## no baseline
Micromeritics Instrument Corporation -- AutoChem II 2910 |  |  |  | <------ |  |  |  | min/max | 0.004906239 | 0.1302185
AutoChem II 2920 V3.03 | Unit 1 | Serial # 237 | Page 1 |  |  |  |  | Upper bound |  | 210 | 197
[8 empty] | Lower bound |  | 340 | 305
Sample: | CETC131203A 5%Ag/ZrO2 (IWI)- with reduction
Operator: | AP | [6 empty] | one | 250 | 231
Submitter: | AP | [6 empty] | two | 400 | 352
File: | C:\2920\DATA\LN\TPD\TPD-030.SMP | [7 empty] | 0
0
Started: | 2015-06-11 11:35:02AM | Sample Mass: | 0.1505 g
Completed: | 2015-06-11 5:40:24PM | Report Time: | 2015-06-11 5:40:24PM
[8 empty] | curve | Background | 1 | 2
[8 empty] | x-shift | 333.3489 | 369.4913 | 345.6871
Comments: run with calibration file | [7 empty] | height | 0.04863992 | 0.05083506 | 0.08116766
[8 empty] | stretching factor | 0.1181599 | 44.44564 | 10.8575
[8 empty] | FWHM | 0 | 47.0964 | 61.0921
[8 empty] | Area |  | 5.663469 | 2.209037
[7 empty] | lower bound | 200
[5 empty] | (1000uL/mL)/(20C/min) | 50 | Upper bound | 550
[7 empty] | baseline shift | 0.004906239 |  | 0.035
[7 empty] | reduce: | 0.0001656915
|  | Concentration ml/min - 2 TPD-021 desorption |  |  |  |  | Total Area (uL) | 7.872505 |  | 7.872505
|  | Temperature (°C) | Concentration ml/min |  | Concentration uL/min |  | simdif | simcurve | baseline | gaussian1 | gaussian2
|  | 37.88079 | 2.11548 |  | 105.774 | 0.003 | 0 | 0.004906239 | 0 | 4.151596e-14 | 2.44162e-176
|  | 37.87053 | 2.11549 |  | 105.7745 | 0.0035 | 0 | 0.004906239 | 0 | 4.144453e-14 | 2.377091e-176
|  | 37.87236 | 2.11547 |  | 105.7735 | 0.0025 | 0 | 0.004906239 | 0 | 4.145728e-14 | 2.388484e-176
|  | 37.87053 | 2.1155 |  | 105.775 | 0.004 | 0 | 0.004906239 | 0 | 4.144453e-14 | 2.377091e-176
|  | 37.90643 | 2.1155 |  | 105.775 | 0.004 | 0 | 0.004906239 | 0 | 4.169505e-14 | 2.610685e-176
|  | 37.97603 | 2.11551 |  | 105.7755 | 0.0045 | 0 | 0.004906239 | 0 | 4.218496e-14 | 3.130851e-176
|  | 38.13098 | 2.11549 |  | 105.7745 | 0.0035 | 0 | 0.004906239 | 0 | 4.329608e-14 | 4.691115e-176
|  | 38.34967 | 2.11547 |  | 105.7735 | 0.0025 | 0 | 0.004906239 | 0 | 4.491327e-14 | 8.297998e-176
|  | 38.67203 | 2.11549 |  | 105.7745 | 0.0035 | 0 | 0.004906239 | 0 | 4.740581e-14 | 1.922087e-175
|  | 39.0801 | 2.1155 |  | 105.775 | 0.004 | 0 | 0.004906239 | 0 | 5.075662e-14 | 5.559302e-175
|  | 39.58965 | 2.11549 |  | 105.7745 | 0.0035 | 0 | 0.004906239 | 0 | 5.526856e-14 | 2.089794e-174
|  | 40.17722 | 2.11548 |  | 105.774 | 0.003 | 0 | 0.004906239 | 0 | 6.096154e-14 | 9.595244e-174
|  | 40.84722 | 2.11547 |  | 105.7735 | 0.0025 | 0 | 0.004906239 | 0 | 6.815754e-14 | 5.436446e-173
|  | 41.58644 | 2.11544 |  | 105.772 | 0.001 | 0 | 0.004906239 | 0 | 7.706634e-14 | 3.668531e-172
|  | 42.38172 | 2.11545 |  | 105.7725 | 0.0015 | 0 | 0.004906239 | 0 | 8.792781e-14 | 2.846339e-171
|  | 43.21325 | 2.11543 |  | 105.7715 | 0.0005 | 0 | 0.004906239 | 0 | 1.008905e-13 | 2.410803e-170
|  | 44.10377 | 2.11547 |  | 105.7735 | 0.0025 | 0 | 0.004906239 | 0 | 1.168535e-13 | 2.360633e-169
|  | 44.98256 | 2.11548 |  | 105.774 | 0.003 | 0 | 0.004906239 | 0 | 1.350275e-13 | 2.22835e-168
|  | 45.90971 | 2.11546 |  | 105.773 | 0.002 | 0 | 0.004906239 | 0 | 1.572076e-13 | 2.3632e-167
|  | 46.85957 | 2.11545 |  | 105.7725 | 0.0015 | 0 | 0.004906239 | 0 | 1.836313e-13 | 2.635457e-166
|  | 47.81932 | 2.11548 |  | 105.774 | 0.003 | 0 | 0.004906239 | 0 | 2.147439e-13 | 2.990461e-165
|  | 48.77137 | 2.11546 |  | 105.773 | 0.002 | 0 | 0.004906239 | 0 | 2.506976e-13 | 3.302287e-164
|  | 49.75567 | 2.11548 |  | 105.774 | 0.003 | 0 | 0.004906239 | 0 | 2.940671e-13 | 3.923746e-163
|  | 50.70229 | 2.1155 |  | 105.775 | 0.004 | 0 | 0.004906239 | 0 | 3.426804e-13 | 4.207987e-162
|  | 51.63795 | 2.11549 |  | 105.7745 | 0.0035 | 0 | 0.004906239 | 0 | 3.98446e-13 | 4.357914e-161
|  | 52.58113 | 2.11552 |  | 105.776 | 0.005 | 0 | 0.004906239 | 0 | 4.636402e-13 | 4.564326e-160
|  | 53.51894 | 2.11549 |  | 105.7745 | 0.0035 | 0 | 0.004906239 | 0 | 5.387959e-13 | 4.681881e-159
|  | 54.4657 | 2.1155 |  | 105.775 | 0.004 | 0 | 0.004906239 | 0 | 6.267491e-13 | 4.87328e-158
|  | 55.40565 | 2.1155 |  | 105.775 | 0.004 | 0 | 0.004906239 | 0 | 7.279414e-13 | 4.950473e-157
|  | 56.327 | 2.11551 |  | 105.7755 | 0.0045 | 0 | 0.004906239 | 0 | 8.426044e-13 | 4.768493e-156
|  | 57.28128 | 2.11553 |  | 105.7765 | 0.0055 | 0 | 0.004906239 | 0 | 9.79997e-13 | 4.942842e-155
|  | 58.20799 | 2.11552 |  | 105.776 | 0.005 | 0 | 0.004906239 | 0 | 1.134329e-12 | 4.753628e-154
|  | 59.13793 | 2.11551 |  | 105.7755 | 0.0045 | 0 | 0.004906239 | 0 | 1.313061e-12 | 4.574217e-153
|  | 60.07216 | 2.11557 |  | 105.7785 | 0.0075 | 0 | 0.004906239 | 0 | 1.520312e-12 | 4.415074e-152
|  | 60.99458 | 2.11555 |  | 105.7775 | 0.0065 | 0 | 0.004906239 | 0 | 1.756255e-12 | 4.111093e-151
|  | 61.94778 | 2.11551 |  | 105.7755 | 0.0045 | 0 | 0.004906239 | 0 | 2.037682e-12 | 4.092787e-150
|  | 62.89848 | 2.11553 |  | 105.7765 | 0.0055 | 0 | 0.004906239 | 0 | 2.362201e-12 | 4.019042e-149
|  | 63.84452 | 2.11552 |  | 105.776 | 0.005 | 0 | 0.004906239 | 0 | 2.735181e-12 | 3.873184e-148
|  | 64.78233 | 2.1155 |  | 105.775 | 0.004 | 0 | 0.004906239 | 0 | 3.161598e-12 | 3.632398e-147
|  | 65.73124 | 2.11556 |  | 105.778 | 0.007 | 0 | 0.004906239 | 0 | 3.659107e-12 | 3.471555e-146
|  | 66.678 | 2.11554 |  | 105.777 | 0.006 | 0 | 0.004906239 | 0 | 4.231583e-12 | 3.275923e-145
|  | 67.62691 | 2.11551 |  | 105.7755 | 0.0045 | 0 | 0.004906239 | 0 | 4.893006e-12 | 3.083454e-144
|  | 68.55541 | 2.11552 |  | 105.776 | 0.005 | 0 | 0.004906239 | 0 | 5.637688e-12 | 2.745339e-143
|  | 69.52509 | 2.11548 |  | 105.774 | 0.003 | 0 | 0.004906239 | 0 | 6.533591e-12 | 2.67218e-142
|  | 70.5105 | 2.1155 |  | 105.775 | 0.004 | 0 | 0.004906239 | 0 | 7.586312e-12 | 2.676875e-141
|  | 71.47981 | 2.11552 |  | 105.776 | 0.005 | 0 | 0.004906239 | 0 | 8.782968e-12 | 2.561837e-140
|  | 72.44769 | 2.11547 |  | 105.7735 | 0.0025 | 0 | 0.004906239 | 0 | 1.016134e-11 | 2.424163e-139
|  | 73.42308 | 2.11549 |  | 105.7745 | 0.0035 | 0 | 0.004906239 | 0 | 1.176372e-11 | 2.315617e-138
|  | 74.39096 | 2.11551 |  | 105.7755 | 0.0045 | 0 | 0.004906239 | 0 | 1.359695e-11 | 2.156531e-137
|  | 75.37351 | 2.11545 |  | 105.7725 | 0.0015 | 0 | 0.004906239 | 0 | 1.574277e-11 | 2.06065e-136
|  | 76.35822 | 2.11549 |  | 105.7745 | 0.0035 | 0 | 0.004906239 | 0 | 1.822415e-11 | 1.962597e-135
|  | 77.35294 | 2.11544 |  | 105.772 | 0.001 | 0 | 0.004906239 | 0 | 2.111754e-11 | 1.896656e-134
|  | 78.31008 | 2.11546 |  | 105.773 | 0.002 | 0 | 0.004906239 | 0 | 2.432298e-11 | 1.669134e-133
|  | 79.28726 | 2.11546 |  | 105.773 | 0.002 | 0 | 0.004906239 | 0 | 2.808453e-11 | 1.525044e-132
|  | 80.25049 | 2.11546 |  | 105.773 | 0.002 | 0 | 0.004906239 | 0 | 3.234598e-11 | 1.3394e-131
|  | 81.19939 | 2.11547 |  | 105.7735 | 0.0025 | 0 | 0.004906239 | 0 | 3.715881e-11 | 1.130231e-130
|  | 82.15295 | 2.11547 |  | 105.7735 | 0.0025 | 0 | 0.004906239 | 0 | 4.269719e-11 | 9.563685e-130
|  | 83.1305 | 2.11544 |  | 105.772 | 0.001 | 0 | 0.004906239 | 0 | 4.920929e-11 | 8.471031e-129
|  | 84.08442 | 2.11544 |  | 105.772 | 0.001 | 0 | 0.004906239 | 0 | 5.6494e-11 | 7.062461e-128
|  | 85.06661 | 2.11543 |  | 105.7715 | 0.0005 | 0 | 0.004906239 | 0 | 6.509169e-11 | 6.219742e-127
|  | 86.06097 | 2.11543 |  | 105.7715 | 0.0005 | 0 | 0.004906239 | 0 | 7.509223e-11 | 5.580514e-126
|  | 87.02922 | 2.11545 |  | 105.7725 | 0.0015 | 0 | 0.004906239 | 0 | 8.626317e-11 | 4.688664e-125
|  | 88.02716 | 2.11548 |  | 105.774 | 0.003 | 0 | 0.004906239 | 0 | 9.946889e-11 | 4.170209e-124
|  | 89.0390625 | 2.11545 |  | 105.7725 | 0.0015 | 0 | 0.004906239 | 0 | 1.148659e-10 | 3.791395e-123
|  | 90.04632 | 2.11545 |  | 105.7725 | 0.0015 | 0 | 0.004906239 | 0 | 1.324903e-10 | 3.382923e-122
|  | 91.0525 | 2.11544 |  | 105.772 | 0.001 | 0 | 0.004906239 | 0 | 1.527174e-10 | 2.985646e-121
|  | 92.07049 | 2.11545 |  | 105.7725 | 0.0015 | 0 | 0.004906239 | 0 | 1.762343e-10 | 2.679723e-120
|  | 93.07201 | 2.11547 |  | 105.7735 | 0.0025 | 0 | 0.004906239 | 0 | 2.02798e-10 | 2.301414e-119
|  | 94.09036 | 2.11545 |  | 105.7725 | 0.0015 | 0 | 0.004906239 | 0 | 2.337954e-10 | 2.031477e-118
|  | 95.09797 | 2.11547 |  | 105.7735 | 0.0025 | 0 | 0.004906239 | 0 | 2.689873e-10 | 1.73734e-117
|  | 96.11632 | 2.11547 |  | 105.7735 | 0.0025 | 0 | 0.004906239 | 0 | 3.097776e-10 | 1.506934e-116
|  | 97.11534 | 2.11548 |  | 105.774 | 0.003 | 0 | 0.004906239 | 0 | 3.556174e-10 | 1.243904e-115
|  | 98.13727 | 2.11547 |  | 105.7735 | 0.0025 | 0 | 0.004906239 | 0 | 4.0932e-10 | 1.068295e-114
|  | 99.15776 | 2.11549 |  | 105.7745 | 0.0035 | 0 | 0.00490624 | 0 | 4.70791e-10 | 9.066621e-114
|  | 100.1879 | 2.1155 |  | 105.775 | 0.004 | 0 | 0.00490624 | 0 | 5.41923e-10 | 7.78251e-113
|  | 101.221 | 2.1155 |  | 105.775 | 0.004 | 0 | 0.00490624 | 0 | 6.237135e-10 | 6.660428e-112
|  | 102.2806 | 2.11549 |  | 105.7745 | 0.0035 | 0 | 0.00490624 | 0 | 7.200414e-10 | 5.966991e-111
|  | 103.3297 | 2.1155 |  | 105.775 | 0.004 | 0 | 0.00490624 | 0 | 8.295946e-10 | 5.181534e-110
|  | 104.3962 | 2.1155 |  | 105.775 | 0.004 | 0 | 0.00490624 | 0 | 9.575234e-10 | 4.619741e-109
|  | 105.4468 | 2.11552 |  | 105.776 | 0.005 | 0 | 0.00490624 | 0 | 1.102184e-09 | 3.948453e-108
|  | 106.4904 | 2.11551 |  | 105.7755 | 0.0045 | 0 | 0.00490624 | 0 | 1.266827e-09 | 3.296803e-107
|  | 107.5279 | 2.1155 |  | 105.775 | 0.004 | 0 | 0.004906241 | 0 | 1.454068e-09 | 2.693505e-106
|  | 108.5577 | 2.11551 |  | 105.7755 | 0.0045 | 0 | 0.004906241 | 0 | 1.666393e-09 | 2.147365e-105
|  | 109.6351 | 2.11553 |  | 105.7765 | 0.0055 | 0 | 0.004906241 | 0 | 1.920695e-09 | 1.86643e-104
|  | 110.6965 | 2.1155 |  | 105.775 | 0.004 | 0 | 0.004906241 | 0 | 2.207872e-09 | 1.555933e-103
|  | 111.7714 | 2.11551 |  | 105.7755 | 0.0045 | 0 | 0.004906242 | 0 | 2.540993e-09 | 1.319485e-102
|  | 112.8438 | 2.1155 |  | 105.775 | 0.004 | 0 | 0.004906242 | 0 | 2.921702e-09 | 1.102525e-101
|  | 113.907 | 2.1155 |  | 105.775 | 0.004 | 0 | 0.004906242 | 0 | 3.353549e-09 | 8.961301e-101
|  | 114.9736 | 2.11549 |  | 105.7745 | 0.0035 | 0 | 0.004906243 | 0 | 3.848647e-09 | 7.260569e-100
|  | 116.0335 | 2.11551 |  | 105.7755 | 0.0045 | 0 | 0.004906243 | 0 | 4.410589e-09 | 5.7523e-99
|  | 117.0844 | 2.11552 |  | 105.776 | 0.005 | 0 | 0.004906244 | 0 | 5.045844e-09 | 4.435277e-98
|  | 118.1862 | 2.1155 |  | 105.775 | 0.004 | 0 | 0.004906245 | 0 | 5.806849e-09 | 3.737601e-97
|  | 119.2473 | 2.11552 |  | 105.776 | 0.005 | 0 | 0.004906246 | 0 | 6.644165e-09 | 2.882893e-96
|  | 120.3171 | 2.11549 |  | 105.7745 | 0.0035 | 0 | 0.004906247 | 0 | 7.606255e-09 | 2.239561e-95
|  | 121.3869 | 2.11547 |  | 105.7735 | 0.0025 | 0 | 0.004906248 | 0 | 8.702614e-09 | 1.722984e-94
|  | 122.46 | 2.11549 |  | 105.7745 | 0.0035 | 0 | 0.004906249 | 0 | 9.955299e-09 | 1.320895e-93
|  | 123.5534 | 2.1155 |  | 105.775 | 0.004 | 0 | 0.00490625 | 0 | 1.141056e-08 | 1.042026e-92
|  | 124.6181 | 2.11551 |  | 105.7755 | 0.0045 | 0 | 0.004906252 | 0 | 1.302417e-08 | 7.710651e-92
|  | 125.7039 | 2.11552 |  | 105.776 | 0.005 | 0 | 0.004906254 | 0 | 1.489618e-08 | 5.877932e-91
|  | 126.8028 | 2.11547 |  | 105.7735 | 0.0025 | 0 | 0.004906256 | 0 | 1.705447e-08 | 4.545272e-90
|  | 127.8995 | 2.11548 |  | 105.774 | 0.003 | 0 | 0.004906259 | 0 | 1.950834e-08 | 3.464941e-89
|  | 128.9624 | 2.11549 |  | 105.7745 | 0.0035 | 0 | 0.004906261 | 0 | 2.221011e-08 | 2.457071e-88
|  | 130.0245 | 2.11549 |  | 105.7745 | 0.0035 | 0 | 0.004906264 | 0 | 2.526935e-08 | 1.723438e-87
|  | 131.0889 | 2.11546 |  | 105.773 | 0.002 | 0 | 0.004906268 | 0 | 2.874113e-08 | 1.202105e-86
|  | 132.1296 | 2.11548 |  | 105.774 | 0.003 | 0 | 0.004906272 | 0 | 3.257858e-08 | 7.956702e-86
|  | 133.158 | 2.11549 |  | 105.7745 | 0.0035 | 0 | 0.004906276 | 0 | 3.685354e-08 | 5.103226e-85
|  | 134.2147 | 2.11548 |  | 105.774 | 0.003 | 0 | 0.004906281 | 0 | 4.180817e-08 | 3.413197e-84
|  | 135.2663 | 2.11549 |  | 105.7745 | 0.0035 | 0 | 0.004906286 | 0 | 4.737347e-08 | 2.240853e-83
|  | 136.3535 | 2.11549 |  | 105.7745 | 0.0035 | 0 | 0.004906293 | 0 | 5.387564e-08 | 1.552639e-82
|  | 137.4448 | 2.11549 |  | 105.7745 | 0.0035 | 0 | 0.0049063 | 0 | 6.126236e-08 | 1.072605e-81
|  | 138.5459 | 2.1155 |  | 105.775 | 0.004 | 0 | 0.004906309 | 0 | 6.969978e-08 | 7.462933e-81
|  | 139.6338 | 2.11551 |  | 105.7755 | 0.0045 | 0 | 0.004906318 | 0 | 7.912996e-08 | 5.023136e-80
|  | 140.7062 | 2.11551 |  | 105.7755 | 0.0045 | 0 | 0.004906329 | 0 | 8.962005e-08 | 3.257559e-79
|  | 141.7869 | 2.11551 |  | 105.7755 | 0.0045 | 0 | 0.004906341 | 0 | 1.015394e-07 | 2.122478e-78
|  | 142.8727 | 2.11551 |  | 105.7755 | 0.0045 | 0 | 0.004906354 | 0 | 1.15043e-07 | 1.381299e-77
|  | 143.9792 | 2.1155 |  | 105.775 | 0.004 | 0 | 0.00490637 | 0 | 1.305734e-07 | 9.221457e-77
|  | 145.125 | 2.11551 |  | 105.7755 | 0.0045 | 0 | 0.004906388 | 0 | 1.487702e-07 | 6.513301e-76
|  | 146.2329 | 2.11549 |  | 105.7745 | 0.0035 | 0 | 0.004906408 | 0 | 1.686685e-07 | 4.267727e-75
|  | 147.3696 | 2.1155 |  | 105.775 | 0.004 | 0 | 0.004906431 | 0 | 1.917271e-07 | 2.904296e-74
|  | 148.4703 | 2.11552 |  | 105.776 | 0.005 | 0 | 0.004906456 | 0 | 2.16921e-07 | 1.84076e-73
|  | 149.5848 | 2.11552 |  | 105.776 | 0.005 | 0 | 0.004906485 | 0 | 2.45652e-07 | 1.18156e-72
|  | 150.7299 | 2.11552 |  | 105.776 | 0.005 | 0 | 0.004906518 | 0 | 2.789557e-07 | 7.893701e-72
|  | 151.8153 | 2.11549 |  | 105.7745 | 0.0035 | 0 | 0.004906554 | 0 | 3.144918e-07 | 4.728268e-71
|  | 152.9014 | 2.1155 |  | 105.775 | 0.004 | 0 | 0.004906593 | 0 | 3.543712e-07 | 2.807324e-70
|  | 153.9887 | 2.11549 |  | 105.7745 | 0.0035 | 0 | 0.004906638 | 0 | 3.991171e-07 | 1.653151e-69
|  | 155.0869 | 2.11549 |  | 105.7745 | 0.0035 | 0 | 0.004906689 | 0 | 4.497764e-07 | 9.809318e-69
|  | 156.181 | 2.1155 |  | 105.775 | 0.004 | 0 | 0.004906745 | 0 | 5.063369e-07 | 5.724275e-68
|  | 157.273 | 2.11552 |  | 105.776 | 0.005 | 0 | 0.004906809 | 0 | 5.695321e-07 | 3.295246e-67
|  | 158.4024 | 2.11552 |  | 105.776 | 0.005 | 0 | 0.004906882 | 0 | 6.427941e-07 | 1.992921e-66
|  | 159.5667 | 2.11547 |  | 105.7735 | 0.0025 | 0 | 0.004906967 | 0 | 7.277058e-07 | 1.259863e-65
|  | 160.6915 | 2.11548 |  | 105.774 | 0.003 | 0 | 0.004907059 | 0 | 8.198362e-07 | 7.399809e-65
|  | 161.8659 | 2.11549 |  | 105.7745 | 0.0035 | 0 | 0.004907167 | 0 | 9.278665e-07 | 4.645853e-64
|  | 163.0277 | 2.11546 |  | 105.773 | 0.002 | 0 | 0.004907287 | 0 | 1.048021e-06 | 2.827281e-63
|  | 164.1562 | 2.11547 |  | 105.7735 | 0.0025 | 0 | 0.004907418 | 0 | 1.17884e-06 | 1.615977e-62
|  | 165.3295 | 2.11547 |  | 105.7735 | 0.0025 | 0 | 0.00490757 | 0 | 1.331278e-06 | 9.784753e-62
|  | 166.512 | 2.11549 |  | 105.7745 | 0.0035 | 0 | 0.004907743 | 0 | 1.503809e-06 | 5.938777e-61
|  | 167.6953 | 2.11547 |  | 105.7735 | 0.0025 | 0 | 0.004907937 | 0 | 1.697624e-06 | 3.56593e-60
|  | 168.86 | 2.11548 |  | 105.774 | 0.003 | 0 | 0.004908151 | 0 | 1.91147e-06 | 2.058039e-59
|  | 170.0315 | 2.11547 |  | 105.7735 | 0.0025 | 0 | 0.004908391 | 0 | 2.152222e-06 | 1.185883e-58
|  | 171.1977 | 2.11548 |  | 105.774 | 0.003 | 0 | 0.004908659 | 0 | 2.420354e-06 | 6.702538e-58
|  | 172.3381 | 2.11547 |  | 105.7735 | 0.0025 | 0 | 0.004908952 | 0 | 2.713005e-06 | 3.605041e-57
|  | 173.4489 | 2.11548 |  | 105.774 | 0.003 | 0 | 0.004909269 | 0 | 3.030125e-06 | 1.836573e-56
|  | 174.519 | 2.11549 |  | 105.7745 | 0.0035 | 0 | 0.004909608 | 0 | 3.368655e-06 | 8.728129e-56
|  | 175.6061 | 2.11548 |  | 105.774 | 0.003 | 0 | 0.004909988 | 0 | 3.74909e-06 | 4.209943e-55
|  | 176.7398 | 2.11549 |  | 105.7745 | 0.0035 | 0 | 0.004910428 | 0 | 4.188995e-06 | 2.149198e-54
|  | 177.7966 | 2.1155 |  | 105.775 | 0.004 | 0 | 0.004910882 | 0 | 4.642694e-06 | 9.726942e-54
|  | 178.8963 | 2.11551 |  | 105.7755 | 0.0045 | 0 | 0.004911403 | 0 | 5.163961e-06 | 4.633728e-53
|  | 180.009 | 2.11552 |  | 105.776 | 0.005 | 0 | 0.004911986 | 0 | 5.747369e-06 | 2.224987e-52
|  | 181.1231 | 2.11551 |  | 105.7755 | 0.0045 | 0 | 0.004912633 | 0 | 6.393573e-06 | 1.05938e-51
|  | 182.245 | 2.11549 |  | 105.7745 | 0.0035 | 0 | 0.004913352 | 0 | 7.11321e-06 | 5.045329e-51
|  | 183.4068 | 2.1155 |  | 105.775 | 0.004 | 0 | 0.004914178 | 0 | 7.938616e-06 | 2.511692e-50
|  | 184.5323 | 2.11549 |  | 105.7745 | 0.0035 | 0 | 0.004915063 | 0 | 8.823748e-06 | 1.176382e-49
|  | 185.7108 | 2.1155 |  | 105.775 | 0.004 | 0 | 0.004916089 | 0 | 9.849646e-06 | 5.856617e-49
|  | 186.8412 | 2.1155 |  | 105.775 | 0.004 | 0 | 0.004917177 | 0 | 1.093837e-05 | 2.700826e-48
|  | 187.9653 | 2.11549 |  | 105.7745 | 0.0035 | 0 | 0.004918372 | 0 | 1.213256e-05 | 1.221761e-47
|  | 189.0957 | 2.11552 |  | 105.776 | 0.005 | 0 | 0.004919695 | 0 | 1.345625e-05 | 5.513756e-47
|  | 190.2442 | 2.11555 |  | 105.7775 | 0.0065 | 0 | 0.004921178 | 0 | 1.493923e-05 | 2.521007e-46
|  | 191.4267 | 2.11553 |  | 105.7765 | 0.0055 | 0 | 0.004922865 | 0 | 1.662551e-05 | 1.191739e-45
|  | 192.6163 | 2.11552 |  | 105.776 | 0.005 | 0 | 0.00492474 | 0 | 1.850065e-05 | 5.618167e-45
|  | 193.7958 | 2.11555 |  | 105.7775 | 0.0065 | 0 | 0.004926793 | 0 | 2.055429e-05 | 2.583517e-44
|  | 194.9399 | 2.11553 |  | 105.7765 | 0.0055 | 0 | 0.004928987 | 0 | 2.274834e-05 | 1.12198e-43
|  | 196.0522 | 2.11553 |  | 105.7765 | 0.0055 | 0 | 0.004931329 | 0 | 2.508981e-05 | 4.628258e-43
|  | 197.1955 | 2.11553 |  | 105.7765 | 0.0055 | 0 | 0.004933969 | 0 | 2.772997e-05 | 1.96463e-42
|  | 198.3262 | 2.11553 |  | 105.7765 | 0.0055 | 0 | 0.004936833 | 0 | 3.059432e-05 | 8.119006e-42
|  | 199.4485 | 2.11549 |  | 105.7745 | 0.0035 | 0 | 0.004939947 | 0 | 3.370803e-05 | 3.284246e-41
|  | 200.5789 | 2.11552 |  | 105.776 | 0.005 | 0 | 0.00494338 | 0 | 3.714079e-05 | 1.327628e-40
|  | 201.7769 | 2.11549 |  | 105.7745 | 0.0035 | 0 | 0.004947371 | 0 | 4.113237e-05 | 5.766289e-40
|  | 203.002 | 2.11549 |  | 105.7745 | 0.0035 | 0 | 0.004951863 | 0 | 4.562347e-05 | 2.556294e-39
|  | 204.1815 | 2.11548 |  | 105.774 | 0.003 | 0 | 0.004956614 | 0 | 5.037447e-05 | 1.059487e-38
|  | 205.387 | 2.11556 |  | 105.778 | 0.007 | 0 | 0.00496194 | 0 | 5.570077e-05 | 4.475482e-38
|  | 206.5492 | 2.11556 |  | 105.778 | 0.007 | 0 | 0.004967565 | 0 | 6.132561e-05 | 1.774371e-37
|  | 207.6955 | 2.11546 |  | 105.773 | 0.002 | 0 | 0.004973624 | 0 | 6.738467e-05 | 6.826629e-37
|  | 208.8769 | 2.11546 |  | 105.773 | 0.002 | 0 | 0.004980444 | 0 | 7.420461e-05 | 2.705317e-36
|  | 210.0583 | 2.11544 |  | 105.772 | 0.001 | 0 | 0.004987896 | 0 | 8.165727e-05 | 1.059506e-35
|  | 211.256 | 2.11544 |  | 105.772 | 0.001 | 0 | 0.004996151 | 0 | 8.991194e-05 | 4.177295e-35
|  | 212.4729 | 2.11544 |  | 105.772 | 0.001 | 0 | 0.00500532 | 0 | 9.908051e-05 | 1.662795e-34
|  | 213.7175 | 2.11542 |  | 105.771 | 0 | 0 | 0.00501558 | 0 | 0.0001093413 | 6.74252e-34
|  | 214.8912 | 2.11544 |  | 105.772 | 0.001 | 0 | 0.005026141 | 0 | 0.000119902 | 2.493958e-33
|  | 216.087 | 2.11544 |  | 105.772 | 0.001 | 0 | 0.005037857 | 0 | 0.0001316176 | 9.342763e-33
|  | 217.3043 | 2.11544 |  | 105.772 | 0.001 | 0 | 0.005050851 | 0 | 0.0001446123 | 3.539493e-32
|  | 218.4768 | 2.11546 |  | 105.773 | 0.002 | 0 | 0.005064468 | 0 | 0.0001582286 | 1.261763e-31
|  | 219.7222 | 2.11544 |  | 105.772 | 0.001 | 0 | 0.005080204 | 0 | 0.0001739651 | 4.805857e-31
|  | 220.9162 | 2.11543 |  | 105.7715 | 0.0005 | 0 | 0.005096618 | 0 | 0.0001903791 | 1.710902e-30
|  | 222.1091 | 2.11542 |  | 105.771 | 0 | 0 | 0.005114413 | 0 | 0.0002081743 | 6.010637e-30
|  | 223.3289 | 2.11544 |  | 105.772 | 0.001 | 0 | 0.005134163 | 0 | 0.000227924 | 2.145603e-29
|  | 224.5629 | 2.11545 |  | 105.7725 | 0.0015 | 0 | 0.005155855 | 0 | 0.0002496164 | 7.67292e-29
|  | 225.7909 | 2.11545 |  | 105.7725 | 0.0015 | 0 | 0.005179284 | 0 | 0.000273045 | 2.692451e-28
|  | 226.9494 | 2.11546 |  | 105.773 | 0.002 | 0 | 0.005203191 | 0 | 0.0002969521 | 8.69731e-28
|  | 228.1082 | 2.11545 |  | 105.7725 | 0.0015 | 0 | 0.005228981 | 0 | 0.0003227416 | 2.778666e-27
|  | 229.1994 | 2.11544 |  | 105.772 | 0.001 | 0 | 0.005255091 | 0 | 0.0003488522 | 8.209322e-27
|  | 230.3331 | 2.11545 |  | 105.7725 | 0.0015 | 0 | 0.005284218 | 0 | 0.0003779788 | 2.503037e-26
|  | 231.5156 | 2.11544 |  | 105.772 | 0.001 | 0 | 0.005316908 | 0 | 0.0004106689 | 7.914582e-26
|  | 232.6697 | 2.11543 |  | 105.7715 | 0.0005 | 0 | 0.005351231 | 0 | 0.0004449917 | 2.406451e-25
|  | 233.8604 | 2.11546 |  | 105.773 | 0.002 | 0 | 0.005389311 | 0 | 0.0004830719 | 7.490581e-25
|  | 235.1327 | 2.11544 |  | 105.772 | 0.001 | 0 | 0.005433194 | 0 | 0.0005269554 | 2.487235e-24
|  | 236.3552 | 2.11547 |  | 105.7735 | 0.0025 | 0 | 0.005478665 | 0 | 0.0005724261 | 7.777769e-24
|  | 237.5917 | 2.11548 |  | 105.774 | 0.003 | 0 | 0.005528173 | 0 | 0.0006219335 | 2.432678e-23
|  | 238.8615 | 2.11547 |  | 105.7735 | 0.0025 | 0 | 0.005582927 | 0 | 0.0006766876 | 7.740707e-23
|  | 240.103 | 2.1155 |  | 105.775 | 0.004 | 0 | 0.005640541 | 0 | 0.0007343019 | 2.368928e-22
|  | 241.2749 | 2.11548 |  | 105.774 | 0.003 | 0 | 0.005698845 | 0 | 0.0007926064 | 6.727223e-22
|  | 242.4762 | 2.11548 |  | 105.774 | 0.003 | 0 | 0.00576281 | 0 | 0.0008565714 | 1.937738e-21
|  | 243.6351 | 2.1155 |  | 105.775 | 0.004 | 0 | 0.00582876 | 0 | 0.0009225209 | 5.314444e-21
|  | 244.7968 | 2.11547 |  | 105.7735 | 0.0025 | 0 | 0.005899293 | 0 | 0.0009930535 | 1.444591e-20
|  | 245.9236 | 2.11547 |  | 105.7735 | 0.0025 | 0 | 0.005972156 | 0 | 0.001065917 | 3.768945e-20
|  | 247.1509 | 2.11549 |  | 105.7745 | 0.0035 | 0 | 0.006056772 | 0 | 0.001150533 | 1.058088e-19
|  | 248.3228 | 2.11549 |  | 105.7745 | 0.0035 | 0 | 0.006142945 | 0 | 0.001236706 | 2.801428e-19
|  | 249.4687 | 2.11549 |  | 105.7745 | 0.0035 | 0 | 0.006232556 | 0 | 0.001326317 | 7.177686e-19
|  | 250.6747 | 2.11549 |  | 105.7745 | 0.0035 | 8.025148e-06 | 0.006332869 | 0 | 0.00142663 | 1.909055e-18
|  | 251.8411 | 2.11551 |  | 105.7755 | 0.0045 | 3.748198e-06 | 0.006436026 | 0 | 0.001529787 | 4.859553e-18
|  | 253.0367 | 2.11551 |  | 105.7755 | 0.0045 | 4.195677e-06 | 0.006548335 | 0 | 0.001642096 | 1.251185e-17
|  | 254.2403 | 2.11552 |  | 105.776 | 0.005 | 2.783658e-06 | 0.00666843 | 0 | 0.001762191 | 3.20224e-17
|  | 255.4053 | 2.11552 |  | 105.776 | 0.005 | 3.210256e-06 | 0.006791719 | 0 | 0.00188548 | 7.860095e-17
|  | 256.6178 | 2.11552 |  | 105.776 | 0.005 | 3.716163e-06 | 0.006927735 | 0 | 0.002021496 | 1.977027e-16
|  | 257.7986 | 2.11553 |  | 105.7765 | 0.0055 | 2.458857e-06 | 0.007068074 | 0 | 0.002161835 | 4.796464e-16
|  | 258.9719 | 2.11555 |  | 105.7775 | 0.0065 | 5.120019e-07 | 0.007215543 | 0 | 0.002309304 | 1.143577e-15
|  | 260.1495 | 2.11559 |  | 105.7795 | 0.0085 | 1.2725e-06 | 0.007371949 | 0 | 0.002465709 | 2.703421e-15
|  | 261.3192 | 2.11556 |  | 105.778 | 0.007 | 2.872449e-07 | 0.007535952 | 0 | 0.002629713 | 6.280258e-15
|  | 262.4762 | 2.11557 |  | 105.7785 | 0.0075 | 4.28551e-08 | 0.007707015 | 0 | 0.002800776 | 1.429378e-14
|  | 263.5987 | 2.11558 |  | 105.779 | 0.008 | 1.400441e-08 | 0.00788166 | 0 | 0.002975421 | 3.139938e-14
|  | 264.821 | 2.1156 |  | 105.78 | 0.009 | 8.428431e-07 | 0.008081935 | 0 | 0.003175696 | 7.308047e-14
|  | 266.0097 | 2.11557 |  | 105.7785 | 0.0075 | 6.196763e-07 | 0.008287195 | 0 | 0.003380956 | 1.641924e-13
|  | 267.1736 | 2.11559 |  | 105.7795 | 0.0085 | 2.196558e-12 | 0.008498518 | 0 | 0.003592279 | 3.585135e-13
|  | 268.3815 | 2.11563 |  | 105.7815 | 0.0105 | 3.13638e-06 | 0.008729017 | 0 | 0.003822778 | 7.964852e-13
|  | 269.5764 | 2.1156 |  | 105.78 | 0.009 | 9.831822e-10 | 0.008968644 | 0 | 0.004062405 | 1.733195e-12
|  | 270.7482 | 2.11563 |  | 105.7815 | 0.0105 | 1.650691e-06 | 0.009215208 | 0 | 0.004308969 | 3.671956e-12
|  | 271.9517 | 2.11566 |  | 105.783 | 0.012 | 6.346817e-06 | 0.009480711 | 0 | 0.004574472 | 7.843232e-12
|  | 273.1787 | 2.11563 |  | 105.7815 | 0.0105 | 5.408677e-07 | 0.009764563 | 0 | 0.004858324 | 1.678875e-11
|  | 274.3862 | 2.11565 |  | 105.7825 | 0.0115 | 2.081477e-06 | 0.01005727 | 0 | 0.005151028 | 3.506564e-11
|  | 275.5724 | 2.11567 |  | 105.7835 | 0.0125 | 4.587866e-06 | 0.01035807 | 0 | 0.00545183 | 7.143124e-11
|  | 276.7979 | 2.11567 |  | 105.7835 | 0.0125 | 3.301637e-06 | 0.01068296 | 0 | 0.00577672 | 1.471206e-10
|  | 278.0076 | 2.11565 |  | 105.7825 | 0.0115 | 2.322528e-07 | 0.01101807 | 0 | 0.006111834 | 2.964676e-10
|  | 279.2536 | 2.11569 |  | 105.7845 | 0.0135 | 4.500383e-06 | 0.01137859 | 0 | 0.00647235 | 6.022763e-10
|  | 280.4996 | 2.11567 |  | 105.7835 | 0.0125 | 5.550464e-07 | 0.01175499 | 0 | 0.006848745 | 1.20752e-09
|  | 281.6924 | 2.11567 |  | 105.7835 | 0.0125 | 1.365713e-07 | 0.01213044 | 0 | 0.007224203 | 2.321182e-09
|  | 282.8887 | 2.11569 |  | 105.7845 | 0.0135 | 9.560853e-07 | 0.0125222 | 0 | 0.00761596 | 4.416888e-09
|  | 284.1095 | 2.1157 |  | 105.785 | 0.014 | 1.12806e-06 | 0.0129379 | 0 | 0.008031651 | 8.410296e-09
|  | 285.2698 | 2.11572 |  | 105.786 | 0.015 | 2.728787e-06 | 0.0133481 | 0 | 0.008441842 | 1.533036e-08
|  | 286.4622 | 2.11573 |  | 105.7865 | 0.0155 | 2.940691e-06 | 0.01378516 | 0 | 0.008878889 | 2.807547e-08
|  | 287.6815 | 2.11572 |  | 105.786 | 0.015 | 5.646151e-07 | 0.01424859 | 0 | 0.009342301 | 5.148058e-08
|  | 288.9146 | 2.11574 |  | 105.787 | 0.016 | 1.601956e-06 | 0.01473432 | 0 | 0.009827983 | 9.383002e-08
|  | 290.1452 | 2.11573 |  | 105.7865 | 0.0155 | 6.952214e-08 | 0.01523633 | 0 | 0.01032992 | 1.686269e-07
|  | 291.4402 | 2.11574 |  | 105.787 | 0.016 | 4.691613e-08 | 0.0157834 | 0 | 0.01087685 | 3.081921e-07
|  | 292.6376 | 2.11573 |  | 105.7865 | 0.0155 | 6.503645e-07 | 0.01630645 | 0 | 0.01139968 | 5.314737e-07
|  | 293.8296 | 2.11576 |  | 105.788 | 0.017 | 2.444643e-08 | 0.01684365 | 0 | 0.0119365 | 9.032915e-07
|  | 295.0818 | 2.11576 |  | 105.788 | 0.017 | 1.812688e-07 | 0.01742576 | 0 | 0.01251796 | 1.556539e-06
|  | 296.3267 | 2.11578 |  | 105.789 | 0.018 | 5.148971e-10 | 0.01802269 | 0 | 0.01311381 | 2.638765e-06
|  | 297.5602 | 2.11579 |  | 105.7895 | 0.0185 | 1.746052e-08 | 0.01863214 | 0 | 0.0137215 | 4.394323e-06
|  | 298.8098 | 2.11581 |  | 105.7905 | 0.0195 | 5.376136e-08 | 0.01926814 | 0 | 0.01435463 | 7.270722e-06
|  | 300.1102 | 2.11583 |  | 105.7915 | 0.0205 | 3.022246e-07 | 0.01995025 | 0 | 0.0150319 | 1.210728e-05
|  | 301.3465 | 2.11583 |  | 105.7915 | 0.0205 | 1.405625e-08 | 0.02061856 | 0 | 0.01569292 | 1.940056e-05
|  | 302.6326 | 2.11584 |  | 105.792 | 0.021 | 1.125029e-07 | 0.02133541 | 0 | 0.01639793 | 3.124969e-05
|  | 303.8865 | 2.11584 |  | 105.792 | 0.021 | 1.118e-06 | 0.02205736 | 0 | 0.01710204 | 4.907346e-05
|  | 305.1477 | 2.11586 |  | 105.793 | 0.022 | 6.542431e-07 | 0.02280885 | 0 | 0.01782638 | 7.623082e-05
|  | 306.4034 | 2.11587 |  | 105.7935 | 0.0225 | 1.17958e-06 | 0.02358608 | 0 | 0.01856323 | 0.0001166188
|  | 307.6578 | 2.1159 |  | 105.795 | 0.024 | 1.571709e-07 | 0.02439645 | 0 | 0.01931425 | 0.0001759547
|  | 308.8656 | 2.11591 |  | 105.7955 | 0.0245 | 5.119166e-07 | 0.02521548 | 0 | 0.02005106 | 0.0002581879
|  | 310.0605 | 2.11594 |  | 105.797 | 0.026 | 5.105657e-09 | 0.02607145 | 0 | 0.02079248 | 0.0003727299
|  | 311.2943 | 2.11593 |  | 105.7965 | 0.0255 | 2.293385e-06 | 0.02701439 | 0 | 0.02157047 | 0.000537682
|  | 312.5104 | 2.11596 |  | 105.798 | 0.027 | 1.034418e-06 | 0.02801706 | 0 | 0.02234894 | 0.0007618854
|  | 313.7388 | 2.11596 |  | 105.798 | 0.027 | 4.503277e-06 | 0.02912209 | 0 | 0.02314618 | 0.001069669
|  | 314.9546 | 2.11603 |  | 105.8015 | 0.0305 | 2.91498e-08 | 0.03032927 | 0 | 0.02394521 | 0.001477815
|  | 316.1725 | 2.11604 |  | 105.802 | 0.031 | 4.60183e-07 | 0.03167837 | 0 | 0.02475476 | 0.002017364
|  | 317.3934 | 2.11609 |  | 105.8045 | 0.0335 | 8.881099e-08 | 0.03320199 | 0 | 0.02557441 | 0.002721339
|  | 318.6488 | 2.11613 |  | 105.8065 | 0.0355 | 2.654808e-07 | 0.03498475 | 0 | 0.02642478 | 0.003653732
|  | 319.8981 | 2.11616 |  | 105.808 | 0.037 | 3.12923e-10 | 0.03701769 | 0 | 0.02727747 | 0.004833977
|  | 321.0839 | 2.1162 |  | 105.81 | 0.039 | 5.124906e-08 | 0.03922638 | 0 | 0.02809174 | 0.006228403
|  | 322.2932 | 2.11625 |  | 105.8125 | 0.0415 | 8.948116e-08 | 0.04179913 | 0 | 0.02892595 | 0.007966947
|  | 323.5233 | 2.1163 |  | 105.815 | 0.044 | 6.213297e-07 | 0.04478824 | 0 | 0.02977733 | 0.01010468
|  | 324.7531 | 2.11636 |  | 105.818 | 0.047 | 1.411581e-06 | 0.0481881 | 0 | 0.03063006 | 0.0126518
|  | 325.9706 | 2.11647 |  | 105.8235 | 0.0525 | 2.626197e-07 | 0.05198754 | 0 | 0.03147453 | 0.01560676
|  | 327.2307 | 2.11655 |  | 105.8275 | 0.0565 | 1.146297e-08 | 0.05639293 | 0 | 0.0323476 | 0.0191391
|  | 328.4262 | 2.11664 |  | 105.832 | 0.061 | 3.604267e-10 | 0.06101898 | 0 | 0.03317359 | 0.02293915
|  | 329.6765 | 2.11675 |  | 105.8375 | 0.0665 | 3.790088e-08 | 0.06630532 | 0 | 0.03403363 | 0.02736544
|  | 330.8643 | 2.11685 |  | 105.8425 | 0.0715 | 4.666111e-08 | 0.07171601 | 0 | 0.03484576 | 0.03196402
|  | 332.11 | 2.11697 |  | 105.8485 | 0.0775 | 5.568525e-08 | 0.07773598 | 0 | 0.03569094 | 0.0371388
|  | 333.3698 | 2.11709 |  | 105.8545 | 0.0835 | 3.523702e-07 | 0.08409361 | 0 | 0.03653736 | 0.04265001
|  | 334.6289 | 2.1172 |  | 105.86 | 0.089 | 2.561431e-06 | 0.09060045 | 0 | 0.03737334 | 0.04832086
|  | 335.8124 | 2.11737 |  | 105.8685 | 0.0975 | 5.936745e-07 | 0.0967295 | 0 | 0.03814863 | 0.05367463
|  | 337.097 | 2.11747 |  | 105.8735 | 0.1025 | 5.455274e-07 | 0.1032386 | 0 | 0.03897703 | 0.05935533
|  | 338.3539 | 2.1176 |  | 105.88 | 0.109 | 8.608556e-08 | 0.1092934 | 0 | 0.03977289 | 0.06461427
|  | 339.5802 | 2.11771 |  | 105.8855 | 0.1145 | 5.406164e-08 | 0.1147325 | 0 | 0.0405337 | 0.06929257
|  | 340.8185 | 2.11784 |  | 105.892 | 0.121 | 1.973156e-06 | 0.1195953 | 0 | 0.04128484 | 0.07340423
|  | 342.0186 | 2.11791 |  | 105.8955 | 0.1245 | 8.731951e-07 | 0.1235656 | 0 | 0.04199498 | 0.07666433
|  | 343.235 | 2.11799 |  | 105.8995 | 0.1285 | 3.14896e-06 | 0.1267255 | 0 | 0.04269544 | 0.07912379
|  | 344.4944 | 2.118 |  | 105.9 | 0.129 | 2.423857e-10 | 0.1289844 | 0 | 0.04339876 | 0.08067943
|  | 345.7334 | 2.11803 |  | 105.9015 | 0.1305 | 1.291911e-07 | 0.1301406 | 0 | 0.0440674 | 0.08116693
|  | 346.9731 | 2.11803 |  | 105.9015 | 0.1305 | 7.924068e-08 | 0.1302185 | 0 | 0.04471195 | 0.08060031
|  | 348.2343 | 2.11803 |  | 105.9015 | 0.1305 | 1.659463e-06 | 0.1292118 | 0 | 0.04534116 | 0.0789644
|  | 349.4927 | 2.11798 |  | 105.899 | 0.128 | 6.742409e-07 | 0.1271789 | 0 | 0.04594091 | 0.07633173
|  | 350.6847 | 2.1179 |  | 105.895 | 0.124 | 1.576996e-07 | 0.1243971 | 0 | 0.04648194 | 0.07300894
|  | 351.9679 | 2.11782 |  | 105.891 | 0.12 | 3.626724e-07 | 0.1206022 | 0 | 0.04703364 | 0.06866235
|  | 353.287 | 2.11769 |  | 105.8845 | 0.1135 | 6.270711e-06 | 0.1160041 | 0 | 0.0475663 | 0.0635316
|  | 354.5606 | 2.1176 |  | 105.88 | 0.109 | 4.304518e-06 | 0.1110747 | 0 | 0.04804611 | 0.05812239
|  | 355.9127 | 2.1175 |  | 105.875 | 0.104 | 2.298625e-06 | 0.1055161 | 0 | 0.04851716 | 0.05209272
|  | 357.205 | 2.11739 |  | 105.8695 | 0.0985 | 2.482249e-06 | 0.1000755 | 0 | 0.04892938 | 0.04623989
|  | 358.3987 | 2.11731 |  | 105.8655 | 0.0945 | 3.408888e-07 | 0.09508386 | 0 | 0.04927625 | 0.04090137
|  | 359.6946 | 2.11722 |  | 105.861 | 0.09 | 2.678e-08 | 0.08983635 | 0 | 0.04961502 | 0.03531509
|  | 360.9293 | 2.11714 |  | 105.857 | 0.086 | 7.989422e-07 | 0.08510616 | 0 | 0.04990051 | 0.03029941
|  | 362.0952 | 2.11706 |  | 105.853 | 0.082 | 1.097928e-06 | 0.08095218 | 0 | 0.05013605 | 0.02590989
|  | 363.3847 | 2.11697 |  | 105.8485 | 0.0775 | 5.409779e-07 | 0.07676449 | 0 | 0.0503575 | 0.02150075
|  | 364.66 | 2.11689 |  | 105.8445 | 0.0735 | 1.814538e-07 | 0.07307403 | 0 | 0.05053562 | 0.01763217
|  | 365.8616 | 2.11683 |  | 105.8415 | 0.0705 | 2.350044e-07 | 0.07001523 | 0 | 0.05066582 | 0.01444317
|  | 367.1634 | 2.1168 |  | 105.84 | 0.069 | 3.432104e-06 | 0.06714741 | 0 | 0.05076538 | 0.01147578
|  | 368.4338 | 2.11677 |  | 105.8385 | 0.0675 | 7.455416e-06 | 0.06476954 | 0 | 0.05082068 | 0.009042623
|  | 369.6873 | 2.1167 |  | 105.835 | 0.064 | 1.455385e-06 | 0.06279361 | 0 | 0.05083457 | 0.007052798
|  | 371.0047 | 2.11667 |  | 105.8335 | 0.0625 | 2.056687e-06 | 0.06106588 | 0 | 0.0508056 | 0.005354042
|  | 372.3271 | 2.11663 |  | 105.8315 | 0.0605 | 7.421458e-07 | 0.05963852 | 0 | 0.0507317 | 0.004000581
|  | 373.5975 | 2.11661 |  | 105.8305 | 0.0595 | 9.869416e-07 | 0.05850655 | 0 | 0.05061858 | 0.002981727
|  | 374.9029 | 2.1166 |  | 105.83 | 0.059 | 2.134176e-06 | 0.05753912 | 0 | 0.05045965 | 0.002173226
|  | 376.2404 | 2.11658 |  | 105.829 | 0.058 | 1.672254e-06 | 0.05670684 | 0 | 0.05025234 | 0.001548266
|  | 377.5377 | 2.11655 |  | 105.8275 | 0.0565 | 2.368316e-07 | 0.05601335 | 0 | 0.0500088 | 0.00109831
|  | 378.8297 | 2.11655 |  | 105.8275 | 0.0565 | 1.208309e-06 | 0.05540077 | 0 | 0.04972531 | 0.0007692245
|  | 380.2145 | 2.1165 |  | 105.825 | 0.054 | 6.400291e-07 | 0.05480002 | 0 | 0.04937685 | 0.0005169249
|  | 381.5175 | 2.11649 |  | 105.8245 | 0.0535 | 5.843696e-07 | 0.05426444 | 0 | 0.0490078 | 0.0003504037
|  | 382.7787 | 2.11646 |  | 105.823 | 0.052 | 3.08645e-06 | 0.05375683 | 0 | 0.04861337 | 0.0002372222
|  | 384.0671 | 2.11643 |  | 105.8215 | 0.0505 | 7.490718e-06 | 0.05323692 | 0 | 0.04817363 | 0.0001570487
|  | 385.2824 | 2.11645 |  | 105.8225 | 0.0515 | 1.53027e-06 | 0.05273704 | 0 | 0.04772573 | 0.0001050698
|  | 386.4172 | 2.11643 |  | 105.8215 | 0.0505 | 3.086993e-06 | 0.05225698 | 0 | 0.04727936 | 7.138075e-05
|  | 387.7056 | 2.11641 |  | 105.8205 | 0.0495 | 4.806135e-06 | 0.05169229 | 0 | 0.04674064 | 4.541395e-05
|  | 388.8633 | 2.11643 |  | 105.8215 | 0.0505 | 4.419465e-07 | 0.05116479 | 0 | 0.04622866 | 2.988879e-05
|  | 390.0808 | 2.11641 |  | 105.8205 | 0.0495 | 1.184067e-06 | 0.05058815 | 0 | 0.04566289 | 1.901642e-05
|  | 391.3985 | 2.11643 |  | 105.8215 | 0.0505 | 3.158957e-07 | 0.04993795 | 0 | 0.04502022 | 1.149251e-05
|  | 392.6566 | 2.11641 |  | 105.8205 | 0.0495 | 4.328939e-08 | 0.04929194 | 0 | 0.04437869 | 7.008726e-06
|  | 393.8525 | 2.11639 |  | 105.8195 | 0.0485 | 2.414808e-08 | 0.0486554 | 0 | 0.04374483 | 4.325839e-06
|  | 395.1649 | 2.11637 |  | 105.8185 | 0.0475 | 1.870565e-07 | 0.0479325 | 0 | 0.04302375 | 2.511968e-06
|  | 396.464 | 2.11637 |  | 105.8185 | 0.0475 | 9.419154e-08 | 0.04719309 | 0 | 0.04228541 | 1.445834e-06
|  | 397.7422 | 2.11636 |  | 105.818 | 0.047 | 3.094666e-07 | 0.0464437 | 0 | 0.04153664 | 8.279497e-07
|  | 399.1263 | 2.11637 |  | 105.8185 | 0.0475 | 3.574286e-06 | 0.04560942 | 0 | 0.04070274 | 4.456821e-07
|  | 400.4547 | 2.11638 |  | 105.819 | 0.048 | 0 | 0.04478832 | 0 | 0.03988184 | 2.422489e-07
|  | 401.7445 | 2.11637 |  | 105.8185 | 0.0475 | 0 | 0.04397354 | 0 | 0.03906716 | 1.321137e-07
|  | 403.0208 | 2.11637 |  | 105.8185 | 0.0475 | 0 | 0.04315206 | 0 | 0.03824575 | 7.151221e-08
|  | 404.32 | 2.11638 |  | 105.819 | 0.048 | 0 | 0.04230187 | 0 | 0.0373956 | 3.77441e-08
|  | 405.598 | 2.11639 |  | 105.8195 | 0.0485 | 0 | 0.04145354 | 0 | 0.03654728 | 1.985095e-08
|  | 406.876 | 2.11641 |  | 105.8205 | 0.0495 | 0 | 0.04059496 | 0 | 0.03568871 | 1.029683e-08
|  | 408.2317 | 2.11639 |  | 105.8195 | 0.0485 | 0 | 0.03967478 | 0 | 0.03476854 | 5.054948e-09
|  | 409.5125 | 2.1164 |  | 105.82 | 0.049 | 0 | 0.03879827 | 0 | 0.03389203 | 2.544361e-09
|  | 410.7814 | 2.11642 |  | 105.821 | 0.05 | 0 | 0.03792462 | 0 | 0.03301838 | 1.27129e-09
|  | 412.0817 | 2.11642 |  | 105.821 | 0.05 | 0 | 0.03702556 | 0 | 0.03211932 | 6.156117e-10
|  | 413.3782 | 2.11643 |  | 105.8215 | 0.0505 | 0 | 0.0361269 | 0 | 0.03122066 | 2.945042e-10
|  | 414.6778 | 2.11644 |  | 105.822 | 0.051 | 0 | 0.0352254 | 0 | 0.03031917 | 1.386413e-10
|  | 416.0415 | 2.11642 |  | 105.821 | 0.05 | 0 | 0.0342804 | 0 | 0.02937416 | 6.192425e-11
|  | 417.3317 | 2.11644 |  | 105.822 | 0.051 | 0 | 0.03338877 | 0 | 0.02848253 | 2.847028e-11
|  | 418.5797 | 2.11646 |  | 105.823 | 0.052 | 0 | 0.03252989 | 0 | 0.02762365 | 1.324706e-11
|  | 419.8528 | 2.11645 |  | 105.8225 | 0.0515 | 0 | 0.03165869 | 0 | 0.02675245 | 5.987644e-12
|  | 421.1015 | 2.11645 |  | 105.8225 | 0.0515 | 0 | 0.03081019 | 0 | 0.02590395 | 2.711369e-12
|  | 422.3377 | 2.11643 |  | 105.8215 | 0.0505 | 0 | 0.02997725 | 0 | 0.02507101 | 1.221595e-12
|  | 423.6262 | 2.11644 |  | 105.822 | 0.051 | 0 | 0.02911763 | 0 | 0.02421139 | 5.248449e-13
|  | 424.9003 | 2.11646 |  | 105.823 | 0.052 | 0 | 0.02827723 | 0 | 0.02337099 | 2.244895e-13
|  | 426.1243 | 2.11646 |  | 105.823 | 0.052 | 0 | 0.02747991 | 0 | 0.02257367 | 9.800385e-14
|  | 427.4207 | 2.11643 |  | 105.8215 | 0.0505 | 0 | 0.02664704 | 0 | 0.0217408 | 4.01759e-14
|  | 428.7569 | 2.11643 |  | 105.8215 | 0.0505 | 0 | 0.02580219 | 0 | 0.02089595 | 1.578843e-14
|  | 429.9823 | 2.11642 |  | 105.821 | 0.05 | 0 | 0.02504026 | 0 | 0.02013402 | 6.615455e-15
|  | 431.1986 | 2.11643 |  | 105.8215 | 0.0505 | 0 | 0.02429689 | 0 | 0.01939065 | 2.754948e-15
|  | 432.5254 | 2.11641 |  | 105.8205 | 0.0495 | 0 | 0.02350137 | 0 | 0.01859513 | 1.044473e-15
|  | 433.8107 | 2.11642 |  | 105.821 | 0.05 | 0 | 0.02274669 | 0 | 0.01784045 | 4.02405e-16
|  | 435.064 | 2.11641 |  | 105.8205 | 0.0495 | 0 | 0.02202655 | 0 | 0.01712031 | 1.566413e-16
|  | 436.412 | 2.11642 |  | 105.821 | 0.05 | 0 | 0.02126983 | 0 | 0.01636359 | 5.593687e-17
|  | 437.7381 | 2.11641 |  | 105.8205 | 0.0495 | 0 | 0.02054403 | 0 | 0.01563779 | 2.000956e-17
|  | 439.045 | 2.11642 |  | 105.821 | 0.05 | 0 | 0.0198472 | 0 | 0.01494097 | 7.159632e-18
|  | 440.3777 | 2.11643 |  | 105.8215 | 0.0505 | 0 | 0.0191559 | 0 | 0.01424966 | 2.473187e-18
|  | 441.6585 | 2.11642 |  | 105.821 | 0.05 | 0 | 0.01851016 | 0 | 0.01360392 | 8.778867e-19
|  | 442.9211 | 2.11641 |  | 105.8205 | 0.0495 | 0 | 0.01789164 | 0 | 0.0129854 | 3.119398e-19
|  | 444.2218 | 2.11641 |  | 105.8205 | 0.0495 | 0 | 0.01727348 | 0 | 0.01236724 | 1.059378e-19
|  | 445.552 | 2.11644 |  | 105.822 | 0.051 | 0 | 0.01666124 | 0 | 0.011755 | 3.458588e-20
|  | 446.8568 | 2.11643 |  | 105.8215 | 0.0505 | 0 | 0.01608044 | 0 | 0.0111742 | 1.13688e-20
|  | 448.147 | 2.11644 |  | 105.822 | 0.051 | 0 | 0.01552537 | 0 | 0.01061913 | 3.730583e-21
|  | 449.4048 | 2.11644 |  | 105.822 | 0.051 | 0 | 0.0150026 | 0 | 0.01009636 | 1.241915e-21
|  | 450.7086 | 2.11644 |  | 105.822 | 0.051 | 0 | 0.01447977 | 0 | 0.009573533 | 3.915516e-22
|  | 451.9758 | 2.11645 |  | 105.8225 | 0.0515 | 0 | 0.01399008 | 0 | 0.00908384 | 1.257634e-22
|  | 453.2583 | 2.11645 |  | 105.8225 | 0.0515 | 0 | 0.01351283 | 0 | 0.008606587 | 3.929352e-23
|  | 454.5743 | 2.11648 |  | 105.824 | 0.053 | 0 | 0.01304213 | 0 | 0.008135895 | 1.17385e-23
|  | 455.9659 | 2.11651 |  | 105.8255 | 0.0545 | 0 | 0.01256507 | 0 | 0.007658831 | 3.219765e-24
|  | 457.3435 | 2.11649 |  | 105.8245 | 0.0535 | 0 | 0.01211338 | 0 | 0.007207136 | 8.802907e-25
|  | 458.6535 | 2.1165 |  | 105.825 | 0.054 | 0 | 0.01170253 | 0 | 0.006796289 | 2.526906e-25
|  | 459.9054 | 2.11648 |  | 105.824 | 0.053 | 0 | 0.01132661 | 0 | 0.006420372 | 7.563299e-26
|  | 461.2395 | 2.11648 |  | 105.824 | 0.053 | 0 | 0.01094358 | 0 | 0.006037343 | 2.060919e-26
|  | 462.5468 | 2.11649 |  | 105.8245 | 0.0535 | 0 | 0.01058547 | 0 | 0.005679233 | 5.680892e-27
|  | 463.8042 | 2.11649 |  | 105.8245 | 0.0535 | 0 | 0.01025669 | 0 | 0.005350456 | 1.622383e-27
|  | 465.1759 | 2.11648 |  | 105.824 | 0.053 | 0 | 0.009915136 | 0 | 0.005008897 | 4.071861e-28
|  | 466.4417 | 2.11649 |  | 105.8245 | 0.0535 | 0 | 0.009615342 | 0 | 0.004709103 | 1.121065e-28
|  | 467.6727 | 2.11649 |  | 105.8245 | 0.0535 | 0 | 0.009337572 | 0 | 0.004431333 | 3.156675e-29
|  | 468.9879 | 2.11649 |  | 105.8245 | 0.0535 | 0 | 0.009055338 | 0 | 0.004149099 | 8.034482e-30
|  | 470.2747 | 2.1165 |  | 105.825 | 0.054 | 0 | 0.00879334 | 0 | 0.003887101 | 2.076944e-30
|  | 471.4955 | 2.11648 |  | 105.824 | 0.053 | 0 | 0.00855724 | 0 | 0.003651001 | 5.679867e-31
|  | 472.8421 | 2.11649 |  | 105.8245 | 0.0535 | 0 | 0.008310424 | 0 | 0.003404185 | 1.339209e-31
|  | 474.2062 | 2.1165 |  | 105.825 | 0.054 | 0 | 0.008074459 | 0 | 0.00316822 | 3.051e-32
|  | 475.5072 | 2.11648 |  | 105.824 | 0.053 | 0 | 0.007862062 | 0 | 0.002955823 | 7.334033e-33
|  | 476.9092 | 2.11652 |  | 105.826 | 0.055 | 0 | 0.007646456 | 0 | 0.002740217 | 1.553082e-33
|  | 478.2809 | 2.11648 |  | 105.824 | 0.053 | 0 | 0.007448286 | 0 | 0.002542047 | 3.346524e-34
|  | 479.6174 | 2.1165 |  | 105.825 | 0.054 | 0 | 0.007266832 | 0 | 0.002360593 | 7.386524e-35
|  | 481.009 | 2.11648 |  | 105.824 | 0.053 | 0 | 0.007089552 | 0 | 0.002183313 | 1.507474e-35
|  | 482.3501 | 2.11648 |  | 105.824 | 0.053 | 0 | 0.006929444 | 0 | 0.002023205 | 3.209146e-36
|  | 483.6458 | 2.1165 |  | 105.825 | 0.054 | 0 | 0.006784278 | 0 | 0.001878039 | 7.0943e-37
|  | 484.967 | 2.11648 |  | 105.824 | 0.053 | 0 | 0.00664546 | 0 | 0.001739221 | 1.50038e-37
|  | 486.2844 | 2.11651 |  | 105.8255 | 0.0545 | 0 | 0.006515847 | 0 | 0.001609608 | 3.140898e-38
|  | 487.5791 | 2.11651 |  | 105.8255 | 0.0545 | 0 | 0.006396601 | 0 | 0.001490362 | 6.658111e-39
|  | 488.8986 | 2.11649 |  | 105.8245 | 0.0535 | 0 | 0.006282958 | 0 | 0.001376718 | 1.350255e-39
|  | 490.2759 | 2.11649 |  | 105.8245 | 0.0535 | 0 | 0.006172373 | 0 | 0.001266134 | 2.513345e-40
|  | 491.6336 | 2.1165 |  | 105.825 | 0.054 | 0 | 0.006070962 | 0 | 0.001164723 | 4.716483e-41
|  | 492.8796 | 2.11648 |  | 105.824 | 0.053 | 0 | 0.005984179 | 0 | 0.00107794 | 1.001959e-41
|  | 494.1785 | 2.11649 |  | 105.8245 | 0.0535 | 0 | 0.005899754 | 0 | 0.000993515 | 1.96518e-42
|  | 495.4258 | 2.11649 |  | 105.8245 | 0.0535 | 0 | 0.005824171 | 0 | 0.0009179323 | 4.056752e-43
|  | 496.6756 | 2.1165 |  | 105.825 | 0.054 | 0 | 0.005753538 | 0 | 0.0008472987 | 8.238812e-44
|  | 497.9843 | 2.11649 |  | 105.8245 | 0.0535 | 0 | 0.005684735 | 0 | 0.0007784961 | 1.530289e-44
|  | 499.2507 | 2.11651 |  | 105.8255 | 0.0545 | 0 | 0.005622883 | 0 | 0.0007166435 | 2.959625e-45
|  | 500.5392 | 2.1165 |  | 105.825 | 0.054 | 0 | 0.005564449 | 0 | 0.0006582097 | 5.486009e-46
|  | 501.9308 | 2.1165 |  | 105.825 | 0.054 | 0 | 0.005506112 | 0 | 0.0005998727 | 8.746293e-47
|  | 503.2318 | 2.11651 |  | 105.8255 | 0.0545 | 0 | 0.00545577 | 0 | 0.0005495311 | 1.548257e-47
|  | 504.5153 | 2.11651 |  | 105.8255 | 0.0545 | 0 | 0.005409822 | 0 | 0.0005035825 | 2.765816e-48
|  | 505.8644 | 2.1165 |  | 105.825 | 0.054 | 0 | 0.005365251 | 0 | 0.0004590117 | 4.457546e-49
|  | 507.2141 | 2.11649 |  | 105.8245 | 0.0535 | 0 | 0.005324219 | 0 | 0.00041798 | 7.067174e-50
|  | 508.6123 | 2.1165 |  | 105.825 | 0.054 | 0 | 0.00528521 | 0 | 0.0003789707 | 1.031855e-50
|  | 509.9144 | 2.11647 |  | 105.8235 | 0.0525 | 0 | 0.005251857 | 0 | 0.0003456175 | 1.694282e-51
|  | 511.2401 | 2.1165 |  | 105.825 | 0.054 | 0 | 0.005220633 | 0 | 0.0003143939 | 2.652443e-52
|  | 512.5578 | 2.11649 |  | 105.8245 | 0.0535 | 0 | 0.005192143 | 0 | 0.0002859036 | 4.137943e-53
|  | 513.8811 | 2.11649 |  | 105.8245 | 0.0535 | 0 | 0.005165899 | 0 | 0.00025966 | 6.310255e-54
|  | 515.1696 | 2.11648 |  | 105.824 | 0.053 | 0 | 0.005142462 | 0 | 0.0002362228 | 9.968289e-55
|  | 516.4109 | 2.11649 |  | 105.8245 | 0.0535 | 0 | 0.005121713 | 0 | 0.0002154736 | 1.662187e-55
|  | 517.6959 | 2.1165 |  | 105.825 | 0.054 | 0 | 0.005101992 | 0 | 0.0001957526 | 2.567142e-56
|  | 518.9983 | 2.11647 |  | 105.8235 | 0.0525 | 0 | 0.005083693 | 0 | 0.0001774542 | 3.81093e-57
|  | 520.3411 | 2.11649 |  | 105.8245 | 0.0535 | 0 | 0.005066471 | 0 | 0.0001602324 | 5.252051e-58
|  | 521.6449 | 2.11647 |  | 105.8235 | 0.0525 | 0 | 0.005051225 | 0 | 0.0001449856 | 7.556287e-59
|  | 522.9563 | 2.11648 |  | 105.824 | 0.053 | 0 | 0.005037238 | 0 | 0.0001309991 | 1.059359e-59
|  | 524.3402 | 2.11646 |  | 105.823 | 0.052 | 0 | 0.005023828 | 0 | 0.0001175887 | 1.31138e-60
|  | 525.6503 | 2.11648 |  | 105.824 | 0.053 | 0 | 0.005012306 | 0 | 0.0001060664 | 1.787854e-61
|  | 527.0390625 | 2.11649 |  | 105.8245 | 0.0535 | 0 | 0.005001231 | 0 | 9.499191e-05 | 2.128239e-62
|  | 528.3735 | 2.1165 |  | 105.825 | 0.054 | 0 | 0.004991602 | 0 | 8.536286e-05 | 2.711241e-63
|  | 529.694 | 2.11649 |  | 105.8245 | 0.0535 | 0 | 0.004982967 | 0 | 7.672807e-05 | 3.477537e-64
|  | 531.0444 | 2.11648 |  | 105.824 | 0.053 | 0 | 0.004974976 | 0 | 6.873687e-05 | 4.192258e-65
|  | 532.359 | 2.11649 |  | 105.8245 | 0.0535 | 0 | 0.004967943 | 0 | 6.170346e-05 | 5.267307e-66
|  | 533.644 | 2.1165 |  | 105.825 | 0.054 | 0 | 0.004961716 | 0 | 5.547733e-05 | 6.83628e-67
|  | 534.9094 | 2.11647 |  | 105.8235 | 0.0525 | 0 | 0.004956159 | 0 | 4.991985e-05 | 9.029604e-68
|  | 536.0808 | 2.11651 |  | 105.8255 | 0.0545 | 0 | 0.004951479 | 0 | 4.523999e-05 | 1.369507e-68
|  | 537.0599 | 2.11647 |  | 105.8235 | 0.0525 | 0 | 0.004947884 | 0 | 4.164465e-05 | 2.80585e-69
|  | 537.9686 | 2.11647
|  | 538.7354 | 2.11645
|  | 539.2727 | 2.11643
|  | 539.8033 | 2.11643
|  | 540.2639 | 2.11641
|  | 540.6301 | 2.11639
|  | 540.9228 | 2.11641
|  | 541.2893 | 2.11639
|  | 541.5231 | 2.11637
|  | 541.6956 | 2.11636
|  | 541.9078 | 2.11634
|  | 542.0419 | 2.11632
|  | 542.1293 | 2.11631
|  | 542.2437 | 2.11628
|  | 542.268 | 2.11625
|  | 542.2631 | 2.11623
|  | 542.3297 | 2.11621
|  | 542.3499 | 2.11618
|  | 542.3806 | 2.11617
|  | 542.39 | 2.11613
|  | 542.4081 | 2.11611
|  | 542.4481 | 2.1161
|  | 542.5129 | 2.1161
|  | 542.5778 | 2.11607
|  | 542.6039 | 2.11605
|  | 542.6868 | 2.11604
|  | 542.7147 | 2.11604
|  | 542.7426 | 2.11601
|  | 542.767 | 2.11599
|  | 542.8251 | 2.11597
|  | 542.8593 | 2.11595
|  | 542.9178 | 2.11594
|  | 542.9805 | 2.11594
|  | 542.999 | 2.11591
|  | 542.9858 | 2.11591
|  | 542.9976 | 2.1159
|  | 543.0025 | 2.11588
|  | 542.9917 | 2.11589
|  | 543.0363 | 2.11587
|  | 543.0903 | 2.11585
|  | 543.138 | 2.11585
|  | 543.2561 | 2.11582
|  | 543.2795 | 2.11581
|  | 543.3084 | 2.11582
|  | 543.3223 | 2.11582
|  | 543.3317 | 2.1158
|  | 543.3673 | 2.11579
|  | 543.4335 | 2.11576
|  | 543.506 | 2.11576
|  | 543.5443 | 2.11575
|  | 543.6415 | 2.11576
|  | 543.6875 | 2.11574
|  | 543.7056 | 2.11576
|  | 543.7579 | 2.11574
|  | 543.796875 | 2.11572
|  | 543.8181 | 2.11571
|  | 543.9195 | 2.11573
|  | 543.9857 | 2.11571
|  | 544.0233 | 2.11571
|  | 544.1063 | 2.11571
|  | 544.1753 | 2.1157
|  | 544.168 | 2.11569
|  | 544.2139 | 2.11568
|  | 544.2383 | 2.11567
|  | 544.2202 | 2.11567
|  | 544.2693 | 2.11566
|  | 544.3508 | 2.11564
|  | 544.3878 | 2.11565
|  | 544.4373 | 2.11564
|  | 544.5648 | 2.11564
|  | 544.6202 | 2.11563
|  | 544.6338 | 2.11564
|  | 544.6913 | 2.11565
|  | 544.762 | 2.11562
|  | 544.7714 | 2.11563
|  | 544.8191 | 2.11565
|  | 544.8324 | 2.11562
|  | 544.8561 | 2.11564
|  | 544.8529 | 2.11563
|  | 544.8693 | 2.1156
|  | 544.885 | 2.1156
|  | 544.954 | 2.1156
|  | 544.9885 | 2.1156
|  | 544.9989 | 2.11559
|  | 545.0421 | 2.11559
|  | 545.093 | 2.1156
|  | 545.124 | 2.1156
|  | 545.1885 | 2.1156
|  | 545.2327 | 2.1156
|  | 545.2456 | 2.1156
|  | 545.2435 | 2.11558
|  | 545.2933 | 2.11561
|  | 545.3205 | 2.11561
|  | 545.3452 | 2.11558
|  | 545.416 | 2.11561
|  | 545.4609375 | 2.11558
|  | 545.4592 | 2.11558
|  | 545.5483 | 2.11556
|  | 545.5822 | 2.11555
|  | 545.5442 | 2.11556
|  | 545.5473 | 2.11553
|  | 545.5501 | 2.11553
|  | 545.5497 | 2.11552
|  | 545.5961 | 2.11551
|  | 545.5961 | 2.11552
|  | 545.5626 | 2.11552
|  | 545.6132 | 2.11552
|  | 545.6379 | 2.11552
|  | 545.6254 | 2.11552
|  | 545.6163 | 2.1155
|  | 545.6052 | 2.11551
|  | 545.5933 | 2.11549
|  | 545.647 | 2.11549
|  | 545.7518 | 2.11548
|  | 545.7947 | 2.11549
|  | 545.8613 | 2.11547
|  | 545.9623 | 2.11547
|  | 545.9396 | 2.11549
|  | 545.8717 | 2.11547
|  | 545.8919 | 2.11547
|  | 545.9198 | 2.11547
|  | 545.9254 | 2.11548
|  | 545.986 | 2.11548
|  | 546.0181 | 2.11547
|  | 546.0045 | 2.11548
|  | 546.0226 | 2.11546
|  | 545.9933 | 2.11546
|  | 545.9762 | 2.11547
|  | 546.0455 | 2.11547
|  | 546.0469 | 2.11547
|  | 545.9888 | 2.11547
|  | 546.0229 | 2.11546
|  | 546.0194 | 2.11546
|  | 546.0055 | 2.11547
|  | 546.0292 | 2.11546
|  | 546.0842 | 2.11544
|  | 546.0887 | 2.11544
|  | 546.1288 | 2.11543
|  | 546.1735 | 2.11544
|  | 546.149 | 2.11546
|  | 546.1675 | 2.11545
|  | 546.218 | 2.11546
|  | 546.2319 | 2.11544
|  | 546.1766 | 2.11542
|  | 546.1954 | 2.11543
|  | 546.1829 | 2.1154
|  | 546.1595 | 2.11541
|  | 546.2058 | 2.11542
|  | 546.2139 | 2.11541
|  | 546.1985 | 2.1154
|  | 546.2413 | 2.11539
|  | 546.2616 | 2.11538
|  | 546.2441 | 2.11537
|  | 546.2734375 | 2.11539
|  | 546.3599 | 2.11536
|  | 546.3842 | 2.11538
|  | 546.3877 | 2.11538
|  | 546.4229 | 2.11538
|  | 546.4567 | 2.11539
|  | 546.4399 | 2.11541
|  | 546.4734 | 2.11541
|  | 546.4305 | 2.11542
|  | 546.3873 | 2.1154
|  | 546.4027 | 2.11541
|  | 546.3832 | 2.11538
|  | 546.3365 | 2.11538
|  | 546.3616 | 2.11539
|  | 546.4156 | 2.1154
|  | 546.4027 | 2.11537
|  | 546.3918 | 2.11539
|  | 546.3999 | 2.11539
|  | 546.3201 | 2.11539
|  | 546.3152 | 2.11538
|  | 546.3595 | 2.11539
|  | 546.4089 | 2.11539
|  | 546.434 | 2.11542
|  | 546.4828 | 2.11538
|  | 546.486 | 2.11536
|  | 546.4678 | 2.11538
|  | 546.5449 | 2.1154
|  | 546.5104 | 2.11539
|  | 546.4755 | 2.11539
|  | 546.4937 | 2.11537
|  | 546.5647 | 2.11534
|  | 546.571 | 2.11533
|  | 546.549 | 2.11532
|  | 546.5521 | 2.11532
|  | 546.5027 | 2.11531
|  | 546.5107 | 2.11532
|  | 546.5675 | 2.11532
|  | 546.5463 | 2.11533
|  | 546.5504 | 2.11533
|  | 546.5999 | 2.11531
|  | 546.5842 | 2.1153
|  | 546.5783 | 2.11531
|  | 546.6141 | 2.11532
|  | 546.5859375 | 2.11532
|  | 546.6002 | 2.11531
|  | 546.6382 | 2.11534
|  | 546.6431 | 2.11534
|  | 546.611 | 2.11532
|  | 546.6689 | 2.11537
|  | 546.6661 | 2.11536
|  | 546.6738 | 2.11532
|  | 546.734 | 2.11533
|  | 546.7567 | 2.11535
|  | 546.7828 | 2.11536
|  | 546.8309 | 2.11534
|  | 546.8246 | 2.11533
|  | 546.7755 | 2.11533
|  | 546.8156 | 2.11535
|  | 546.7988 | 2.11533
|  | 546.7661 | 2.11531
|  | 546.7786 | 2.11532
|  | 546.7678 | 2.11529
|  | 546.725 | 2.11529
|  | 546.6895 | 2.11528
|  | 546.7385 | 2.11528
|  | 546.749 | 2.11525
|  | 546.7999 | 2.11531
|  | 546.84 | 2.11526
|  | 546.8156 | 2.11529
|  | 546.8462 | 2.11529
|  | 546.8849 | 2.11531
|  | 546.8413 | 2.11529
|  | 546.8326 | 2.1153
|  | 546.8738 | 2.11531
|  | 546.8382 | 2.11534
|  | 546.8525 | 2.11531
|  | 546.88 | 2.11531
|  | 546.9183 | 2.11534
|  | 546.9277 | 2.11532
|  | 546.9832 | 2.11532
|  | 546.9647 | 2.11533
|  | 546.8926 | 2.11532
|  | 546.8692 | 2.11531
|  | 546.8706 | 2.1153
|  | 546.8462 | 2.11532
|  | 546.8556 | 2.11532
|  | 546.9106 | 2.11534
|  | 546.902 | 2.11534
|  | 546.8588 | 2.11535
|  | 546.9051 | 2.11534
|  | 546.8957 | 2.11534
|  | 546.84 | 2.11538
|  | 546.8922 | 2.11536
|  | 546.8908 | 2.11535
|  | 546.8675 | 2.11536
|  | 546.9183 | 2.11536
|  | 546.9044 | 2.11535
|  | 546.848 | 2.11536
|  | 546.8783 | 2.11534
|  | 546.8814 | 2.11534
|  | 546.8278 | 2.11534
|  | 546.8246 | 2.11536
|  | 546.8292 | 2.11533
|  | 546.8326 | 2.11535
|  | 546.8832 | 2.11531
|  | 546.9556 | 2.11533
|  | 546.9079 | 2.11532
|  | 546.903 | 2.11533
|  | 546.9497 | 2.11534
|  | 546.9358 | 2.11534
|  | 546.8675 | 2.11535
|  | 546.8881 | 2.11537
|  | 546.8926 | 2.11536
|  | 546.8556 | 2.1154
|  | 546.9034 | 2.11537
|  | 546.9138 | 2.11537
|  | 546.8814 | 2.11538
|  | 546.9016 | 2.11537
|  | 546.9124 | 2.11536
|  | 546.8835 | 2.11536
|  | 546.8832 | 2.11536
|  | 546.9142 | 2.11537
|  | 546.8881 | 2.11537
|  | 546.9511 | 2.11537
|  | 546.9985 | 2.11538
|  | 546.9295 | 2.11537
|  | 546.9204 | 2.11534
|  | 546.9323 | 2.11535
|  | 546.9479 | 2.11535
|  | 546.9204 | 2.11536
|  | 546.9511 | 2.11532
|  | 546.9846 | 2.11536
|  | 546.979 | 2.11533
|  | 546.9974 | 2.11534
|  | 547.0201 | 2.11536
|  | 546.9371 | 2.11539
|  | 546.9389 | 2.11536
|  | 546.9218 | 2.11536
|  | 546.8665 | 2.11537
|  | 546.9462 | 2.11536
|  | 546.9999 | 2.11537
|  | 547.003 | 2.11537
|  | 547.0511 | 2.11537
|  | 547.1371 | 2.11536
|  | 547.1343 | 2.11533
|  | 547.1323 | 2.11534
|  | 547.1755 | 2.11533
|  | 547.1295 | 2.11535
|  | 547.1065 | 2.11536
|  | 547.1786 | 2.11539
|  | 547.1884 | 2.1154
|  | 547.1584 | 2.11539
|  | 547.1619 | 2.11535
|  | 547.1235 | 2.11537
|  | 547.0866 | 2.11535
|  | 547.1462 | 2.11537
|  | 547.1528 | 2.11536
|  | 547.1169 | 2.11536
|  | 547.1267 | 2.11537
|  | 547.1246 | 2.11535
|  | 547.0845 | 2.11535
|  | 547.0403 | 2.11535
|  | 547.0727 | 2.11537
|  | 547.0219 | 2.11535
|  | 547.0417 | 2.11534
|  | 547.1096 | 2.11534
|  | 547.1201 | 2.11531
|  | 547.1647 | 2.11531
|  | 547.2277 | 2.11531
|  | 547.2169 | 2.11531
|  | 547.2354 | 2.11529
|  | 547.3141 | 2.11529
|  | 547.319 | 2.11531
|  | 547.356 | 2.11531
|  | 547.4096 | 2.11533
|  | 547.4281 | 2.1153
|  | 547.3862 | 2.11531
|  | 547.4068 | 2.11532
|  | 547.3772 | 2.11533
|  | 547.3093 | 2.11534
|  | 547.3452 | 2.11533
|  | 547.3466 | 2.11532
|  | 547.2807 | 2.11534
|  | 547.2789 | 2.11531
|  | 547.3361 | 2.11531
|  | 547.3016 | 2.11529
|  | 547.2789 | 2.11529
|  | 547.2925 | 2.11528
|  | 547.2511 | 2.11527
|  | 547.2079 | 2.11526
|  | 547.2232 | 2.11526
|  | 547.1974 | 2.11526
|  | 547.157 | 2.11527
|  | 547.1755 | 2.11527
|  | 547.1615 | 2.11528
|  | 547.1633 | 2.11526
|  | 547.2636 | 2.11524
|  | 547.3173 | 2.11527
|  | 547.2863 | 2.11526
|  | 547.3326 | 2.11524
|  | 547.3466 | 2.11523
|  | 547.2852 | 2.11524
|  | 547.3235 | 2.11526
|  | 547.3385 | 2.11526
|  | 547.296 | 2.11526
|  | 547.3079 | 2.11526
|  | 547.288 | 2.11526
|  | 547.2786 | 2.11527
|  | 547.2883 | 2.11528
|  | 547.3201 | 2.11527
|  | 547.2664 | 2.1153
|  | 547.2096 | 2.11529
|  | 547.2807 | 2.11528
|  | 547.3002 | 2.11529
|  | 547.2925 | 2.11528
|  | 547.3385 | 2.11526
|  | 547.3047 | 2.11527
|  | 547.2587 | 2.11525
|  | 547.2515 | 2.11527
|  | 547.2452 | 2.11531
|  | 547.2267 | 2.11528
|  | 547.3002 | 2.11526
|  | 547.2974 | 2.11525
|  | 547.2375 | 2.11527
|  | 547.2601 | 2.11528
|  | 547.2312 | 2.11526
|  | 547.1943 | 2.11525
|  | 547.2633 | 2.11525
|  | 547.325 | 2.11525
|  | 547.3218 | 2.11525
|  | 547.3807 | 2.11527
|  | 547.41 | 2.11526
|  | 547.3636 | 2.11526
|  | 547.4145 | 2.11528
|  | 547.4525 | 2.11529
|  | 547.4497 | 2.1153
|  | 547.4866 | 2.1153
|  | 547.5033 | 2.11527
|  | 547.502 | 2.11525
|  | 547.5176 | 2.11531
|  | 547.5002 | 2.11529
|  | 547.4114 | 2.11528
|  | 547.3654 | 2.11528
|  | 547.365 | 2.11526
|  | 547.356 | 2.11531
|  | 547.34375 | 2.11528
|  | 547.3605 | 2.11532
|  | 547.3577 | 2.11531
|  | 547.3392 | 2.1153
|  | 547.3619 | 2.11533
|  | 547.3392 | 2.11531
|  | 547.356 | 2.11529
|  | 547.3835 | 2.1153
|  | 547.3361 | 2.11527
|  | 547.3278 | 2.11529
|  | 547.3741 | 2.1153
|  | 547.3392 | 2.1153
|  | 547.3633 | 2.1153
|  | 547.4437 | 2.11532
|  | 547.4713 | 2.11529
|  | 547.4911 | 2.11529
|  | 547.5173 | 2.11529
|  | 547.4926 | 2.11532
|  | 547.4465 | 2.11533
|  | 547.4821 | 2.11529
|  | 547.473 | 2.11528
|  | 547.4528 | 2.11531
|  | 547.473 | 2.11532
|  | 547.4713 | 2.11531
|  | 547.419 | 2.11532
|  | 547.4047 | 2.1153
|  | 547.4082 | 2.11532
|  | 547.3992 | 2.1153
|  | 547.4361 | 2.11531
|  | 547.4869 | 2.11528
|  | 547.4587 | 2.11529
|  | 547.4556 | 2.11527
|  | 547.4577 | 2.11526
|  | 547.3542 | 2.11526
|  | 547.3434 | 2.11528
|  | 547.3971 | 2.11528
|  | 547.3821 | 2.11525
|  | 547.371 | 2.11524
|  | 547.4005 | 2.11525
|  | 547.3727 | 2.11527
|  | 547.4176 | 2.11524
|  | 547.4929 | 2.11522
|  | 547.5051 | 2.11524
|  | 547.4681 | 2.11524
|  | 547.4465 | 2.11524
|  | 547.4124 | 2.11524
|  | 547.3838 | 2.11525
|  | 547.4437 | 2.11525
|  | 547.373 | 2.11524
|  | 547.3375 | 2.11524
|  | 547.3898 | 2.11528
|  | 547.3898 | 2.11527
|  | 547.3577 | 2.11525
|  | 547.365 | 2.11528
|  | 547.356 | 2.11526
|  | 547.3201 | 2.11525
|  | 547.3079 | 2.11526
|  | 547.2758 | 2.11524
|  | 547.2483 | 2.11526
|  | 547.2803 | 2.11528
|  | 547.2709 | 2.11529
|  | 547.2462 | 2.11528
|  | 547.288 | 2.11527
|  | 547.3232 | 2.11529
|  | 547.3145 | 2.11529
|  | 547.3528 | 2.11527
|  | 547.3988 | 2.11527
|  | 547.3884 | 2.11527
|  | 547.3835 | 2.11526

## exp bad
Micromeritics Instrument Corporation -- AutoChem II 2910 |  |  |  | <------
AutoChem II 2920 V3.03 | Unit 1 | Serial # 237 | Page 1 |  |  |  |  | Upper bound |  | 210 | 197
[8 empty] | Lower bound |  | 340 | 305
Sample: | CETC131203A 5%Ag/ZrO2 (IWI)- with reduction
Operator: | AP
Submitter: | AP
File: | C:\2920\DATA\LN\TPD\TPD-030.SMP
Started: | 2015-06-11 11:35:02AM | Sample Mass: | 0.1505 g
Completed: | 2015-06-11 5:40:24PM | Report Time: | 2015-06-11 5:40:24PM
[8 empty] | curve | Background | 1 | 2
[8 empty] | x-shift | 333.3489 | 314.3576 | 345.6818
Comments: run with calibration file | [7 empty] | height | 0.04863992 | 0.01861896 | 0.07649207
[8 empty] | stretching factor | 0.1181599 | 28.16452 | 11.36344
[8 empty] | FWHM | 0 | 47.0964 | 61.0921
[8 empty] | Area |  | 1.314461 | 2.178794
[7 empty] | lower bound | 200
[5 empty] | (1000uL/mL)/(20C/min) | 50 | Upper bound | 550
[7 empty] | baseline shift | 0.003317732 |  | 0.035
[7 empty] | reduce: | 0.001192279
|  | Concentration ml/min - 2 TPD-021 desorption |  |  |  |  | Total Area (uL) | 3.493255 |  | 3.493255
|  | Temperature (°C) | Concentration ml/min |  | Concentration uL/min |  | simdif | simcurve | baseline | gaussian1 | gaussian2
|  | 37.88079 | 2.11548 |  | 105.774 | 0.003 | 1.009538e-07 | 0.003317732 | 3.347263e-17 | 2.212426e-23 | 3.646963e-161
|  | 37.87053 | 2.11549 |  | 105.7745 | 0.0035 | 3.32215e-08 | 0.003317732 | 3.343209e-17 | 2.20453e-23 | 3.55887e-161
|  | 37.87236 | 2.11547 |  | 105.7735 | 0.0025 | 6.686862e-07 | 0.003317732 | 3.343932e-17 | 2.205937e-23 | 3.574438e-161
|  | 37.87053 | 2.1155 |  | 105.775 | 0.004 | 4.654892e-07 | 0.003317732 | 3.343209e-17 | 2.20453e-23 | 3.55887e-161
|  | 37.90643 | 2.1155 |  | 105.775 | 0.004 | 4.654892e-07 | 0.003317732 | 3.357421e-17 | 2.232287e-23 | 3.876823e-161
|  | 37.97603 | 2.11551 |  | 105.7755 | 0.0045 | 1.397757e-06 | 0.003317732 | 3.385145e-17 | 2.287088e-23 | 4.57628e-161
|  | 38.13098 | 2.11549 |  | 105.7745 | 0.0035 | 3.32215e-08 | 0.003317732 | 3.447696e-17 | 2.413923e-23 | 6.619632e-161
|  | 38.34967 | 2.11547 |  | 105.7735 | 0.0025 | 6.686862e-07 | 0.003317732 | 3.537946e-17 | 2.604853e-23 | 1.114196e-160
|  | 38.67203 | 2.11549 |  | 105.7745 | 0.0035 | 3.32215e-08 | 0.003317732 | 3.675306e-17 | 2.913853e-23 | 2.398804e-160
|  | 39.0801 | 2.1155 |  | 105.775 | 0.004 | 4.654892e-07 | 0.003317732 | 3.856864e-17 | 3.357493e-23 | 6.325236e-160
|  | 39.58965 | 2.11549 |  | 105.7745 | 0.0035 | 3.32215e-08 | 0.003317732 | 4.096212e-17 | 4.006264e-23 | 2.118761e-159
|  | 40.17722 | 2.11548 |  | 105.774 | 0.003 | 1.009538e-07 | 0.003317732 | 4.390705e-17 | 4.909481e-23 | 8.519063e-159
|  | 40.84722 | 2.11547 |  | 105.7735 | 0.0025 | 6.686862e-07 | 0.003317732 | 4.752431e-17 | 6.187098e-23 | 4.150088e-158
|  | 41.58644 | 2.11544 |  | 105.772 | 0.001 | 5.371883e-06 | 0.003317732 | 5.186211e-17 | 7.98056e-23 | 2.371537e-157
|  | 42.38172 | 2.11545 |  | 105.7725 | 0.0015 | 3.304151e-06 | 0.003317732 | 5.697188e-17 | 1.048641e-22 | 1.539363e-156
|  | 43.21325 | 2.11543 |  | 105.7715 | 0.0005 | 7.939616e-06 | 0.003317732 | 6.285384e-17 | 1.393983e-22 | 1.082473e-155
|  | 44.10377 | 2.11547 |  | 105.7735 | 0.0025 | 6.686862e-07 | 0.003317732 | 6.982803e-17 | 1.889026e-22 | 8.689587e-155
|  | 44.98256 | 2.11548 |  | 105.774 | 0.003 | 1.009538e-07 | 0.003317732 | 7.746867e-17 | 2.547151e-22 | 6.746135e-154
|  | 45.90971 | 2.11546 |  | 105.773 | 0.002 | 1.736419e-06 | 0.003317732 | 8.643781e-17 | 3.487838e-22 | 5.824654e-153
|  | 46.85957 | 2.11545 |  | 105.7725 | 0.0015 | 3.304151e-06 | 0.003317732 | 9.670456e-17 | 4.807439e-22 | 5.265286e-152
|  | 47.81932 | 2.11548 |  | 105.774 | 0.003 | 1.009538e-07 | 0.003317732 | 1.083172e-16 | 6.640797e-22 | 4.835539e-151
|  | 48.77137 | 2.11546 |  | 105.773 | 0.002 | 1.736419e-06 | 0.003317732 | 1.212142e-16 | 9.139113e-22 | 4.332018e-150
|  | 49.75567 | 2.11548 |  | 105.774 | 0.003 | 1.009538e-07 | 0.003317732 | 1.361645e-16 | 1.269879e-21 | 4.149301e-149
|  | 50.70229 | 2.1155 |  | 105.775 | 0.004 | 4.654892e-07 | 0.003317732 | 1.522792e-16 | 1.74041e-21 | 3.61929e-148
|  | 51.63795 | 2.11549 |  | 105.7745 | 0.0035 | 3.32215e-08 | 0.003317732 | 1.700807e-16 | 2.373966e-21 | 3.0579e-147
|  | 52.58113 | 2.11552 |  | 105.776 | 0.005 | 2.830024e-06 | 0.003317732 | 1.901322e-16 | 3.242617e-21 | 2.610302e-146
|  | 53.51894 | 2.11549 |  | 105.7745 | 0.0035 | 3.32215e-08 | 0.003317732 | 2.124127e-16 | 4.416348e-21 | 2.186213e-145
|  | 54.4657 | 2.1155 |  | 105.775 | 0.004 | 4.654892e-07 | 0.003317732 | 2.375552e-16 | 6.025906e-21 | 1.855657e-144
|  | 55.40565 | 2.1155 |  | 105.775 | 0.004 | 4.654892e-07 | 0.003317732 | 2.654603e-16 | 8.194574e-21 | 1.540452e-143
|  | 56.327 | 2.11551 |  | 105.7755 | 0.0045 | 1.397757e-06 | 0.003317732 | 2.959918e-16 | 1.106415e-20 | 1.218199e-142
|  | 57.28128 | 2.11553 |  | 105.7765 | 0.0055 | 4.762292e-06 | 0.003317732 | 3.313215e-16 | 1.508272e-20 | 1.03009e-141
|  | 58.20799 | 2.11552 |  | 105.776 | 0.005 | 2.830024e-06 | 0.003317732 | 3.696621e-16 | 2.035529e-20 | 8.134282e-141
|  | 59.13793 | 2.11551 |  | 105.7755 | 0.0045 | 1.397757e-06 | 0.003317732 | 4.125969e-16 | 2.746982e-20 | 6.426655e-140
|  | 60.07216 | 2.11557 |  | 105.7785 | 0.0075 | 1.749136e-05 | 0.003317732 | 4.607519e-16 | 3.708158e-20 | 5.091722e-139
|  | 60.99458 | 2.11555 |  | 105.7775 | 0.0065 | 1.012683e-05 | 0.003317732 | 5.138096e-16 | 4.981322e-20 | 3.90392e-138
|  | 61.94778 | 2.11551 |  | 105.7755 | 0.0045 | 1.397757e-06 | 0.003317732 | 5.750649e-16 | 6.750238e-20 | 3.181637e-137
|  | 62.89848 | 2.11553 |  | 105.7765 | 0.0055 | 4.762292e-06 | 0.003317732 | 6.434324e-16 | 9.129585e-20 | 2.560712e-136
|  | 63.84452 | 2.11552 |  | 105.776 | 0.005 | 2.830024e-06 | 0.003317732 | 7.195325e-16 | 1.231545e-19 | 2.025925e-135
|  | 64.78233 | 2.1155 |  | 105.775 | 0.004 | 4.654892e-07 | 0.003317732 | 8.038503e-16 | 1.655139e-19 | 1.563489e-134
|  | 65.73124 | 2.11556 |  | 105.778 | 0.007 | 1.35591e-05 | 0.003317732 | 8.992272e-16 | 2.229705e-19 | 1.227601e-133
|  | 66.678 | 2.11554 |  | 105.777 | 0.006 | 7.19456e-06 | 0.003317732 | 1.005666e-15 | 2.998312e-19 | 9.527509e-133
|  | 67.62691 | 2.11551 |  | 105.7755 | 0.0045 | 1.397757e-06 | 0.003317732 | 1.124988e-15 | 4.03e-19 | 7.377203e-132
|  | 68.55541 | 2.11552 |  | 105.776 | 0.005 | 2.830024e-06 | 0.003317732 | 1.255438e-15 | 5.376441e-19 | 5.42952e-131
|  | 69.52509 | 2.11548 |  | 105.774 | 0.003 | 1.009538e-07 | 0.003317732 | 1.407846e-15 | 7.256574e-19 | 4.334823e-130
|  | 70.5105 | 2.1155 |  | 105.775 | 0.004 | 4.654892e-07 | 0.003317732 | 1.581695e-15 | 9.830031e-19 | 3.552924e-129
|  | 71.47981 | 2.11552 |  | 105.776 | 0.005 | 2.830024e-06 | 0.003317732 | 1.773636e-15 | 1.323445e-18 | 2.793116e-128
|  | 72.44769 | 2.11547 |  | 105.7735 | 0.0025 | 6.686862e-07 | 0.003317732 | 1.988529e-15 | 1.778901e-18 | 2.173236e-127
|  | 73.42308 | 2.11549 |  | 105.7745 | 0.0035 | 3.32215e-08 | 0.003317732 | 2.231442e-15 | 2.393739e-18 | 1.705543e-126
|  | 74.39096 | 2.11551 |  | 105.7755 | 0.0045 | 1.397757e-06 | 0.003317732 | 2.501805e-15 | 3.209917e-18 | 1.307861e-125
|  | 75.37351 | 2.11545 |  | 105.7725 | 0.0015 | 3.304151e-06 | 0.003317732 | 2.809793e-15 | 4.318347e-18 | 1.026712e-124
|  | 76.35822 | 2.11549 |  | 105.7745 | 0.0035 | 3.32215e-08 | 0.003317732 | 3.156498e-15 | 5.806215e-18 | 8.035952e-124
|  | 77.35294 | 2.11544 |  | 105.772 | 0.001 | 5.371883e-06 | 0.003317732 | 3.550184e-15 | 7.820557e-18 | 6.373903e-123
|  | 78.31008 | 2.11546 |  | 105.773 | 0.002 | 1.736419e-06 | 0.003317732 | 3.975282e-15 | 1.040363e-17 | 4.641507e-122
|  | 79.28726 | 2.11546 |  | 105.773 | 0.002 | 1.736419e-06 | 0.003317732 | 4.461831e-15 | 1.390622e-17 | 3.497699e-121
|  | 80.25049 | 2.11546 |  | 105.773 | 0.002 | 1.736419e-06 | 0.003317732 | 4.99968e-15 | 1.848937e-17 | 2.542362e-120
|  | 81.19939 | 2.11547 |  | 105.7735 | 0.0025 | 6.686862e-07 | 0.003317732 | 5.592893e-15 | 2.445114e-17 | 1.781697e-119
|  | 82.15295 | 2.11547 |  | 105.7735 | 0.0025 | 6.686862e-07 | 0.003317732 | 6.259931e-15 | 3.23426e-17 | 1.251777e-118
|  | 83.1305 | 2.11544 |  | 105.772 | 0.001 | 5.371883e-06 | 0.003317732 | 7.026411e-15 | 4.303181e-17 | 9.169462e-118
|  | 84.08442 | 2.11544 |  | 105.772 | 0.001 | 5.371883e-06 | 0.003317732 | 7.864752e-15 | 5.679399e-17 | 6.355637e-117
|  | 85.06661 | 2.11543 |  | 105.7715 | 0.0005 | 7.939616e-06 | 0.003317732 | 8.832577e-15 | 7.548603e-17 | 4.631253e-116
|  | 86.06097 | 2.11543 |  | 105.7715 | 0.0005 | 7.939616e-06 | 0.003317732 | 9.933775e-15 | 1.005596e-16 | 3.432569e-115
|  | 87.02922 | 2.11545 |  | 105.7725 | 0.0015 | 3.304151e-06 | 0.003317732 | 1.113784e-14 | 1.327973e-16 | 2.396057e-114
|  | 88.02716 | 2.11548 |  | 105.774 | 0.003 | 1.009538e-07 | 0.003317732 | 1.253175e-14 | 1.766531e-16 | 1.761794e-113
|  | 89.0390625 | 2.11545 |  | 105.7725 | 0.0015 | 3.304151e-06 | 0.003317732 | 1.412338e-14 | 2.3563e-16 | 1.321646e-112
|  | 90.04632 | 2.11545 |  | 105.7725 | 0.0015 | 3.304151e-06 | 0.003317732 | 1.590842e-14 | 3.13479e-16 | 9.746232e-112
|  | 91.0525 | 2.11544 |  | 105.772 | 0.001 | 5.371883e-06 | 0.003317732 | 1.79168e-14 | 4.163893e-16 | 7.115817e-111
|  | 92.07049 | 2.11545 |  | 105.7725 | 0.0015 | 3.304151e-06 | 0.003317732 | 2.02069e-14 | 5.54209e-16 | 5.275721e-110
|  | 93.07201 | 2.11547 |  | 105.7735 | 0.0025 | 6.686862e-07 | 0.003317732 | 2.274542e-14 | 7.333052e-16 | 3.757158e-109
|  | 94.09036 | 2.11545 |  | 105.7725 | 0.0015 | 3.304151e-06 | 0.003317732 | 2.565382e-14 | 9.73593e-16 | 2.743544e-108
|  | 95.09797 | 2.11547 |  | 105.7735 | 0.0025 | 6.686862e-07 | 0.003317732 | 2.889739e-14 | 1.287099e-15 | 1.946332e-107
|  | 96.11632 | 2.11547 |  | 105.7735 | 0.0025 | 6.686862e-07 | 0.003317732 | 3.259241e-14 | 1.70441e-15 | 1.398699e-106
|  | 97.11534 | 2.11548 |  | 105.774 | 0.003 | 1.009538e-07 | 0.003317732 | 3.667605e-14 | 2.242178e-15 | 9.607009e-106
|  | 98.13727 | 2.11547 |  | 105.7735 | 0.0025 | 6.686862e-07 | 0.003317732 | 4.138319e-14 | 2.964362e-15 | 6.841714e-105
|  | 99.15776 | 2.11549 |  | 105.7745 | 0.0035 | 3.32215e-08 | 0.003317732 | 4.668654e-14 | 3.912474e-15 | 4.819922e-104
|  | 100.1879 | 2.1155 |  | 105.775 | 0.004 | 4.654892e-07 | 0.003317732 | 5.272983e-14 | 5.170551e-15 | 3.430888e-103
|  | 101.221 | 2.1155 |  | 105.775 | 0.004 | 4.654892e-07 | 0.003317732 | 5.957584e-14 | 6.829366e-15 | 2.435532e-102
|  | 102.2806 | 2.11549 |  | 105.7745 | 0.0035 | 3.32215e-08 | 0.003317732 | 6.752211e-14 | 9.072389e-15 | 1.802691e-101
|  | 103.3297 | 2.1155 |  | 105.775 | 0.004 | 4.654892e-07 | 0.003317732 | 7.643299e-14 | 1.200135e-14 | 1.296816e-100
|  | 104.3962 | 2.1155 |  | 105.775 | 0.004 | 4.654892e-07 | 0.003317732 | 8.669839e-14 | 1.592729e-14 | 9.556396e-100
|  | 105.4468 | 2.11552 |  | 105.776 | 0.005 | 2.830024e-06 | 0.003317732 | 9.815676e-14 | 2.101846e-14 | 6.775757e-99
|  | 106.4904 | 2.11551 |  | 105.7755 | 0.0045 | 1.397757e-06 | 0.003317732 | 1.11039e-13 | 2.764845e-14 | 4.702853e-98
|  | 107.5279 | 2.1155 |  | 105.775 | 0.004 | 4.654892e-07 | 0.003317732 | 1.255201e-13 | 3.626134e-14 | 3.19997e-97
|  | 108.5577 | 2.11551 |  | 105.7755 | 0.0045 | 1.397757e-06 | 0.003317732 | 1.417617e-13 | 4.739877e-14 | 2.129217e-96
|  | 109.6351 | 2.11553 |  | 105.7765 | 0.0055 | 4.762292e-06 | 0.003317732 | 1.610086e-13 | 6.263959e-14 | 1.533008e-95
|  | 110.6965 | 2.1155 |  | 105.775 | 0.004 | 4.654892e-07 | 0.003317732 | 1.825232e-13 | 8.232114e-14 | 1.06248e-94
|  | 111.7714 | 2.11551 |  | 105.7755 | 0.0045 | 1.397757e-06 | 0.003317732 | 2.072417e-13 | 1.084047e-13 | 7.47969e-94
|  | 112.8438 | 2.1155 |  | 105.775 | 0.004 | 4.654892e-07 | 0.003317732 | 2.352372e-13 | 1.424534e-13 | 5.1949e-93
|  | 113.907 | 2.1155 |  | 105.775 | 0.004 | 4.654892e-07 | 0.003317732 | 2.667277e-13 | 1.864961e-13 | 3.518148e-92
|  | 114.9736 | 2.11549 |  | 105.7745 | 0.0035 | 3.32215e-08 | 0.003317732 | 3.025508e-13 | 2.440086e-13 | 2.375683e-91
|  | 116.0335 | 2.11551 |  | 105.7755 | 0.0045 | 1.397757e-06 | 0.003317732 | 3.429199e-13 | 3.182783e-13 | 1.571742e-90
|  | 117.0844 | 2.11552 |  | 105.776 | 0.005 | 2.830024e-06 | 0.003317732 | 3.882582e-13 | 4.136304e-13 | 1.0144e-89
|  | 118.1862 | 2.1155 |  | 105.775 | 0.004 | 4.654892e-07 | 0.003317732 | 4.422424e-13 | 5.436009e-13 | 7.100179e-89
|  | 119.2473 | 2.11552 |  | 105.776 | 0.005 | 2.830024e-06 | 0.003317732 | 5.013149e-13 | 7.062105e-13 | 4.583948e-88
|  | 120.3171 | 2.11549 |  | 105.7745 | 0.0035 | 3.32215e-08 | 0.003317732 | 5.688644e-13 | 9.181191e-13 | 2.978785e-87
|  | 121.3869 | 2.11547 |  | 105.7735 | 0.0025 | 6.686862e-07 | 0.003317732 | 6.455159e-13 | 1.191893e-12 | 1.918622e-86
|  | 122.46 | 2.11549 |  | 105.7745 | 0.0035 | 3.32215e-08 | 0.003317732 | 7.327784e-13 | 1.546294e-12 | 1.231805e-85
|  | 123.5534 | 2.1155 |  | 105.775 | 0.004 | 4.654892e-07 | 0.003317732 | 8.338411e-13 | 2.012999e-12 | 8.117742e-85
|  | 124.6181 | 2.11551 |  | 105.7755 | 0.0045 | 1.397757e-06 | 0.003317732 | 9.456271e-13 | 2.598704e-12 | 5.046054e-84
|  | 125.7039 | 2.11552 |  | 105.776 | 0.005 | 2.830024e-06 | 0.003317732 | 1.075076e-12 | 3.366887e-12 | 3.223028e-83
|  | 126.8028 | 2.11547 |  | 105.7735 | 0.0025 | 6.686862e-07 | 0.003317732 | 1.224135e-12 | 4.369155e-12 | 2.085633e-82
|  | 127.8995 | 2.11548 |  | 105.774 | 0.003 | 1.009538e-07 | 0.003317732 | 1.393502e-12 | 5.658257e-12 | 1.332147e-81
|  | 128.9624 | 2.11549 |  | 105.7745 | 0.0035 | 3.32215e-08 | 0.003317732 | 1.579979e-12 | 7.259037e-12 | 7.96504e-81
|  | 130.0245 | 2.11549 |  | 105.7745 | 0.0035 | 3.32215e-08 | 0.003317732 | 1.791256e-12 | 9.297857e-12 | 4.715121e-80
|  | 131.0889 | 2.11546 |  | 105.773 | 0.002 | 1.736419e-06 | 0.003317732 | 2.031308e-12 | 1.189839e-11 | 2.777015e-79
|  | 132.1296 | 2.11548 |  | 105.774 | 0.003 | 1.009538e-07 | 0.003317732 | 2.29711e-12 | 1.512225e-11 | 1.559154e-78
|  | 133.158 | 2.11549 |  | 105.7745 | 0.0035 | 3.322149e-08 | 0.003317732 | 2.593898e-12 | 1.913923e-11 | 8.505742e-78
|  | 134.2147 | 2.11548 |  | 105.774 | 0.003 | 1.009539e-07 | 0.003317732 | 2.938865e-12 | 2.434732e-11 | 4.821194e-77
|  | 135.2663 | 2.11549 |  | 105.7745 | 0.0035 | 3.322149e-08 | 0.003317732 | 3.327705e-12 | 3.089348e-11 | 2.686796e-76
|  | 136.3535 | 2.11549 |  | 105.7745 | 0.0035 | 3.322149e-08 | 0.003317732 | 3.783889e-12 | 3.945934e-11 | 1.57283e-75
|  | 137.4448 | 2.11549 |  | 105.7745 | 0.0035 | 3.322148e-08 | 0.003317732 | 4.304642e-12 | 5.037009e-11 | 9.182329e-75
|  | 138.5459 | 2.1155 |  | 105.775 | 0.004 | 4.654891e-07 | 0.003317732 | 4.902744e-12 | 6.434104e-11 | 5.39578e-74
|  | 139.6338 | 2.11551 |  | 105.7755 | 0.0045 | 1.397757e-06 | 0.003317732 | 5.575317e-12 | 8.182525e-11 | 3.076137e-73
|  | 140.7062 | 2.11551 |  | 105.7755 | 0.0045 | 1.397757e-06 | 0.003317732 | 6.328472e-12 | 1.035511e-10 | 1.695178e-72
|  | 141.7869 | 2.11551 |  | 105.7755 | 0.0045 | 1.397757e-06 | 0.003317732 | 7.190456e-12 | 1.310934e-10 | 9.381691e-72
|  | 142.8727 | 2.11551 |  | 105.7755 | 0.0045 | 1.397756e-06 | 0.003317733 | 8.174756e-12 | 1.658994e-10 | 5.186625e-71
|  | 143.9792 | 2.1155 |  | 105.775 | 0.004 | 4.654889e-07 | 0.003317733 | 9.316597e-12 | 2.105706e-10 | 2.934889e-70
|  | 145.125 | 2.11551 |  | 105.7755 | 0.0045 | 1.397756e-06 | 0.003317733 | 1.066728e-11 | 2.69102e-10 | 1.748459e-69
|  | 146.2329 | 2.11549 |  | 105.7745 | 0.0035 | 3.322137e-08 | 0.003317733 | 1.215936e-11 | 3.405954e-10 | 9.726411e-69
|  | 147.3696 | 2.1155 |  | 105.775 | 0.004 | 4.654886e-07 | 0.003317733 | 1.390722e-11 | 4.330248e-10 | 5.601005e-68
|  | 148.4703 | 2.11552 |  | 105.776 | 0.005 | 2.830023e-06 | 0.003317733 | 1.583888e-11 | 5.455234e-10 | 3.022604e-67
|  | 149.5848 | 2.11552 |  | 105.776 | 0.005 | 2.830022e-06 | 0.003317733 | 1.806827e-11 | 6.88169e-10 | 1.650135e-66
|  | 150.7299 | 2.11552 |  | 105.776 | 0.005 | 2.830021e-06 | 0.003317733 | 2.068598e-11 | 8.722353e-10 | 9.343541e-66
|  | 151.8153 | 2.11549 |  | 105.7745 | 0.0035 | 3.32211e-08 | 0.003317733 | 2.351671e-11 | 1.09031e-09 | 4.788818e-65
|  | 152.9014 | 2.1155 |  | 105.775 | 0.004 | 4.654873e-07 | 0.003317734 | 2.673706e-11 | 1.361084e-09 | 2.434712e-64
|  | 153.9887 | 2.11549 |  | 105.7745 | 0.0035 | 3.322087e-08 | 0.003317734 | 3.040235e-11 | 1.696954e-09 | 1.228591e-63
|  | 155.0869 | 2.11549 |  | 105.7745 | 0.0035 | 3.322072e-08 | 0.003317734 | 3.46147e-11 | 2.117189e-09 | 6.242883e-63
|  | 156.181 | 2.1155 |  | 105.775 | 0.004 | 4.654855e-07 | 0.003317735 | 3.9392e-11 | 2.635369e-09 | 3.124276e-62
|  | 157.273 | 2.11552 |  | 105.776 | 0.005 | 2.830013e-06 | 0.003317736 | 4.481716e-11 | 3.27402e-09 | 1.544238e-61
|  | 158.4024 | 2.11552 |  | 105.776 | 0.005 | 2.830011e-06 | 0.003317736 | 5.121549e-11 | 4.091333e-09 | 7.984486e-61
|  | 159.5667 | 2.11547 |  | 105.7735 | 0.0025 | 6.686947e-07 | 0.003317738 | 5.876911e-11 | 5.139343e-09 | 4.298686e-60
|  | 160.6915 | 2.11548 |  | 105.774 | 0.003 | 1.009579e-07 | 0.003317739 | 6.71225e-11 | 6.395617e-09 | 2.164062e-59
|  | 161.8659 | 2.11549 |  | 105.7745 | 0.0035 | 3.321855e-08 | 0.00331774 | 7.711405e-11 | 8.022471e-09 | 1.157791e-58
|  | 163.0277 | 2.11546 |  | 105.773 | 0.002 | 1.736445e-06 | 0.003317742 | 8.846137e-11 | 1.00216e-08 | 6.020445e-58
|  | 164.1562 | 2.11547 |  | 105.7735 | 0.0025 | 6.687067e-07 | 0.003317745 | 1.0108e-10 | 1.241908e-08 | 2.956389e-57
|  | 165.3295 | 2.11547 |  | 105.7735 | 0.0025 | 6.687117e-07 | 0.003317748 | 1.16111e-10 | 1.549517e-08 | 1.530247e-56
|  | 166.512 | 2.11549 |  | 105.7745 | 0.0035 | 3.321441e-08 | 0.003317752 | 1.33523e-10 | 1.933296e-08 | 7.937865e-56
|  | 167.6953 | 2.11547 |  | 105.7735 | 0.0025 | 6.687258e-07 | 0.003317757 | 1.535595e-10 | 2.408205e-08 | 4.077381e-55
|  | 168.86 | 2.11548 |  | 105.774 | 0.003 | 1.009729e-07 | 0.003317762 | 1.762173e-10 | 2.984353e-08 | 2.020046e-54
|  | 170.0315 | 2.11547 |  | 105.7735 | 0.0025 | 6.68747e-07 | 0.00331777 | 2.023774e-10 | 3.696493e-08 | 9.993295e-54
|  | 171.1977 | 2.11548 |  | 105.774 | 0.003 | 1.00983e-07 | 0.003317778 | 2.322787e-10 | 4.566375e-08 | 4.857315e-53
|  | 172.3381 | 2.11547 |  | 105.7735 | 0.0025 | 6.687783e-07 | 0.003317789 | 2.657843e-10 | 5.605286e-08 | 2.256482e-52
|  | 173.4489 | 2.11548 |  | 105.774 | 0.003 | 1.009975e-07 | 0.003317801 | 3.030612e-10 | 6.833269e-08 | 9.975793e-52
|  | 174.519 | 2.11549 |  | 105.7745 | 0.0035 | 3.319128e-08 | 0.003317815 | 3.439098e-10 | 8.257924e-08 | 4.139106e-51
|  | 175.6061 | 2.11548 |  | 105.774 | 0.003 | 1.010176e-07 | 0.003317833 | 3.910495e-10 | 9.994909e-08 | 1.740792e-50
|  | 176.7398 | 2.11549 |  | 105.7745 | 0.0035 | 3.317696e-08 | 0.003317855 | 4.471051e-10 | 1.217728e-07 | 7.710552e-50
|  | 177.7966 | 2.1155 |  | 105.775 | 0.004 | 4.65289e-07 | 0.003317879 | 5.065709e-10 | 1.461735e-07 | 3.0597e-49
|  | 178.8963 | 2.11551 |  | 105.7755 | 0.0045 | 1.397338e-06 | 0.003317909 | 5.76863e-10 | 1.765055e-07 | 1.272296e-48
|  | 180.009 | 2.11552 |  | 105.776 | 0.005 | 2.829305e-06 | 0.003317946 | 6.579141e-10 | 2.132738e-07 | 5.328933e-48
|  | 181.1231 | 2.11551 |  | 105.7755 | 0.0045 | 1.397147e-06 | 0.00331799 | 7.50483e-10 | 2.573629e-07 | 2.214825e-47
|  | 182.245 | 2.11549 |  | 105.7745 | 0.0035 | 3.31081e-08 | 0.003318044 | 8.568639e-10 | 3.104829e-07 | 9.207502e-47
|  | 183.4068 | 2.1155 |  | 105.775 | 0.004 | 4.649743e-07 | 0.00331811 | 9.829513e-10 | 3.764468e-07 | 3.98573e-46
|  | 184.5323 | 2.11549 |  | 105.7745 | 0.0035 | 3.305618e-08 | 0.003318186 | 1.122772e-09 | 4.529539e-07 | 1.631873e-45
|  | 185.7108 | 2.1155 |  | 105.775 | 0.004 | 4.647388e-07 | 0.003318282 | 1.290524e-09 | 5.488297e-07 | 7.064341e-45
|  | 186.8412 | 2.1155 |  | 105.775 | 0.004 | 4.645887e-07 | 0.003318393 | 1.474936e-09 | 6.58726e-07 | 2.851701e-44
|  | 187.9653 | 2.11549 |  | 105.7745 | 0.0035 | 3.293405e-08 | 0.003318523 | 1.684449e-09 | 7.885649e-07 | 1.131108e-43
|  | 189.0957 | 2.11552 |  | 105.776 | 0.005 | 2.826845e-06 | 0.003318678 | 1.925152e-09 | 9.434293e-07 | 4.476776e-43
|  | 190.2442 | 2.11555 |  | 105.7775 | 0.0065 | 1.011962e-05 | 0.003318865 | 2.204964e-09 | 1.130089e-06 | 1.793074e-42
|  | 191.4267 | 2.11553 |  | 105.7765 | 0.0055 | 4.756353e-06 | 0.003319093 | 2.535621e-09 | 1.358576e-06 | 7.403725e-42
|  | 192.6163 | 2.11552 |  | 105.776 | 0.005 | 2.824526e-06 | 0.003319367 | 2.918282e-09 | 1.632142e-06 | 3.049388e-41
|  | 193.7958 | 2.11555 |  | 105.7775 | 0.0065 | 1.011437e-05 | 0.00331969 | 3.354733e-09 | 1.954331e-06 | 1.227774e-40
|  | 194.9399 | 2.11553 |  | 105.7765 | 0.0055 | 4.75214e-06 | 0.00332006 | 3.840314e-09 | 2.323569e-06 | 4.691856e-40
|  | 196.0522 | 2.11553 |  | 105.7765 | 0.0055 | 4.7503e-06 | 0.003320482 | 4.379701e-09 | 2.744973e-06 | 1.710706e-39
|  | 197.1955 | 2.11553 |  | 105.7765 | 0.0055 | 4.748085e-06 | 0.00332099 | 5.013206e-09 | 3.252635e-06 | 6.402566e-39
|  | 198.3262 | 2.11553 |  | 105.7765 | 0.0055 | 4.745519e-06 | 0.003321579 | 5.729827e-09 | 3.840768e-06 | 2.338327e-38
|  | 199.4485 | 2.11549 |  | 105.7745 | 0.0035 | 3.159106e-08 | 0.003322261 | 6.542312e-09 | 4.522371e-06 | 8.374833e-38
|  | 200.5789 | 2.11552 |  | 105.776 | 0.005 | 2.812119e-06 | 0.003323063 | 7.47719e-09 | 5.322693e-06 | 2.997646e-37
|  | 201.7769 | 2.11549 |  | 105.7745 | 0.0035 | 3.095633e-08 | 0.003324056 | 8.614265e-09 | 6.314944e-06 | 1.145639e-36
|  | 203.002 | 2.11549 |  | 105.7745 | 0.0035 | 3.053781e-08 | 0.003325249 | 9.955944e-09 | 7.507004e-06 | 4.461028e-36
|  | 204.1815 | 2.11548 |  | 105.774 | 0.003 | 1.066643e-07 | 0.003326595 | 1.144493e-08 | 8.851153e-06 | 1.633572e-35
|  | 205.387 | 2.11556 |  | 105.778 | 0.007 | 1.348211e-05 | 0.0033282 | 1.319693e-08 | 1.045482e-05 | 6.086689e-35
|  | 206.5492 | 2.11556 |  | 105.778 | 0.007 | 1.346889e-05 | 0.003330002 | 1.513948e-08 | 1.225414e-05 | 2.140341e-34
|  | 207.6955 | 2.11546 |  | 105.773 | 0.002 | 1.774378e-06 | 0.003332058 | 1.733544e-08 | 1.430813e-05 | 7.322814e-34
|  | 208.8769 | 2.11546 |  | 105.773 | 0.002 | 1.780914e-06 | 0.003334509 | 1.99324e-08 | 1.675679e-05 | 2.57397e-33
|  | 210.0583 | 2.11544 |  | 105.772 | 0.001 | 5.463183e-06 | 0.003337345 | 2.291849e-08 | 1.959008e-05 | 8.950532e-33
|  | 211.256 | 2.11544 |  | 105.772 | 0.001 | 5.478733e-06 | 0.003340669 | 2.640257e-08 | 2.291052e-05 | 3.131464e-32
|  | 212.4729 | 2.11544 |  | 105.772 | 0.001 | 5.497029e-06 | 0.003344574 | 3.048548e-08 | 2.681148e-05 | 1.105187e-31
|  | 213.7175 | 2.11542 |  | 105.771 | 0 | 1.121712e-05 | 0.003349196 | 3.53154e-08 | 3.142864e-05 | 3.967015e-31
|  | 214.8912 | 2.11544 |  | 105.772 | 0.001 | 5.542333e-06 | 0.003354216 | 4.05687e-08 | 3.644317e-05 | 1.309338e-30
|  | 216.087 | 2.11544 |  | 105.772 | 0.001 | 5.569976e-06 | 0.00336008 | 4.672579e-08 | 4.23006e-05 | 4.371978e-30
|  | 217.3043 | 2.11544 |  | 105.772 | 0.001 | 5.602339e-06 | 0.003366926 | 5.395392e-08 | 4.913987e-05 | 1.474886e-29
|  | 218.4768 | 2.11546 |  | 105.773 | 0.002 | 1.889155e-06 | 0.003374465 | 6.197161e-08 | 5.667108e-05 | 4.706649e-29
|  | 219.7222 | 2.11544 |  | 105.772 | 0.001 | 5.681631e-06 | 0.003383617 | 7.17962e-08 | 6.581316e-05 | 1.595573e-28
|  | 220.9162 | 2.11543 |  | 105.7715 | 0.0005 | 8.373125e-06 | 0.003393635 | 8.267461e-08 | 7.582033e-05 | 5.085551e-28
|  | 222.1091 | 2.11542 |  | 105.771 | 0 | 1.159408e-05 | 0.003405009 | 9.518876e-08 | 8.7181e-05 | 1.601407e-27
|  | 223.3289 | 2.11544 |  | 105.772 | 0.001 | 5.847774e-06 | 0.003418217 | 1.099474e-07 | 0.0001003749 | 5.116758e-27
|  | 224.5629 | 2.11545 |  | 105.7725 | 0.0015 | 3.738005e-06 | 0.003433392 | 1.272052e-07 | 0.0001155325 | 1.637578e-26
|  | 225.7909 | 2.11545 |  | 105.7725 | 0.0015 | 3.804511e-06 | 0.003450516 | 1.470689e-07 | 0.0001326362 | 5.151114e-26
|  | 226.9494 | 2.11546 |  | 105.773 | 0.002 | 2.157152e-06 | 0.003468725 | 1.686437e-07 | 0.0001508238 | 1.502386e-25
|  | 228.1082 | 2.11545 |  | 105.7725 | 0.0015 | 3.956709e-06 | 0.003489148 | 1.933919e-07 | 0.0001712222 | 4.338033e-25
|  | 229.1994 | 2.11544 |  | 105.772 | 0.001 | 6.303107e-06 | 0.003510599 | 2.200055e-07 | 0.0001926465 | 1.166228e-24
|  | 230.3331 | 2.11545 |  | 105.7725 | 0.0015 | 4.142803e-06 | 0.003535388 | 2.515423e-07 | 0.0002174038 | 3.226787e-24
|  | 231.5156 | 2.11544 |  | 105.772 | 0.001 | 6.575221e-06 | 0.003564219 | 2.892634e-07 | 0.0002461977 | 9.229567e-24
|  | 232.6697 | 2.11543 |  | 105.7715 | 0.0005 | 9.582509e-06 | 0.003595563 | 3.315232e-07 | 0.000277499 | 2.547197e-23
|  | 233.8604 | 2.11546 |  | 105.773 | 0.002 | 2.661898e-06 | 0.003631532 | 3.816052e-07 | 0.0003134185 | 7.181995e-23
|  | 235.1327 | 2.11544 |  | 105.772 | 0.001 | 7.152563e-06 | 0.003674428 | 4.435136e-07 | 0.0003562518 | 2.148058e-22
|  | 236.3552 | 2.11547 |  | 105.7735 | 0.0025 | 1.489328e-06 | 0.00372038 | 5.124343e-07 | 0.0004021355 | 6.082103e-22
|  | 237.5917 | 2.11548 |  | 105.774 | 0.003 | 5.960093e-07 | 0.003772016 | 5.93049e-07 | 0.000453691 | 1.722443e-21
|  | 238.8615 | 2.11547 |  | 105.7735 | 0.0025 | 1.771329e-06 | 0.003830913 | 6.890497e-07 | 0.0005124916 | 4.955089e-21
|  | 240.103 | 2.1155 |  | 105.775 | 0.004 | 1.107913e-08 | 0.003894743 | 7.979231e-07 | 0.0005762123 | 1.375648e-20
|  | 241.2749 | 2.11548 |  | 105.774 | 0.003 | 9.237302e-07 | 0.003961109 | 9.164184e-07 | 0.0006424601 | 3.567023e-20
|  | 242.4762 | 2.11548 |  | 105.774 | 0.003 | 1.072863e-06 | 0.004035791 | 1.056191e-06 | 0.0007170027 | 9.370038e-20
|  | 243.6351 | 2.1155 |  | 105.775 | 0.004 | 1.314747e-08 | 0.004114662 | 1.211181e-06 | 0.0007957189 | 2.353615e-19
|  | 244.7968 | 2.11547 |  | 105.7735 | 0.0025 | 2.893156e-06 | 0.004200928 | 1.389389e-06 | 0.0008818062 | 5.863962e-19
|  | 245.9236 | 2.11547 |  | 105.7735 | 0.0025 | 3.211012e-06 | 0.00429193 | 1.58725e-06 | 0.0009726102 | 1.407298e-18
|  | 247.1509 | 2.11549 |  | 105.7745 | 0.0035 | 8.09609e-07 | 0.004399783 | 1.834949e-06 | 0.001080215 | 3.611064e-18
|  | 248.3228 | 2.11549 |  | 105.7745 | 0.0035 | 1.023687e-06 | 0.004511774 | 2.10744e-06 | 0.001191934 | 8.783272e-18
|  | 249.4687 | 2.11549 |  | 105.7745 | 0.0035 | 1.277567e-06 | 0.004630295 | 2.412989e-06 | 0.00131015 | 2.073319e-17
|  | 250.6747 | 2.11549 |  | 105.7745 | 0.0035 | 1.6007e-06 | 0.004765188 | 2.782545e-06 | 0.001444673 | 5.063969e-17
|  | 251.8411 | 2.11551 |  | 105.7755 | 0.0045 | 1.648843e-07 | 0.004906059 | 3.193707e-06 | 0.001585133 | 1.188282e-16
|  | 253.0367 | 2.11551 |  | 105.7755 | 0.0045 | 3.153963e-07 | 0.005061602 | 3.678278e-06 | 0.001740191 | 2.817502e-16
|  | 254.2403 | 2.11552 |  | 105.776 | 0.005 | 5.294439e-08 | 0.005230096 | 4.240338e-06 | 0.001908124 | 6.644181e-16
|  | 255.4053 | 2.11552 |  | 105.776 | 0.005 | 1.640814e-07 | 0.00540507 | 4.866057e-06 | 0.002082471 | 1.508141e-15
|  | 256.6178 | 2.11552 |  | 105.776 | 0.005 | 3.601002e-07 | 0.005600083 | 5.615564e-06 | 0.002276736 | 3.500489e-15
|  | 257.7986 | 2.11553 |  | 105.7765 | 0.0055 | 9.186651e-08 | 0.005803095 | 6.456282e-06 | 0.002478906 | 7.861487e-15
|  | 258.9719 | 2.11555 |  | 105.7775 | 0.0065 | 2.323157e-07 | 0.006018009 | 7.416185e-06 | 0.00269286 | 1.7377e-14
|  | 260.1495 | 2.11559 |  | 105.7795 | 0.0085 | 5.0745e-06 | 0.006247335 | 8.523172e-06 | 0.002921079 | 3.811281e-14
|  | 261.3192 | 2.11556 |  | 105.778 | 0.007 | 2.611824e-07 | 0.00648894 | 9.78615e-06 | 0.003161421 | 8.227028e-14
|  | 262.4762 | 2.11557 |  | 105.7785 | 0.0075 | 5.748866e-07 | 0.006741787 | 1.121956e-05 | 0.003412835 | 1.742992e-13
|  | 263.5987 | 2.11558 |  | 105.779 | 0.008 | 9.99121e-07 | 0.00700044 | 1.281039e-05 | 0.003669897 | 3.575142e-13
|  | 264.821 | 2.1156 |  | 105.78 | 0.009 | 2.899372e-06 | 0.007297246 | 1.480015e-05 | 0.003964713 | 7.730538e-13
|  | 266.0097 | 2.11557 |  | 105.7785 | 0.0075 | 1.024281e-08 | 0.007601207 | 1.703139e-05 | 0.004266443 | 1.618575e-12
|  | 267.1736 | 2.11559 |  | 105.7795 | 0.0085 | 3.440248e-07 | 0.007913464 | 1.954137e-05 | 0.00457619 | 3.301693e-12
|  | 268.3815 | 2.11563 |  | 105.7815 | 0.0105 | 5.049848e-06 | 0.008252813 | 2.253768e-05 | 0.004912543 | 6.84234e-12
|  | 269.5764 | 2.1156 |  | 105.78 | 0.009 | 1.569968e-07 | 0.008603772 | 2.595349e-05 | 0.005260086 | 1.391408e-11
|  | 270.7482 | 2.11563 |  | 105.7815 | 0.0105 | 2.363875e-06 | 0.00896251 | 2.980547e-05 | 0.005614972 | 2.761189e-11
|  | 271.9517 | 2.11566 |  | 105.783 | 0.012 | 7.045471e-06 | 0.009345669 | 3.435702e-05 | 0.00599358 | 5.520474e-11
|  | 273.1787 | 2.11563 |  | 105.7815 | 0.0105 | 5.606013e-07 | 0.009751267 | 3.97128e-05 | 0.006393822 | 1.105862e-10
|  | 274.3862 | 2.11565 |  | 105.7825 | 0.0115 | 1.782989e-06 | 0.01016471 | 4.57973e-05 | 0.006801184 | 2.16618e-10
|  | 275.5724 | 2.11567 |  | 105.7835 | 0.0125 | 3.670539e-06 | 0.01058413 | 5.268077e-05 | 0.007213721 | 4.147406e-10
|  | 276.7979 | 2.11567 |  | 105.7835 | 0.0125 | 2.159294e-06 | 0.01103055 | 6.087887e-05 | 0.007651934 | 8.020854e-10
|  | 278.0076 | 2.11565 |  | 105.7825 | 0.0115 | 2.725307e-10 | 0.01148349 | 7.021954e-05 | 0.008095538 | 1.520579e-09
|  | 279.2536 | 2.11569 |  | 105.7845 | 0.0135 | 2.365662e-06 | 0.01196193 | 8.133926e-05 | 0.008562855 | 2.904059e-09
|  | 280.4996 | 2.11567 |  | 105.7835 | 0.0125 | 2.362803e-09 | 0.01245139 | 9.421645e-05 | 0.009039437 | 5.479994e-09
|  | 281.6924 | 2.11567 |  | 105.7835 | 0.0125 | 1.842146e-07 | 0.0129292 | 0.0001084439 | 0.009503016 | 9.950929e-09
|  | 282.8887 | 2.11569 |  | 105.7845 | 0.0135 | 6.970371e-09 | 0.01341651 | 0.0001248673 | 0.009973894 | 1.790289e-08
|  | 284.1095 | 2.1157 |  | 105.785 | 0.014 | 6.247724e-09 | 0.01392096 | 0.0001441863 | 0.01045901 | 3.222886e-08
|  | 285.2698 | 2.11572 |  | 105.786 | 0.015 | 3.528647e-07 | 0.01440598 | 0.0001653017 | 0.01092289 | 5.57525e-08
|  | 286.4622 | 2.11573 |  | 105.7865 | 0.0155 | 3.494173e-07 | 0.01490888 | 0.0001902134 | 0.01140084 | 9.68589e-08
|  | 287.6815 | 2.11572 |  | 105.786 | 0.015 | 1.82052e-07 | 0.01542668 | 0.0002195597 | 0.01188922 | 1.684647e-07
|  | 288.9146 | 2.11574 |  | 105.787 | 0.016 | 2.250562e-09 | 0.01595256 | 0.0002538174 | 0.01238072 | 2.913989e-07
|  | 290.1452 | 2.11573 |  | 105.7865 | 0.0155 | 9.572707e-07 | 0.0164784 | 0.0002933016 | 0.01286687 | 4.976061e-07
|  | 291.4402 | 2.11574 |  | 105.787 | 0.016 | 1.064143e-06 | 0.01703157 | 0.0003414576 | 0.01337152 | 8.628908e-07
|  | 292.6376 | 2.11573 |  | 105.7865 | 0.0155 | 4.168858e-06 | 0.01754178 | 0.000392935 | 0.01382969 | 1.419026e-06
|  | 293.8296 | 2.11576 |  | 105.788 | 0.017 | 1.097436e-06 | 0.01804759 | 0.0004518144 | 0.01427574 | 2.302822e-06
|  | 295.0818 | 2.11576 |  | 105.788 | 0.017 | 2.48361e-06 | 0.01857595 | 0.0005230868 | 0.01473134 | 3.784375e-06
|  | 296.3267 | 2.11578 |  | 105.789 | 0.018 | 1.205144e-06 | 0.01909779 | 0.0006049501 | 0.01516898 | 6.127087e-06
|  | 297.5602 | 2.11579 |  | 105.7895 | 0.0185 | 1.235053e-06 | 0.01961133 | 0.0006985022 | 0.01558534 | 9.759768e-06
|  | 298.8098 | 2.11581 |  | 105.7905 | 0.0195 | 3.950128e-07 | 0.0201285 | 0.0008077984 | 0.01598751 | 1.545479e-05
|  | 300.1102 | 2.11583 |  | 105.7915 | 0.0205 | 2.70661e-08 | 0.02066452 | 0.0009393785 | 0.01638279 | 2.461655e-05
|  | 301.3465 | 2.11583 |  | 105.7915 | 0.0205 | 4.54198e-07 | 0.02117394 | 0.001083841 | 0.01673451 | 3.785689e-05
|  | 302.6326 | 2.11584 |  | 105.792 | 0.021 | 4.995651e-07 | 0.0217068 | 0.001257115 | 0.01707346 | 5.849631e-05
|  | 303.8865 | 2.11584 |  | 105.792 | 0.021 | 1.521717e-06 | 0.02223358 | 0.001451894 | 0.01737564 | 8.831665e-05
|  | 305.1477 | 2.11586 |  | 105.793 | 0.022 | 6.030148e-07 | 0.02277654 | 0.001677162 | 0.01764962 | 0.0001320231
|  | 306.4034 | 2.11587 |  | 105.7935 | 0.0225 | 7.024996e-07 | 0.02333815 | 0.001934755 | 0.01789104 | 0.0001946214
|  | 307.6578 | 2.1159 |  | 105.795 | 0.024 | 4.86515e-09 | 0.02393025 | 0.00222968 | 0.01809954 | 0.0002833009
|  | 308.8656 | 2.11591 |  | 105.7955 | 0.0245 | 1.752014e-09 | 0.02454186 | 0.00255377 | 0.01826832 | 0.0004020336
|  | 310.0605 | 2.11594 |  | 105.797 | 0.026 | 6.381788e-07 | 0.02520114 | 0.002917794 | 0.01840351 | 0.0005621035
|  | 311.2943 | 2.11593 |  | 105.7965 | 0.0255 | 2.083936e-07 | 0.0259565 | 0.003344249 | 0.01850916 | 0.000785364
|  | 312.5104 | 2.11596 |  | 105.798 | 0.027 | 4.133844e-08 | 0.02679668 | 0.003820459 | 0.01857896 | 0.001079531
|  | 313.7388 | 2.11596 |  | 105.798 | 0.027 | 5.888297e-07 | 0.02776735 | 0.00436371 | 0.01861447 | 0.001471443
|  | 314.9546 | 2.11603 |  | 105.8015 | 0.0305 | 2.631328e-06 | 0.02887786 | 0.004968968 | 0.01861478 | 0.001976383
|  | 316.1725 | 2.11604 |  | 105.802 | 0.031 | 6.846797e-07 | 0.03017255 | 0.005648766 | 0.01858034 | 0.002625704
|  | 317.3934 | 2.11609 |  | 105.8045 | 0.0335 | 3.278514e-06 | 0.03168933 | 0.006409805 | 0.01851112 | 0.003450676
|  | 318.6488 | 2.11613 |  | 105.8065 | 0.0355 | 3.926097e-06 | 0.03351856 | 0.007281331 | 0.0184041 | 0.004515394
|  | 319.8981 | 2.11616 |  | 105.808 | 0.037 | 1.814351e-06 | 0.03565302 | 0.008243272 | 0.01826217 | 0.005829847
|  | 321.0839 | 2.1162 |  | 105.81 | 0.039 | 9.843009e-07 | 0.03800788 | 0.009247405 | 0.01809549 | 0.00734725
|  | 322.2932 | 2.11625 |  | 105.8125 | 0.0415 | 5.247432e-07 | 0.04077561 | 0.01036514 | 0.01789439 | 0.009198354
|  | 323.5233 | 2.1163 |  | 105.815 | 0.044 | 1.139422e-11 | 0.04400338 | 0.0116 | 0.01765867 | 0.01142697
|  | 324.7531 | 2.11636 |  | 105.818 | 0.047 | 4.515253e-07 | 0.04767196 | 0.0129319 | 0.01739293 | 0.0140294
|  | 325.9706 | 2.11647 |  | 105.8235 | 0.0525 | 5.566345e-07 | 0.05175392 | 0.01434267 | 0.01710165 | 0.01699187
|  | 327.2307 | 2.11655 |  | 105.8275 | 0.0565 | 2.22914e-09 | 0.05645279 | 0.01589305 | 0.01677224 | 0.02046976
|  | 328.4262 | 2.11664 |  | 105.832 | 0.061 | 1.167933e-07 | 0.06134175 | 0.01743986 | 0.01643516 | 0.024149
|  | 329.6765 | 2.11675 |  | 105.8375 | 0.0665 | 1.364691e-07 | 0.06686942 | 0.01912465 | 0.0160589 | 0.02836813
|  | 330.8643 | 2.11685 |  | 105.8425 | 0.0715 | 9.262649e-07 | 0.07246243 | 0.02077539 | 0.01568079 | 0.03268852
|  | 332.11 | 2.11697 |  | 105.8485 | 0.0775 | 1.234408e-06 | 0.07861104 | 0.02254298 | 0.0152646 | 0.03748572
|  | 333.3698 | 2.11709 |  | 105.8545 | 0.0835 | 2.322064e-06 | 0.08502383 | 0.02434996 | 0.0148254 | 0.04253075
|  | 334.6289 | 2.1172 |  | 105.86 | 0.089 | 6.28022e-06 | 0.09150604 | 0.0261556 | 0.01437031 | 0.0476624
|  | 335.8124 | 2.11737 |  | 105.8685 | 0.0975 | 1.676236e-09 | 0.09754094 | 0.0278348 | 0.01392989 | 0.05245853
|  | 337.097 | 2.11747 |  | 105.8735 | 0.1025 | 1.900276e-06 | 0.1038785 | 0.02961892 | 0.01344024 | 0.05750161
|  | 338.3539 | 2.1176 |  | 105.88 | 0.109 | 5.045948e-07 | 0.1097103 | 0.0313088 | 0.01295166 | 0.06213216
|  | 339.5802 | 2.11771 |  | 105.8855 | 0.1145 | 1.588737e-07 | 0.1148986 | 0.03288953 | 0.01246819 | 0.06622313
|  | 340.8185 | 2.11784 |  | 105.892 | 0.121 | 2.259289e-06 | 0.1194969 | 0.03440602 | 0.01197524 | 0.06979792
|  | 342.0186 | 2.11791 |  | 105.8955 | 0.1245 | 1.63243e-06 | 0.1232223 | 0.03579074 | 0.01149486 | 0.072619
|  | 343.235 | 2.11799 |  | 105.8995 | 0.1285 | 5.44263e-06 | 0.1261671 | 0.03710291 | 0.01100722 | 0.07473919
|  | 344.4944 | 2.118 |  | 105.9 | 0.129 | 5.507916e-07 | 0.1282578 | 0.03836106 | 0.01050343 | 0.07607563
|  | 345.7334 | 2.11803 |  | 105.9015 | 0.1305 | 1.398094e-06 | 0.1293176 | 0.03949779 | 0.01001079 | 0.07649128
|  | 346.9731 | 2.11803 |  | 105.9015 | 0.1305 | 1.263431e-06 | 0.129376 | 0.04053593 | 0.009522524 | 0.07599979
|  | 348.2343 | 2.11803 |  | 105.9015 | 0.1305 | 4.286969e-06 | 0.1284295 | 0.0414931 | 0.009032233 | 0.07458644
|  | 349.4927 | 2.11798 |  | 105.899 | 0.128 | 2.158228e-06 | 0.1265309 | 0.04235293 | 0.008551086 | 0.07230917
|  | 350.6847 | 2.1179 |  | 105.895 | 0.124 | 4.49524e-09 | 0.123933 | 0.04308455 | 0.008104066 | 0.06942661
|  | 351.9679 | 2.11782 |  | 105.891 | 0.12 | 1.438018e-07 | 0.1203792 | 0.04378813 | 0.007633645 | 0.0656397
|  | 353.287 | 2.11769 |  | 105.8845 | 0.1135 | 6.512801e-06 | 0.116052 | 0.04442775 | 0.007162958 | 0.06114358
|  | 354.5606 | 2.1176 |  | 105.88 | 0.109 | 5.671401e-06 | 0.1113815 | 0.04497186 | 0.006722078 | 0.0563698
|  | 355.9127 | 2.1175 |  | 105.875 | 0.104 | 4.280005e-06 | 0.1060688 | 0.04547825 | 0.00626965 | 0.05100319
|  | 357.205 | 2.11739 |  | 105.8695 | 0.0985 | 5.355272e-06 | 0.1008141 | 0.04590077 | 0.005853076 | 0.04574257
|  | 358.3987 | 2.11731 |  | 105.8655 | 0.0945 | 2.066965e-06 | 0.09593769 | 0.04624337 | 0.005482645 | 0.04089395
|  | 359.6946 | 2.11722 |  | 105.861 | 0.09 | 5.544731e-07 | 0.09074463 | 0.04656912 | 0.005096651 | 0.03576112
|  | 360.9293 | 2.11714 |  | 105.857 | 0.086 | 2.661774e-11 | 0.08599484 | 0.04683984 | 0.004744813 | 0.03109246
|  | 362.0952 | 2.11706 |  | 105.853 | 0.082 | 5.743192e-08 | 0.08176035 | 0.04706398 | 0.004427117 | 0.02695152
|  | 363.3847 | 2.11697 |  | 105.8485 | 0.0775 | 6.307004e-09 | 0.07742058 | 0.04728048 | 0.004092256 | 0.02273011
|  | 364.66 | 2.11689 |  | 105.8445 | 0.0735 | 6.788857e-10 | 0.07352606 | 0.04746607 | 0.003778194 | 0.01896406
|  | 365.8616 | 2.11683 |  | 105.8415 | 0.0705 | 6.796566e-08 | 0.0702393 | 0.04761817 | 0.003497828 | 0.01580557
|  | 367.1634 | 2.1168 |  | 105.84 | 0.069 | 3.604608e-06 | 0.06710142 | 0.04776122 | 0.003210885 | 0.01281158
|  | 368.4338 | 2.11677 |  | 105.8385 | 0.0675 | 9.282291e-06 | 0.06445331 | 0.04788179 | 0.002947502 | 0.01030629
|  | 369.6873 | 2.1167 |  | 105.835 | 0.064 | 3.169452e-06 | 0.0622197 | 0.04798475 | 0.002703422 | 0.0082138
|  | 371.0047 | 2.11667 |  | 105.8335 | 0.0625 | 5.081948e-06 | 0.06024568 | 0.0480781 | 0.002463376 | 0.006386469
|  | 372.3271 | 2.11663 |  | 105.8315 | 0.0605 | 3.573586e-06 | 0.05860961 | 0.04815857 | 0.00223893 | 0.004894375
|  | 373.5975 | 2.11661 |  | 105.8305 | 0.0595 | 4.737455e-06 | 0.05732343 | 0.04822509 | 0.002038348 | 0.003742257
|  | 374.9029 | 2.1166 |  | 105.83 | 0.059 | 7.550106e-06 | 0.05625225 | 0.04828395 | 0.001847028 | 0.00280354
|  | 376.2404 | 2.11658 |  | 105.829 | 0.058 | 6.883604e-06 | 0.05537634 | 0.04833567 | 0.00166589 | 0.002057049
|  | 377.5377 | 2.11655 |  | 105.8275 | 0.0565 | 3.226375e-06 | 0.05470379 | 0.04837867 | 0.00150395 | 0.001503433
|  | 378.8297 | 2.11655 |  | 105.8275 | 0.0565 | 5.406809e-06 | 0.05417475 | 0.04841549 | 0.00135546 | 0.001086064
|  | 380.2145 | 2.1165 |  | 105.825 | 0.054 | 7.173431e-08 | 0.05373217 | 0.04844923 | 0.0012097 | 0.0007555001
|  | 381.5175 | 2.11649 |  | 105.8245 | 0.0535 | 8.404069e-09 | 0.05340833 | 0.04847635 | 0.001084513 | 0.0005297293
|  | 382.7787 | 2.11646 |  | 105.823 | 0.052 | 1.348753e-06 | 0.05316136 | 0.04849893 | 0.0009736979 | 0.000370995
|  | 384.0671 | 2.11643 |  | 105.8215 | 0.0505 | 6.058854e-06 | 0.05296147 | 0.04851879 | 0.0008703705 | 0.0002545769
|  | 385.2824 | 2.11645 |  | 105.8225 | 0.0515 | 1.717537e-06 | 0.05281055 | 0.04853496 | 0.0007814788 | 0.0001763756
|  | 386.4172 | 2.11643 |  | 105.8215 | 0.0505 | 4.819197e-06 | 0.05269527 | 0.04854811 | 0.0007055079 | 0.0001239194
|  | 387.7056 | 2.11641 |  | 105.8205 | 0.0495 | 9.533958e-06 | 0.05258771 | 0.04856105 | 0.0006269244 | 8.200175e-05
|  | 388.8633 | 2.11643 |  | 105.8215 | 0.0505 | 4.030562e-06 | 0.05250763 | 0.04857112 | 0.000562804 | 5.596797e-05
|  | 390.0808 | 2.11641 |  | 105.8205 | 0.0495 | 8.623739e-06 | 0.05243662 | 0.04858033 | 0.0005015224 | 3.7037e-05
|  | 391.3985 | 2.11643 |  | 105.8215 | 0.0505 | 3.503586e-06 | 0.05237179 | 0.04858891 | 0.0004417574 | 2.338516e-05
|  | 392.6566 | 2.11641 |  | 105.8205 | 0.0495 | 7.947499e-06 | 0.05231913 | 0.04859595 | 0.0003905588 | 1.488818e-05
|  | 393.8525 | 2.11639 |  | 105.8195 | 0.0485 | 1.425679e-05 | 0.05227582 | 0.04860174 | 0.0003467601 | 9.582911e-06
|  | 395.1649 | 2.11637 |  | 105.8185 | 0.0475 | 2.241533e-05 | 0.05223448 | 0.04860722 | 0.0003036941 | 5.834044e-06
|  | 396.464 | 2.11637 |  | 105.8185 | 0.0475 | 2.207962e-05 | 0.0521989 | 0.04861187 | 0.000265768 | 3.523199e-06
|  | 397.7422 | 2.11636 |  | 105.818 | 0.047 | 2.671076e-05 | 0.05216825 | 0.0486158 | 0.0002325932 | 2.117773e-06
|  | 399.1263 | 2.11637 |  | 105.8185 | 0.0475 | 2.152245e-05 | 0.05213923 | 0.04861944 | 0.0002008542 | 1.20308e-06
|  | 400.4547 | 2.11638 |  | 105.819 | 0.048 | 1.693253e-05 | 0.05211492 | 0.04862241 | 0.0001740801 | 6.895387e-07
|  | 401.7445 | 2.11637 |  | 105.8185 | 0.0475 | 2.110664e-05 | 0.0520942 | 0.04862489 | 0.0001511795 | 3.964122e-07
|  | 403.0208 | 2.11637 |  | 105.8185 | 0.0475 | 2.09413e-05 | 0.05207617 | 0.04862699 | 0.0001312159 | 2.263419e-07
|  | 404.32 | 2.11638 |  | 105.819 | 0.048 | 1.6484e-05 | 0.05206005 | 0.04862883 | 0.0001133592 | 1.262913e-07
|  | 405.598 | 2.11639 |  | 105.8195 | 0.0485 | 1.257519e-05 | 0.05204615 | 0.04863039 | 9.796306e-05 | 7.023925e-08
|  | 406.876 | 2.11641 |  | 105.8205 | 0.0495 | 6.42104e-06 | 0.05203398 | 0.04863172 | 8.448417e-05 | 3.857439e-08
|  | 408.2317 | 2.11639 |  | 105.8195 | 0.0485 | 1.240965e-05 | 0.05202273 | 0.04863294 | 7.204477e-05 | 2.014605e-08
|  | 409.5125 | 2.1164 |  | 105.82 | 0.049 | 9.081229e-06 | 0.05201351 | 0.04863392 | 6.18481e-05 | 1.076431e-08
|  | 410.7814 | 2.11642 |  | 105.821 | 0.05 | 4.022239e-06 | 0.05200555 | 0.04863475 | 5.306143e-05 | 5.713008e-09
|  | 412.0817 | 2.11642 |  | 105.821 | 0.05 | 3.99392e-06 | 0.05199848 | 0.04863549 | 4.525554e-05 | 2.946616e-09
|  | 413.3782 | 2.11643 |  | 105.8215 | 0.0505 | 2.227217e-06 | 0.05199239 | 0.04863612 | 3.853414e-05 | 1.503018e-09
|  | 414.6778 | 2.11644 |  | 105.822 | 0.051 | 9.744086e-07 | 0.05198712 | 0.04863666 | 3.272867e-05 | 7.554914e-10
|  | 416.0415 | 2.11642 |  | 105.821 | 0.05 | 3.929868e-06 | 0.05198239 | 0.04863715 | 2.751173e-05 | 3.6195e-10
|  | 417.3317 | 2.11644 |  | 105.822 | 0.051 | 9.575869e-07 | 0.05197856 | 0.04863754 | 2.329354e-05 | 1.780483e-10
|  | 418.5797 | 2.11646 |  | 105.823 | 0.052 | 6.057987e-10 | 0.05197539 | 0.04863786 | 1.979014e-05 | 8.854667e-11
|  | 419.8528 | 2.11645 |  | 105.8225 | 0.0515 | 2.233592e-07 | 0.05197261 | 0.04863815 | 1.672479e-05 | 4.288558e-11
|  | 421.1015 | 2.11645 |  | 105.8225 | 0.0515 | 2.211619e-07 | 0.05197028 | 0.04863839 | 1.41517e-05 | 2.080547e-11
|  | 422.3377 | 2.11643 |  | 105.8215 | 0.0505 | 2.155922e-06 | 0.05196831 | 0.0486386 | 1.197143e-05 | 1.004711e-11
|  | 423.6262 | 2.11644 |  | 105.822 | 0.051 | 9.342301e-07 | 0.05196656 | 0.04863879 | 1.003507e-05 | 4.645851e-12
|  | 424.9003 | 2.11646 |  | 105.823 | 0.052 | 1.218696e-09 | 0.05196509 | 0.04863895 | 8.411083e-06 | 2.139537e-12
|  | 426.1243 | 2.11646 |  | 105.823 | 0.052 | 1.303518e-09 | 0.0519639 | 0.04863908 | 7.085386e-06 | 1.003885e-12
|  | 427.4207 | 2.11643 |  | 105.8215 | 0.0505 | 2.139861e-06 | 0.05196283 | 0.0486392 | 5.896193e-06 | 4.44735e-13
|  | 428.7569 | 2.11643 |  | 105.8215 | 0.0505 | 2.137164e-06 | 0.0519619 | 0.0486393 | 4.868233e-06 | 1.895686e-13
|  | 429.9823 | 2.11642 |  | 105.821 | 0.05 | 3.846286e-06 | 0.05196119 | 0.04863939 | 4.07577e-06 | 8.567541e-14
|  | 431.1986 | 2.11643 |  | 105.8215 | 0.0505 | 2.133356e-06 | 0.0519606 | 0.04863946 | 3.410418e-06 | 3.85045e-14
|  | 432.5254 | 2.11641 |  | 105.8205 | 0.0495 | 6.051894e-06 | 0.05196006 | 0.04863953 | 2.801894e-06 | 1.588343e-14
|  | 433.8107 | 2.11642 |  | 105.821 | 0.05 | 3.84013e-06 | 0.05195962 | 0.04863958 | 2.311239e-06 | 6.648939e-15
|  | 435.064 | 2.11641 |  | 105.8205 | 0.0495 | 6.048021e-06 | 0.05195927 | 0.04863963 | 1.911849e-06 | 2.809622e-15
|  | 436.412 | 2.11642 |  | 105.821 | 0.05 | 3.837521e-06 | 0.05195896 | 0.04863967 | 1.555502e-06 | 1.097366e-15
|  | 437.7381 | 2.11641 |  | 105.8205 | 0.0495 | 6.04524e-06 | 0.05195871 | 0.04863971 | 1.266996e-06 | 4.292773e-16
|  | 439.045 | 2.11642 |  | 105.821 | 0.05 | 3.835736e-06 | 0.0519585 | 0.04863974 | 1.032822e-06 | 1.679688e-16
|  | 440.3777 | 2.11643 |  | 105.8215 | 0.0505 | 2.126738e-06 | 0.05195833 | 0.04863976 | 8.366838e-07 | 6.364477e-17
|  | 441.6585 | 2.11642 |  | 105.821 | 0.05 | 3.834552e-06 | 0.0519582 | 0.04863979 | 6.819361e-07 | 2.472205e-17
|  | 442.9211 | 2.11641 |  | 105.8205 | 0.0495 | 6.042227e-06 | 0.05195809 | 0.04863981 | 5.562934e-07 | 9.612091e-18
|  | 444.2218 | 2.11641 |  | 105.8205 | 0.0495 | 6.041786e-06 | 0.051958 | 0.04863982 | 4.500828e-07 | 3.585995e-18
|  | 445.552 | 2.11644 |  | 105.822 | 0.051 | 9.176309e-07 | 0.05195793 | 0.04863984 | 3.615985e-07 | 1.290506e-18
|  | 446.8568 | 2.11643 |  | 105.8215 | 0.0505 | 2.125391e-06 | 0.05195787 | 0.04863985 | 2.910974e-07 | 4.673268e-19
|  | 448.147 | 2.11644 |  | 105.822 | 0.051 | 9.174302e-07 | 0.05195783 | 0.04863986 | 2.344169e-07 | 1.689636e-19
|  | 449.4048 | 2.11644 |  | 105.822 | 0.051 | 9.173606e-07 | 0.05195779 | 0.04863987 | 1.894195e-07 | 6.189777e-20
|  | 450.7086 | 2.11644 |  | 105.822 | 0.051 | 9.173028e-07 | 0.05195776 | 0.04863988 | 1.515519e-07 | 2.157716e-20
|  | 451.9758 | 2.11645 |  | 105.8225 | 0.0515 | 2.095221e-07 | 0.05195774 | 0.04863988 | 1.217657e-07 | 7.650327e-21
|  | 453.2583 | 2.11645 |  | 105.8225 | 0.0515 | 2.095049e-07 | 0.05195772 | 0.04863989 | 9.737383e-08 | 2.644913e-21
|  | 454.5743 | 2.11648 |  | 105.824 | 0.053 | 1.086385e-06 | 0.0519577 | 0.04863989 | 7.724875e-08 | 8.777341e-22
|  | 455.9659 | 2.11651 |  | 105.8255 | 0.0545 | 6.463343e-06 | 0.05195769 | 0.0486399 | 6.033002e-08 | 2.694394e-22
|  | 457.3435 | 2.11649 |  | 105.8245 | 0.0535 | 2.378751e-06 | 0.05195768 | 0.0486399 | 4.711994e-08 | 8.246559e-23
|  | 458.6535 | 2.1165 |  | 105.825 | 0.054 | 4.1711e-06 | 0.05195767 | 0.0486399 | 3.716899e-08 | 2.638786e-23
|  | 459.9054 | 2.11648 |  | 105.824 | 0.053 | 1.086456e-06 | 0.05195767 | 0.04863991 | 2.957012e-08 | 8.772331e-24
|  | 461.2395 | 2.11648 |  | 105.824 | 0.053 | 1.086465e-06 | 0.05195766 | 0.04863991 | 2.31236e-08 | 2.676711e-24
|  | 462.5468 | 2.11649 |  | 105.8245 | 0.0535 | 2.378811e-06 | 0.05195766 | 0.04863991 | 1.81327e-08 | 8.253891e-25
|  | 463.8042 | 2.11649 |  | 105.8245 | 0.0535 | 2.378818e-06 | 0.05195766 | 0.04863991 | 1.43222e-08 | 2.628809e-25
|  | 465.1759 | 2.11648 |  | 105.824 | 0.053 | 1.08648e-06 | 0.05195766 | 0.04863991 | 1.10474e-08 | 7.441212e-26
|  | 466.4417 | 2.11649 |  | 105.8245 | 0.0535 | 2.378827e-06 | 0.05195766 | 0.04863991 | 8.67563e-09 | 2.292075e-26
|  | 467.6727 | 2.11649 |  | 105.8245 | 0.0535 | 2.37883e-06 | 0.05195765 | 0.04863992 | 6.845266e-09 | 7.206528e-27
|  | 468.9879 | 2.11649 |  | 105.8245 | 0.0535 | 2.378832e-06 | 0.05195765 | 0.04863992 | 5.302902e-09 | 2.06619e-27
|  | 470.2747 | 2.1165 |  | 105.825 | 0.054 | 4.171179e-06 | 0.05195765 | 0.04863992 | 4.122192e-09 | 6.008518e-28
|  | 471.4955 | 2.11648 |  | 105.824 | 0.053 | 1.086487e-06 | 0.05195765 | 0.04863992 | 3.23971e-09 | 1.839431e-28
|  | 472.8421 | 2.11649 |  | 105.8245 | 0.0535 | 2.378834e-06 | 0.05195765 | 0.04863992 | 2.478304e-09 | 4.918145e-29
|  | 474.2062 | 2.1165 |  | 105.825 | 0.054 | 4.171182e-06 | 0.05195765 | 0.04863992 | 1.884899e-09 | 1.274387e-29
|  | 475.5072 | 2.11648 |  | 105.824 | 0.053 | 1.086488e-06 | 0.05195765 | 0.04863992 | 1.44866e-09 | 3.468008e-30
|  | 476.9092 | 2.11652 |  | 105.826 | 0.055 | 9.255876e-06 | 0.05195765 | 0.04863992 | 1.088257e-09 | 8.406214e-31
|  | 478.2809 | 2.11648 |  | 105.824 | 0.053 | 1.086487e-06 | 0.05195765 | 0.04863992 | 8.20611e-10 | 2.070201e-31
|  | 479.6174 | 2.1165 |  | 105.825 | 0.054 | 4.171181e-06 | 0.05195765 | 0.04863992 | 6.218703e-10 | 5.211494e-32
|  | 481.009 | 2.11648 |  | 105.824 | 0.053 | 1.086487e-06 | 0.05195765 | 0.04863992 | 4.647926e-10 | 1.221344e-32
|  | 482.3501 | 2.11648 |  | 105.824 | 0.053 | 1.086487e-06 | 0.05195765 | 0.04863992 | 3.502757e-10 | 2.974736e-33
|  | 483.6458 | 2.1165 |  | 105.825 | 0.054 | 4.17118e-06 | 0.05195765 | 0.04863992 | 2.659325e-10 | 7.499184e-34
|  | 484.967 | 2.11648 |  | 105.824 | 0.053 | 1.086487e-06 | 0.05195765 | 0.04863992 | 2.00373e-10 | 1.81562e-34
|  | 486.2844 | 2.11651 |  | 105.8255 | 0.0545 | 6.463526e-06 | 0.05195765 | 0.04863992 | 1.507695e-10 | 4.354952e-35
|  | 487.5791 | 2.11651 |  | 105.8255 | 0.0545 | 6.463526e-06 | 0.05195765 | 0.04863992 | 1.137588e-10 | 1.056605e-35
|  | 488.8986 | 2.11649 |  | 105.8245 | 0.0535 | 2.378833e-06 | 0.05195765 | 0.04863992 | 8.518711e-11 | 2.461975e-36
|  | 490.2759 | 2.11649 |  | 105.8245 | 0.0535 | 2.378833e-06 | 0.05195765 | 0.04863992 | 6.284022e-11 | 5.304766e-37
|  | 491.6336 | 2.1165 |  | 105.825 | 0.054 | 4.171179e-06 | 0.05195765 | 0.04863992 | 4.644742e-11 | 1.151521e-37
|  | 492.8796 | 2.11648 |  | 105.824 | 0.053 | 1.086486e-06 | 0.05195765 | 0.04863992 | 3.512437e-11 | 2.799335e-38
|  | 494.1785 | 2.11649 |  | 105.8245 | 0.0535 | 2.378832e-06 | 0.05195765 | 0.04863992 | 2.61935e-11 | 6.326704e-39
|  | 495.4258 | 2.11649 |  | 105.8245 | 0.0535 | 2.378832e-06 | 0.05195765 | 0.04863992 | 1.972266e-11 | 1.498268e-39
|  | 496.6756 | 2.1165 |  | 105.825 | 0.054 | 4.171178e-06 | 0.05195765 | 0.04863992 | 1.481296e-11 | 3.495659e-40
|  | 497.9843 | 2.11649 |  | 105.8245 | 0.0535 | 2.378832e-06 | 0.05195765 | 0.04863992 | 1.095331e-11 | 7.517379e-41
|  | 499.2507 | 2.11651 |  | 105.8255 | 0.0545 | 6.463524e-06 | 0.05195765 | 0.04863992 | 8.161717e-12 | 1.677375e-41
|  | 500.5392 | 2.1165 |  | 105.825 | 0.054 | 4.171178e-06 | 0.05195765 | 0.04863992 | 6.038092e-12 | 3.600446e-42
|  | 501.9308 | 2.1165 |  | 105.825 | 0.054 | 4.171178e-06 | 0.05195765 | 0.04863992 | 4.350329e-12 | 6.734829e-43
|  | 503.2318 | 2.11651 |  | 105.8255 | 0.0545 | 6.463524e-06 | 0.05195765 | 0.04863992 | 3.194867e-12 | 1.386094e-43
|  | 504.5153 | 2.11651 |  | 105.8255 | 0.0545 | 6.463524e-06 | 0.05195765 | 0.04863992 | 2.3511e-12 | 2.876575e-44
|  | 505.8644 | 2.1165 |  | 105.825 | 0.054 | 4.171178e-06 | 0.05195765 | 0.04863992 | 1.699502e-12 | 5.434282e-45
|  | 507.2141 | 2.11649 |  | 105.8245 | 0.0535 | 2.378832e-06 | 0.05195765 | 0.04863992 | 1.225468e-12 | 1.011361e-45
|  | 508.6123 | 2.1165 |  | 105.825 | 0.054 | 4.171178e-06 | 0.05195765 | 0.04863992 | 8.712336e-13 | 1.745851e-46
|  | 509.9144 | 2.11647 |  | 105.8235 | 0.0525 | 2.941393e-07 | 0.05195765 | 0.04863992 | 6.326959e-13 | 3.354781e-47
|  | 511.2401 | 2.1165 |  | 105.825 | 0.054 | 4.171178e-06 | 0.05195765 | 0.04863992 | 4.557969e-13 | 6.171873e-48
|  | 512.5578 | 2.11649 |  | 105.8245 | 0.0535 | 2.378832e-06 | 0.05195765 | 0.04863992 | 3.282916e-13 | 1.131828e-48
|  | 513.8811 | 2.11649 |  | 105.8245 | 0.0535 | 2.378832e-06 | 0.05195765 | 0.04863992 | 2.356048e-13 | 2.032954e-49
|  | 515.1696 | 2.11648 |  | 105.824 | 0.053 | 1.086485e-06 | 0.05195765 | 0.04863992 | 1.702087e-13 | 3.770975e-50
|  | 516.4109 | 2.11649 |  | 105.8245 | 0.0535 | 2.378832e-06 | 0.05195765 | 0.04863992 | 1.241872e-13 | 7.348885e-51
|  | 517.6959 | 2.1165 |  | 105.825 | 0.054 | 4.171178e-06 | 0.05195765 | 0.04863992 | 8.942875e-14 | 1.335357e-51
|  | 518.9983 | 2.11647 |  | 105.8235 | 0.0525 | 2.941393e-07 | 0.05195765 | 0.04863992 | 6.397712e-14 | 2.340349e-52
|  | 520.3411 | 2.11649 |  | 105.8245 | 0.0535 | 2.378832e-06 | 0.05195765 | 0.04863992 | 4.519396e-14 | 3.832576e-53
|  | 521.6449 | 2.11647 |  | 105.8235 | 0.0525 | 2.941393e-07 | 0.05195765 | 0.04863992 | 3.217973e-14 | 6.527647e-54
|  | 522.9563 | 2.11648 |  | 105.824 | 0.053 | 1.086485e-06 | 0.05195765 | 0.04863992 | 2.281826e-14 | 1.085817e-54
|  | 524.3402 | 2.11646 |  | 105.823 | 0.052 | 1.793194e-09 | 0.05195765 | 0.04863992 | 1.583822e-14 | 1.612174e-55
|  | 525.6503 | 2.11648 |  | 105.824 | 0.053 | 1.086485e-06 | 0.05195765 | 0.04863992 | 1.118476e-14 | 2.614187e-56
|  | 527.0390625 | 2.11649 |  | 105.8245 | 0.0535 | 2.378832e-06 | 0.05195765 | 0.04863992 | 7.716863e-15 | 3.745195e-57
|  | 528.3735 | 2.1165 |  | 105.825 | 0.054 | 4.171178e-06 | 0.05195765 | 0.04863992 | 5.389702e-15 | 5.708313e-58
|  | 529.694 | 2.11649 |  | 105.8245 | 0.0535 | 2.378832e-06 | 0.05195765 | 0.04863992 | 3.770239e-15 | 8.754673e-59
|  | 531.0444 | 2.11648 |  | 105.824 | 0.053 | 1.086485e-06 | 0.05195765 | 0.04863992 | 2.610093e-15 | 1.268786e-59
|  | 532.359 | 2.11649 |  | 105.8245 | 0.0535 | 2.378832e-06 | 0.05195765 | 0.04863992 | 1.820659e-15 | 1.909581e-60
|  | 533.644 | 2.1165 |  | 105.825 | 0.054 | 4.171178e-06 | 0.05195765 | 0.04863992 | 1.277621e-15 | 2.96041e-61
|  | 534.9094 | 2.11647 |  | 105.8235 | 0.0525 | 2.941393e-07 | 0.05195765 | 0.04863992 | 8.995895e-16 | 4.663592e-62
|  | 536.0808 | 2.11651 |  | 105.8255 | 0.0545 | 6.463524e-06 | 0.05195765 | 0.04863992 | 6.489672e-16 | 8.335077e-63
|  | 537.0599 | 2.11647 |  | 105.8235 | 0.0525 | 2.941393e-07 | 0.05195765 | 0.04863992 | 4.932982e-16 | 1.96036e-63
|  | 537.9686 | 2.11647
|  | 538.7354 | 2.11645
|  | 539.2727 | 2.11643
|  | 539.8033 | 2.11643
|  | 540.2639 | 2.11641
|  | 540.6301 | 2.11639
|  | 540.9228 | 2.11641
|  | 541.2893 | 2.11639
|  | 541.5231 | 2.11637
|  | 541.6956 | 2.11636
|  | 541.9078 | 2.11634
|  | 542.0419 | 2.11632
|  | 542.1293 | 2.11631
|  | 542.2437 | 2.11628
|  | 542.268 | 2.11625
|  | 542.2631 | 2.11623
|  | 542.3297 | 2.11621
|  | 542.3499 | 2.11618
|  | 542.3806 | 2.11617
|  | 542.39 | 2.11613
|  | 542.4081 | 2.11611
|  | 542.4481 | 2.1161
|  | 542.5129 | 2.1161
|  | 542.5778 | 2.11607
|  | 542.6039 | 2.11605
|  | 542.6868 | 2.11604
|  | 542.7147 | 2.11604
|  | 542.7426 | 2.11601
|  | 542.767 | 2.11599
|  | 542.8251 | 2.11597
|  | 542.8593 | 2.11595
|  | 542.9178 | 2.11594
|  | 542.9805 | 2.11594
|  | 542.999 | 2.11591
|  | 542.9858 | 2.11591
|  | 542.9976 | 2.1159
|  | 543.0025 | 2.11588
|  | 542.9917 | 2.11589
|  | 543.0363 | 2.11587
|  | 543.0903 | 2.11585
|  | 543.138 | 2.11585
|  | 543.2561 | 2.11582
|  | 543.2795 | 2.11581
|  | 543.3084 | 2.11582
|  | 543.3223 | 2.11582
|  | 543.3317 | 2.1158
|  | 543.3673 | 2.11579
|  | 543.4335 | 2.11576
|  | 543.506 | 2.11576
|  | 543.5443 | 2.11575
|  | 543.6415 | 2.11576
|  | 543.6875 | 2.11574
|  | 543.7056 | 2.11576
|  | 543.7579 | 2.11574
|  | 543.796875 | 2.11572
|  | 543.8181 | 2.11571
|  | 543.9195 | 2.11573
|  | 543.9857 | 2.11571
|  | 544.0233 | 2.11571
|  | 544.1063 | 2.11571
|  | 544.1753 | 2.1157
|  | 544.168 | 2.11569
|  | 544.2139 | 2.11568
|  | 544.2383 | 2.11567
|  | 544.2202 | 2.11567
|  | 544.2693 | 2.11566
|  | 544.3508 | 2.11564
|  | 544.3878 | 2.11565
|  | 544.4373 | 2.11564
|  | 544.5648 | 2.11564
|  | 544.6202 | 2.11563
|  | 544.6338 | 2.11564
|  | 544.6913 | 2.11565
|  | 544.762 | 2.11562
|  | 544.7714 | 2.11563
|  | 544.8191 | 2.11565
|  | 544.8324 | 2.11562
|  | 544.8561 | 2.11564
|  | 544.8529 | 2.11563
|  | 544.8693 | 2.1156
|  | 544.885 | 2.1156
|  | 544.954 | 2.1156
|  | 544.9885 | 2.1156
|  | 544.9989 | 2.11559
|  | 545.0421 | 2.11559
|  | 545.093 | 2.1156
|  | 545.124 | 2.1156
|  | 545.1885 | 2.1156
|  | 545.2327 | 2.1156
|  | 545.2456 | 2.1156
|  | 545.2435 | 2.11558
|  | 545.2933 | 2.11561
|  | 545.3205 | 2.11561
|  | 545.3452 | 2.11558
|  | 545.416 | 2.11561
|  | 545.4609375 | 2.11558
|  | 545.4592 | 2.11558
|  | 545.5483 | 2.11556
|  | 545.5822 | 2.11555
|  | 545.5442 | 2.11556
|  | 545.5473 | 2.11553
|  | 545.5501 | 2.11553
|  | 545.5497 | 2.11552
|  | 545.5961 | 2.11551
|  | 545.5961 | 2.11552
|  | 545.5626 | 2.11552
|  | 545.6132 | 2.11552
|  | 545.6379 | 2.11552
|  | 545.6254 | 2.11552
|  | 545.6163 | 2.1155
|  | 545.6052 | 2.11551
|  | 545.5933 | 2.11549
|  | 545.647 | 2.11549
|  | 545.7518 | 2.11548
|  | 545.7947 | 2.11549
|  | 545.8613 | 2.11547
|  | 545.9623 | 2.11547
|  | 545.9396 | 2.11549
|  | 545.8717 | 2.11547
|  | 545.8919 | 2.11547
|  | 545.9198 | 2.11547
|  | 545.9254 | 2.11548
|  | 545.986 | 2.11548
|  | 546.0181 | 2.11547
|  | 546.0045 | 2.11548
|  | 546.0226 | 2.11546
|  | 545.9933 | 2.11546
|  | 545.9762 | 2.11547
|  | 546.0455 | 2.11547
|  | 546.0469 | 2.11547
|  | 545.9888 | 2.11547
|  | 546.0229 | 2.11546
|  | 546.0194 | 2.11546
|  | 546.0055 | 2.11547
|  | 546.0292 | 2.11546
|  | 546.0842 | 2.11544
|  | 546.0887 | 2.11544
|  | 546.1288 | 2.11543
|  | 546.1735 | 2.11544
|  | 546.149 | 2.11546
|  | 546.1675 | 2.11545
|  | 546.218 | 2.11546
|  | 546.2319 | 2.11544
|  | 546.1766 | 2.11542
|  | 546.1954 | 2.11543
|  | 546.1829 | 2.1154
|  | 546.1595 | 2.11541
|  | 546.2058 | 2.11542
|  | 546.2139 | 2.11541
|  | 546.1985 | 2.1154
|  | 546.2413 | 2.11539
|  | 546.2616 | 2.11538
|  | 546.2441 | 2.11537
|  | 546.2734375 | 2.11539
|  | 546.3599 | 2.11536
|  | 546.3842 | 2.11538
|  | 546.3877 | 2.11538
|  | 546.4229 | 2.11538
|  | 546.4567 | 2.11539
|  | 546.4399 | 2.11541
|  | 546.4734 | 2.11541
|  | 546.4305 | 2.11542
|  | 546.3873 | 2.1154
|  | 546.4027 | 2.11541
|  | 546.3832 | 2.11538
|  | 546.3365 | 2.11538
|  | 546.3616 | 2.11539
|  | 546.4156 | 2.1154
|  | 546.4027 | 2.11537
|  | 546.3918 | 2.11539
|  | 546.3999 | 2.11539
|  | 546.3201 | 2.11539
|  | 546.3152 | 2.11538
|  | 546.3595 | 2.11539
|  | 546.4089 | 2.11539
|  | 546.434 | 2.11542
|  | 546.4828 | 2.11538
|  | 546.486 | 2.11536
|  | 546.4678 | 2.11538
|  | 546.5449 | 2.1154
|  | 546.5104 | 2.11539
|  | 546.4755 | 2.11539
|  | 546.4937 | 2.11537
|  | 546.5647 | 2.11534
|  | 546.571 | 2.11533
|  | 546.549 | 2.11532
|  | 546.5521 | 2.11532
|  | 546.5027 | 2.11531
|  | 546.5107 | 2.11532
|  | 546.5675 | 2.11532
|  | 546.5463 | 2.11533
|  | 546.5504 | 2.11533
|  | 546.5999 | 2.11531
|  | 546.5842 | 2.1153
|  | 546.5783 | 2.11531
|  | 546.6141 | 2.11532
|  | 546.5859375 | 2.11532
|  | 546.6002 | 2.11531
|  | 546.6382 | 2.11534
|  | 546.6431 | 2.11534
|  | 546.611 | 2.11532
|  | 546.6689 | 2.11537
|  | 546.6661 | 2.11536
|  | 546.6738 | 2.11532
|  | 546.734 | 2.11533
|  | 546.7567 | 2.11535
|  | 546.7828 | 2.11536
|  | 546.8309 | 2.11534
|  | 546.8246 | 2.11533
|  | 546.7755 | 2.11533
|  | 546.8156 | 2.11535
|  | 546.7988 | 2.11533
|  | 546.7661 | 2.11531
|  | 546.7786 | 2.11532
|  | 546.7678 | 2.11529
|  | 546.725 | 2.11529
|  | 546.6895 | 2.11528
|  | 546.7385 | 2.11528
|  | 546.749 | 2.11525
|  | 546.7999 | 2.11531
|  | 546.84 | 2.11526
|  | 546.8156 | 2.11529
|  | 546.8462 | 2.11529
|  | 546.8849 | 2.11531
|  | 546.8413 | 2.11529
|  | 546.8326 | 2.1153
|  | 546.8738 | 2.11531
|  | 546.8382 | 2.11534
|  | 546.8525 | 2.11531
|  | 546.88 | 2.11531
|  | 546.9183 | 2.11534
|  | 546.9277 | 2.11532
|  | 546.9832 | 2.11532
|  | 546.9647 | 2.11533
|  | 546.8926 | 2.11532
|  | 546.8692 | 2.11531
|  | 546.8706 | 2.1153
|  | 546.8462 | 2.11532
|  | 546.8556 | 2.11532
|  | 546.9106 | 2.11534
|  | 546.902 | 2.11534
|  | 546.8588 | 2.11535
|  | 546.9051 | 2.11534
|  | 546.8957 | 2.11534
|  | 546.84 | 2.11538
|  | 546.8922 | 2.11536
|  | 546.8908 | 2.11535
|  | 546.8675 | 2.11536
|  | 546.9183 | 2.11536
|  | 546.9044 | 2.11535
|  | 546.848 | 2.11536
|  | 546.8783 | 2.11534
|  | 546.8814 | 2.11534
|  | 546.8278 | 2.11534
|  | 546.8246 | 2.11536
|  | 546.8292 | 2.11533
|  | 546.8326 | 2.11535
|  | 546.8832 | 2.11531
|  | 546.9556 | 2.11533
|  | 546.9079 | 2.11532
|  | 546.903 | 2.11533
|  | 546.9497 | 2.11534
|  | 546.9358 | 2.11534
|  | 546.8675 | 2.11535
|  | 546.8881 | 2.11537
|  | 546.8926 | 2.11536
|  | 546.8556 | 2.1154
|  | 546.9034 | 2.11537
|  | 546.9138 | 2.11537
|  | 546.8814 | 2.11538
|  | 546.9016 | 2.11537
|  | 546.9124 | 2.11536
|  | 546.8835 | 2.11536
|  | 546.8832 | 2.11536
|  | 546.9142 | 2.11537
|  | 546.8881 | 2.11537
|  | 546.9511 | 2.11537
|  | 546.9985 | 2.11538
|  | 546.9295 | 2.11537
|  | 546.9204 | 2.11534
|  | 546.9323 | 2.11535
|  | 546.9479 | 2.11535
|  | 546.9204 | 2.11536
|  | 546.9511 | 2.11532
|  | 546.9846 | 2.11536
|  | 546.979 | 2.11533
|  | 546.9974 | 2.11534
|  | 547.0201 | 2.11536
|  | 546.9371 | 2.11539
|  | 546.9389 | 2.11536
|  | 546.9218 | 2.11536
|  | 546.8665 | 2.11537
|  | 546.9462 | 2.11536
|  | 546.9999 | 2.11537
|  | 547.003 | 2.11537
|  | 547.0511 | 2.11537
|  | 547.1371 | 2.11536
|  | 547.1343 | 2.11533
|  | 547.1323 | 2.11534
|  | 547.1755 | 2.11533
|  | 547.1295 | 2.11535
|  | 547.1065 | 2.11536
|  | 547.1786 | 2.11539
|  | 547.1884 | 2.1154
|  | 547.1584 | 2.11539
|  | 547.1619 | 2.11535
|  | 547.1235 | 2.11537
|  | 547.0866 | 2.11535
|  | 547.1462 | 2.11537
|  | 547.1528 | 2.11536
|  | 547.1169 | 2.11536
|  | 547.1267 | 2.11537
|  | 547.1246 | 2.11535
|  | 547.0845 | 2.11535
|  | 547.0403 | 2.11535
|  | 547.0727 | 2.11537
|  | 547.0219 | 2.11535
|  | 547.0417 | 2.11534
|  | 547.1096 | 2.11534
|  | 547.1201 | 2.11531
|  | 547.1647 | 2.11531
|  | 547.2277 | 2.11531
|  | 547.2169 | 2.11531
|  | 547.2354 | 2.11529
|  | 547.3141 | 2.11529
|  | 547.319 | 2.11531
|  | 547.356 | 2.11531
|  | 547.4096 | 2.11533
|  | 547.4281 | 2.1153
|  | 547.3862 | 2.11531
|  | 547.4068 | 2.11532
|  | 547.3772 | 2.11533
|  | 547.3093 | 2.11534
|  | 547.3452 | 2.11533
|  | 547.3466 | 2.11532
|  | 547.2807 | 2.11534
|  | 547.2789 | 2.11531
|  | 547.3361 | 2.11531
|  | 547.3016 | 2.11529
|  | 547.2789 | 2.11529
|  | 547.2925 | 2.11528
|  | 547.2511 | 2.11527
|  | 547.2079 | 2.11526
|  | 547.2232 | 2.11526
|  | 547.1974 | 2.11526
|  | 547.157 | 2.11527
|  | 547.1755 | 2.11527
|  | 547.1615 | 2.11528
|  | 547.1633 | 2.11526
|  | 547.2636 | 2.11524
|  | 547.3173 | 2.11527
|  | 547.2863 | 2.11526
|  | 547.3326 | 2.11524
|  | 547.3466 | 2.11523
|  | 547.2852 | 2.11524
|  | 547.3235 | 2.11526
|  | 547.3385 | 2.11526
|  | 547.296 | 2.11526
|  | 547.3079 | 2.11526
|  | 547.288 | 2.11526
|  | 547.2786 | 2.11527
|  | 547.2883 | 2.11528
|  | 547.3201 | 2.11527
|  | 547.2664 | 2.1153
|  | 547.2096 | 2.11529
|  | 547.2807 | 2.11528
|  | 547.3002 | 2.11529
|  | 547.2925 | 2.11528
|  | 547.3385 | 2.11526
|  | 547.3047 | 2.11527
|  | 547.2587 | 2.11525
|  | 547.2515 | 2.11527
|  | 547.2452 | 2.11531
|  | 547.2267 | 2.11528
|  | 547.3002 | 2.11526
|  | 547.2974 | 2.11525
|  | 547.2375 | 2.11527
|  | 547.2601 | 2.11528
|  | 547.2312 | 2.11526
|  | 547.1943 | 2.11525
|  | 547.2633 | 2.11525
|  | 547.325 | 2.11525
|  | 547.3218 | 2.11525
|  | 547.3807 | 2.11527
|  | 547.41 | 2.11526
|  | 547.3636 | 2.11526
|  | 547.4145 | 2.11528
|  | 547.4525 | 2.11529
|  | 547.4497 | 2.1153
|  | 547.4866 | 2.1153
|  | 547.5033 | 2.11527
|  | 547.502 | 2.11525
|  | 547.5176 | 2.11531
|  | 547.5002 | 2.11529
|  | 547.4114 | 2.11528
|  | 547.3654 | 2.11528
|  | 547.365 | 2.11526
|  | 547.356 | 2.11531
|  | 547.34375 | 2.11528
|  | 547.3605 | 2.11532
|  | 547.3577 | 2.11531
|  | 547.3392 | 2.1153
|  | 547.3619 | 2.11533
|  | 547.3392 | 2.11531
|  | 547.356 | 2.11529
|  | 547.3835 | 2.1153
|  | 547.3361 | 2.11527
|  | 547.3278 | 2.11529
|  | 547.3741 | 2.1153
|  | 547.3392 | 2.1153
|  | 547.3633 | 2.1153
|  | 547.4437 | 2.11532
|  | 547.4713 | 2.11529
|  | 547.4911 | 2.11529
|  | 547.5173 | 2.11529
|  | 547.4926 | 2.11532
|  | 547.4465 | 2.11533
|  | 547.4821 | 2.11529
|  | 547.473 | 2.11528
|  | 547.4528 | 2.11531
|  | 547.473 | 2.11532
|  | 547.4713 | 2.11531
|  | 547.419 | 2.11532
|  | 547.4047 | 2.1153
|  | 547.4082 | 2.11532
|  | 547.3992 | 2.1153
|  | 547.4361 | 2.11531
|  | 547.4869 | 2.11528
|  | 547.4587 | 2.11529
|  | 547.4556 | 2.11527
|  | 547.4577 | 2.11526
|  | 547.3542 | 2.11526
|  | 547.3434 | 2.11528
|  | 547.3971 | 2.11528
|  | 547.3821 | 2.11525
|  | 547.371 | 2.11524
|  | 547.4005 | 2.11525
|  | 547.3727 | 2.11527
|  | 547.4176 | 2.11524
|  | 547.4929 | 2.11522
|  | 547.5051 | 2.11524
|  | 547.4681 | 2.11524
|  | 547.4465 | 2.11524
|  | 547.4124 | 2.11524
|  | 547.3838 | 2.11525
|  | 547.4437 | 2.11525
|  | 547.373 | 2.11524
|  | 547.3375 | 2.11524
|  | 547.3898 | 2.11528
|  | 547.3898 | 2.11527
|  | 547.3577 | 2.11525
|  | 547.365 | 2.11528
|  | 547.356 | 2.11526
|  | 547.3201 | 2.11525
|  | 547.3079 | 2.11526
|  | 547.2758 | 2.11524
|  | 547.2483 | 2.11526
|  | 547.2803 | 2.11528
|  | 547.2709 | 2.11529
|  | 547.2462 | 2.11528
|  | 547.288 | 2.11527
|  | 547.3232 | 2.11529
|  | 547.3145 | 2.11529
|  | 547.3528 | 2.11527
|  | 547.3988 | 2.11527
|  | 547.3884 | 2.11527
|  | 547.3835 | 2.11526

## exp good
Micromeritics Instrument Corporation -- AutoChem II 2910 |  |  |  | <------
AutoChem II 2920 V3.03 | Unit 1 | Serial # 237 | Page 1 |  |  |  |  | Upper bound |  | 210 | 206
[8 empty] | Lower bound |  | 340 | 314
Sample: | CETC141216 10%Ag/ZrO2 (IWI)- with reduction
Operator: | AP
Submitter: | AP
File: | C:\2920\DATA\LN\TPD\TPD-031.SMP
Started: | 2015-06-12 9:13:08AM | Sample Mass: | 0.1506 g
Completed: | 2015-06-12 3:22:06PM | Report Time: | 2015-06-12 3:22:06PM
[8 empty] | curve | Background | 1 | 2
[8 empty] | x-shift | 356.5109 | 288.3628 | 339.8253
Comments: calibrationo file run with the analysis | [7 empty] | height | 0.05450787 | 0.0138881 | 0.09145722
[8 empty] | stretching factor | 0.02715384 | 17.28462 | 17.01944
[8 empty] | FWHM | 0 | 47.0964 | 61.0921
[8 empty] | Area |  | 0.6017172 | 3.901695
[7 empty] | lower bound | 200
[5 empty] | (1000uL/mL)/(20C/min) | 50 | Upper bound | 550
[7 empty] | baseline shift | 0.002713419 |  | 0.035
[7 empty] | reduce: | 0.001121114
|  | Concentration ml/min - 2 TPD-021 desorption |  |  |  |  | Total Area (uL) | 4.503412 |  | 4.503412
|  | Temperature (°C) | Concentration ml/min |  | Concentration uL/min |  | simdif | simcurve | baseline | gaussian1 | gaussian2
|  | 41.1128 | 2.11592 |  | 105.796 | 0.0035 | 6.024594e-07 | 0.002723817 | 1.039825e-05 | 5.122155e-47 | 1.174373e-68
|  | 41.11097 | 2.11594 |  | 105.797 | 0.0045 | 3.154826e-06 | 0.002723817 | 1.039773e-05 | 5.114399e-47 | 1.172157e-68
|  | 41.1062 | 2.11593 |  | 105.7965 | 0.004 | 1.628647e-06 | 0.002723816 | 1.039639e-05 | 5.094272e-47 | 1.166412e-68
|  | 41.1095 | 2.11592 |  | 105.796 | 0.0035 | 6.024609e-07 | 0.002723816 | 1.039732e-05 | 5.108203e-47 | 1.170388e-68
|  | 41.14027 | 2.11593 |  | 105.7965 | 0.004 | 1.628622e-06 | 0.002723825 | 1.040601e-05 | 5.239944e-47 | 1.208119e-68
|  | 41.20657 | 2.11594 |  | 105.797 | 0.0045 | 3.15473e-06 | 0.002723844 | 1.042476e-05 | 5.535431e-47 | 1.293596e-68
|  | 41.31317 | 2.11593 |  | 105.7965 | 0.004 | 1.628497e-06 | 0.002723874 | 1.045497e-05 | 6.045636e-47 | 1.443832e-68
|  | 41.50402 | 2.11592 |  | 105.796 | 0.0035 | 6.022871e-07 | 0.002723928 | 1.050928e-05 | 7.078722e-47 | 1.757546e-68
|  | 41.7663 | 2.11591 |  | 105.7955 | 0.003 | 7.617406e-08 | 0.002724004 | 1.058438e-05 | 8.790737e-47 | 2.302336e-68
|  | 42.10478 | 2.11591 |  | 105.7955 | 0.003 | 7.612013e-08 | 0.002724101 | 1.068209e-05 | 1.162187e-46 | 3.260946e-68
|  | 42.52385 | 2.11593 |  | 105.7965 | 0.004 | 1.627606e-06 | 0.002724223 | 1.080432e-05 | 1.641208e-46 | 5.015019e-68
|  | 43.03522 | 2.11593 |  | 105.7965 | 0.004 | 1.62722e-06 | 0.002724375 | 1.095536e-05 | 2.498757e-46 | 8.472732e-68
|  | 43.60704 | 2.11592 |  | 105.796 | 0.0035 | 6.013291e-07 | 0.002724546 | 1.112676e-05 | 3.994028e-46 | 1.521346e-67
|  | 44.23784 | 2.11595 |  | 105.7975 | 0.005 | 5.176817e-06 | 0.002724738 | 1.131894e-05 | 6.691997e-46 | 2.897898e-67
|  | 44.9093 | 2.11593 |  | 105.7965 | 0.004 | 1.625762e-06 | 0.002724946 | 1.152717e-05 | 1.157479e-45 | 5.745424e-67
|  | 45.62948 | 2.11591 |  | 105.7955 | 0.003 | 7.552939e-08 | 0.002725174 | 1.175476e-05 | 2.079729e-45 | 1.195022e-66
|  | 46.36431 | 2.11592 |  | 105.796 | 0.0035 | 5.999885e-07 | 0.002725411 | 1.199161e-05 | 3.774862e-45 | 2.51825e-66
|  | 47.1398 | 2.11592 |  | 105.796 | 0.0035 | 5.995933e-07 | 0.002725666 | 1.224674e-05 | 7.067587e-45 | 5.518974e-66
|  | 47.92958 | 2.11592 |  | 105.796 | 0.0035 | 5.991824e-07 | 0.002725931 | 1.251216e-05 | 1.335858e-44 | 1.224528e-65
|  | 48.74537 | 2.11591 |  | 105.7955 | 0.003 | 7.496015e-08 | 0.002726211 | 1.279235e-05 | 2.572771e-44 | 2.782871e-65
|  | 49.58093 | 2.11592 |  | 105.796 | 0.0035 | 5.982945e-07 | 0.002726505 | 1.308584e-05 | 5.022753e-44 | 6.436194e-65
|  | 50.4077 | 2.11593 |  | 105.7965 | 0.004 | 1.621033e-06 | 0.002726802 | 1.338286e-05 | 9.714538e-44 | 1.471967e-64
|  | 51.25101 | 2.11591 |  | 105.7955 | 0.003 | 7.44679e-08 | 0.002727112 | 1.369278e-05 | 1.89939e-43 | 3.414315e-64
|  | 52.06855 | 2.11592 |  | 105.796 | 0.0035 | 5.968811e-07 | 0.002727419 | 1.400007e-05 | 3.630115e-43 | 7.700597e-64
|  | 52.89719 | 2.11588 |  | 105.794 | 0.0015 | 1.50734e-06 | 0.002727738 | 1.431857e-05 | 6.983162e-43 | 1.751924e-63
|  | 53.70364 | 2.11591 |  | 105.7955 | 0.003 | 7.395428e-08 | 0.002728055 | 1.463549e-05 | 1.317094e-42 | 3.890075e-63
|  | 54.52261 | 2.1159 |  | 105.795 | 0.0025 | 5.21591e-08 | 0.002728384 | 1.496452e-05 | 2.503193e-42 | 8.72538e-63
|  | 55.34373 | 2.11593 |  | 105.7965 | 0.004 | 1.61615e-06 | 0.002728721 | 1.530183e-05 | 4.754729e-42 | 1.956693e-62
|  | 56.1806 | 2.11591 |  | 105.7955 | 0.003 | 7.340167e-08 | 0.002729073 | 1.565343e-05 | 9.122017e-42 | 4.445756e-62
|  | 57.01497 | 2.11589 |  | 105.7945 | 0.002 | 5.320698e-07 | 0.002729431 | 1.601202e-05 | 1.742594e-41 | 1.005211e-61
|  | 57.86759 | 2.11591 |  | 105.7955 | 0.003 | 7.300475e-08 | 0.002729806 | 1.638694e-05 | 3.368273e-41 | 2.308042e-61
|  | 58.68549 | 2.11588 |  | 105.794 | 0.0015 | 1.513328e-06 | 0.002730174 | 1.675484e-05 | 6.32366e-41 | 5.110975e-61
|  | 59.51914 | 2.11588 |  | 105.794 | 0.0015 | 1.514272e-06 | 0.002730557 | 1.713832e-05 | 1.198939e-40 | 1.146517e-60
|  | 60.36174 | 2.11589 |  | 105.7945 | 0.002 | 5.342937e-07 | 0.002730954 | 1.753483e-05 | 2.2834e-40 | 2.588006e-60
|  | 61.19503 | 2.11589 |  | 105.7945 | 0.002 | 5.348803e-07 | 0.002731355 | 1.793599e-05 | 4.307865e-40 | 5.775621e-60
|  | 62.03978 | 2.11589 |  | 105.7945 | 0.002 | 5.35489e-07 | 0.002731771 | 1.835202e-05 | 8.179008e-40 | 1.300052e-59
|  | 62.90027 | 2.11589 |  | 105.7945 | 0.002 | 5.36124e-07 | 0.002732205 | 1.878573e-05 | 1.5677e-39 | 2.963405e-59
|  | 63.74788 | 2.11588 |  | 105.794 | 0.0015 | 1.519407e-06 | 0.002732642 | 1.922296e-05 | 2.96854e-39 | 6.655475e-59
|  | 64.59048 | 2.11589 |  | 105.7945 | 0.002 | 5.374163e-07 | 0.002733087 | 1.966768e-05 | 5.586606e-39 | 1.483958e-58
|  | 65.4227 | 2.11589 |  | 105.7945 | 0.002 | 5.380753e-07 | 0.002733536 | 2.011703e-05 | 1.040779e-38 | 3.268366e-58
|  | 66.24454 | 2.11589 |  | 105.7945 | 0.002 | 5.387413e-07 | 0.00273399 | 2.057084e-05 | 1.919594e-38 | 7.11119e-58
|  | 67.09751 | 2.11589 |  | 105.7945 | 0.002 | 5.394488e-07 | 0.002734472 | 2.105266e-05 | 3.61488e-38 | 1.589547e-57
|  | 67.96696 | 2.11592 |  | 105.796 | 0.0035 | 5.852639e-07 | 0.002734975 | 2.15554e-05 | 6.87382e-38 | 3.599382e-57
|  | 68.84177 | 2.11591 |  | 105.7955 | 0.003 | 6.996422e-08 | 0.002735493 | 2.207336e-05 | 1.308926e-37 | 8.170117e-57
|  | 69.71014 | 2.1159 |  | 105.795 | 0.0025 | 5.570494e-08 | 0.002736019 | 2.259981e-05 | 2.474418e-37 | 1.838541e-56
|  | 70.57349 | 2.1159 |  | 105.795 | 0.0025 | 5.595817e-08 | 0.002736555 | 2.313566e-05 | 4.648875e-37 | 4.107375e-56
|  | 71.4637 | 2.11591 |  | 105.7955 | 0.003 | 6.910557e-08 | 0.002737121 | 2.370147e-05 | 8.883921e-37 | 9.38298e-56
|  | 72.31812 | 2.11592 |  | 105.796 | 0.0035 | 5.811368e-07 | 0.002737677 | 2.425754e-05 | 1.649949e-36 | 2.06812e-55
|  | 73.17323 | 2.11593 |  | 105.7965 | 0.004 | 1.592022e-06 | 0.002738246 | 2.482713e-05 | 3.058404e-36 | 4.549845e-55
|  | 74.04161 | 2.11598 |  | 105.799 | 0.0065 | 1.414634e-05 | 0.002738838 | 2.541923e-05 | 5.709359005e-36 | 1.010661e-54
|  | 74.88922 | 2.11597 |  | 105.7985 | 0.006 | 1.063132e-05 | 0.00273943 | 2.601078e-05 | 1.047465e-35 | 2.197023e-54
|  | 75.73074 | 2.11595 |  | 105.7975 | 0.005 | 5.107461e-06 | 0.002740031 | 2.661169e-05 | 1.908823e-35 | 4.737791e-54
|  | 76.62596 | 2.11596 |  | 105.798 | 0.0055 | 7.613818e-06 | 0.002740685 | 2.726618e-05 | 3.604885e-35 | 1.070156e-53
|  | 77.50507 | 2.11597 |  | 105.7985 | 0.006 | 1.061884e-05 | 0.002741344 | 2.792454e-05 | 6.712953e-35 | 2.375633e-53
|  | 78.38882 | 2.11597 |  | 105.7985 | 0.006 | 1.061442e-05 | 0.002742022 | 2.860241e-05 | 1.250929e-34 | 5.281742e-53
|  | 79.28583 | 2.11597 |  | 105.7985 | 0.006 | 1.060983e-05 | 0.002742726 | 2.930726e-05 | 2.346617e-34 | 1.185163e-52
|  | 80.1968 | 2.116 |  | 105.8 | 0.0075 | 2.262467e-05 | 0.00274346 | 3.004085e-05 | 4.433119e-34 | 2.685408e-52
|  | 81.11241 | 2.11597 |  | 105.7985 | 0.006 | 1.060013e-05 | 0.002744216 | 3.079667e-05 | 8.378526e-34 | 6.092532e-52
|  | 81.99332 | 2.11594 |  | 105.797 | 0.0045 | 3.080162e-06 | 0.002744961 | 3.154178e-05 | 1.541688e-33 | 1.336327e-51
|  | 82.90929 | 2.11594 |  | 105.797 | 0.0045 | 3.077376e-06 | 0.002745755 | 3.233565e-05 | 2.898483e-33 | 3.015589e-51
|  | 83.81882 | 2.11593 |  | 105.7965 | 0.004 | 1.571105e-06 | 0.002746563 | 3.314371e-05 | 5.410197e-33 | 6.74691e-51
|  | 84.71977 | 2.11593 |  | 105.7965 | 0.004 | 1.569049e-06 | 0.002747383 | 3.396403e-05 | 1.001174e-32 | 1.493866e-50
|  | 85.63538 | 2.11591 |  | 105.7955 | 0.003 | 6.338429e-08 | 0.002748238 | 3.48185e-05 | 1.866156e-32 | 3.341104e-50
|  | 86.53705 | 2.11592 |  | 105.796 | 0.0035 | 5.638507e-07 | 0.0027491 | 3.568094e-05 | 3.436181e-32 | 7.360633e-50
|  | 87.45302 | 2.11593 |  | 105.7965 | 0.004 | 1.562505e-06 | 0.002749998 | 3.657893e-05 | 6.370891e-32 | 1.637323e-49
|  | 88.38081 | 2.11592 |  | 105.796 | 0.0035 | 5.611049e-07 | 0.002750931 | 3.751153e-05 | 1.187251e-31 | 3.669054e-49
|  | 89.3154 | 2.11593 |  | 105.7965 | 0.004 | 1.557768e-06 | 0.002751894 | 3.847498e-05 | 2.216147e-31 | 8.245813e-49
|  | 90.22171 | 2.11592 |  | 105.796 | 0.0035 | 5.582301e-07 | 0.002752852 | 3.94329e-05 | 4.048007e-31 | 1.803112e-48
|  | 91.11836 | 2.11593 |  | 105.7965 | 0.004 | 1.552957e-06 | 0.002753823 | 4.040406e-05 | 7.326906e-31 | 3.899227e-48
|  | 92.04723 | 2.11592 |  | 105.796 | 0.0035 | 5.552419e-07 | 0.002754854 | 4.143531e-05 | 1.350904e-30 | 8.643632e-48
|  | 92.98038 | 2.11592 |  | 105.796 | 0.0035 | 5.536596e-07 | 0.002755917 | 4.249781e-05 | 2.49053e-30 | 1.917376e-47
|  | 93.89922 | 2.11591 |  | 105.7955 | 0.003 | 5.905398e-08 | 0.00275699 | 4.357061e-05 | 4.535734e-30 | 4.189243e-47
|  | 94.79121 | 2.11593 |  | 105.7965 | 0.004 | 1.542422e-06 | 0.002758057 | 4.463796e-05 | 8.095133e-30 | 8.921499e-47
|  | 95.69215 | 2.11593 |  | 105.7965 | 0.004 | 1.53968e-06 | 0.002759162 | 4.574252e-05 | 1.449266e-29 | 1.909062e-46
|  | 96.59525 | 2.11591 |  | 105.7955 | 0.003 | 5.745788e-08 | 0.002760296 | 4.687712e-05 | 2.591149e-29 | 4.081033e-46
|  | 97.52876 | 2.11589 |  | 105.7945 | 0.002 | 5.798802e-07 | 0.002761499 | 4.807952e-05 | 4.710771e-29 | 8.923825e-46
|  | 98.47588 | 2.1159 |  | 105.795 | 0.0025 | 6.903759e-08 | 0.00276275 | 4.933092e-05 | 8.613462e-29 | 1.967638e-45
|  | 99.46703 | 2.11591 |  | 105.7955 | 0.003 | 5.56514e-08 | 0.002764095 | 5.067537e-05 | 1.614556e-28 | 4.486067e-45
|  | 100.4402 | 2.1159 |  | 105.795 | 0.0025 | 7.04638e-08 | 0.00276545 | 5.203105e-05 | 2.982582e-28 | 1.004303e-44
|  | 101.385 | 2.11588 |  | 105.794 | 0.0015 | 1.604785e-06 | 0.002766801 | 5.338178e-05 | 5.395441e-28 | 2.189169e-44
|  | 102.3566 | 2.11587 |  | 105.7935 | 0.001 | 3.126626e-06 | 0.002768227 | 5.480752e-05 | 9.895562e-28 | 4.863362e-44
|  | 103.3315 | 2.11587 |  | 105.7935 | 0.001 | 3.131822e-06 | 0.002769695 | 5.627629e-05 | 1.812841e-27 | 1.079783e-43
|  | 104.3177 | 2.11588 |  | 105.794 | 0.0015 | 1.616003e-06 | 0.002771221 | 5.780205e-05 | 3.333592e-27 | 2.411515e-43
|  | 105.3214 | 2.11589 |  | 105.7945 | 0.002 | 5.972452e-07 | 0.002772816 | 5.939724e-05 | 6.175842e-27 | 5.444063e-43
|  | 106.285 | 2.1159 |  | 105.795 | 0.0025 | 7.528953e-08 | 0.002774389 | 6.097023e-05 | 1.112836e-26 | 1.185888e-42
|  | 107.253 | 2.11588 |  | 105.794 | 0.0015 | 1.628205e-06 | 0.002776011 | 6.259224e-05 | 2.004313e-26 | 2.584006e-42
|  | 108.2636 | 2.11586 |  | 105.793 | 0.0005 | 5.188148e-06 | 0.002777751 | 6.433151e-05 | 3.692091e-26 | 5.806363e-42
|  | 109.24 | 2.11586 |  | 105.793 | 0.0005 | 5.196015e-06 | 0.002779477 | 6.605781e-05 | 6.640485e-26 | 1.265241e-41
|  | 110.2632 | 2.11586 |  | 105.793 | 0.0005 | 5.204493e-06 | 0.002781336 | 6.79167e-05 | 1.224286e-25 | 2.852028e-41
|  | 111.2607 | 2.11585 |  | 105.7925 | 0 | 7.746192e-06 | 0.002783198 | 6.977896e-05 | 2.21513e-25 | 6.276534e-41
|  | 112.2705 | 2.11587 |  | 105.7935 | 0.001 | 3.186708e-06 | 0.002785135 | 7.171627e-05 | 4.02379e-25 | 1.389997e-40
|  | 113.2662 | 2.11587 |  | 105.7935 | 0.001 | 3.19372e-06 | 0.002787098 | 7.367895e-05 | 7.224024e-25 | 3.03362e-40
|  | 114.2989 | 2.11587 |  | 105.7935 | 0.001 | 3.201203e-06 | 0.002789191 | 7.577141e-05 | 1.320885e-24 | 6.791428e-40
|  | 115.2774 | 2.11587 |  | 105.7935 | 0.001 | 3.208498e-06 | 0.002791228 | 7.780885e-05 | 2.332241e-24 | 1.452537e-39
|  | 116.1989 | 2.11588 |  | 105.794 | 0.0015 | 1.672357e-06 | 0.002793197 | 7.977746e-05 | 3.972023e-24 | 2.962978e-39
|  | 117.1499 | 2.11587 |  | 105.7935 | 0.001 | 3.223031e-06 | 0.00279528 | 8.186113e-05 | 6.860315e-24 | 6.164342e-39
|  | 118.1055 | 2.1159 |  | 105.795 | 0.0025 | 8.846403e-08 | 0.002797429 | 8.40099e-05 | 1.184488e-23 | 1.283096e-38
|  | 119.0841 | 2.11592 |  | 105.796 | 0.0035 | 4.904374e-07 | 0.002799688 | 8.626851e-05 | 2.065495e-23 | 2.709195e-38
|  | 120.0699 | 2.11592 |  | 105.796 | 0.0035 | 4.8717e-07 | 0.002802024 | 8.860522e-05 | 3.605008e-23 | 5.733026e-38
|  | 121.075 | 2.11594 |  | 105.797 | 0.0045 | 2.874816e-06 | 0.002804472 | 9.105266e-05 | 6.339581e-23 | 1.226843e-37
|  | 122.0808 | 2.11592 |  | 105.796 | 0.0035 | 4.802648e-07 | 0.002806989 | 9.356943e-05 | 1.111531e-22 | 2.617675e-37
|  | 123.099 | 2.11591 |  | 105.7955 | 0.003 | 3.62495e-08 | 0.002809607 | 9.618786e-05 | 1.955606e-22 | 5.617488e-37
|  | 124.103 | 2.11592 |  | 105.796 | 0.0035 | 4.729855e-07 | 0.002812261 | 9.884144e-05 | 3.402118e-22 | 1.188583e-36
|  | 125.1372 | 2.1159 |  | 105.795 | 0.0025 | 9.92693e-08 | 0.00281507 | 0.0001016512 | 5.996676e-22 | 2.56281e-36
|  | 126.1634 | 2.1159 |  | 105.795 | 0.0025 | 1.01084e-07 | 0.002817937 | 0.000104518 | 1.048657e-21 | 5.473195e-36
|  | 127.1576 | 2.1159 |  | 105.795 | 0.0025 | 1.029072e-07 | 0.002820791 | 0.0001073724 | 1.796091e-21 | 1.137587e-35
|  | 128.1597 | 2.11593 |  | 105.7965 | 0.004 | 1.38357e-06 | 0.002823748 | 0.0001103284 | 3.079275e-21 | 2.370194e-35
|  | 129.1907 | 2.11591 |  | 105.7955 | 0.003 | 2.997292e-08 | 0.002826873 | 0.000113454 | 5.342656e-21 | 5.025182e-35
|  | 130.2332 | 2.11592 |  | 105.796 | 0.0035 | 4.487342e-07 | 0.002830124 | 0.0001167046 | 9.293737e-21 | 1.070472e-34
|  | 131.2641 | 2.1159 |  | 105.795 | 0.0025 | 1.111753e-07 | 0.00283343 | 0.0001200104 | 1.601002e-20 | 2.252882e-34
|  | 132.2859 | 2.1159 |  | 105.795 | 0.0025 | 1.134331e-07 | 0.002836798 | 0.0001233792 | 2.735153e-20 | 4.693247e-34
|  | 133.355 | 2.11594 |  | 105.797 | 0.0045 | 2.754192e-06 | 0.002840424 | 0.0001270049 | 4.772074e-20 | 1.007577e-33
|  | 134.4044 | 2.11593 |  | 105.7965 | 0.004 | 1.336136e-06 | 0.002844086 | 0.0001306673 | 8.210627e-20 | 2.124818e-33
|  | 135.4208 | 2.11594 |  | 105.797 | 0.0045 | 2.729983e-06 | 0.002847734 | 0.0001343147 | 1.383866e-19 | 4.36095e-33
|  | 136.3986 | 2.11594 |  | 105.797 | 0.0045 | 2.718084e-06 | 0.002851339 | 0.0001379197 | 2.279274e-19 | 8.680343e-33
|  | 137.4157 | 2.11594 |  | 105.797 | 0.0045 | 2.705397e-06 | 0.002855191 | 0.0001417717 | 3.817026e-19 | 1.770007e-32
|  | 138.4481 | 2.11596 |  | 105.798 | 0.0055 | 6.973769e-06 | 0.002859211 | 0.0001457914 | 6.419168e-19 | 3.634745e-32
|  | 139.4375 | 2.11594 |  | 105.797 | 0.0045 | 2.679213e-06 | 0.00286317 | 0.0001497507 | 1.05292e-18 | 7.21913e-32
|  | 140.443 | 2.1159 |  | 105.795 | 0.0025 | 1.349115e-07 | 0.002867303 | 0.0001538838 | 1.735126e-18 | 1.444818e-31
|  | 141.4386 | 2.11593 |  | 105.7965 | 0.004 | 1.273495e-06 | 0.002871508 | 0.0001580886 | 2.835948e-18 | 2.862218e-31
|  | 142.4728 | 2.11591 |  | 105.7955 | 0.003 | 1.537682e-08 | 0.002875997 | 0.0001625776 | 4.707602e-18 | 5.801124e-31
|  | 143.5233 | 2.11592 |  | 105.796 | 0.0035 | 3.835489e-07 | 0.002880687 | 0.0001672676 | 7.848572e-18 | 1.184493e-30
|  | 144.6222 | 2.11593 |  | 105.7965 | 0.004 | 1.241582e-06 | 0.002885737 | 0.0001723179 | 1.33438e-17 | 2.48913e-30
|  | 145.7109 | 2.11596 |  | 105.798 | 0.0055 | 6.807453e-06 | 0.00289089 | 0.0001774712 | 2.248552e-17 | 5.173567e-30
|  | 146.7982 | 2.11592 |  | 105.796 | 0.0035 | 3.645864e-07 | 0.00289619 | 0.000182771 | 3.771419e-17 | 1.069882e-29
|  | 147.8661 | 2.11592 |  | 105.796 | 0.0035 | 3.581431e-07 | 0.002901549 | 0.0001881303 | 6.243853e-17 | 2.175521e-29
|  | 148.9629 | 2.1159 |  | 105.795 | 0.0025 | 1.658249e-07 | 0.002907216 | 0.0001937968 | 1.043675e-16 | 4.490589e-29
|  | 150.0454 | 2.1159 |  | 105.795 | 0.0025 | 1.705491e-07 | 0.002912976 | 0.0001995568 | 1.726142e-16 | 9.145391e-29
|  | 151.0799 | 2.11587 |  | 105.7935 | 0.001 | 3.681179e-06 | 0.00291864 | 0.0002052208 | 2.781712e-16 | 1.797918e-28
|  | 152.1097 | 2.11588 |  | 105.794 | 0.0015 | 2.029021e-06 | 0.002924437 | 0.0002110179 | 4.457096e-16 | 3.51073e-28
|  | 153.1083 | 2.1159 |  | 105.795 | 0.0025 | 1.85084e-07 | 0.002930214 | 0.0002167947 | 7.016276e-16 | 6.694022e-28
|  | 154.1559 | 2.11592 |  | 105.796 | 0.0035 | 3.175953e-07 | 0.002936444 | 0.0002230249 | 1.125357e-15 | 1.312649e-27
|  | 155.2428 | 2.11593 |  | 105.7965 | 0.004 | 1.117046e-06 | 0.002943096 | 0.000229677 | 1.830097e-15 | 2.629219e-27
|  | 156.2962 | 2.1159 |  | 105.795 | 0.0025 | 2.022589e-07 | 0.002949732 | 0.0002363129 | 2.920923e-15 | 5.134888e-27
|  | 157.3021 | 2.11593 |  | 105.7965 | 0.004 | 1.089422e-06 | 0.002956246 | 0.0002428269 | 4.548672e-15 | 9.694932e-27
|  | 158.325 | 2.11592 |  | 105.796 | 0.0035 | 2.883111e-07 | 0.002963054 | 0.0002496348 | 7.112239e-15 | 1.843692e-26
|  | 159.4028 | 2.11593 |  | 105.7965 | 0.004 | 1.060009e-06 | 0.002970433 | 0.0002570136 | 1.134745e-14 | 3.615037e-26
|  | 160.4903 | 2.11591 |  | 105.7955 | 0.003 | 4.79676e-10 | 0.002978098 | 0.0002646794 | 1.810994e-14 | 7.102664e-26
|  | 161.5682 | 2.11592 |  | 105.796 | 0.0035 | 2.642778e-07 | 0.00298592 | 0.0002725013 | 2.867038e-14 | 1.381564e-25
|  | 162.6731 | 2.11591 |  | 105.7955 | 0.003 | 3.390658e-11 | 0.002994177 | 0.0002807579 | 4.572917e-14 | 2.721127e-25
|  | 163.799 | 2.11592 |  | 105.796 | 0.0035 | 2.471609e-07 | 0.003002847 | 0.000289428 | 7.328153e-14 | 5.405775e-25
|  | 164.9294 | 2.11591 |  | 105.7955 | 0.003 | 1.396967e-10 | 0.003011819 | 0.0002984002 | 1.17152e-13 | 1.072089e-24
|  | 166.0709 | 2.1159 |  | 105.795 | 0.0025 | 2.71608e-07 | 0.00302116 | 0.0003077411 | 1.873352e-13 | 2.130973e-24
|  | 167.1314 | 2.11591 |  | 105.7955 | 0.003 | 9.059334e-10 | 0.003030099 | 0.0003166796 | 2.886218e-13 | 4.017993e-24
|  | 168.1786 | 2.11588 |  | 105.794 | 0.0015 | 2.369069e-06 | 0.003039178 | 0.000325759 | 4.406327e-13 | 7.487315e-24
|  | 169.2779 | 2.11589 |  | 105.7945 | 0.002 | 1.100376e-06 | 0.003048988 | 0.0003355691 | 6.843224e-13 | 1.4333e-23
|  | 170.3942 | 2.11588 |  | 105.794 | 0.0015 | 2.431262e-06 | 0.003059251 | 0.0003458314 | 1.065622e-12 | 2.759653e-23
|  | 171.4935 | 2.1159 |  | 105.795 | 0.0025 | 3.245136e-07 | 0.003069661 | 0.0003562418 | 1.641511e-12 | 5.238533e-23
|  | 172.5836 | 2.1159 |  | 105.795 | 0.0025 | 3.367379e-07 | 0.003080291 | 0.000366872 | 2.509409e-12 | 9.849959e-23
|  | 173.6781 | 2.11589 |  | 105.7945 | 0.002 | 1.190896e-06 | 0.003091282 | 0.0003778626 | 3.827494e-12 | 1.849215e-22
|  | 174.82 | 2.1159 |  | 105.795 | 0.0025 | 3.637249e-07 | 0.003103096 | 0.0003896769 | 5.920082e-12 | 3.55183e-22
|  | 175.9193 | 2.1159 |  | 105.795 | 0.0025 | 3.779995e-07 | 0.003114817 | 0.0004013975 | 8.972134e-12 | 6.629987e-22
|  | 176.9946 | 2.11591 |  | 105.7955 | 0.003 | 1.603245e-08 | 0.003126619 | 0.0004132002 | 1.342199e-11 | 1.215891e-21
|  | 178.0969 | 2.11592 |  | 105.796 | 0.0035 | 1.302662e-07 | 0.003139076 | 0.0004256568 | 2.020164e-11 | 2.254718e-21
|  | 179.208 | 2.11593 |  | 105.7965 | 0.004 | 7.190877e-07 | 0.00315201 | 0.0004385904 | 3.038048e-11 | 4.184077e-21
|  | 180.3015 | 2.11594 |  | 105.797 | 0.0045 | 1.781912e-06 | 0.003165117 | 0.0004516981 | 4.520878e-11 | 7.656236e-21
|  | 181.3808 | 2.11593 |  | 105.7965 | 0.004 | 6.749652e-07 | 0.003178437 | 0.0004650181 | 6.666956e-11 | 1.384523e-20
|  | 182.4709 | 2.11593 |  | 105.7965 | 0.004 | 6.52404e-07 | 0.003192285 | 0.0004788655 | 9.830777e-11 | 2.508219e-20
|  | 183.531 | 2.1159 |  | 105.795 | 0.0025 | 4.986389e-07 | 0.003206144 | 0.0004927244 | 1.42876e-10 | 4.452812e-20
|  | 184.5993 | 2.11588 |  | 105.794 | 0.0015 | 2.960158e-06 | 0.003220511 | 0.0005070915 | 2.074548e-10 | 7.908809e-20
|  | 185.6923 | 2.11591 |  | 105.7955 | 0.003 | 5.552653e-08 | 0.003235641 | 0.0005222212 | 3.026395e-10 | 1.417752e-19
|  | 186.8379 | 2.11591 |  | 105.7955 | 0.003 | 6.349261e-08 | 0.003251977 | 0.0005385578 | 4.476558e-10 | 2.60224e-19
|  | 188.0219 | 2.1159 |  | 105.795 | 0.0025 | 5.919672e-07 | 0.003269394 | 0.0005559743 | 6.67825e-10 | 4.851503e-19
|  | 189.1412 | 2.1159 |  | 105.795 | 0.0025 | 6.183797e-07 | 0.003286371 | 0.0005729511 | 9.705429e-10 | 8.703421e-19
|  | 190.3045 | 2.11592 |  | 105.796 | 0.0035 | 3.819697e-08 | 0.00330456 | 0.000591139 | 1.425016e-09 | 1.590347e-18
|  | 191.3809 | 2.11591 |  | 105.7955 | 0.003 | 1.03618e-07 | 0.003321897 | 0.0006084763 | 2.024941e-09 | 2.766496e-18
|  | 192.4447 | 2.1159 |  | 105.795 | 0.0025 | 7.048053e-07 | 0.003339527 | 0.0006261049 | 2.854747e-09 | 4.762695e-18
|  | 193.5166 | 2.11588 |  | 105.794 | 0.0015 | 3.451428e-06 | 0.003357802 | 0.0006443786 | 4.01975e-09 | 8.200924e-18
|  | 194.6145 | 2.11587 |  | 105.7935 | 0.001 | 5.650436e-06 | 0.003377065 | 0.0006636397 | 5.684435e-09 | 1.424901e-17
|  | 195.7382 | 2.11589 |  | 105.7945 | 0.002 | 1.952646e-06 | 0.003397371 | 0.0006839439 | 8.070688e-09 | 2.497434e-17
|  | 196.8638 | 2.1159 |  | 105.795 | 0.0025 | 8.433238e-07 | 0.003418327 | 0.0007048961 | 1.141678e-08 | 4.362202e-17
|  | 197.9764 | 2.1159 |  | 105.795 | 0.0025 | 8.829699e-07 | 0.003439665 | 0.0007262296 | 1.601899e-08 | 7.538176e-17
|  | 199.1368 | 2.11591 |  | 105.7955 | 0.003 | 2.13997e-07 | 0.003462598 | 0.0007491562 | 2.270469e-08 | 1.327498e-16
|  | 200.3093 | 2.11591 |  | 105.7955 | 0.003 | 2.36682e-07 | 0.0034865 | 0.0007730485 | 3.215135e-08 | 2.340631e-16
|  | 201.5122 | 2.11592 |  | 105.796 | 0.0035 | 1.393328e-10 | 0.003511804 | 0.0007983391 | 4.572092e-08 | 4.167372e-16
|  | 202.6096 | 2.11593 |  | 105.7965 | 0.004 | 2.15662e-07 | 0.003535606 | 0.0008221239 | 6.277657e-08 | 7.023411e-16
|  | 203.7145 | 2.1159 |  | 105.795 | 0.0025 | 1.124191e-06 | 0.003560279 | 0.0008467736 | 8.602803e-08 | 1.182874e-15
|  | 204.8205 | 2.11591 |  | 105.7955 | 0.003 | 3.430593e-07 | 0.003585713 | 0.000872176 | 1.174468e-07 | 1.984818e-15
|  | 205.8821 | 2.1159 |  | 105.795 | 0.0025 | 1.233968e-06 | 0.003610841 | 0.0008972642 | 1.57742e-07 | 3.249097e-15
|  | 206.9397 | 2.11594 |  | 105.797 | 0.0045 | 7.454748e-07 | 0.003636591 | 0.0009229612 | 2.108304e-07 | 5.288143e-15
|  | 208.0797 | 2.11591 |  | 105.7955 | 0.003 | 4.424621e-07 | 0.003665178 | 0.0009514721 | 2.870261e-07 | 8.901432e-15
|  | 209.1679 | 2.11589 |  | 105.7945 | 0.002 | 2.867256e-06 | 0.003693297 | 0.0009794944 | 3.83762e-07 | 1.457229e-14
|  | 210.326 | 2.11591 |  | 105.7955 | 0.003 | 5.243873e-07 | 0.003724146 | 0.001010206 | 5.204901e-07 | 2.45128e-14
|  | 211.4715 | 2.1159 |  | 105.795 | 0.0025 | 1.576616e-06 | 0.003755634 | 0.001041514 | 7.005025e-07 | 4.0816e-14
|  | 212.6115 | 2.1159 |  | 105.795 | 0.0025 | 1.658867e-06 | 0.00378797 | 0.001073614 | 9.373197e-07 | 6.749025e-14
|  | 213.7671 | 2.1159 |  | 105.795 | 0.0025 | 1.747188e-06 | 0.003821812 | 0.001107139 | 1.253606e-06 | 1.118508e-13
|  | 214.9903 | 2.11589 |  | 105.7945 | 0.002 | 3.455366e-06 | 0.003858862 | 0.001143745 | 1.697122e-06 | 1.899775e-13
|  | 216.1802 | 2.11591 |  | 105.7955 | 0.003 | 8.031349e-07 | 0.003896178 | 0.001180491 | 2.267778e-06 | 3.16487e-13
|  | 217.3206 | 2.1159 |  | 105.795 | 0.0025 | 2.054028e-06 | 0.003933188 | 0.001216788 | 2.980666e-06 | 5.137901e-13
|  | 218.4783 | 2.11591 |  | 105.7955 | 0.003 | 9.449582e-07 | 0.00397209 | 0.001254754 | 3.916531e-06 | 8.36427e-13
|  | 219.5898 | 2.1159 |  | 105.795 | 0.0025 | 2.282453e-06 | 0.004010779 | 0.001292291 | 5.068999e-06 | 1.329629e-12
|  | 220.7579 | 2.11589 |  | 105.7945 | 0.002 | 4.214628e-06 | 0.004052956 | 0.001332919 | 6.617737e-06 | 2.154186e-12
|  | 221.9238 | 2.1159 |  | 105.795 | 0.0025 | 2.549533e-06 | 0.004096726 | 0.001374711 | 8.596035e-06 | 3.470536e-12
|  | 223.089 | 2.11589 |  | 105.7945 | 0.002 | 4.589374e-06 | 0.004142282 | 0.00141775 | 1.111326e-05 | 5.563444e-12
|  | 224.2526 | 2.1159 |  | 105.795 | 0.0025 | 2.855287e-06 | 0.00418976 | 0.001462042 | 1.429793e-05 | 8.871538e-12
|  | 225.4973 | 2.11591 |  | 105.7955 | 0.003 | 1.544931e-06 | 0.004242952 | 0.001510906 | 1.862695e-05 | 1.453817e-11
|  | 226.7371 | 2.1159 |  | 105.795 | 0.0025 | 3.235299e-06 | 0.004298694 | 0.001561157 | 2.411725e-05 | 2.365281e-11
|  | 227.9507 | 2.11592 |  | 105.796 | 0.0035 | 7.331353e-07 | 0.004356233 | 0.001611913 | 3.090106e-05 | 3.789195e-11
|  | 229.1506 | 2.11593 |  | 105.7965 | 0.004 | 1.733714e-07 | 0.004416379 | 0.001663668 | 3.929177e-05 | 6.008061e-11
|  | 230.3671 | 2.1159 |  | 105.795 | 0.0025 | 3.924688e-06 | 0.004481083 | 0.001717782 | 4.988146e-05 | 9.53878e-11
|  | 231.5944 | 2.11593 |  | 105.7965 | 0.004 | 3.032232e-07 | 0.004550657 | 0.001774097 | 6.314088e-05 | 1.512771e-10
|  | 232.7899 | 2.1159 |  | 105.795 | 0.0025 | 4.50772e-06 | 0.004623139 | 0.001830666 | 7.905412e-05 | 2.35881e-10
|  | 233.945 | 2.1159 |  | 105.795 | 0.0025 | 4.832014e-06 | 0.004698184 | 0.001886979 | 9.778544e-05 | 3.606399e-10
|  | 235.1198 | 2.11589 |  | 105.7945 | 0.002 | 7.729602e-06 | 0.004780216 | 0.001945959 | 0.0001208372 | 5.527515e-10
|  | 236.3385 | 2.11591 |  | 105.7955 | 0.003 | 3.505211e-06 | 0.004872221 | 0.002009022 | 0.0001497785 | 8.56533e-10
|  | 237.5347 | 2.11592 |  | 105.796 | 0.0035 | 2.161701e-06 | 0.004970272 | 0.002072828 | 0.0001840239 | 1.310012e-09
|  | 238.6899 | 2.11593 |  | 105.7965 | 0.004 | 1.151756e-06 | 0.005073199 | 0.002136289 | 0.0002234891 | 1.965342e-09
|  | 239.8185 | 2.11593 |  | 105.7965 | 0.004 | 1.398419e-06 | 0.005182548 | 0.002200084 | 0.0002690419 | 2.908093e-09
|  | 240.9164 | 2.11593 |  | 105.7965 | 0.004 | 1.68549e-06 | 0.005298264 | 0.0022639 | 0.0003209409 | 4.239722e-09
|  | 242.0612 | 2.11595 |  | 105.7975 | 0.005 | 1.847588e-07 | 0.005429836 | 0.002332322 | 0.0003840883 | 6.253523e-09
|  | 243.2421 | 2.11591 |  | 105.7955 | 0.003 | 6.648876e-06 | 0.005578541 | 0.002404966 | 0.0004601474 | 9.293242e-09
|  | 244.4308 | 2.11594 |  | 105.797 | 0.0045 | 1.54516e-06 | 0.005743045 | 0.002480272 | 0.0005493393 | 1.378001e-08
|  | 245.6405 | 2.11594 |  | 105.797 | 0.0045 | 2.037256e-06 | 0.005927325 | 0.002559206 | 0.0006546794 | 2.047225e-08
|  | 246.8516 | 2.11595 |  | 105.7975 | 0.005 | 1.27833e-06 | 0.006130633 | 0.002640621 | 0.0007765621 | 3.027524e-08
|  | 248.0883 | 2.11595 |  | 105.7975 | 0.005 | 1.848368e-06 | 0.006359547 | 0.00272629 | 0.0009197931 | 4.49087e-08
|  | 249.2601 | 2.11596 |  | 105.798 | 0.0055 | 1.205825e-06 | 0.006598101 | 0.002809891 | 0.001074726 | 6.493486e-08
|  | 250.4279 | 2.11597 |  | 105.7985 | 0.006 | 7.370166e-07 | 0.006858497 | 0.002895616 | 0.001249368 | 9.333288e-08
|  | 251.5998 | 2.11598 |  | 105.799 | 0.0065 | 4.149199e-07 | 0.007144143 | 0.00298411 | 0.00144648 | 1.336815e-07
|  | 252.7489 | 2.11601 |  | 105.8005 | 0.008 | 3.030753e-07 | 0.007449477 | 0.00307336 | 0.001662509 | 1.892724e-07
|  | 253.839 | 2.11606 |  | 105.803 | 0.0105 | 7.488661e-06 | 0.007763458 | 0.003160336 | 0.001889441 | 2.621254e-07
|  | 255.0072 | 2.11606 |  | 105.803 | 0.0105 | 5.628776e-06 | 0.008127496 | 0.00325611 | 0.002157597 | 3.69909e-07
|  | 256.1815 | 2.11603 |  | 105.8015 | 0.009 | 2.272833e-07 | 0.008523258 | 0.00335512 | 0.002454198 | 5.204773e-07
|  | 257.3502 | 2.11606 |  | 105.803 | 0.0105 | 2.409816e-06 | 0.008947642 | 0.003456433 | 0.002777062 | 7.276652e-07
|  | 258.4863 | 2.11606 |  | 105.803 | 0.0105 | 1.232066e-06 | 0.009390015 | 0.003557659 | 0.003117934 | 1.003355e-06
|  | 259.6023 | 2.11606 |  | 105.803 | 0.0105 | 4.181397e-07 | 0.009853363 | 0.00365977 | 0.003478804 | 1.369684e-06
|  | 260.737 | 2.11609 |  | 105.8045 | 0.012 | 2.710408e-06 | 0.01035367 | 0.003766379 | 0.003871999 | 1.871288e-06
|  | 261.9114 | 2.11611 |  | 105.8055 | 0.013 | 4.401976e-06 | 0.01090191 | 0.00387973 | 0.004306189 | 2.572521e-06
|  | 263.0623 | 2.11611 |  | 105.8055 | 0.013 | 2.345907e-06 | 0.01146836 | 0.003993871 | 0.004757576 | 3.497969e-06
|  | 264.1761 | 2.11611 |  | 105.8055 | 0.013 | 9.163922e-07 | 0.01204272 | 0.004107269 | 0.005217339 | 4.688987e-06
|  | 265.362 | 2.11612 |  | 105.806 | 0.0135 | 6.714029e-07 | 0.01268061 | 0.004231247 | 0.005729566 | 6.375731e-06
|  | 266.6498 | 2.11611 |  | 105.8055 | 0.013 | 1.609903e-07 | 0.01340124 | 0.004369755 | 0.006309209 | 8.852443e-06
|  | 267.8415 | 2.11614 |  | 105.807 | 0.0145 | 1.676076e-07 | 0.0140906 | 0.004501596 | 0.006863653 | 1.193269e-05
|  | 269.0547 | 2.11613 |  | 105.8065 | 0.014 | 6.574791e-07 | 0.01481085 | 0.004639536 | 0.007441805 | 1.60908e-05
|  | 270.312 | 2.11616 |  | 105.808 | 0.0155 | 5.200529e-09 | 0.01557211 | 0.004786506 | 0.008050373 | 2.181681e-05
|  | 271.496 | 2.11618 |  | 105.809 | 0.0165 | 4.070524e-08 | 0.01629824 | 0.004928762 | 0.008627147 | 2.891666e-05
|  | 272.755 | 2.11617 |  | 105.8085 | 0.016 | 1.15465e-06 | 0.01707455 | 0.005084185 | 0.009238132 | 3.880978e-05
|  | 274.0382 | 2.11619 |  | 105.8095 | 0.017 | 7.465891e-07 | 0.01786405 | 0.005247099 | 0.009851448 | 5.208818e-05
|  | 275.2586 | 2.11621 |  | 105.8105 | 0.018 | 3.690093e-07 | 0.01860746 | 0.005406366 | 0.01041913 | 6.854936e-05
|  | 276.4697 | 2.11623 |  | 105.8115 | 0.019 | 1.103979e-07 | 0.01933226 | 0.005568648 | 0.01096063 | 8.956627e-05
|  | 277.6506 | 2.11625 |  | 105.8125 | 0.02 | 4.625606e-10 | 0.02002151 | 0.00573102 | 0.01146139 | 0.0001156826
|  | 278.8094 | 2.11626 |  | 105.813 | 0.0205 | 3.121998e-08 | 0.02067669 | 0.005894419 | 0.01192084 | 0.00014801
|  | 279.9777 | 2.11626 |  | 105.813 | 0.0205 | 6.591654e-07 | 0.02131189 | 0.006063263 | 0.01234635 | 0.0001888593
|  | 281.21 | 2.11627 |  | 105.8135 | 0.021 | 9.03963e-07 | 0.02195077 | 0.00624595 | 0.01274841 | 0.0002429855
|  | 282.464 | 2.11627 |  | 105.8135 | 0.021 | 2.448942e-06 | 0.02256491 | 0.00643674 | 0.01310243 | 0.0003123229
|  | 283.7179 | 2.11629 |  | 105.8145 | 0.022 | 1.301461e-06 | 0.02314082 | 0.006632553 | 0.01339557 | 0.0003992704
|  | 284.9723 | 2.11632 |  | 105.816 | 0.0235 | 3.172271e-08 | 0.02367811 | 0.006833539 | 0.01362345 | 0.0005076982
|  | 286.1852 | 2.11633 |  | 105.8165 | 0.024 | 2.615363e-08 | 0.02416172 | 0.007032825 | 0.01377831 | 0.0006371672
|  | 287.4009 | 2.11633 |  | 105.8165 | 0.024 | 3.764822e-07 | 0.02461358 | 0.007237534 | 0.01386661 | 0.0007960191
|  | 288.598 | 2.11636 |  | 105.818 | 0.0255 | 2.205555e-07 | 0.02503037 | 0.007443997 | 0.01388681 | 0.0009861396
|  | 289.8375 | 2.11636 |  | 105.818 | 0.0255 | 3.765571e-09 | 0.02543864 | 0.007662988 | 0.01383764 | 0.001224588
|  | 291.0983 | 2.11635 |  | 105.8175 | 0.025 | 7.022167e-07 | 0.02583798 | 0.00789124 | 0.01371525 | 0.001518072
|  | 292.3127 | 2.11636 |  | 105.818 | 0.0255 | 5.146238e-07 | 0.02621737 | 0.008116395 | 0.01353016 | 0.001857395
|  | 293.5652 | 2.11637 |  | 105.8185 | 0.026 | 3.788138e-07 | 0.02661548 | 0.008354148 | 0.01327306 | 0.002274847
|  | 294.7986 | 2.11643 |  | 105.8215 | 0.029 | 3.888332e-06 | 0.02702811 | 0.008593831 | 0.01295798 | 0.002762883
|  | 296.0591 | 2.11642 |  | 105.821 | 0.0285 | 1.026188e-06 | 0.02748699 | 0.008844501 | 0.01257739 | 0.003351681
|  | 297.2846 | 2.11643 |  | 105.8215 | 0.029 | 1.027746e-06 | 0.02798622 | 0.009093841 | 0.01215593 | 0.004023027
|  | 298.5663 | 2.11645 |  | 105.8225 | 0.03 | 2.005427e-06 | 0.02858387 | 0.0093606 | 0.01166733 | 0.004842519
|  | 299.8519 | 2.11645 |  | 105.8225 | 0.03 | 5.152484e-07 | 0.02928219 | 0.009634373 | 0.01113527 | 0.005799127
|  | 301.1034 | 2.11647 |  | 105.8235 | 0.031 | 8.495405e-07 | 0.03007829 | 0.009906868 | 0.01058428 | 0.006873726
|  | 302.3465 | 2.1165 |  | 105.825 | 0.0325 | 2.239475e-06 | 0.03100351 | 0.01018345 | 0.01001186 | 0.00809479
|  | 303.5339 | 2.11651 |  | 105.8255 | 0.033 | 9.391405e-07 | 0.03203091 | 0.01045313 | 0.009448306 | 0.00941605
|  | 304.732 | 2.11651 |  | 105.8255 | 0.033 | 5.174053e-08 | 0.03322747 | 0.01073075 | 0.008869265 | 0.01091403
|  | 305.9413 | 2.11655 |  | 105.8275 | 0.035 | 1.485411e-07 | 0.03461459 | 0.01101657 | 0.008280361 | 0.01260424
|  | 307.1866 | 2.11659 |  | 105.8295 | 0.037 | 5.663542e-07 | 0.03624743 | 0.01131679 | 0.007675394 | 0.01454183
|  | 308.4449 | 2.11663 |  | 105.8315 | 0.039 | 7.700298e-07 | 0.03812249 | 0.01162624 | 0.007071611 | 0.01671121
|  | 309.7025 | 2.11667 |  | 105.8335 | 0.041 | 5.86196e-07 | 0.04023437 | 0.01194163 | 0.006481226 | 0.01909809
|  | 310.9874 | 2.11672 |  | 105.836 | 0.0435 | 7.285192e-07 | 0.04264647 | 0.01227019 | 0.00589654 | 0.02176631
|  | 312.3033 | 2.11675 |  | 105.8375 | 0.045 | 1.502111e-07 | 0.04538757 | 0.01261327 | 0.005321817 | 0.02473906
|  | 313.5893 | 2.11679 |  | 105.8395 | 0.047 | 1.770199e-06 | 0.04833049 | 0.01295498 | 0.004787433 | 0.02787466
|  | 314.9103 | 2.11686 |  | 105.843 | 0.0505 | 1.251367e-06 | 0.05161865 | 0.01331255 | 0.004269654 | 0.03132302
|  | 316.2136 | 2.11691 |  | 105.8455 | 0.053 | 4.466577e-06 | 0.05511343 | 0.01367183 | 0.003791941 | 0.03493624
|  | 317.4838 | 2.11698 |  | 105.849 | 0.0565 | 5.020097e-06 | 0.05874056 | 0.01402813 | 0.003359426 | 0.03863959
|  | 318.7414 | 2.11706 |  | 105.853 | 0.0605 | 4.094236e-06 | 0.06252342 | 0.01438681 | 0.002964012 | 0.04245918
|  | 320.0297 | 2.11714 |  | 105.857 | 0.0645 | 4.270597e-06 | 0.06656654 | 0.0147603 | 0.002592877 | 0.04649994
|  | 321.2178 | 2.1172 |  | 105.86 | 0.0675 | 8.494487e-06 | 0.07041453 | 0.0151101 | 0.002280676 | 0.05031033
|  | 322.3607 | 2.11729 |  | 105.8645 | 0.072 | 4.808039e-06 | 0.07419272 | 0.01545137 | 0.002006919 | 0.05402102
|  | 323.5406 | 2.11738 |  | 105.869 | 0.0765 | 2.682313e-06 | 0.07813778 | 0.01580856 | 0.001750656 | 0.05786514
|  | 324.7454 | 2.11748 |  | 105.874 | 0.0815 | 4.518154e-07 | 0.08217217 | 0.01617822 | 0.001515447 | 0.06176509
|  | 325.8988 | 2.11758 |  | 105.879 | 0.0865 | 2.486008e-07 | 0.0860014 | 0.0165368 | 0.001313919 | 0.06543727
|  | 327.0883 | 2.11768 |  | 105.884 | 0.0915 | 2.646599e-06 | 0.08987316 | 0.01691123 | 0.001128846 | 0.06911967
|  | 328.3135 | 2.11775 |  | 105.8875 | 0.095 | 1.606376e-06 | 0.09373257 | 0.01730172 | 0.0009606668 | 0.07275676
|  | 329.519 | 2.11783 |  | 105.8915 | 0.099 | 2.704365e-06 | 0.0973555 | 0.01769057 | 0.0008156657 | 0.07613585
|  | 330.7533 | 2.1179 |  | 105.895 | 0.1025 | 2.760689e-06 | 0.1008385 | 0.01809341 | 0.0006863654 | 0.07934528
|  | 331.9927 | 2.11795 |  | 105.8975 | 0.105 | 8.886451e-07 | 0.1040573 | 0.01850246 | 0.0005742067 | 0.08226723
|  | 333.2603 | 2.11799 |  | 105.8995 | 0.107 | 2.202873e-10 | 0.1070148 | 0.01892543 | 0.0004758898 | 0.0849001
|  | 334.459 | 2.11803 |  | 105.9015 | 0.109 | 2.130772e-07 | 0.1094616 | 0.01932953 | 0.0003964859 | 0.08702217
|  | 335.7453 | 2.11808 |  | 105.904 | 0.1115 | 2.949767e-08 | 0.1116717 | 0.01976744 | 0.0003242136 | 0.08886668
|  | 337.0662 | 2.11814 |  | 105.907 | 0.1145 | 1.080655e-06 | 0.1134605 | 0.02022153 | 0.0002621669 | 0.09026334
|  | 338.4521 | 2.11817 |  | 105.9085 | 0.116 | 1.477581e-06 | 0.1147844 | 0.02070249 | 0.000208478 | 0.09116005
|  | 339.741 | 2.1182 |  | 105.91 | 0.1175 | 4.037293e-06 | 0.1154907 | 0.02115368 | 0.0001674982 | 0.0914561
|  | 341.0742 | 2.11821 |  | 105.9105 | 0.118 | 5.374749e-06 | 0.1156816 | 0.02162417 | 0.0001327821 | 0.09121128
|  | 342.2963 | 2.11821 |  | 105.9105 | 0.118 | 6.879946e-06 | 0.115377 | 0.0220585 | 0.0001067622 | 0.09049836
|  | 343.5826 | 2.11819 |  | 105.9095 | 0.117 | 5.895547e-06 | 0.1145719 | 0.02251865 | 8.440456e-05 | 0.08925545
|  | 344.8378 | 2.11814 |  | 105.907 | 0.1145 | 1.378317e-06 | 0.113326 | 0.0229704 | 6.675141e-05 | 0.08757541
|  | 346.0457 | 2.11814 |  | 105.907 | 0.1145 | 7.717472e-06 | 0.111722 | 0.02340739 | 5.299533e-05 | 0.08554816
|  | 347.2882 | 2.11808 |  | 105.904 | 0.1115 | 3.28312e-06 | 0.1096881 | 0.02385902 | 4.158439e-05 | 0.08307404
|  | 348.5664 | 2.11798 |  | 105.899 | 0.1065 | 5.295249e-07 | 0.1072277 | 0.02432561 | 3.222961e-05 | 0.08015643
|  | 349.811 | 2.11792 |  | 105.896 | 0.1035 | 1.031318e-06 | 0.1045155 | 0.02478162 | 2.501522e-05 | 0.07699549
|  | 351.0815 | 2.11784 |  | 105.892 | 0.0995 | 3.889847e-06 | 0.1014723 | 0.02524852 | 1.921104e-05 | 0.07349112
|  | 352.3554 | 2.11776 |  | 105.888 | 0.0955 | 7.245826e-06 | 0.09819181 | 0.02571791 | 1.466298e-05 | 0.06974581
|  | 353.5647 | 2.11766 |  | 105.883 | 0.0905 | 1.947692e-05 | 0.09491327 | 0.02616433 | 1.128929e-05 | 0.06602423
|  | 354.8807 | 2.11757 |  | 105.8785 | 0.086 | 2.721057e-05 | 0.09121637 | 0.0266508 | 8.446444e-06 | 0.06184371
|  | 356.237 | 2.11752 |  | 105.876 | 0.0835 | 1.46211e-05 | 0.08732375 | 0.02715255 | 6.225774e-06 | 0.05745156
|  | 357.5932 | 2.11745 |  | 105.8725 | 0.08 | 1.159974e-05 | 0.08340584 | 0.02765438 | 4.560777e-06 | 0.05303348
|  | 358.917 | 2.11738 |  | 105.869 | 0.0765 | 9.674288e-06 | 0.07961035 | 0.02814391 | 3.346144e-06 | 0.04874967
|  | 360.2348 | 2.11732 |  | 105.866 | 0.0735 | 5.793287e-06 | 0.07590692 | 0.02863067 | 2.444151e-06 | 0.0445604
|  | 361.4868 | 2.11726 |  | 105.863 | 0.0705 | 3.980185e-06 | 0.07249504 | 0.02909233 | 1.803755e-06 | 0.04068749
|  | 362.6979 | 2.1172 |  | 105.86 | 0.0675 | 3.324032e-06 | 0.06932319 | 0.02953788 | 1.337761e-06 | 0.03707056
|  | 363.9683 | 2.11716 |  | 105.858 | 0.0655 | 4.320005e-07 | 0.06615727 | 0.03000394 | 9.725821e-07 | 0.03343893
|  | 365.184 | 2.11711 |  | 105.8555 | 0.063 | 9.13824e-08 | 0.0633023 | 0.03044841 | 7.132536e-07 | 0.03013975
|  | 366.4145 | 2.1171 |  | 105.855 | 0.0625 | 3.604081e-06 | 0.06060156 | 0.03089655 | 5.184784e-07 | 0.02699107
|  | 367.7018 | 2.11707 |  | 105.8535 | 0.061 | 9.05275e-06 | 0.05799122 | 0.03136327 | 3.69367e-07 | 0.02391417
|  | 368.9585 | 2.11703 |  | 105.8515 | 0.059 | 1.113824e-05 | 0.0556626 | 0.03181647 | 2.638645e-07 | 0.02113245
|  | 370.2197 | 2.11698 |  | 105.849 | 0.0565 | 8.725285e-06 | 0.05354614 | 0.03226873 | 1.872665e-07 | 0.0185638
|  | 371.5512 | 2.11697 |  | 105.8485 | 0.056 | 1.979844e-05 | 0.05155046 | 0.03274312 | 1.296366e-07 | 0.01609378
|  | 372.8609 | 2.11695 |  | 105.8475 | 0.055 | 2.681328e-05 | 0.04982185 | 0.03320635 | 8.976551e-08 | 0.01390198
|  | 374.1454 | 2.11689 |  | 105.8445 | 0.052 | 1.3366e-05 | 0.04834405 | 0.03365723 | 6.22482e-08 | 0.01197333
|  | 375.4508 | 2.11685 |  | 105.8425 | 0.05 | 8.687494e-06 | 0.04705254 | 0.03411165 | 4.266847e-08 | 0.01022743
|  | 376.7647 | 2.11684 |  | 105.842 | 0.0495 | 1.2575e-05 | 0.04595388 | 0.03456496 | 2.900815e-08 | 0.008675472
|  | 378.0775 | 2.11681 |  | 105.8405 | 0.048 | 8.741968e-06 | 0.04504332 | 0.03501359 | 1.961368e-08 | 0.007316292
|  | 379.3995 | 2.1168 |  | 105.84 | 0.0475 | 1.024009e-05 | 0.04429999 | 0.03546077 | 1.314864e-08 | 0.006125784
|  | 380.6936 | 2.11679 |  | 105.8395 | 0.047 | 1.072207e-05 | 0.04372554 | 0.03589386 | 8.839071e-09 | 0.005118253
|  | 381.9753 | 2.11676 |  | 105.838 | 0.0455 | 4.879863e-06 | 0.04329096 | 0.03631808 | 5.931767e-09 | 0.004259455
|  | 383.2111 | 2.11673 |  | 105.8365 | 0.044 | 1.030338e-06 | 0.04298494 | 0.03672248 | 4.017015e-09 | 0.003549037
|  | 384.5042 | 2.1167 |  | 105.835 | 0.0425 | 7.276042e-08 | 0.04276974 | 0.03714059 | 2.657101e-09 | 0.002915726
|  | 385.782 | 2.11672 |  | 105.836 | 0.0435 | 7.235152e-07 | 0.0426494 | 0.03754859 | 1.756446e-09 | 0.00238739
|  | 387.1245 | 2.1167 |  | 105.835 | 0.0425 | 1.173564e-08 | 0.04260833 | 0.03797151 | 1.130334e-09 | 0.001923398
|  | 388.4373 | 2.11671 |  | 105.8355 | 0.043 | 1.293503e-07 | 0.04264035 | 0.03837926 | 7.302629e-10 | 0.001547667
|  | 389.7299 | 2.11676 |  | 105.838 | 0.0455 | 7.669204e-06 | 0.04273067 | 0.038775 | 4.722963e-10 | 0.001242251
|  | 391.0753 | 2.11673 |  | 105.8365 | 0.044 | 1.262786e-06 | 0.04287626 | 0.03918066 | 2.983065e-10 | 0.0009821834
|  | 392.3944 | 2.1167 |  | 105.835 | 0.0425 | 3.147335e-07 | 0.04306101 | 0.0395722 | 1.889866e-10 | 0.0007753931
|  | 393.7288 | 2.1167 |  | 105.835 | 0.0425 | 6.115659e-07 | 0.04328203 | 0.03996185 | 1.183974e-10 | 0.0006067558
|  | 395.042 | 2.11674 |  | 105.837 | 0.0445 | 9.483728e-07 | 0.04352616 | 0.04033894 | 7.429406e-11 | 0.0004737973
|  | 396.4025 | 2.11675 |  | 105.8375 | 0.045 | 1.43838e-06 | 0.04380068 | 0.04072286 | 4.556507e-11 | 0.0003643972
|  | 397.7139 | 2.11675 |  | 105.8375 | 0.045 | 8.445709e-07 | 0.04408099 | 0.04108636 | 2.827624e-11 | 0.0002812181
|  | 399.0189 | 2.11675 |  | 105.8375 | 0.045 | 3.955478e-07 | 0.04437107 | 0.04144163 | 1.748769e-11 | 0.0002160212
|  | 400.3745 | 2.11677 |  | 105.8385 | 0.046 | 1.741208e-06 | 0.04468045 | 0.0418038 | 1.055202e-11 | 0.0001632327
|  | 401.6661 | 2.11678 |  | 105.839 | 0.0465 | 2.310471e-06 | 0.04497998 | 0.04214231 | 6.483587e-12 | 0.0001242517
|  | 402.9288 | 2.11676 |  | 105.838 | 0.0455 | 5.059322e-08 | 0.04527507 | 0.04246702 | 4.005798e-12 | 9.463108e-05
|  | 404.2573 | 2.11676 |  | 105.838 | 0.0455 | 7.408473e-09 | 0.04558607 | 0.04280202 | 2.399707e-12 | 7.063488e-05
|  | 405.575 | 2.11678 |  | 105.839 | 0.0465 | 3.678297e-07 | 0.04589351 | 0.04312756 | 1.435151e-12 | 5.253159e-05
|  | 406.8635 | 2.11675 |  | 105.8375 | 0.045 | 1.420617e-06 | 0.0461919 | 0.04343938 | 8.632864e-13 | 3.909855e-05
|  | 408.1658 | 2.11676 |  | 105.838 | 0.0455 | 9.807112e-07 | 0.04649031 | 0.04374805 | 5.135415e-13 | 2.883939e-05
|  | 409.5006 | 2.11676 |  | 105.838 | 0.0455 | 1.669344e-06 | 0.04679203 | 0.04405763 | 2.997911e-13 | 2.098361e-05
|  | 410.849 | 2.11677 |  | 105.8385 | 0.046 | 1.192347e-06 | 0.04709195 | 0.0443634 | 1.730054e-13 | 1.512378e-05
|  | 412.1977 | 2.1168 |  | 105.84 | 0.0475 | 1.28683e-08 | 0.04738656 | 0.04466231 | 9.921823e-14 | 1.083116e-05
|  | 413.5444 | 2.11678 |  | 105.839 | 0.0465 | 1.380615e-06 | 0.047675 | 0.04495386 | 5.660526e-14 | 7.712434e-06
|  | 414.8485 | 2.11679 |  | 105.8395 | 0.047 | 8.998846e-07 | 0.04794862 | 0.04522969 | 3.268205e-14 | 5.517923e-06
|  | 416.1477 | 2.11679 |  | 105.8395 | 0.047 | 1.477434e-06 | 0.0482155 | 0.04549815 | 1.880143e-14 | 3.929752e-06
|  | 417.5083 | 2.11679 |  | 105.8395 | 0.047 | 2.216291e-06 | 0.04848872 | 0.04577257 | 1.047397e-14 | 2.737069e-06
|  | 418.8354 | 2.11678 |  | 105.839 | 0.0465 | 5.058054e-06 | 0.04874901 | 0.04603368 | 5.884171e-15 | 1.911586e-06
|  | 420.118 | 2.11681 |  | 105.8405 | 0.048 | 9.894318e-07 | 0.0489947 | 0.04627994 | 3.351507e-15 | 1.343478e-06
|  | 421.4245 | 2.11678 |  | 105.839 | 0.0465 | 7.502556e-06 | 0.04923908 | 0.04652473 | 1.878272e-15 | 9.325299e-07
|  | 422.6913 | 2.11678 |  | 105.839 | 0.0465 | 8.823017e-06 | 0.04947036 | 0.04675629 | 1.06549e-15 | 6.508332e-07
|  | 423.9603 | 2.11681 |  | 105.8405 | 0.048 | 2.877946e-06 | 0.04969645 | 0.04698258 | 6.006179e-16 | 4.514489e-07
|  | 425.287 | 2.11682 |  | 105.841 | 0.0485 | 2.036211e-06 | 0.04992696 | 0.04721323 | 3.279383e-16 | 3.061413e-07
|  | 426.6313 | 2.11682 |  | 105.841 | 0.0485 | 2.737091e-06 | 0.05015442 | 0.04744079 | 1.765732e-16 | 2.052713e-07
|  | 427.8887 | 2.11684 |  | 105.842 | 0.0495 | 7.425609e-07 | 0.05036172 | 0.04764816 | 9.841011e-17 | 1.404399e-07
|  | 429.2064 | 2.11682 |  | 105.841 | 0.0485 | 4.298885e-06 | 0.05057338 | 0.04785986 | 5.30289e-17 | 9.38002e-08
|  | 430.5039 | 2.11685 |  | 105.8425 | 0.05 | 6.026091e-07 | 0.05077628 | 0.0480628 | 2.868376e-17 | 6.267014e-08
|  | 431.8247 | 2.11685 |  | 105.8425 | 0.05 | 9.551302e-07 | 0.05097731 | 0.04826385 | 1.525634e-17 | 4.132166e-08
|  | 433.1567 | 2.11686 |  | 105.843 | 0.0505 | 4.54939e-07 | 0.05117449 | 0.04846105 | 8.023752e-18 | 2.698462e-08
|  | 434.4696 | 2.11685 |  | 105.8425 | 0.05 | 1.859099e-06 | 0.05136349 | 0.04865005 | 4.234443e-18 | 1.76244e-08
|  | 435.7841 | 2.11683 |  | 105.8415 | 0.049 | 6.489815e-06 | 0.05154751 | 0.04883408 | 2.219918e-18 | 1.143611e-08
|  | 437.0928 | 2.11684 |  | 105.842 | 0.0495 | 4.953359e-06 | 0.05172561 | 0.04901219 | 1.160501e-18 | 7.391192e-09
|  | 438.4258 | 2.11685 |  | 105.8425 | 0.05 | 3.617285e-06 | 0.05190192 | 0.04918849 | 5.958624e-19 | 4.709543e-09
|  | 439.7206 | 2.11687 |  | 105.8435 | 0.051 | 1.141279e-06 | 0.05206831 | 0.04935488 | 3.100924e-19 | 3.022151e-09
|  | 441.078 | 2.11684 |  | 105.842 | 0.0495 | 7.495183e-06 | 0.05223773 | 0.04952431 | 1.554128e-19 | 1.886372e-09
|  | 442.4452 | 2.11684 |  | 105.842 | 0.0495 | 8.429141e-06 | 0.0524033 | 0.04968988 | 7.702234e-20 | 1.165932e-09
|  | 443.7646 | 2.11684 |  | 105.842 | 0.0495 | 9.353548e-06 | 0.05255836 | 0.04984494 | 3.888779e-20 | 7.283774e-10
|  | 445.1778 | 2.11683 |  | 105.8415 | 0.049 | 1.383394e-05 | 0.0527194 | 0.05000598 | 1.858324e-20 | 4.371519e-10
|  | 446.5443 | 2.11684 |  | 105.842 | 0.0495 | 1.135888e-05 | 0.05287029 | 0.05015687 | 9.042003e-21 | 2.650859e-10
|  | 447.8672 | 2.11685 |  | 105.8425 | 0.05 | 9.071923e-06 | 0.05301196 | 0.05029854 | 4.474991e-21 | 1.623293e-10
|  | 449.2432 | 2.11687 |  | 105.8435 | 0.051 | 4.643213e-06 | 0.05315481 | 0.05044139 | 2.139872e-21 | 9.684881e-11
|  | 450.5915 | 2.11686 |  | 105.843 | 0.0505 | 7.786681e-06 | 0.05329046 | 0.05057704 | 1.032121e-21 | 5.801365e-11
|  | 451.9127 | 2.11686 |  | 105.843 | 0.0505 | 8.522438e-06 | 0.05341932 | 0.0507059 | 5.022138e-22 | 3.489839e-11
|  | 453.2395 | 2.1169 |  | 105.845 | 0.0525 | 1.091572e-06 | 0.05354478 | 0.05083136 | 2.42198e-22 | 2.082158e-11
|  | 454.5833 | 2.11688 |  | 105.844 | 0.0515 | 4.699939e-06 | 0.05366793 | 0.05095452 | 1.150196e-22 | 1.226444e-11
|  | 455.8718 | 2.11687 |  | 105.8435 | 0.051 | 7.741728e-06 | 0.0537824 | 0.05106898 | 5.600636e-23 | 7.340297e-12
|  | 457.2115 | 2.11689 |  | 105.8445 | 0.052 | 3.60147e-06 | 0.05389775 | 0.05118433 | 2.634648e-23 | 4.278385e-12
|  | 458.5933 | 2.1169 |  | 105.845 | 0.0525 | 2.288995e-06 | 0.05401294 | 0.05129952 | 1.202738e-23 | 2.435857e-12
|  | 459.9434 | 2.1169 |  | 105.845 | 0.0525 | 2.630453e-06 | 0.05412187 | 0.05140845 | 5.555789e-24 | 1.39594e-12
|  | 461.3074 | 2.11689 |  | 105.8445 | 0.052 | 4.965671e-06 | 0.05422838 | 0.05151496 | 2.530301e-24 | 7.9034e-13
|  | 462.6791 | 2.1169 |  | 105.845 | 0.0525 | 3.35624e-06 | 0.054332 | 0.05161859 | 1.140126e-24 | 4.431602e-13
|  | 463.9906 | 2.11693 |  | 105.8465 | 0.054 | 1.831025e-07 | 0.0544279 | 0.05171449 | 5.289092e-25 | 2.533401e-13
|  | 465.3177 | 2.11695 |  | 105.8475 | 0.055 | 2.285993e-07 | 0.05452188 | 0.05180846 | 2.41703e-25 | 1.429957e-13
|  | 466.7128 | 2.11693 |  | 105.8465 | 0.054 | 3.812192e-07 | 0.05461743 | 0.05190401 | 1.054421e-25 | 7.787195e-14
|  | 468.0486 | 2.11694 |  | 105.847 | 0.0545 | 4.239771e-08 | 0.05470591 | 0.05199249 | 4.735695e-26 | 4.324199e-14
|  | 469.3771 | 2.11693 |  | 105.8465 | 0.054 | 6.257714e-07 | 0.05479106 | 0.05207764 | 2.123668e-26 | 2.394294e-14
|  | 470.7443 | 2.11697 |  | 105.8485 | 0.056 | 1.263797e-06 | 0.05487581 | 0.05216239 | 9.246426e-27 | 1.294835e-14
|  | 472.1017 | 2.11697 |  | 105.8485 | 0.056 | 1.087504e-06 | 0.05495717 | 0.05224375 | 4.024874e-27 | 6.988531e-15
|  | 473.4752 | 2.11698 |  | 105.849 | 0.0565 | 2.141167e-06 | 0.05503673 | 0.05232331 | 1.724015e-27 | 3.720354e-15
|  | 474.8853 | 2.11701 |  | 105.8505 | 0.058 | 8.319649e-06 | 0.05511562 | 0.0524022 | 7.172313e-28 | 1.934371e-15
|  | 476.1984 | 2.11703 |  | 105.8515 | 0.059 | 1.454182e-05 | 0.05518663 | 0.05247321 | 3.150291e-28 | 1.045521e-15
|  | 477.528 | 2.11702 |  | 105.851 | 0.0585 | 1.052242e-05 | 0.05525617 | 0.05254275 | 1.361536e-28 | 5.573871e-16
|  | 478.954 | 2.11703 |  | 105.8515 | 0.059 | 1.348197e-05 | 0.05532822 | 0.0526148 | 5.500596e-29 | 2.819738e-16
|  | 480.2965 | 2.11702 |  | 105.851 | 0.0585 | 9.649015e-06 | 0.05539371 | 0.05268029 | 2.328954e-29 | 1.475099e-16
|  | 481.6306 | 2.117 |  | 105.85 | 0.0575 | 4.175368e-06 | 0.05545663 | 0.05274321 | 9.854847e-30 | 7.700445e-17
|  | 482.9964 | 2.117 |  | 105.85 | 0.0575 | 3.924881e-06 | 0.05551887 | 0.05280545 | 4.060436e-30 | 3.933054e-17
|  | 484.3277 | 2.11697 |  | 105.8485 | 0.056 | 1.785155e-07 | 0.05557749 | 0.05286407 | 1.700658e-30 | 2.030607e-17
|  | 485.6858 | 2.11697 |  | 105.8485 | 0.056 | 1.330254e-07 | 0.05563527 | 0.05292185 | 6.956501e-31 | 1.028013e-17
|  | 487.0495 | 2.11697 |  | 105.8485 | 0.056 | 9.528889e-08 | 0.05569131 | 0.05297789 | 2.817542e-31 | 5.156719e-18
|  | 488.4564 | 2.11696 |  | 105.848 | 0.0555 | 6.106163e-08 | 0.05574711 | 0.05303369 | 1.101761e-31 | 2.513843e-18
|  | 489.8494 | 2.11698 |  | 105.849 | 0.0565 | 4.894416e-07 | 0.0558004 | 0.05308698 | 4.320196e-32 | 1.22593e-18
|  | 491.2211 | 2.11696 |  | 105.848 | 0.0555 | 1.232322e-07 | 0.05585104 | 0.05313763 | 1.707507e-32 | 6.004897e-19
|  | 492.5409 | 2.11697 |  | 105.8485 | 0.056 | 1.038159e-08 | 0.05589811 | 0.05318469 | 6.948718e-33 | 3.003441e-19
|  | 493.8813 | 2.11697 |  | 105.8485 | 0.056 | 3.103116e-09 | 0.05594429 | 0.05323088 | 2.771852e-33 | 1.476966e-19
|  | 495.2534 | 2.11697 |  | 105.8485 | 0.056 | 1.011873e-10 | 0.05598994 | 0.05327652 | 1.075198e-33 | 7.096428e-20
|  | 496.6153 | 2.11699 |  | 105.8495 | 0.057 | 9.33789e-07 | 0.05603367 | 0.05332025 | 4.173854e-34 | 3.406187e-20
|  | 497.964 | 2.11699 |  | 105.8495 | 0.057 | 8.547338e-07 | 0.05607548 | 0.05336206 | 1.625235e-34 | 1.636248e-20
|  | 499.279 | 2.11698 |  | 105.849 | 0.0565 | 1.483359e-07 | 0.05611486 | 0.05340144 | 6.441835e-35 | 7.957563e-21
|  | 500.6207 | 2.11699 |  | 105.8495 | 0.057 | 7.162813e-07 | 0.05615367 | 0.05344025 | 2.490706e-35 | 3.790176e-21
|  | 501.9513 | 2.11696 |  | 105.848 | 0.0555 | 4.772532e-07 | 0.05619084 | 0.05347742 | 9.648882e-36 | 1.805291e-21
|  | 503.2687 | 2.117 |  | 105.85 | 0.0575 | 1.622098e-06 | 0.05622638 | 0.05351296 | 3.751337e-36 | 8.610311e-22
|  | 504.6484 | 2.11701 |  | 105.8505 | 0.058 | 3.019515e-06 | 0.05626232 | 0.05354891 | 1.38603e-36 | 3.939888e-22
|  | 506.0445 | 2.11703 |  | 105.8515 | 0.059 | 7.304085e-06 | 0.05629739 | 0.05358397 | 5.028241e-37 | 1.774265e-22
|  | 507.4176 | 2.11702 |  | 105.851 | 0.0585 | 4.70606e-06 | 0.05633065 | 0.05361724 | 1.843038e-37 | 8.042622e-23
|  | 508.8242 | 2.11703 |  | 105.8515 | 0.059 | 6.951111e-06 | 0.0563635 | 0.05365008 | 6.549426e-38 | 3.552086e-23
|  | 510.2102 | 2.11702 |  | 105.851 | 0.0585 | 4.432263e-06 | 0.05639471 | 0.05368129 | 2.347631e-38 | 1.577095e-23
|  | 511.5662 | 2.11702 |  | 105.851 | 0.0585 | 4.309146e-06 | 0.05642415 | 0.05371073 | 8.550238e-39 | 7.080464e-24
|  | 512.9442 | 2.11704 |  | 105.852 | 0.0595 | 9.284119e-06 | 0.05645301 | 0.0537396 | 3.044322e-39 | 3.117551e-24
|  | 514.3215 | 2.117 |  | 105.85 | 0.0575 | 1.038699e-06 | 0.05648083 | 0.05376741 | 1.077614e-39 | 1.36425e-24
|  | 515.6824 | 2.11701 |  | 105.8505 | 0.058 | 2.228019e-06 | 0.05650735 | 0.05379393 | 3.837989e-40 | 5.990449e-25
|  | 517.1123 | 2.11702 |  | 105.851 | 0.0585 | 3.864405e-06 | 0.05653419 | 0.05382077 | 1.288609e-40 | 2.505641e-25
|  | 518.483 | 2.11701 |  | 105.8505 | 0.058 | 2.076514e-06 | 0.05655899 | 0.05384557 | 4.497531e-41 | 1.079379e-25
|  | 519.8237 | 2.11696 |  | 105.848 | 0.0555 | 1.171567e-06 | 0.05658239 | 0.05386897 | 1.596465e-41 | 4.706352e-26
|  | 521.1846 | 2.11696 |  | 105.848 | 0.0555 | 1.221702e-06 | 0.05660531 | 0.05389189 | 5.545173e-42 | 2.013831e-26
|  | 522.5713 | 2.11698 |  | 105.849 | 0.0565 | 1.633814e-08 | 0.05662782 | 0.0539144 | 1.8759e-42 | 8.424189e-27
|  | 523.9612 | 2.11696 |  | 105.848 | 0.0555 | 1.321513e-06 | 0.05664957 | 0.05393615 | 6.289285e-43 | 3.493471e-27
|  | 525.2297 | 2.11701 |  | 105.8505 | 0.058 | 1.772273e-06 | 0.05666873 | 0.05395531 | 2.306615e-43 | 1.555358e-27
|  | 526.4827 | 2.117 |  | 105.85 | 0.0575 | 6.609138e-07 | 0.05668703 | 0.05397361 | 8.519585e-44 | 6.95607e-28
|  | 527.5732 | 2.11701 |  | 105.8505 | 0.058 | 1.683574e-06 | 0.05670247 | 0.05398905 | 3.565132e-44 | 3.437813e-28
|  | 528.5076 | 2.11698 |  | 105.849 | 0.0565 | 4.637635e-08 | 0.05671535 | 0.05400193 | 1.684625e-44 | 1.873209e-28
|  | 529.2972 | 2.11697 |  | 105.8485 | 0.056 | 5.270551e-07 | 0.05672599 | 0.05401257 | 8.921245e-45 | 1.118817e-28
|  | 529.9484 | 2.11694
|  | 530.4748 | 2.11695
|  | 530.9654 | 2.11691
|  | 531.3702 | 2.11692
|  | 531.6827 | 2.1169
|  | 532.0406 | 2.11686
|  | 532.3465 | 2.1169
|  | 532.6008 | 2.1169
|  | 532.9318 | 2.11689
|  | 533.152 | 2.11684
|  | 533.3105 | 2.1168
|  | 533.4966 | 2.11676
|  | 533.6224 | 2.11671
|  | 533.7151 | 2.11671
|  | 533.837 | 2.1167
|  | 534.0106 | 2.11668
|  | 534.0583 | 2.11664
|  | 534.0736 | 2.11661
|  | 534.1105 | 2.11659
|  | 534.1966 | 2.11658
|  | 534.2955 | 2.11659
|  | 534.3875 | 2.11658
|  | 534.4558 | 2.11655
|  | 534.5325 | 2.11654
|  | 534.5896 | 2.11652
|  | 534.6248 | 2.1165
|  | 534.6297 | 2.11649
|  | 534.6945 | 2.11646
|  | 534.7405 | 2.11643
|  | 534.8311 | 2.11641
|  | 534.9296875 | 2.11639
|  | 535.007 | 2.11642
|  | 535.0945 | 2.1164
|  | 535.1962 | 2.11638
|  | 535.3087 | 2.11639
|  | 535.3638 | 2.11637
|  | 535.4471 | 2.11633
|  | 535.5638 | 2.11632
|  | 535.6376 | 2.1163
|  | 535.6808 | 2.11629
|  | 535.7443 | 2.11628
|  | 535.7826 | 2.11626
|  | 535.832 | 2.11625
|  | 535.946 | 2.11623
|  | 536.0439 | 2.11622
|  | 536.0902 | 2.11621
|  | 536.1738 | 2.11625
|  | 536.2349 | 2.11623
|  | 536.3031 | 2.11621
|  | 536.4487 | 2.1162
|  | 536.5906 | 2.11617
|  | 536.7045 | 2.11619
|  | 536.8108 | 2.11619
|  | 536.8679 | 2.11616
|  | 536.9233 | 2.11616
|  | 536.985 | 2.11617
|  | 537.0313 | 2.11615
|  | 537.0634 | 2.11614
|  | 537.077 | 2.11614
|  | 537.1477 | 2.11613
|  | 537.1818 | 2.11614
|  | 537.2281 | 2.11615
|  | 537.2801 | 2.11615
|  | 537.3278 | 2.11614
|  | 537.3421 | 2.11612
|  | 537.3992 | 2.11613
|  | 537.447 | 2.11613
|  | 537.4926 | 2.1161
|  | 537.5731 | 2.11609
|  | 537.6358 | 2.11609
|  | 537.6884 | 2.11609
|  | 537.7532 | 2.11605
|  | 537.7672 | 2.11607
|  | 537.7714 | 2.11607
|  | 537.8452 | 2.11605
|  | 537.9023 | 2.11605
|  | 537.9379 | 2.11605
|  | 538.0361 | 2.116
|  | 538.1006 | 2.11604
|  | 538.1361 | 2.11603
|  | 538.1996 | 2.11604
|  | 538.2592 | 2.11604
|  | 538.3027 | 2.11603
|  | 538.2992 | 2.11607
|  | 538.3285 | 2.11604
|  | 538.3685 | 2.11603
|  | 538.4166 | 2.11603
|  | 538.472 | 2.11601
|  | 538.5162 | 2.11601
|  | 538.541 | 2.11598
|  | 538.603 | 2.116
|  | 538.6522 | 2.11599
|  | 538.6891 | 2.11601
|  | 538.7354 | 2.11601
|  | 538.7692 | 2.11599
|  | 538.7692 | 2.11601
|  | 538.8062 | 2.116
|  | 538.8476 | 2.11598
|  | 538.8643 | 2.116
|  | 538.9155 | 2.11601
|  | 538.9615 | 2.11599
|  | 538.9891 | 2.11604
|  | 539.011 | 2.116
|  | 539.066 | 2.116
|  | 539.0692 | 2.11601
|  | 539.1058 | 2.11599
|  | 539.1647 | 2.11598
|  | 539.2013 | 2.11597
|  | 539.1786 | 2.11597
|  | 539.1936 | 2.11594
|  | 539.2013 | 2.11594
|  | 539.1891 | 2.11594
|  | 539.2201 | 2.11594
|  | 539.2758 | 2.11593
|  | 539.3079 | 2.11591
|  | 539.3358 | 2.11592
|  | 539.3497 | 2.1159
|  | 539.3152 | 2.11589
|  | 539.3598 | 2.1159
|  | 539.3692 | 2.1159
|  | 539.3831 | 2.1159
|  | 539.4124 | 2.1159
|  | 539.4294 | 2.11589
|  | 539.3967 | 2.11589
|  | 539.4403 | 2.11589
|  | 539.52 | 2.11589
|  | 539.5768 | 2.11591
|  | 539.642 | 2.11593
|  | 539.6908 | 2.11594
|  | 539.7326 | 2.11593
|  | 539.7664 | 2.11593
|  | 539.8131 | 2.11593
|  | 539.8483 | 2.11592
|  | 539.8493 | 2.11593
|  | 539.8466 | 2.11592
|  | 539.9047 | 2.11594
|  | 539.9235 | 2.11591
|  | 539.9633 | 2.11592
|  | 540.0033 | 2.1159
|  | 540.0204 | 2.11592
|  | 540.0392 | 2.11591
|  | 540.0388 | 2.11592
|  | 540.0388 | 2.11591
|  | 540.0653 | 2.11593
|  | 540.0932 | 2.11592
|  | 540.064 | 2.11589
|  | 540.0546 | 2.11588
|  | 540.0455 | 2.11589
|  | 540.065 | 2.11588
|  | 540.0932 | 2.11588
|  | 540.119 | 2.11588
|  | 540.1085 | 2.11588
|  | 540.1392 | 2.11587
|  | 540.1531 | 2.11589
|  | 540.1803 | 2.11586
|  | 540.1639 | 2.11587
|  | 540.1312 | 2.11589
|  | 540.1033 | 2.11586
|  | 540.1378 | 2.11585
|  | 540.2082 | 2.11585
|  | 540.2207 | 2.11584
|  | 540.2329 | 2.11584
|  | 540.2419 | 2.11586
|  | 540.2684 | 2.11584
|  | 540.2943 | 2.11583
|  | 540.3483 | 2.11583
|  | 540.373 | 2.11583
|  | 540.4242 | 2.11583
|  | 540.442 | 2.11581
|  | 540.4604 | 2.11582
|  | 540.4332 | 2.11581
|  | 540.459 | 2.11582
|  | 540.4667 | 2.11581
|  | 540.4514 | 2.1158
|  | 540.4625 | 2.11582
|  | 540.459 | 2.11582
|  | 540.4562 | 2.11581
|  | 540.442 | 2.11582
|  | 540.4427 | 2.11584
|  | 540.405 | 2.11581
|  | 540.3549 | 2.11581
|  | 540.3545 | 2.11579
|  | 540.3775 | 2.11581
|  | 540.3873 | 2.11582
|  | 540.45 | 2.11581
|  | 540.4872 | 2.11583
|  | 540.4949 | 2.11587
|  | 540.5113 | 2.11582
|  | 540.5273 | 2.11583
|  | 540.4963 | 2.11582
|  | 540.5256 | 2.11579
|  | 540.5298 | 2.11579
|  | 540.5779 | 2.11579
|  | 540.6162 | 2.11579
|  | 540.6608 | 2.11581
|  | 540.6608 | 2.11578
|  | 540.6329 | 2.11578
|  | 540.6454 | 2.11579
|  | 540.6162 | 2.11576
|  | 540.5883 | 2.11578
|  | 540.5991 | 2.11578
|  | 540.5869 | 2.1158
|  | 540.6085 | 2.11581
|  | 540.658 | 2.11583
|  | 540.7075 | 2.11584
|  | 540.713 | 2.11582
|  | 540.7621 | 2.11583
|  | 540.8026 | 2.11583
|  | 540.7719 | 2.1158
|  | 540.7921 | 2.1158
|  | 540.7639 | 2.11579
|  | 540.7716 | 2.11578
|  | 540.8179 | 2.11581
|  | 540.781 | 2.11581
|  | 540.7454 | 2.11579
|  | 540.7566 | 2.11579
|  | 540.7688 | 2.11578
|  | 540.7932 | 2.11579
|  | 540.8179 | 2.11577
|  | 540.8273 | 2.11574
|  | 540.7994 | 2.11577
|  | 540.7444 | 2.11576
|  | 540.7151 | 2.11575
|  | 540.7162 | 2.11576
|  | 540.7859 | 2.11577
|  | 540.85 | 2.11576
|  | 540.8719 | 2.11578
|  | 540.9179 | 2.11578
|  | 540.9364 | 2.11576
|  | 540.9322 | 2.1158
|  | 540.9475 | 2.11576
|  | 540.9228 | 2.11575
|  | 540.9151 | 2.11575
|  | 540.8824 | 2.11576
|  | 540.8813 | 2.11576
|  | 540.8737 | 2.11576
|  | 540.8517 | 2.11577
|  | 540.8751 | 2.11577
|  | 540.9197 | 2.11577
|  | 540.9291 | 2.11582
|  | 540.9639 | 2.11577
|  | 540.9855 | 2.11574
|  | 540.9583 | 2.11576
|  | 540.9565 | 2.11575
|  | 540.9702 | 2.11576
|  | 540.9517 | 2.11577
|  | 540.9639 | 2.11576
|  | 540.9702 | 2.11575
|  | 540.9238 | 2.11576
|  | 540.8855 | 2.11577
|  | 540.904 | 2.11579
|  | 540.8827 | 2.11579
|  | 540.9026 | 2.1158
|  | 540.9489 | 2.11578
|  | 541.0029 | 2.11579
|  | 541.0057 | 2.11577
|  | 541.066 | 2.11578
|  | 541.1025 | 2.11577
|  | 541.0764 | 2.11579
|  | 541.1458 | 2.11582
|  | 541.1646 | 2.11581
|  | 541.1705 | 2.11575
|  | 541.2026 | 2.11579
|  | 541.2026 | 2.11577
|  | 541.1705 | 2.11575
|  | 541.166 | 2.11576
|  | 541.1224 | 2.11574
|  | 541.0813 | 2.11578
|  | 541.1273 | 2.11578
|  | 541.1688 | 2.11581
|  | 541.1705 | 2.1158
|  | 541.1548 | 2.11576
|  | 541.1642 | 2.11574
|  | 541.1461 | 2.11575
|  | 541.1332 | 2.11573
|  | 541.1461 | 2.11573
|  | 541.1367 | 2.11573
|  | 541.1147 | 2.11573
|  | 541.1409 | 2.11575
|  | 541.1517 | 2.11575
|  | 541.1995 | 2.11577
|  | 541.2092 | 2.11577
|  | 541.1862 | 2.11576
|  | 541.1611 | 2.11577
|  | 541.167 | 2.11578
|  | 541.1566 | 2.11579
|  | 541.1566 | 2.11579
|  | 541.1688 | 2.1158
|  | 541.1799 | 2.11578
|  | 541.2318 | 2.11578
|  | 541.2583 | 2.11579
|  | 541.2709 | 2.11578
|  | 541.2395 | 2.11577
|  | 541.2517 | 2.1158
|  | 541.2611 | 2.11579
|  | 541.2367 | 2.11579
|  | 541.2305 | 2.11576
|  | 541.2259 | 2.11578
|  | 541.2318 | 2.11581
|  | 541.197 | 2.11583
|  | 541.1765 | 2.11583
|  | 541.1287 | 2.11583
|  | 541.0723 | 2.11582
|  | 541.0615 | 2.11581
|  | 541.0809 | 2.11582
|  | 541.1025 | 2.11583
|  | 541.1057 | 2.11585
|  | 541.1165 | 2.11583
|  | 541.1224 | 2.11584
|  | 541.1461 | 2.11585
|  | 541.1611 | 2.11582
|  | 541.181 | 2.11584
|  | 541.1813 | 2.11581
|  | 541.1963 | 2.11581
|  | 541.2228 | 2.11574
|  | 541.2754 | 2.11574
|  | 541.3336 | 2.11574
|  | 541.3046 | 2.11573
|  | 541.3308 | 2.11576
|  | 541.3691 | 2.11576
|  | 541.3538 | 2.11576
|  | 541.3831 | 2.11574
|  | 541.398 | 2.11575
|  | 541.3643 | 2.11574
|  | 541.3179 | 2.11574
|  | 541.3569 | 2.11573
|  | 541.3308 | 2.11573
|  | 541.3168 | 2.11575
|  | 541.3304 | 2.11574
|  | 541.3322 | 2.11576
|  | 541.3196 | 2.11573
|  | 541.3196 | 2.11573
|  | 541.2889 | 2.11573
|  | 541.2583 | 2.11572
|  | 541.2277 | 2.11571
|  | 541.2395 | 2.11569
|  | 541.2134 | 2.11574
|  | 541.2625 | 2.11568
|  | 541.2907 | 2.11571
|  | 541.3196 | 2.11571
|  | 541.3381 | 2.11572
|  | 541.3416 | 2.11572
|  | 541.343 | 2.11573
|  | 541.3196 | 2.11572
|  | 541.3506 | 2.11571
|  | 541.3663 | 2.11571
|  | 541.3705 | 2.1157
|  | 541.3552 | 2.1157
|  | 541.3458 | 2.1157
|  | 541.3444 | 2.11573
|  | 541.4245 | 2.11572
|  | 541.4552 | 2.11573
|  | 541.4552 | 2.11576
|  | 541.5043 | 2.1157
|  | 541.5339 | 2.1157
|  | 541.5217 | 2.1157
|  | 541.5186 | 2.1157
|  | 541.4969 | 2.11571
|  | 541.4893 | 2.1157
|  | 541.512 | 2.1157
|  | 541.5461 | 2.11572
|  | 541.5217 | 2.11571
|  | 541.4969 | 2.11569
|  | 541.5123 | 2.11569
|  | 541.514 | 2.11568
|  | 541.5015 | 2.11567
|  | 541.5259 | 2.11571
|  | 541.5385 | 2.1157
|  | 541.5294 | 2.11573
|  | 541.5768 | 2.11569
|  | 541.543 | 2.11575
|  | 541.543 | 2.11572
|  | 541.5552 | 2.11572
|  | 541.5555 | 2.11571
|  | 541.5074 | 2.11571
|  | 541.5416 | 2.11571
|  | 541.4862 | 2.11576
|  | 541.429 | 2.11576
|  | 541.4304 | 2.11571
|  | 541.4273 | 2.11572
|  | 541.3921 | 2.11573
|  | 541.3663 | 2.11572
|  | 541.3503 | 2.11572
|  | 541.3688 | 2.11571
|  | 541.3656 | 2.11573
|  | 541.3723 | 2.11573
|  | 541.3925 | 2.11573
|  | 541.3893 | 2.11573
|  | 541.3956 | 2.11576
|  | 541.3817 | 2.11571
|  | 541.3907 | 2.11569
|  | 541.398 | 2.1157
|  | 541.3566 | 2.11567
|  | 541.3398 | 2.11573
|  | 541.3538 | 2.1157
|  | 541.3831 | 2.11571
|  | 541.3796 | 2.11568
|  | 541.4443 | 2.1157
|  | 541.4858 | 2.1157
|  | 541.4966 | 2.11571
|  | 541.5398 | 2.1157
|  | 541.551 | 2.11569
|  | 541.5385 | 2.1157
|  | 541.4935 | 2.11571
|  | 541.4998 | 2.1157
|  | 541.4844 | 2.11575
|  | 541.4367 | 2.11572
|  | 541.4597 | 2.11571
|  | 541.4781 | 2.11576
|  | 541.4893 | 2.11576
|  | 541.5043 | 2.11572
|  | 541.5074 | 2.11572
|  | 541.5197 | 2.11569
|  | 541.5106 | 2.11569
|  | 541.4844 | 2.11572
|  | 541.4813 | 2.11571
|  | 541.4767 | 2.1157
|  | 541.4952 | 2.11569
|  | 541.4904 | 2.11571
|  | 541.5182 | 2.11568
|  | 541.5803 | 2.11568
|  | 541.5534 | 2.11571
|  | 541.5109 | 2.11569
|  | 541.4879 | 2.11573
|  | 541.4632 | 2.11572
|  | 541.5123 | 2.11571
|  | 541.5827 | 2.11576
|  | 541.6151 | 2.11575
|  | 541.6433 | 2.11577
|  | 541.6708 | 2.11573
|  | 541.6921 | 2.11574
|  | 541.6736 | 2.1157
|  | 541.6555 | 2.11568
|  | 541.597 | 2.11568
|  | 541.5827 | 2.11566
|  | 541.6154 | 2.11571
|  | 541.6119 | 2.1157
|  | 541.5858 | 2.11571
|  | 541.5803 | 2.11569
|  | 541.6339 | 2.11572
|  | 541.668 | 2.11573
|  | 541.652 | 2.1157
|  | 541.6736 | 2.11572
|  | 541.6367 | 2.11574
|  | 541.6203 | 2.11573
|  | 541.6227 | 2.11573
|  | 541.5844 | 2.11571
|  | 541.5848 | 2.11571
|  | 541.5827 | 2.11572
|  | 541.5997 | 2.1157
|  | 541.5987 | 2.11572
|  | 541.5723 | 2.11569
|  | 541.5601 | 2.11575
|  | 541.5541 | 2.11573
|  | 541.535 | 2.11569
|  | 541.5123 | 2.11571
|  | 541.4771 | 2.1157
|  | 541.506 | 2.11566
|  | 541.551 | 2.1157
|  | 541.5565 | 2.11569
|  | 541.5935 | 2.11571
|  | 541.6095 | 2.11569
|  | 541.6276 | 2.11567
|  | 541.6335 | 2.1157
|  | 541.6541 | 2.11568
|  | 541.6168 | 2.11568
|  | 541.5817 | 2.11567

## linear bad
Micromeritics Instrument Corporation -- AutoChem II 2910 |  |  |  | <------
AutoChem II 2920 V3.03 | Unit 1 | Serial # 237 | Page 1 |  |  |  |  | Upper bound |  | 210 | 197
[8 empty] | Lower bound |  | 340 | 305
Sample: | CETC131203A 5%Ag/ZrO2 (IWI)- with reduction
Operator: | AP | [6 empty] | one | 250 | 231
Submitter: | AP | [6 empty] | two | 400 | 352
File: | C:\2920\DATA\LN\TPD\TPD-030.SMP | [7 empty] | 0.0002933333
-0.06967747
Started: | 2015-06-11 11:35:02AM | Sample Mass: | 0.1505 g
Completed: | 2015-06-11 5:40:24PM | Report Time: | 2015-06-11 5:40:24PM
[8 empty] | curve | Background | 1 | 2
[8 empty] | x-shift | 333.3489 | 374.7583 | 345.8884
Comments: run with calibration file | [7 empty] | height | 0.04863992 | 0.01223032 | 0.09651605
[8 empty] | stretching factor | 0.1181599 | 9.067513 | 12.07308
[8 empty] | FWHM | 0 | 47.0964 | 61.0921
[8 empty] | Area |  | 0.2779815 | 2.920838
[7 empty] | lower bound | 200
[5 empty] | (1000uL/mL)/(20C/min) | 50 | Upper bound | 550
[7 empty] | baseline shift | 0.0009917217 |  | 0.035
[7 empty] | reduce: | 0.0001809544
|  | Concentration ml/min - 2 TPD-021 desorption |  |  |  |  | Total Area (uL) | 3.198819 |  | 3.198819
|  | Temperature (°C) | Concentration ml/min |  | Concentration uL/min |  | simdif | simcurve | baseline | gaussian1 | gaussian2
|  | 37.88079 | 2.11548 |  | 105.774 | 0.003 | 0 | 0.0009917217 | 0 | 2.307433e-302 | 4.490619e-143
|  | 37.87053 | 2.11549 |  | 105.7745 | 0.0035 | 0 | 0.0009917217 | 0 | 2.212462e-302 | 4.394327e-143
|  | 37.87236 | 2.11547 |  | 105.7735 | 0.0025 | 0 | 0.0009917217 | 0 | 2.229124e-302 | 4.411363e-143
|  | 37.87053 | 2.1155 |  | 105.775 | 0.004 | 0 | 0.0009917217 | 0 | 2.212462e-302 | 4.394327e-143
|  | 37.90643 | 2.1155 |  | 105.775 | 0.004 | 0 | 0.0009917217 | 0 | 2.563044e-302 | 4.740649e-143
|  | 37.97603 | 2.11551 |  | 105.7755 | 0.0045 | 0 | 0.0009917217 | 0 | 3.408634e-302 | 5.491586e-143
|  | 38.13098 | 2.11549 |  | 105.7745 | 0.0035 | 0 | 0.0009917217 | 0 | 6.429341e-302 | 7.617657e-143
|  | 38.34967 | 2.11547 |  | 105.7735 | 0.0025 | 0 | 0.0009917217 | 0 | 1.573591e-301 | 1.208599e-142
|  | 38.67203 | 2.11549 |  | 105.7745 | 0.0035 | 0 | 0.0009917217 | 0 | 5.880804e-301 | 2.385141e-142
|  | 39.0801 | 2.1155 |  | 105.775 | 0.004 | 0 | 0.0009917217 | 0 | 3.114784e-300 | 5.633791e-142
|  | 39.58965 | 2.11549 |  | 105.7745 | 0.0035 | 0 | 0.0009917217 | 0 | 2.490105e-299 | 1.645187e-141
|  | 40.17722 | 2.11548 |  | 105.774 | 0.003 | 0 | 0.0009917217 | 0 | 2.726088e-298 | 5.64851e-141
|  | 40.84722 | 2.11547 |  | 105.7735 | 0.0025 | 0 | 0.0009917217 | 0 | 4.153677e-297 | 2.299046e-140
|  | 41.58644 | 2.11544 |  | 105.772 | 0.001 | 0 | 0.0009917217 | 0 | 8.333106e-296 | 1.077961e-139
|  | 42.38172 | 2.11545 |  | 105.7725 | 0.0015 | 0 | 0.0009917217 | 0 | 2.083049e-294 | 5.658709e-139
|  | 43.21325 | 2.11543 |  | 105.7715 | 0.0005 | 0 | 0.0009917217 | 0 | 5.980805e-293 | 3.188981e-138
|  | 44.10377 | 2.11547 |  | 105.7735 | 0.0025 | 0 | 0.0009917217 | 0 | 2.158707e-291 | 2.021006e-137
|  | 44.98256 | 2.11548 |  | 105.774 | 0.003 | 0 | 0.0009917217 | 0 | 7.362287e-290 | 1.243389e-136
|  | 45.90971 | 2.11546 |  | 105.773 | 0.002 | 0 | 0.0009917217 | 0 | 3.018231e-288 | 8.4056e-136
|  | 46.85957 | 2.11545 |  | 105.7725 | 0.0015 | 0 | 0.0009917217 | 0 | 1.340576e-286 | 5.918426e-135
|  | 47.81932 | 2.11548 |  | 105.774 | 0.003 | 0 | 0.0009917217 | 0 | 6.125481e-285 | 4.226073e-134
|  | 48.77137 | 2.11546 |  | 105.773 | 0.002 | 0 | 0.0009917217 | 0 | 2.684612e-283 | 2.951992e-133
|  | 49.75567 | 2.11548 |  | 105.774 | 0.003 | 0 | 0.0009917217 | 0 | 1.321846e-281 | 2.187958e-132
|  | 50.70229 | 2.1155 |  | 105.775 | 0.004 | 0 | 0.0009917217 | 0 | 5.544642e-280 | 1.492589e-131
|  | 51.63795 | 2.11549 |  | 105.7745 | 0.0035 | 0 | 0.0009917217 | 0 | 2.203607e-278 | 9.898428e-131
|  | 52.58113 | 2.11552 |  | 105.776 | 0.005 | 0 | 0.0009917217 | 0 | 8.924134e-277 | 6.624524e-130
|  | 53.51894 | 2.11549 |  | 105.7745 | 0.0035 | 0 | 0.0009917217 | 0 | 3.500997e-275 | 4.359303e-129
|  | 54.4657 | 2.1155 |  | 105.775 | 0.004 | 0 | 0.0009917217 | 0 | 1.407039e-273 | 2.902863e-128
|  | 55.40565 | 2.1155 |  | 105.775 | 0.004 | 0 | 0.0009917217 | 0 | 5.447696e-272 | 1.895302e-127
|  | 56.327 | 2.11551 |  | 105.7755 | 0.0045 | 0 | 0.0009917217 | 0 | 1.941578e-270 | 1.185343e-126
|  | 57.28128 | 2.11553 |  | 105.7765 | 0.0055 | 0 | 0.0009917217 | 0 | 7.777415e-269 | 7.866796e-126
|  | 58.20799 | 2.11552 |  | 105.776 | 0.005 | 0 | 0.0009917217 | 0 | 2.770877e-267 | 4.913738e-125
|  | 59.13793 | 2.11551 |  | 105.7755 | 0.0045 | 0 | 0.0009917217 | 0 | 9.891073e-266 | 3.07061e-124
|  | 60.07216 | 2.11557 |  | 105.7785 | 0.0075 | 0 | 0.0009917217 | 0 | 3.55169e-264 | 1.923602e-123
|  | 60.99458 | 2.11555 |  | 105.7775 | 0.0065 | 0 | 0.0009917217 | 0 | 1.206267e-262 | 1.170524e-122
|  | 61.94778 | 2.11551 |  | 105.7755 | 0.0045 | 0 | 0.0009917217 | 0 | 4.558467e-261 | 7.518873e-122
|  | 62.89848 | 2.11553 |  | 105.7765 | 0.0055 | 0 | 0.0009917217 | 0 | 1.687589e-259 | 4.776444e-121
|  | 63.84452 | 2.11552 |  | 105.776 | 0.005 | 0 | 0.0009917217 | 0 | 6.071605e-258 | 2.988518e-120
|  | 64.78233 | 2.1155 |  | 105.775 | 0.004 | 0 | 0.0009917217 | 0 | 2.09473e-256 | 1.829121e-119
|  | 65.73124 | 2.11556 |  | 105.778 | 0.007 | 0 | 0.0009917217 | 0 | 7.454549e-255 | 1.136767e-118
|  | 66.678 | 2.11554 |  | 105.777 | 0.006 | 0 | 0.0009917217 | 0 | 2.602973e-253 | 6.992533e-118
|  | 67.62691 | 2.11551 |  | 105.7755 | 0.0045 | 0 | 0.0009917217 | 0 | 9.062778e-252 | 4.29244e-117
|  | 68.55541 | 2.11552 |  | 105.776 | 0.005 | 0 | 0.0009917217 | 0 | 2.892687e-250 | 2.519033e-116
|  | 69.52509 | 2.11548 |  | 105.774 | 0.003 | 0 | 0.0009917217 | 0 | 1.064552e-248 | 1.5889e-115
|  | 70.5105 | 2.1155 |  | 105.775 | 0.004 | 0 | 0.0009917217 | 0 | 4.105447e-247 | 1.025823e-114
|  | 71.47981 | 2.11552 |  | 105.776 | 0.005 | 0 | 0.0009917217 | 0 | 1.474475e-245 | 6.382535e-114
|  | 72.44769 | 2.11547 |  | 105.7735 | 0.0025 | 0 | 0.0009917217 | 0 | 5.207737e-244 | 3.934956e-113
|  | 73.42308 | 2.11549 |  | 105.7745 | 0.0035 | 0 | 0.0009917217 | 0 | 1.869331e-242 | 2.44457e-112
|  | 74.39096 | 2.11551 |  | 105.7755 | 0.0045 | 0 | 0.0009917217 | 0 | 6.453199e-241 | 1.487823e-111
|  | 75.37351 | 2.11545 |  | 105.7725 | 0.0015 | 0 | 0.0009917217 | 0 | 2.323364e-239 | 9.245587e-111
|  | 76.35822 | 2.11549 |  | 105.7745 | 0.0035 | 0 | 0.0009917217 | 0 | 8.332039e-238 | 5.730189e-110
|  | 77.35294 | 2.11544 |  | 105.772 | 0.001 | 0 | 0.0009917217 | 0 | 3.061966e-236 | 3.593599e-109
|  | 78.31008 | 2.11546 |  | 105.773 | 0.002 | 0 | 0.0009917217 | 0 | 9.709333e-235 | 2.089235e-108
|  | 79.28726 | 2.11546 |  | 105.773 | 0.002 | 0 | 0.0009917217 | 0 | 3.271967e-233 | 1.252076e-107
|  | 80.25049 | 2.11546 |  | 105.773 | 0.002 | 0 | 0.0009917217 | 0 | 1.036759e-231 | 7.267494e-107
|  | 81.19939 | 2.11547 |  | 105.7735 | 0.0025 | 0 | 0.0009917217 | 0 | 3.08632e-230 | 4.083954e-106
|  | 82.15295 | 2.11547 |  | 105.7735 | 0.0025 | 0 | 0.0009917217 | 0 | 9.239342e-229 | 2.300125e-105
|  | 83.1305 | 2.11544 |  | 105.772 | 0.001 | 0 | 0.0009917217 | 0 | 2.978444e-227 | 1.344289e-104
|  | 84.08442 | 2.11544 |  | 105.772 | 0.001 | 0 | 0.0009917217 | 0 | 8.729984e-226 | 7.480942e-104
|  | 85.06661 | 2.11543 |  | 105.7715 | 0.0005 | 0 | 0.0009917217 | 0 | 2.79575e-224 | 4.351938e-103
|  | 86.06097 | 2.11543 |  | 105.7715 | 0.0005 | 0 | 0.0009917217 | 0 | 9.235167e-223 | 2.570134e-102
|  | 87.02922 | 2.11545 |  | 105.7725 | 0.0015 | 0 | 0.0009917217 | 0 | 2.75093e-221 | 1.439267e-101
|  | 88.02716 | 2.11548 |  | 105.774 | 0.003 | 0 | 0.0009917217 | 0 | 8.985391e-220 | 8.440127e-101
|  | 89.0390625 | 2.11545 |  | 105.7725 | 0.0015 | 0 | 0.0009917217 | 0 | 3.043728e-218 | 5.038188e-100
|  | 90.04632 | 2.11545 |  | 105.7725 | 0.0015 | 0 | 0.0009917217 | 0 | 1.002025e-216 | 2.96215e-99
|  | 91.0525 | 2.11544 |  | 105.772 | 0.001 | 0 | 0.0009917217 | 0 | 3.246237e-215 | 1.726235e-98
|  | 92.07049 | 2.11545 |  | 105.7725 | 0.0015 | 0 | 0.0009917217 | 0 | 1.081856e-213 | 1.019784e-97
|  | 93.07201 | 2.11547 |  | 105.7735 | 0.0025 | 0 | 0.0009917217 | 0 | 3.36494e-212 | 5.813284e-97
|  | 94.09036 | 2.11545 |  | 105.7725 | 0.0015 | 0 | 0.0009917217 | 0 | 1.095092e-210 | 3.388279e-96
|  | 95.09797 | 2.11547 |  | 105.7735 | 0.0025 | 0 | 0.0009917217 | 0 | 3.392865e-209 | 1.924927e-95
|  | 96.11632 | 2.11547 |  | 105.7735 | 0.0025 | 0 | 0.0009917217 | 0 | 1.076789e-207 | 1.106163e-94
|  | 97.11534 | 2.11548 |  | 105.774 | 0.003 | 0 | 0.0009917217 | 0 | 3.16138e-206 | 6.106749e-94
|  | 98.13727 | 2.11547 |  | 105.7735 | 0.0025 | 0 | 0.0009917217 | 0 | 9.904159e-205 | 3.481249e-93
|  | 99.15776 | 2.11549 |  | 105.7745 | 0.0035 | 0 | 0.0009917217 | 0 | 3.048977e-203 | 1.965595e-92
|  | 100.1879 | 2.1155 |  | 105.775 | 0.004 | 0 | 0.0009917217 | 0 | 9.572638e-202 | 1.120051e-91
|  | 101.221 | 2.1155 |  | 105.775 | 0.004 | 0 | 0.0009917217 | 0 | 2.995735e-200 | 6.367057e-91
|  | 102.2806 | 2.11549 |  | 105.7745 | 0.0035 | 0 | 0.0009917217 | 0 | 1.010512e-198 | 3.756007e-90
|  | 103.3297 | 2.1155 |  | 105.775 | 0.004 | 0 | 0.0009917217 | 0 | 3.247371e-197 | 2.160472e-89
|  | 104.3962 | 2.1155 |  | 105.775 | 0.004 | 0 | 0.0009917217 | 0 | 1.090505e-195 | 1.269542e-88
|  | 105.4468 | 2.11552 |  | 105.776 | 0.005 | 0 | 0.0009917217 | 0 | 3.42734e-194 | 7.209328e-88
|  | 106.4904 | 2.11551 |  | 105.7755 | 0.0045 | 0 | 0.0009917217 | 0 | 1.039164e-192 | 4.017306e-87
|  | 107.5279 | 2.1155 |  | 105.775 | 0.004 | 0 | 0.0009917217 | 0 | 3.047363e-191 | 2.199558e-86
|  | 108.5577 | 2.11551 |  | 105.7755 | 0.0045 | 0 | 0.0009917217 | 0 | 8.604801e-190 | 1.180671e-85
|  | 109.6351 | 2.11553 |  | 105.7765 | 0.0055 | 0 | 0.0009917217 | 0 | 2.796815e-188 | 6.796636e-85
|  | 110.6965 | 2.1155 |  | 105.775 | 0.004 | 0 | 0.0009917217 | 0 | 8.514131e-187 | 3.78259e-84
|  | 111.7714 | 2.11551 |  | 105.7755 | 0.0045 | 0 | 0.0009917217 | 0 | 2.668949e-185 | 2.134545e-83
|  | 112.8438 | 2.1155 |  | 105.775 | 0.004 | 0 | 0.0009917217 | 0 | 8.183388e-184 | 1.1902e-82
|  | 113.907 | 2.1155 |  | 105.775 | 0.004 | 0 | 0.0009917217 | 0 | 2.403929e-182 | 6.489669e-82
|  | 114.9736 | 2.11549 |  | 105.7745 | 0.0035 | 0 | 0.0009917217 | 0 | 7.037689e-181 | 3.529464e-81
|  | 116.0335 | 2.11551 |  | 105.7755 | 0.0045 | 0 | 0.0009917217 | 0 | 1.990601e-179 | 1.885049e-80
|  | 117.0844 | 2.11552 |  | 105.776 | 0.005 | 0 | 0.0009917217 | 0 | 5.398046e-178 | 9.849051e-80
|  | 118.1862 | 2.1155 |  | 105.775 | 0.004 | 0 | 0.0009917217 | 0 | 1.692927e-176 | 5.5298e-79
|  | 119.2473 | 2.11552 |  | 105.776 | 0.005 | 0 | 0.0009917217 | 0 | 4.60975e-175 | 2.890105e-78
|  | 120.3171 | 2.11549 |  | 105.7745 | 0.0035 | 0 | 0.0009917217 | 0 | 1.272038e-173 | 1.519251e-77
|  | 121.3869 | 2.11547 |  | 105.7735 | 0.0025 | 0 | 0.0009917217 | 0 | 3.461605e-172 | 7.923834e-77
|  | 122.46 | 2.11549 |  | 105.7745 | 0.0035 | 0 | 0.0009917217 | 0 | 9.383426e-171 | 4.121023e-76
|  | 123.5534 | 2.1155 |  | 105.775 | 0.004 | 0 | 0.0009917217 | 0 | 2.669215e-169 | 2.193481e-75
|  | 124.6181 | 2.11551 |  | 105.7755 | 0.0045 | 0 | 0.0009917217 | 0 | 6.857086e-168 | 1.108573e-74
|  | 125.7039 | 2.11552 |  | 105.776 | 0.005 | 0 | 0.0009917217 | 0 | 1.852084e-166 | 5.739273e-74
|  | 126.8028 | 2.11547 |  | 105.7735 | 0.0025 | 0 | 0.0009917217 | 0 | 5.129578e-165 | 3.005891e-73
|  | 127.8995 | 2.11548 |  | 105.774 | 0.003 | 0 | 0.0009917217 | 0 | 1.390847e-163 | 1.556233e-72
|  | 128.9624 | 2.11549 |  | 105.7745 | 0.0035 | 0 | 0.0009917217 | 0 | 3.359277e-162 | 7.598868e-72
|  | 130.0245 | 2.11549 |  | 105.7745 | 0.0035 | 0 | 0.0009917217 | 0 | 7.985426e-161 | 3.677782e-71
|  | 131.0889 | 2.11546 |  | 105.773 | 0.002 | 0 | 0.0009917217 | 0 | 1.884515e-159 | 1.771977e-70
|  | 132.1296 | 2.11548 |  | 105.774 | 0.003 | 0 | 0.0009917217 | 0 | 4.091164e-158 | 8.182985e-70
|  | 133.158 | 2.11549 |  | 105.7745 | 0.0035 | 0 | 0.0009917217 | 0 | 8.452419e-157 | 3.683789e-69
|  | 134.2147 | 2.11548 |  | 105.774 | 0.003 | 0 | 0.0009917217 | 0 | 1.873151e-155 | 1.715609e-68
|  | 135.2663 | 2.11549 |  | 105.7745 | 0.0035 | 0 | 0.0009917217 | 0 | 4.034775e-154 | 7.870757e-68
|  | 136.3535 | 2.11549 |  | 105.7745 | 0.0035 | 0 | 0.0009917217 | 0 | 9.508126e-153 | 3.771946e-67
|  | 137.4448 | 2.11549 |  | 105.7745 | 0.0035 | 0 | 0.0009917217 | 0 | 2.234281e-151 | 1.80333e-66
|  | 138.5459 | 2.1155 |  | 105.775 | 0.004 | 0 | 0.0009917217 | 0 | 5.322708e-150 | 8.67158e-66
|  | 139.6338 | 2.11551 |  | 105.7755 | 0.0045 | 0 | 0.0009917217 | 0 | 1.203551e-148 | 4.059418e-65
|  | 140.7062 | 2.11551 |  | 105.7755 | 0.0045 | 0 | 0.0009917217 | 0 | 2.56594e-147 | 1.843996e-64
|  | 141.7869 | 2.11551 |  | 105.7755 | 0.0045 | 0 | 0.0009917217 | 0 | 5.523644e-146 | 8.40825e-64
|  | 142.8727 | 2.11551 |  | 105.7755 | 0.0045 | 0 | 0.0009917217 | 0 | 1.189213e-144 | 3.830408e-63
|  | 143.9792 | 2.1155 |  | 105.775 | 0.004 | 0 | 0.0009917217 | 0 | 2.675132e-143 | 1.781343e-62
|  | 145.125 | 2.11551 |  | 105.7755 | 0.0045 | 0 | 0.0009917217 | 0 | 6.615622e-142 | 8.671222e-62
|  | 146.2329 | 2.11549 |  | 105.7745 | 0.0035 | 0 | 0.0009917217 | 0 | 1.44958e-140 | 3.972094e-61
|  | 147.3696 | 2.1155 |  | 105.775 | 0.004 | 0 | 0.0009917217 | 0 | 3.3877e-139 | 1.876201e-60
|  | 148.4703 | 2.11552 |  | 105.776 | 0.005 | 0 | 0.0009917217 | 0 | 7.059247e-138 | 8.366353e-60
|  | 149.5848 | 2.11552 |  | 105.776 | 0.005 | 0 | 0.0009917217 | 0 | 1.505286e-136 | 3.76922e-59
|  | 150.7299 | 2.11552 |  | 105.776 | 0.005 | 0 | 0.0009917217 | 0 | 3.436135e-135 | 1.754003e-58
|  | 151.8153 | 2.11549 |  | 105.7745 | 0.0035 | 0 | 0.0009917217 | 0 | 6.567509e-134 | 7.471971e-58
|  | 152.9014 | 2.1155 |  | 105.775 | 0.004 | 0 | 0.0009917217 | 0 | 1.23979e-132 | 3.160399e-57
|  | 153.9887 | 2.11549 |  | 105.7745 | 0.0035 | 0 | 0.0009917217 | 0 | 2.313905e-131 | 1.327889e-56
|  | 155.0869 | 2.11549 |  | 105.7745 | 0.0035 | 0 | 0.0009917217 | 0 | 4.382868e-130 | 5.613867e-56
|  | 156.181 | 2.1155 |  | 105.775 | 0.004 | 0 | 0.0009917217 | 0 | 8.094088e-129 | 2.341537e-55
|  | 157.273 | 2.11552 |  | 105.776 | 0.005 | 0 | 0.0009917217 | 0 | 1.464755e-127 | 9.65951e-55
|  | 158.4024 | 2.11552 |  | 105.776 | 0.005 | 0 | 0.0009917217 | 0 | 2.882985e-126 | 4.14732e-54
|  | 159.5667 | 2.11547 |  | 105.7735 | 0.0025 | 0 | 0.0009917217 | 0 | 6.121412e-125 | 1.845671e-53
|  | 160.6915 | 2.11548 |  | 105.774 | 0.003 | 0 | 0.0009917217 | 0 | 1.153455e-123 | 7.739065e-53
|  | 161.8659 | 2.11549 |  | 105.7745 | 0.0035 | 0 | 0.0009917217 | 0 | 2.43374e-122 | 3.425032e-52
|  | 163.0277 | 2.11546 |  | 105.773 | 0.002 | 0 | 0.0009917217 | 0 | 4.88879e-121 | 1.478023e-51
|  | 164.1562 | 2.11547 |  | 105.7735 | 0.0025 | 0 | 0.0009917217 | 0 | 8.870821e-120 | 6.062463e-51
|  | 165.3295 | 2.11547 |  | 105.7735 | 0.0025 | 0 | 0.0009917217 | 0 | 1.776284e-118 | 2.605568e-50
|  | 166.512 | 2.11549 |  | 105.7745 | 0.0035 | 0 | 0.0009917217 | 0 | 3.580646e-117 | 1.122008e-49
|  | 167.6953 | 2.11547 |  | 105.7735 | 0.0025 | 0 | 0.0009917217 | 0 | 7.109272e-116 | 4.789744e-49
|  | 168.86 | 2.11548 |  | 105.774 | 0.003 | 0 | 0.0009917217 | 0 | 1.324944e-114 | 1.980208e-48
|  | 170.0315 | 2.11547 |  | 105.7735 | 0.0025 | 0 | 0.0009917217 | 0 | 2.469438e-113 | 8.176222e-48
|  | 171.1977 | 2.11548 |  | 105.774 | 0.003 | 0 | 0.0009917217 | 0 | 4.468605e-112 | 3.323577e-47
|  | 172.3381 | 2.11547 |  | 105.7735 | 0.0025 | 0 | 0.0009917217 | 0 | 7.462936e-111 | 1.297876e-46
|  | 173.4489 | 2.11548 |  | 105.774 | 0.003 | 0 | 0.0009917217 | 0 | 1.141047e-109 | 4.850403e-46
|  | 174.519 | 2.11549 |  | 105.7745 | 0.0035 | 0 | 0.0009917217 | 0 | 1.556589e-108 | 1.713505e-45
|  | 175.6061 | 2.11548 |  | 105.774 | 0.003 | 0 | 0.0009917217 | 0 | 2.182195e-107 | 6.126511e-45
|  | 176.7398 | 2.11549 |  | 105.7745 | 0.0035 | 0 | 0.0009917217 | 0 | 3.373668e-106 | 2.293513e-44
|  | 177.7966 | 2.1155 |  | 105.775 | 0.004 | 0 | 0.0009917217 | 0 | 4.270832e-105 | 7.78833e-44
|  | 178.8963 | 2.11551 |  | 105.7755 | 0.0045 | 0 | 0.0009917217 | 0 | 5.907711e-104 | 2.756841e-43
|  | 180.009 | 2.11552 |  | 105.776 | 0.005 | 0 | 0.0009917217 | 0 | 8.30327e-103 | 9.821355e-43
|  | 181.1231 | 2.11551 |  | 105.7755 | 0.0045 | 0 | 0.0009917217 | 0 | 1.153555e-101 | 3.475054e-42
|  | 182.245 | 2.11549 |  | 105.7745 | 0.0035 | 0 | 0.0009917217 | 0 | 1.607624e-100 | 1.229838e-41
|  | 183.4068 | 2.1155 |  | 105.775 | 0.004 | 0 | 0.0009917217 | 0 | 2.421296e-99 | 4.511474e-41
|  | 184.5323 | 2.11549 |  | 105.7745 | 0.0035 | 0 | 0.0009917217 | 0 | 3.298801e-98 | 1.575212e-40
|  | 185.7108 | 2.1155 |  | 105.775 | 0.004 | 0 | 0.0009917217 | 0 | 4.998116e-97 | 5.778789e-40
|  | 186.8412 | 2.1155 |  | 105.775 | 0.004 | 0 | 0.0009917217 | 0 | 6.671176e-96 | 1.992579e-39
|  | 187.9653 | 2.11549 |  | 105.7745 | 0.0035 | 0 | 0.0009917217 | 0 | 8.64264e-95 | 6.764395e-39
|  | 189.0957 | 2.11552 |  | 105.776 | 0.005 | 0 | 0.0009917217 | 0 | 1.118359e-93 | 2.291999e-38
|  | 190.2442 | 2.11555 |  | 105.7775 | 0.0065 | 0 | 0.0009917217 | 0 | 1.483954e-92 | 7.848609e-38
|  | 191.4267 | 2.11553 |  | 105.7765 | 0.0055 | 0 | 0.0009917217 | 0 | 2.09048e-91 | 2.76123e-37
|  | 192.6163 | 2.11552 |  | 105.776 | 0.005 | 0 | 0.0009917217 | 0 | 2.940618e-90 | 9.692853e-37
|  | 193.7958 | 2.11555 |  | 105.7775 | 0.0065 | 0 | 0.0009917217 | 0 | 3.977575e-89 | 3.334743e-36
|  | 194.9399 | 2.11553 |  | 105.7765 | 0.0055 | 0 | 0.0009917217 | 0 | 4.894705e-88 | 1.095367e-35
|  | 196.0522 | 2.11553 |  | 105.7765 | 0.0055 | 0 | 0.0009917217 | 0 | 5.532499e-87 | 3.451193e-35
|  | 197.1955 | 2.11553 |  | 105.7765 | 0.0055 | 0 | 0.0009917217 | 0 | 6.5873e-86 | 1.112886e-34
|  | 198.3262 | 2.11553 |  | 105.7765 | 0.0055 | 0 | 0.0009917217 | 0 | 7.514009e-85 | 3.511639e-34
|  | 199.4485 | 2.11549 |  | 105.7745 | 0.0035 | 0 | 0.0009917217 | 0 | 8.287285e-84 | 1.089058e-33
|  | 200.5789 | 2.11552 |  | 105.776 | 0.005 | 0 | 0.0009917217 | 0 | 9.157627e-83 | 3.375676e-33
|  | 201.7769 | 2.11549 |  | 105.7745 | 0.0035 | 0 | 0.0009917217 | 0 | 1.148813e-81 | 1.108991e-32
|  | 203.002 | 2.11549 |  | 105.7745 | 0.0035 | 0 | 0.0009917217 | 0 | 1.498343e-80 | 3.704288e-32
|  | 204.1815 | 2.11548 |  | 105.774 | 0.003 | 0 | 0.0009917217 | 0 | 1.746151e-79 | 1.171695e-31
|  | 205.387 | 2.11556 |  | 105.778 | 0.007 | 0 | 0.0009917217 | 0 | 2.110428e-78 | 3.763739e-31
|  | 206.5492 | 2.11556 |  | 105.778 | 0.007 | 0 | 0.0009917217 | 0 | 2.293646e-77 | 1.148485e-30
|  | 207.6955 | 2.11546 |  | 105.773 | 0.002 | 0 | 0.0009917217 | 0 | 2.37435e-76 | 3.420372e-30
|  | 208.8769 | 2.11546 |  | 105.773 | 0.002 | 0 | 0.0009917217 | 0 | 2.596429e-75 | 1.043362e-29
|  | 210.0583 | 2.11544 |  | 105.772 | 0.001 | 0 | 0.0009917217 | 0 | 2.791658e-74 | 3.152465e-29
|  | 211.256 | 2.11544 |  | 105.772 | 0.001 | 0 | 0.0009917217 | 0 | 3.047971e-73 | 9.576926e-29
|  | 212.4729 | 2.11544 |  | 105.772 | 0.001 | 0 | 0.0009917217 | 0 | 3.396757e-72 | 2.932049e-28
|  | 213.7175 | 2.11542 |  | 105.771 | 0 | 0 | 0.0009917217 | 0 | 3.925618e-71 | 9.112461e-28
|  | 214.8912 | 2.11544 |  | 105.772 | 0.001 | 0 | 0.0009917217 | 0 | 3.878063e-70 | 2.6289e-27
|  | 216.087 | 2.11544 |  | 105.772 | 0.001 | 0 | 0.0009917217 | 0 | 3.932257e-69 | 7.662839e-27
|  | 217.3043 | 2.11544 |  | 105.772 | 0.001 | 0 | 0.0009917217 | 0 | 4.082814e-68 | 2.254055e-26
|  | 218.4768 | 2.11546 |  | 105.773 | 0.002 | 0 | 0.0009917217 | 0 | 3.823943e-67 | 6.311572e-26
|  | 219.7222 | 2.11544 |  | 105.772 | 0.001 | 0 | 0.0009917217 | 0 | 4.040938e-66 | 1.864711e-25
|  | 220.9162 | 2.11543 |  | 105.7715 | 0.0005 | 0 | 0.0009917217 | 0 | 3.806217e-65 | 5.215868e-25
|  | 222.1091 | 2.11542 |  | 105.771 | 0 | 0 | 0.0009917217 | 0 | 3.516224e-64 | 1.443388e-24
|  | 223.3289 | 2.11544 |  | 105.772 | 0.001 | 0 | 0.0009917217 | 0 | 3.35543e-63 | 4.046351e-24
|  | 224.5629 | 2.11545 |  | 105.7725 | 0.0015 | 0 | 0.0009917217 | 0 | 3.226244e-62 | 1.136018e-23
|  | 225.7909 | 2.11545 |  | 105.7725 | 0.0015 | 0 | 0.0009917217 | 0 | 3.012627e-61 | 3.140882e-23
|  | 226.9494 | 2.11546 |  | 105.773 | 0.002 | 0 | 0.0009917217 | 0 | 2.437678e-60 | 8.120849e-23
|  | 228.1082 | 2.11545 |  | 105.7725 | 0.0015 | 0 | 0.0009917217 | 0 | 1.941789e-59 | 2.081042e-22
|  | 229.1994 | 2.11544 |  | 105.772 | 0.001 | 0 | 0.0009917217 | 0 | 1.349942e-58 | 5.005383e-22
|  | 230.3331 | 2.11545 |  | 105.7725 | 0.0015 | 0 | 0.0009917217 | 0 | 9.967489e-58 | 1.235067e-21
|  | 231.5156 | 2.11544 |  | 105.772 | 0.001 | 0 | 0.0009917217 | 0 | 7.88872e-57 | 3.138717e-21
|  | 232.6697 | 2.11543 |  | 105.7715 | 0.0005 | 0 | 0.0009917217 | 0 | 5.843351e-56 | 7.727488e-21
|  | 233.8604 | 2.11546 |  | 105.773 | 0.002 | 0 | 0.0009917217 | 0 | 4.534741e-55 | 1.939042e-20
|  | 235.1327 | 2.11544 |  | 105.772 | 0.001 | 0 | 0.0009917217 | 0 | 3.973965e-54 | 5.127215e-20
|  | 236.3552 | 2.11547 |  | 105.7735 | 0.0025 | 0 | 0.0009917217 | 0 | 3.139514e-53 | 1.291418e-19
|  | 237.5917 | 2.11548 |  | 105.774 | 0.003 | 0 | 0.0009917217 | 0 | 2.493388e-52 | 3.253378e-19
|  | 238.8615 | 2.11547 |  | 105.7735 | 0.0025 | 0 | 0.0009917217 | 0 | 2.05368e-51 | 8.311143e-19
|  | 240.103 | 2.1155 |  | 105.775 | 0.004 | 0 | 0.0009917217 | 0 | 1.583697e-50 | 2.057225e-18
|  | 241.2749 | 2.11548 |  | 105.774 | 0.003 | 0 | 0.0009917217 | 0 | 1.070351e-49 | 4.792768e-18
|  | 242.4762 | 2.11548 |  | 105.774 | 0.003 | 0 | 0.0009917217 | 0 | 7.460546e-49 | 1.129544e-17
|  | 243.6351 | 2.1155 |  | 105.775 | 0.004 | 0 | 0.0009917217 | 0 | 4.774771e-48 | 2.558411e-17
|  | 244.7968 | 2.11547 |  | 105.7735 | 0.0025 | 0 | 0.0009917217 | 0 | 3.020095e-47 | 5.753139e-17
|  | 245.9236 | 2.11547 |  | 105.7735 | 0.0025 | 0 | 0.0009917217 | 0 | 1.779032e-46 | 1.251447e-16
|  | 247.1509 | 2.11549 |  | 105.7745 | 0.0035 | 0 | 0.0009917217 | 0 | 1.206186e-45 | 2.888823e-16
|  | 248.3228 | 2.11549 |  | 105.7745 | 0.0035 | 0 | 0.0009917217 | 0 | 7.372991e-45 | 6.359422e-16
|  | 249.4687 | 2.11549 |  | 105.7745 | 0.0035 | 0 | 0.0009917217 | 0 | 4.260442e-44 | 1.363238e-15
|  | 250.6747 | 2.11549 |  | 105.7745 | 0.0035 | 1.810364e-06 | 0.004845498 | 0.003853776 | 2.65322e-43 | 3.012226e-15
|  | 251.8411 | 2.11551 |  | 105.7755 | 0.0045 | 4.728623e-07 | 0.00518765 | 0.004195928 | 1.529975e-42 | 6.423437e-15
|  | 253.0367 | 2.11551 |  | 105.7755 | 0.0045 | 1.078191e-06 | 0.00553836 | 0.004546638 | 9.060854e-42 | 1.382503e-14
|  | 254.2403 | 2.11552 |  | 105.776 | 0.005 | 7.945893e-07 | 0.005891397 | 0.004899676 | 5.335246e-41 | 2.961233e-14
|  | 255.4053 | 2.11552 |  | 105.776 | 0.005 | 1.520595e-06 | 0.006233124 | 0.005241403 | 2.91866e-40 | 6.131544e-14
|  | 256.6178 | 2.11552 |  | 105.776 | 0.005 | 2.524294e-06 | 0.006588803 | 0.005597081 | 1.681628e-39 | 1.295023e-13
|  | 257.7986 | 2.11553 |  | 105.7765 | 0.0055 | 2.059754e-06 | 0.006935184 | 0.005943463 | 9.097736e-39 | 2.656365e-13
|  | 258.9719 | 2.11555 |  | 105.7775 | 0.0065 | 6.073665e-07 | 0.007279337 | 0.006287616 | 4.787669e-38 | 5.372488e-13
|  | 260.1495 | 2.11559 |  | 105.7795 | 0.0085 | 7.660273e-07 | 0.00762477 | 0.006633049 | 2.492791e-37 | 1.079137e-12
|  | 261.3192 | 2.11556 |  | 105.778 | 0.007 | 9.367659e-07 | 0.007967867 | 0.006976145 | 1.262264e-36 | 2.13717e-12
|  | 262.4762 | 2.11557 |  | 105.7785 | 0.0075 | 6.51693e-07 | 0.008307275 | 0.007315553 | 6.179189e-36 | 4.162945e-12
|  | 263.5987 | 2.11558 |  | 105.779 | 0.008 | 4.051731e-07 | 0.008636532 | 0.00764481 | 2.840039e-35 | 7.879341e-12
|  | 264.821 | 2.1156 |  | 105.78 | 0.009 | 2.438853e-11 | 0.008995062 | 0.00800334 | 1.469055e-34 | 1.562947e-11
|  | 266.0097 | 2.11557 |  | 105.7785 | 0.0075 | 3.399491e-06 | 0.009343771 | 0.008352049 | 7.138935e-34 | 3.012875e-11
|  | 267.1736 | 2.11559 |  | 105.7795 | 0.0085 | 1.404662e-06 | 0.009685184 | 0.008693463 | 3.300895e-33 | 5.67512e-11
|  | 268.3815 | 2.11563 |  | 105.7815 | 0.0105 | 2.120789e-07 | 0.01003948 | 0.009047758 | 1.589113e-32 | 1.084119e-10
|  | 269.5764 | 2.1156 |  | 105.78 | 0.009 | 1.932043e-06 | 0.01038998 | 0.009398258 | 7.392371e-32 | 2.036528e-10
|  | 270.7482 | 2.11563 |  | 105.7815 | 0.0105 | 5.462538e-08 | 0.01073372 | 0.009741999 | 3.282571e-31 | 3.743623e-10
|  | 271.9517 | 2.11566 |  | 105.783 | 0.012 | 8.340181e-07 | 0.01108675 | 0.01009503 | 1.491404e-30 | 6.927591e-10
|  | 273.1787 | 2.11563 |  | 105.7815 | 0.0105 | 8.961703e-07 | 0.01144666 | 0.01045494 | 6.853348e-30 | 1.284207e-09
|  | 274.3862 | 2.11565 |  | 105.7825 | 0.0115 | 9.051707e-08 | 0.01180086 | 0.01080914 | 3.019511e-29 | 2.333752e-09
|  | 275.5724 | 2.11567 |  | 105.7835 | 0.0125 | 1.233213e-07 | 0.01214883 | 0.0111571 | 1.27392e-28 | 4.156051e-09
|  | 276.7979 | 2.11567 |  | 105.7835 | 0.0125 | 6.906194e-11 | 0.01250831 | 0.01151658 | 5.536383e-28 | 7.467849e-09
|  | 278.0076 | 2.11565 |  | 105.7825 | 0.0115 | 1.858174e-06 | 0.01286315 | 0.01187141 | 2.318908e-27 | 1.318355e-08
|  | 279.2536 | 2.11569 |  | 105.7845 | 0.0135 | 7.362453e-08 | 0.01322866 | 0.01223692 | 9.953279e-27 | 2.342792e-08
|  | 280.4996 | 2.11567 |  | 105.7835 | 0.0125 | 1.197235e-06 | 0.01359418 | 0.01260242 | 4.192256e-26 | 4.119163e-08
|  | 281.6924 | 2.11567 |  | 105.7835 | 0.0125 | 2.085353e-06 | 0.01394408 | 0.01295228 | 1.631276e-25 | 6.999466e-08
|  | 282.8887 | 2.11569 |  | 105.7845 | 0.0135 | 6.320943e-07 | 0.01429504 | 0.0133032 | 6.263839e-25 | 1.179663e-07
|  | 284.1095 | 2.1157 |  | 105.785 | 0.014 | 4.267137e-07 | 0.01465323 | 0.01366131 | 2.42845e-24 | 1.989293e-07
|  | 285.2698 | 2.11572 |  | 105.786 | 0.015 | 3.949638e-11 | 0.01499372 | 0.01400167 | 8.656645e-24 | 3.237979e-07
|  | 286.4622 | 2.11573 |  | 105.7865 | 0.0155 | 2.443678e-08 | 0.01534368 | 0.01435143 | 3.141999e-23 | 5.290699e-07
|  | 287.6815 | 2.11572 |  | 105.786 | 0.015 | 4.923852e-07 | 0.0157017 | 0.01470911 | 1.15343e-22 | 8.653792e-07
|  | 288.9146 | 2.11574 |  | 105.787 | 0.016 | 4.088741e-09 | 0.01606394 | 0.01507081 | 4.218151e-22 | 1.40861e-06
|  | 290.1452 | 2.11573 |  | 105.7865 | 0.0155 | 8.570425e-07 | 0.01642577 | 0.01543178 | 1.51044e-21 | 2.266883e-06
|  | 291.4402 | 2.11574 |  | 105.787 | 0.016 | 6.513588e-07 | 0.01680707 | 0.01581165 | 5.66843e-21 | 3.698436e-06
|  | 292.6376 | 2.11573 |  | 105.7865 | 0.0155 | 2.756824e-06 | 0.01716037 | 0.01616289 | 1.89084e-20 | 5.756251e-06
|  | 293.8296 | 2.11576 |  | 105.788 | 0.017 | 2.63297e-07 | 0.01751312 | 0.01651255 | 6.165444e-20 | 8.854244e-06
|  | 295.0818 | 2.11576 |  | 105.788 | 0.017 | 7.838378e-07 | 0.01788535 | 0.01687985 | 2.09456e-19 | 1.377338e-05
|  | 296.3267 | 2.11578 |  | 105.789 | 0.018 | 6.651114e-08 | 0.0182579 | 0.01724503 | 6.933351e-19 | 2.114413e-05
|  | 297.5602 | 2.11579 |  | 105.7895 | 0.0185 | 1.704408e-08 | 0.01863055 | 0.01760684 | 2.228004e-18 | 3.199373e-05
|  | 298.8098 | 2.11581 |  | 105.7905 | 0.0195 | 2.368985e-07 | 0.01901328 | 0.0179734 | 7.134346e-18 | 4.815934e-05
|  | 300.1102 | 2.11583 |  | 105.7915 | 0.0205 | 1.167572e-06 | 0.01941946 | 0.01835486 | 2.347394e-17 | 7.287487e-05
|  | 301.3465 | 2.11583 |  | 105.7915 | 0.0205 | 4.676949e-07 | 0.01981612 | 0.01871751 | 7.145309e-17 | 0.000106888
|  | 302.6326 | 2.11584 |  | 105.792 | 0.021 | 5.716601e-07 | 0.02024392 | 0.01909475 | 2.230183e-16 | 0.0001574494
|  | 303.8865 | 2.11584 |  | 105.792 | 0.021 | 1.014415e-07 | 0.0206815 | 0.01946258 | 6.636201e-16 | 0.0002272022
|  | 305.1477 | 2.11586 |  | 105.793 | 0.022 | 7.238018e-07 | 0.02114923 | 0.01983252 | 1.949131e-15 | 0.0003249926
|  | 306.4034 | 2.11587 |  | 105.7935 | 0.0225 | 7.195393e-07 | 0.02165174 | 0.02020087 | 5.589848e-15 | 0.0004591517
|  | 307.6578 | 2.1159 |  | 105.795 | 0.024 | 3.232783e-06 | 0.02220201 | 0.02056881 | 1.57084e-14 | 0.0006414765
|  | 308.8656 | 2.11591 |  | 105.7955 | 0.0245 | 2.920633e-06 | 0.02279101 | 0.02092311 | 4.172366e-14 | 0.0008761805
|  | 310.0605 | 2.11594 |  | 105.797 | 0.026 | 6.520862e-06 | 0.0234464 | 0.02127361 | 1.077692e-13 | 0.001181069
|  | 311.2943 | 2.11593 |  | 105.7965 | 0.0255 | 1.642465e-06 | 0.02421841 | 0.02163552 | 2.819115e-13 | 0.001591167
|  | 312.5104 | 2.11596 |  | 105.798 | 0.027 | 3.62216e-06 | 0.0250968 | 0.02199226 | 7.14301e-13 | 0.002112826
|  | 313.7388 | 2.11596 |  | 105.798 | 0.027 | 7.586072e-07 | 0.02612902 | 0.02235258 | 1.793875e-12 | 0.002784714
|  | 314.9546 | 2.11603 |  | 105.8015 | 0.0305 | 1.008908e-05 | 0.02732367 | 0.02270921 | 4.382705e-12 | 0.00362274
|  | 316.1725 | 2.11604 |  | 105.802 | 0.031 | 5.172456e-06 | 0.0287257 | 0.02306647 | 1.053331e-11 | 0.004667501
|  | 317.3934 | 2.11609 |  | 105.8045 | 0.0335 | 9.782426e-06 | 0.03037231 | 0.02342458 | 2.491271e-11 | 0.005956009
|  | 318.6488 | 2.11613 |  | 105.8065 | 0.0355 | 9.883114e-06 | 0.03235626 | 0.02379283 | 5.924552e-11 | 0.007571703
|  | 319.8981 | 2.11616 |  | 105.808 | 0.037 | 5.462366e-06 | 0.03466283 | 0.02415929 | 1.376565e-10 | 0.009511813
|  | 321.0839 | 2.1162 |  | 105.81 | 0.039 | 3.262417e-06 | 0.03719378 | 0.02450714 | 3.01098e-10 | 0.01169493
|  | 322.2932 | 2.11625 |  | 105.8125 | 0.0415 | 1.825577e-06 | 0.04014886 | 0.02486186 | 6.571985e-10 | 0.01429528
|  | 323.5233 | 2.1163 |  | 105.815 | 0.044 | 1.855512e-07 | 0.04356924 | 0.0252227 | 1.427588e-09 | 0.01735482
|  | 324.7531 | 2.11636 |  | 105.818 | 0.047 | 1.812448e-07 | 0.04742573 | 0.02558344 | 3.043879e-09 | 0.02085056
|  | 325.9706 | 2.11647 |  | 105.8235 | 0.0525 | 6.68591e-07 | 0.05168233 | 0.02594056 | 6.325263e-09 | 0.02475004
|  | 327.2307 | 2.11655 |  | 105.8275 | 0.0565 | 1.864452e-09 | 0.05654318 | 0.0263102 | 1.323218e-08 | 0.02924124
|  | 328.4262 | 2.11664 |  | 105.832 | 0.061 | 3.165267e-07 | 0.06156261 | 0.02666089 | 2.618116e-08 | 0.03390997
|  | 329.6765 | 2.11675 |  | 105.8375 | 0.0665 | 4.872831e-07 | 0.06719806 | 0.02702764 | 5.246162e-08 | 0.03917865
|  | 330.8643 | 2.11685 |  | 105.8425 | 0.0715 | 1.859995e-06 | 0.07286382 | 0.02737604 | 9.975851e-08 | 0.04449595
|  | 332.11 | 2.11697 |  | 105.8485 | 0.0775 | 2.424391e-06 | 0.07905705 | 0.02774145 | 1.921634e-07 | 0.05032368
|  | 333.3698 | 2.11709 |  | 105.8545 | 0.0835 | 3.934214e-06 | 0.08548349 | 0.028111 | 3.658342e-07 | 0.0563804
|  | 334.6289 | 2.1172 |  | 105.86 | 0.089 | 8.710477e-06 | 0.09195135 | 0.02848034 | 6.829134e-07 | 0.06247861
|  | 335.8124 | 2.11737 |  | 105.8685 | 0.0975 | 2.043838e-07 | 0.09795209 | 0.0288275 | 1.20651e-06 | 0.06813166
|  | 337.097 | 2.11747 |  | 105.8735 | 0.1025 | 3.014777e-06 | 0.1042363 | 0.0292043 | 2.194955e-06 | 0.07403809
|  | 338.3539 | 2.1176 |  | 105.88 | 0.109 | 1.012987e-06 | 0.1100065 | 0.02957302 | 3.866404e-06 | 0.07943787
|  | 339.5802 | 2.11771 |  | 105.8855 | 0.1145 | 3.991599e-07 | 0.1151318 | 0.02993272 | 6.593793e-06 | 0.08420076
|  | 340.8185 | 2.11784 |  | 105.892 | 0.121 | 1.77161e-06 | 0.119669 | 0.03029595 | 1.109626e-05 | 0.08837022
|  | 342.0186 | 2.11791 |  | 105.8955 | 0.1245 | 1.343685e-06 | 0.1233408 | 0.03064798 | 1.805178e-05 | 0.09168307
|  | 343.235 | 2.11799 |  | 105.8995 | 0.1285 | 5.114885e-06 | 0.1262384 | 0.03100478 | 2.90379e-05 | 0.09421285
|  | 344.4944 | 2.118 |  | 105.9 | 0.129 | 5.078635e-07 | 0.1282874 | 0.03137422 | 4.661101e-05 | 0.0958748
|  | 345.7334 | 2.11803 |  | 105.9015 | 0.1305 | 1.415321e-06 | 0.1293103 | 0.03173766 | 7.286093e-05 | 0.09650809
|  | 346.9731 | 2.11803 |  | 105.9015 | 0.1305 | 1.363851e-06 | 0.1293322 | 0.0321013 | 0.0001118138 | 0.09612733
|  | 348.2343 | 2.11803 |  | 105.9015 | 0.1305 | 4.649549e-06 | 0.1283437 | 0.03247126 | 0.0001695893 | 0.09471115
|  | 349.4927 | 2.11798 |  | 105.899 | 0.128 | 2.580533e-06 | 0.1263936 | 0.0328404 | 0.0002520719 | 0.09230941
|  | 350.6847 | 2.1179 |  | 105.895 | 0.124 | 7.037259e-08 | 0.1237347 | 0.03319005 | 0.0003604533 | 0.0891925
|  | 351.9679 | 2.11782 |  | 105.891 | 0.12 | 1.023262e-08 | 0.1201012 | 0.03356643 | 0.000519594 | 0.08502341
|  | 353.287 | 2.11769 |  | 105.8845 | 0.1135 | 4.74818e-06 | 0.115679 | 0.03395339 | 0.0007410884 | 0.07999284
|  | 354.5606 | 2.1176 |  | 105.88 | 0.109 | 3.652707e-06 | 0.1109112 | 0.03432697 | 0.001023361 | 0.07456915
|  | 355.9127 | 2.1175 |  | 105.875 | 0.104 | 2.254429e-06 | 0.1055015 | 0.03472357 | 0.001410738 | 0.06837544
|  | 357.205 | 2.11739 |  | 105.8695 | 0.0985 | 2.807678e-06 | 0.1001756 | 0.03510266 | 0.001877932 | 0.0622033
|  | 358.3987 | 2.11731 |  | 105.8655 | 0.0945 | 5.8906e-07 | 0.0952675 | 0.03545282 | 0.002402147 | 0.05642081
|  | 359.6946 | 2.11722 |  | 105.861 | 0.09 | 8.812698e-09 | 0.09009388 | 0.03583294 | 0.003077102 | 0.05019212
|  | 360.9293 | 2.11714 |  | 105.857 | 0.086 | 3.26261e-07 | 0.08542881 | 0.03619513 | 0.003822623 | 0.04441933
|  | 362.0952 | 2.11706 |  | 105.853 | 0.082 | 4.32191e-07 | 0.08134259 | 0.03653711 | 0.004612448 | 0.03920131
|  | 363.3847 | 2.11697 |  | 105.8485 | 0.0775 | 6.345124e-08 | 0.0772481 | 0.03691536 | 0.005569206 | 0.03377181
|  | 364.66 | 2.11689 |  | 105.8445 | 0.0735 | 3.109853e-08 | 0.07367635 | 0.03728947 | 0.00657835 | 0.02881681
|  | 365.8616 | 2.11683 |  | 105.8415 | 0.0705 | 6.504499e-08 | 0.07075504 | 0.03764192 | 0.00755778 | 0.02456362
|  | 367.1634 | 2.1168 |  | 105.84 | 0.069 | 8.863205e-07 | 0.06805855 | 0.0380238 | 0.008611852 | 0.02043118
|  | 368.4338 | 2.11677 |  | 105.8385 | 0.0675 | 2.698846e-06 | 0.06585718 | 0.03839645 | 0.009589571 | 0.01687944
|  | 369.6873 | 2.1167 |  | 105.835 | 0.064 | 2.068841e-09 | 0.06404548 | 0.03876413 | 0.01045979 | 0.01382984
|  | 371.0047 | 2.11667 |  | 105.8335 | 0.0625 | 1.993348e-09 | 0.06245535 | 0.03915057 | 0.01122605 | 0.01108701
|  | 372.3271 | 2.11663 |  | 105.8315 | 0.0605 | 3.645354e-07 | 0.06110377 | 0.03953846 | 0.0117985 | 0.008775081
|  | 373.5975 | 2.11661 |  | 105.8305 | 0.0595 | 2.152352e-07 | 0.05996393 | 0.03991112 | 0.01213051 | 0.006930586
|  | 374.9029 | 2.1166 |  | 105.83 | 0.059 | 1.19888e-08 | 0.05889051 | 0.04029403 | 0.01222876 | 0.005375988
|  | 376.2404 | 2.11658 |  | 105.829 | 0.058 | 2.551691e-08 | 0.05784026 | 0.04068638 | 0.01206802 | 0.004094134
|  | 377.5377 | 2.11655 |  | 105.8275 | 0.0565 | 1.119887e-07 | 0.05683465 | 0.04106692 | 0.01166904 | 0.003106966
|  | 378.8297 | 2.11655 |  | 105.8275 | 0.0565 | 4.506045e-07 | 0.05582873 | 0.04144589 | 0.01105756 | 0.002333553
|  | 380.2145 | 2.1165 |  | 105.825 | 0.054 | 5.536298e-07 | 0.05474406 | 0.04185212 | 0.01020496 | 0.001695253
|  | 381.5175 | 2.11649 |  | 105.8245 | 0.0535 | 5.274197e-08 | 0.05372966 | 0.04223431 | 0.009263544 | 0.001240077
|  | 382.7787 | 2.11646 |  | 105.823 | 0.052 | 5.973849e-07 | 0.05277291 | 0.04260427 | 0.008270783 | 0.0009061272
|  | 384.0671 | 2.11643 |  | 105.8215 | 0.0505 | 1.808703e-06 | 0.05184488 | 0.04298222 | 0.007220666 | 0.0006502716
|  | 385.2824 | 2.11645 |  | 105.8225 | 0.0515 | 2.141649e-07 | 0.05103722 | 0.04333871 | 0.006236194 | 0.0004705959
|  | 386.4172 | 2.11643 |  | 105.8215 | 0.0505 | 1.984821e-08 | 0.05035912 | 0.04367156 | 0.005351052 | 0.0003447779
|  | 387.7056 | 2.11641 |  | 105.8205 | 0.0495 | 3.74635e-08 | 0.04969355 | 0.04404951 | 0.004412728 | 0.0002395946
|  | 388.8633 | 2.11643 |  | 105.8215 | 0.0505 | 1.691576e-06 | 0.04919939 | 0.04438911 | 0.003647471 | 0.0001710936
|  | 390.0808 | 2.11641 |  | 105.8205 | 0.0495 | 5.037563e-07 | 0.04879024 | 0.04474622 | 0.00293341 | 0.0001188882
|  | 391.3985 | 2.11643 |  | 105.8215 | 0.0505 | 4.103427e-06 | 0.04847431 | 0.04513276 | 0.002270567 | 7.925749e-05
|  | 392.6566 | 2.11641 |  | 105.8205 | 0.0495 | 1.463971e-06 | 0.04829005 | 0.04550179 | 0.001743318 | 5.322202e-05
|  | 393.8525 | 2.11639 |  | 105.8195 | 0.0485 | 8.265721e-08 | 0.0482125 | 0.04585259 | 0.001332105 | 3.608414e-05
|  | 395.1649 | 2.11637 |  | 105.8185 | 0.0475 | 5.248679e-07 | 0.04822448 | 0.04623757 | 0.0009718958 | 2.329104e-05
|  | 396.464 | 2.11637 |  | 105.8185 | 0.0475 | 6.75879e-07 | 0.04832212 | 0.04661862 | 0.0006968493 | 1.492617e-05
|  | 397.7422 | 2.11636 |  | 105.818 | 0.047 | 2.211643e-06 | 0.04848716 | 0.04699356 | 0.0004923524 | 9.525784e-06
|  | 399.1263 | 2.11637 |  | 105.8185 | 0.0475 | 1.506982e-06 | 0.04872759 | 0.04739959 | 0.0003304995 | 5.783487e-06
|  | 400.4547 | 2.11638 |  | 105.819 | 0.048 | 0 | 0.001215824 | 0 | 0.0002205635 | 3.538787e-06
|  | 401.7445 | 2.11637 |  | 105.8185 | 0.0475 | 0 | 0.001139796 | 0 | 0.0001459035 | 2.171044e-06
|  | 403.0208 | 2.11637 |  | 105.8185 | 0.0475 | 0 | 0.001088071 | 0 | 9.502596e-05 | 1.323862e-06
|  | 404.32 | 2.11638 |  | 105.819 | 0.048 | 0 | 0.001052689 | 0 | 6.017669e-05 | 7.909769e-07
|  | 405.598 | 2.11639 |  | 105.8195 | 0.0485 | 0 | 0.001029825 | 0 | 3.763176e-05 | 4.712263e-07
|  | 406.876 | 2.11641 |  | 105.8205 | 0.0495 | 0 | 0.00101507 | 0 | 2.307058e-05 | 2.776094e-07
|  | 408.2317 | 2.11639 |  | 105.8195 | 0.0485 | 0 | 0.001005312 | 0 | 1.343426e-05 | 1.564404e-07
|  | 409.5125 | 2.1164 |  | 105.82 | 0.049 | 0 | 0.0009997079 | 0 | 7.896301e-06 | 8.994831e-08
|  | 410.7814 | 2.11642 |  | 105.821 | 0.05 | 0 | 0.0009963464 | 0 | 4.573283e-06 | 5.140968e-08
|  | 412.0817 | 2.11642 |  | 105.821 | 0.05 | 0 | 0.0009943109 | 0 | 2.56062e-06 | 2.864925e-08
|  | 413.3782 | 2.11643 |  | 105.8215 | 0.0505 | 0 | 0.0009931445 | 0 | 1.40705e-06 | 1.580925e-08
|  | 414.6778 | 2.11644 |  | 105.822 | 0.051 | 0 | 0.0009924867 | 0 | 7.563785e-07 | 8.611184e-09
|  | 416.0415 | 2.11642 |  | 105.821 | 0.05 | 0 | 0.0009921119 | 0 | 3.857242e-07 | 4.495587e-09
|  | 417.3317 | 2.11644 |  | 105.822 | 0.051 | 0 | 0.0009919238 | 0 | 1.997736e-07 | 2.402295e-09
|  | 418.5797 | 2.11646 |  | 105.823 | 0.052 | 0 | 0.0009918267 | 0 | 1.036988e-07 | 1.296116e-09
|  | 419.8528 | 2.11645 |  | 105.8225 | 0.0515 | 0 | 0.0009917744 | 0 | 5.209648e-08 | 6.831138e-10
|  | 421.1015 | 2.11645 |  | 105.8225 | 0.0515 | 0 | 0.000991748 | 0 | 2.601627e-08 | 3.60555e-10
|  | 422.3377 | 2.11643 |  | 105.8215 | 0.0505 | 0 | 0.0009917347 | 0 | 1.284119e-08 | 1.895257e-10
|  | 423.6262 | 2.11644 |  | 105.822 | 0.051 | 0 | 0.0009917278 | 0 | 6.031243e-09 | 9.587537e-11
|  | 424.9003 | 2.11646 |  | 105.823 | 0.052 | 0 | 0.0009917245 | 0 | 2.80047e-09 | 4.832474e-11
|  | 426.1243 | 2.11646 |  | 105.823 | 0.052 | 0 | 0.000991723 | 0 | 1.3155e-09 | 2.476199e-11
|  | 427.4207 | 2.11643 |  | 105.8215 | 0.0505 | 0 | 0.0009917223 | 0 | 5.792924e-10 | 1.205995e-11
|  | 428.7569 | 2.11643 |  | 105.8215 | 0.0505 | 0 | 0.0009917219 | 0 | 2.434994e-10 | 5.676614e-12
|  | 429.9823 | 2.11642 |  | 105.821 | 0.05 | 0 | 0.0009917218 | 0 | 1.078981e-10 | 2.813771e-12
|  | 431.1986 | 2.11643 |  | 105.8215 | 0.0505 | 0 | 0.0009917217 | 0 | 4.723997e-11 | 1.387796e-12
|  | 432.5254 | 2.11641 |  | 105.8205 | 0.0495 | 0 | 0.0009917217 | 0 | 1.879811e-11 | 6.345347e-13
|  | 433.8107 | 2.11642 |  | 105.821 | 0.05 | 0 | 0.0009917217 | 0 | 7.543297e-12 | 2.939053e-13
|  | 435.064 | 2.11641 |  | 105.8205 | 0.0495 | 0 | 0.0009917217 | 0 | 3.037398e-12 | 1.372653e-13
|  | 436.412 | 2.11642 |  | 105.821 | 0.05 | 0 | 0.0009917217 | 0 | 1.117638e-12 | 5.979735e-14
|  | 437.7381 | 2.11641 |  | 105.8205 | 0.0495 | 0 | 0.0009917217 | 0 | 4.090749e-13 | 2.608521e-14
|  | 439.045 | 2.11642 |  | 105.821 | 0.05 | 0 | 0.0009917217 | 0 | 1.487733e-13 | 1.138118e-14
|  | 440.3777 | 2.11643 |  | 105.8215 | 0.0505 | 0 | 0.0009917217 | 0 | 5.191447e-14 | 4.826501e-15
|  | 441.6585 | 2.11642 |  | 105.821 | 0.05 | 0 | 0.0009917217 | 0 | 1.84936e-14 | 2.092194e-15
|  | 442.9211 | 2.11641 |  | 105.8205 | 0.0495 | 0 | 0.0009917217 | 0 | 6.555669e-15 | 9.076643e-16
|  | 444.2218 | 2.11641 |  | 105.8205 | 0.0495 | 0 | 0.0009917217 | 0 | 2.207321e-15 | 3.796447e-16
|  | 445.552 | 2.11644 |  | 105.822 | 0.051 | 0 | 0.0009917217 | 0 | 7.097414e-16 | 1.538123e-16
|  | 446.8568 | 2.11643 |  | 105.8215 | 0.0505 | 0 | 0.0009917217 | 0 | 2.283926e-16 | 6.265995e-17
|  | 448.147 | 2.11644 |  | 105.822 | 0.051 | 0 | 0.0009917217 | 0 | 7.293538e-17 | 2.549003e-17
|  | 449.4048 | 2.11644 |  | 105.822 | 0.051 | 0 | 0.0009917217 | 0 | 2.350626e-17 | 1.049032e-17
|  | 450.7086 | 2.11644 |  | 105.822 | 0.051 | 0 | 0.0009917217 | 0 | 7.122422e-18 | 4.131743e-18
|  | 451.9758 | 2.11645 |  | 105.8225 | 0.0515 | 0 | 0.0009917217 | 0 | 2.187868e-18 | 1.651889e-18
|  | 453.2583 | 2.11645 |  | 105.8225 | 0.0515 | 0 | 0.0009917217 | 0 | 6.494838e-19 | 6.458534e-19
|  | 454.5743 | 2.11648 |  | 105.824 | 0.053 | 0 | 0.0009917217 | 0 | 1.829485e-19 | 2.435321e-19
|  | 455.9659 | 2.11651 |  | 105.8255 | 0.0545 | 0 | 0.0009917217 | 0 | 4.683081e-20 | 8.571057e-20
|  | 457.3435 | 2.11649 |  | 105.8245 | 0.0535 | 0 | 0.0009917217 | 0 | 1.187345e-20 | 3.008599e-20
|  | 458.6535 | 2.1165 |  | 105.825 | 0.054 | 0 | 0.0009917217 | 0 | 3.151939e-21 | 1.098419e-20
|  | 459.9054 | 2.11648 |  | 105.824 | 0.053 | 0 | 0.0009917217 | 0 | 8.703286e-22 | 4.147854e-21
|  | 461.2395 | 2.11648 |  | 105.824 | 0.053 | 0 | 0.0009917217 | 0 | 2.162514e-22 | 1.451953e-21
|  | 462.5468 | 2.11649 |  | 105.8245 | 0.0535 | 0 | 0.0009917217 | 0 | 5.411134e-23 | 5.129966e-22
|  | 463.8042 | 2.11649 |  | 105.8245 | 0.0535 | 0 | 0.0009917217 | 0 | 1.399662e-23 | 1.865032e-22
|  | 465.1759 | 2.11648 |  | 105.824 | 0.053 | 0 | 0.0009917217 | 0 | 3.13236e-24 | 6.108813e-23
|  | 466.4417 | 2.11649 |  | 105.8245 | 0.0535 | 0 | 0.0009917217 | 0 | 7.710713e-25 | 2.15613e-23
|  | 467.6727 | 2.11649 |  | 105.8245 | 0.0535 | 0 | 0.0009917217 | 0 | 1.936251e-25 | 7.749378e-24
|  | 468.9879 | 2.11649 |  | 105.8245 | 0.0535 | 0 | 0.0009917217 | 0 | 4.333861e-26 | 2.567011e-24
|  | 470.2747 | 2.1165 |  | 105.825 | 0.054 | 0 | 0.0009917217 | 0 | 9.818931e-27 | 8.610369e-25
|  | 471.4955 | 2.11648 |  | 105.824 | 0.053 | 0 | 0.0009917217 | 0 | 2.356062e-27 | 3.02237e-25
|  | 472.8421 | 2.11649 |  | 105.8245 | 0.0535 | 0 | 0.0009917217 | 0 | 4.778485e-28 | 9.411566e-26
|  | 474.2062 | 2.1165 |  | 105.825 | 0.054 | 0 | 0.0009917217 | 0 | 9.282782e-29 | 2.850511e-26
|  | 475.5072 | 2.11648 |  | 105.824 | 0.053 | 0 | 0.0009917217 | 0 | 1.904589e-29 | 9.015618e-27
|  | 476.9092 | 2.11652 |  | 105.826 | 0.055 | 0 | 0.0009917217 | 0 | 3.376813e-30 | 2.573989e-27
|  | 478.2809 | 2.11648 |  | 105.824 | 0.053 | 0 | 0.0009917217 | 0 | 6.072767e-31 | 7.452546e-28
|  | 479.6174 | 2.1165 |  | 105.825 | 0.054 | 0 | 0.0009917217 | 0 | 1.116443e-31 | 2.200038e-28
|  | 481.009 | 2.11648 |  | 105.824 | 0.053 | 0 | 0.0009917217 | 0 | 1.870441e-32 | 6.096231e-29
|  | 482.3501 | 2.11648 |  | 105.824 | 0.053 | 0 | 0.0009917217 | 0 | 3.270149e-33 | 1.74778e-29
|  | 483.6458 | 2.1165 |  | 105.825 | 0.054 | 0 | 0.0009917217 | 0 | 5.939192e-34 | 5.165744e-30
|  | 484.967 | 2.11648 |  | 105.824 | 0.053 | 0 | 0.0009917217 | 0 | 1.02146e-34 | 1.473136e-30
|  | 486.2844 | 2.11651 |  | 105.8255 | 0.0545 | 0 | 0.0009917217 | 0 | 1.728863e-35 | 4.166397e-31
|  | 487.5791 | 2.11651 |  | 105.8255 | 0.0545 | 0 | 0.0009917217 | 0 | 2.955485e-36 | 1.190332e-31
|  | 488.8986 | 2.11649 |  | 105.8245 | 0.0535 | 0 | 0.0009917217 | 0 | 4.783244e-37 | 3.281224e-32
|  | 490.2759 | 2.11649 |  | 105.8245 | 0.0535 | 0 | 0.0009917217 | 0 | 6.987527e-38 | 8.439741e-33
|  | 491.6336 | 2.1165 |  | 105.825 | 0.054 | 0 | 0.0009917217 | 0 | 1.025609e-38 | 2.18507e-33
|  | 492.8796 | 2.11648 |  | 105.824 | 0.053 | 0 | 0.0009917217 | 0 | 1.728626e-39 | 6.253156e-34
|  | 494.1785 | 2.11649 |  | 105.8245 | 0.0535 | 0 | 0.0009917217 | 0 | 2.647456e-40 | 1.677713e-34
|  | 495.4258 | 2.11649 |  | 105.8245 | 0.0535 | 0 | 0.0009917217 | 0 | 4.28455e-41 | 4.691144e-35
|  | 496.6756 | 2.1165 |  | 105.825 | 0.054 | 0 | 0.0009917217 | 0 | 6.779399e-42 | 1.294516e-35
|  | 497.9843 | 2.11649 |  | 105.8245 | 0.0535 | 0 | 0.0009917217 | 0 | 9.636487e-43 | 3.323605e-36
|  | 499.2507 | 2.11651 |  | 105.8255 | 0.0545 | 0 | 0.0009917217 | 0 | 1.430009e-43 | 8.816239e-37
|  | 500.5392 | 2.1165 |  | 105.825 | 0.054 | 0 | 0.0009917217 | 0 | 2.012284e-44 | 2.259718e-37
|  | 501.9308 | 2.1165 |  | 105.825 | 0.054 | 0 | 0.0009917217 | 0 | 2.366083e-45 | 5.128037e-38
|  | 503.2318 | 2.11651 |  | 105.8255 | 0.0545 | 0 | 0.0009917217 | 0 | 3.130615e-46 | 1.266349e-38
|  | 504.5153 | 2.11651 |  | 105.8255 | 0.0545 | 0 | 0.0009917217 | 0 | 4.170931e-47 | 3.15028e-39
|  | 505.8644 | 2.1165 |  | 105.825 | 0.054 | 0 | 0.0009917217 | 0 | 4.906725e-48 | 7.211504e-40
|  | 507.2141 | 2.11649 |  | 105.8245 | 0.0535 | 0 | 0.0009917217 | 0 | 5.639571e-49 | 1.62908e-40
|  | 508.6123 | 2.1165 |  | 105.825 | 0.054 | 0 | 0.0009917217 | 0 | 5.859233e-50 | 3.443125e-41
|  | 509.9144 | 2.11647 |  | 105.8235 | 0.0525 | 0 | 0.0009917217 | 0 | 6.962799e-51 | 8.001067e-42
|  | 511.2401 | 2.1165 |  | 105.825 | 0.054 | 0 | 0.0009917217 | 0 | 7.792546e-52 | 1.789e-42
|  | 512.5578 | 2.11649 |  | 105.8245 | 0.0535 | 0 | 0.0009917217 | 0 | 8.652774e-53 | 3.988752e-43
|  | 513.8811 | 2.11649 |  | 105.8245 | 0.0535 | 0 | 0.0009917217 | 0 | 9.318236e-54 | 8.731315e-44
|  | 515.1696 | 2.11648 |  | 105.824 | 0.053 | 0 | 0.0009917217 | 0 | 1.04259e-54 | 1.966458e-44
|  | 516.4109 | 2.11649 |  | 105.8245 | 0.0535 | 0 | 0.0009917217 | 0 | 1.239768e-55 | 4.626536e-45
|  | 517.6959 | 2.1165 |  | 105.825 | 0.054 | 0 | 0.0009917217 | 0 | 1.341311e-56 | 1.023128e-45
|  | 518.9983 | 2.11647 |  | 105.8235 | 0.0525 | 0 | 0.0009917217 | 0 | 1.379572e-57 | 2.191354e-46
|  | 520.3411 | 2.11649 |  | 105.8245 | 0.0535 | 0 | 0.0009917217 | 0 | 1.293858e-58 | 4.419874e-47
|  | 521.6449 | 2.11647 |  | 105.8235 | 0.0525 | 0 | 0.0009917217 | 0 | 1.272962e-59 | 9.229811e-48
|  | 522.9563 | 2.11648 |  | 105.824 | 0.053 | 0 | 0.0009917217 | 0 | 1.210023e-60 | 1.887496e-48
|  | 524.3402 | 2.11646 |  | 105.823 | 0.052 | 0 | 0.0009917217 | 0 | 9.87213e-62 | 3.490674e-49
|  | 525.6503 | 2.11648 |  | 105.824 | 0.053 | 0 | 0.0009917217 | 0 | 9.011329e-63 | 6.97895e-50
|  | 527.0390625 | 2.11649 |  | 105.8245 | 0.0535 | 0 | 0.0009917217 | 0 | 6.96283e-64 | 1.250459e-50
|  | 528.3735 | 2.1165 |  | 105.825 | 0.054 | 0 | 0.0009917217 | 0 | 5.81674e-65 | 2.366695e-51
|  | 529.694 | 2.11649 |  | 105.8245 | 0.0535 | 0 | 0.0009917217 | 0 | 4.882657e-66 | 4.503988e-52
|  | 531.0444 | 2.11648 |  | 105.824 | 0.053 | 0 | 0.0009917217 | 0 | 3.789969e-67 | 8.152524e-53
|  | 532.359 | 2.11649 |  | 105.8245 | 0.0535 | 0 | 0.0009917217 | 0 | 3.082204e-68 | 1.525789e-53
|  | 533.644 | 2.1165 |  | 105.825 | 0.054 | 0 | 0.0009917217 | 0 | 2.598685e-69 | 2.931401e-54
|  | 534.9094 | 2.11647 |  | 105.8235 | 0.0525 | 0 | 0.0009917217 | 0 | 2.231259e-70 | 5.712222e-55
|  | 536.0808 | 2.11651 |  | 105.8255 | 0.0545 | 0 | 0.0009917217 | 0 | 2.259471e-71 | 1.244636e-55
|  | 537.0599 | 2.11647 |  | 105.8235 | 0.0525 | 0 | 0.0009917217 | 0 | 3.289955e-72 | 3.457746e-56
|  | 537.9686 | 2.11647
|  | 538.7354 | 2.11645
|  | 539.2727 | 2.11643
|  | 539.8033 | 2.11643
|  | 540.2639 | 2.11641
|  | 540.6301 | 2.11639
|  | 540.9228 | 2.11641
|  | 541.2893 | 2.11639
|  | 541.5231 | 2.11637
|  | 541.6956 | 2.11636
|  | 541.9078 | 2.11634
|  | 542.0419 | 2.11632
|  | 542.1293 | 2.11631
|  | 542.2437 | 2.11628
|  | 542.268 | 2.11625
|  | 542.2631 | 2.11623
|  | 542.3297 | 2.11621
|  | 542.3499 | 2.11618
|  | 542.3806 | 2.11617
|  | 542.39 | 2.11613
|  | 542.4081 | 2.11611
|  | 542.4481 | 2.1161
|  | 542.5129 | 2.1161
|  | 542.5778 | 2.11607
|  | 542.6039 | 2.11605
|  | 542.6868 | 2.11604
|  | 542.7147 | 2.11604
|  | 542.7426 | 2.11601
|  | 542.767 | 2.11599
|  | 542.8251 | 2.11597
|  | 542.8593 | 2.11595
|  | 542.9178 | 2.11594
|  | 542.9805 | 2.11594
|  | 542.999 | 2.11591
|  | 542.9858 | 2.11591
|  | 542.9976 | 2.1159
|  | 543.0025 | 2.11588
|  | 542.9917 | 2.11589
|  | 543.0363 | 2.11587
|  | 543.0903 | 2.11585
|  | 543.138 | 2.11585
|  | 543.2561 | 2.11582
|  | 543.2795 | 2.11581
|  | 543.3084 | 2.11582
|  | 543.3223 | 2.11582
|  | 543.3317 | 2.1158
|  | 543.3673 | 2.11579
|  | 543.4335 | 2.11576
|  | 543.506 | 2.11576
|  | 543.5443 | 2.11575
|  | 543.6415 | 2.11576
|  | 543.6875 | 2.11574
|  | 543.7056 | 2.11576
|  | 543.7579 | 2.11574
|  | 543.796875 | 2.11572
|  | 543.8181 | 2.11571
|  | 543.9195 | 2.11573
|  | 543.9857 | 2.11571
|  | 544.0233 | 2.11571
|  | 544.1063 | 2.11571
|  | 544.1753 | 2.1157
|  | 544.168 | 2.11569
|  | 544.2139 | 2.11568
|  | 544.2383 | 2.11567
|  | 544.2202 | 2.11567
|  | 544.2693 | 2.11566
|  | 544.3508 | 2.11564
|  | 544.3878 | 2.11565
|  | 544.4373 | 2.11564
|  | 544.5648 | 2.11564
|  | 544.6202 | 2.11563
|  | 544.6338 | 2.11564
|  | 544.6913 | 2.11565
|  | 544.762 | 2.11562
|  | 544.7714 | 2.11563
|  | 544.8191 | 2.11565
|  | 544.8324 | 2.11562
|  | 544.8561 | 2.11564
|  | 544.8529 | 2.11563
|  | 544.8693 | 2.1156
|  | 544.885 | 2.1156
|  | 544.954 | 2.1156
|  | 544.9885 | 2.1156
|  | 544.9989 | 2.11559
|  | 545.0421 | 2.11559
|  | 545.093 | 2.1156
|  | 545.124 | 2.1156
|  | 545.1885 | 2.1156
|  | 545.2327 | 2.1156
|  | 545.2456 | 2.1156
|  | 545.2435 | 2.11558
|  | 545.2933 | 2.11561
|  | 545.3205 | 2.11561
|  | 545.3452 | 2.11558
|  | 545.416 | 2.11561
|  | 545.4609375 | 2.11558
|  | 545.4592 | 2.11558
|  | 545.5483 | 2.11556
|  | 545.5822 | 2.11555
|  | 545.5442 | 2.11556
|  | 545.5473 | 2.11553
|  | 545.5501 | 2.11553
|  | 545.5497 | 2.11552
|  | 545.5961 | 2.11551
|  | 545.5961 | 2.11552
|  | 545.5626 | 2.11552
|  | 545.6132 | 2.11552
|  | 545.6379 | 2.11552
|  | 545.6254 | 2.11552
|  | 545.6163 | 2.1155
|  | 545.6052 | 2.11551
|  | 545.5933 | 2.11549
|  | 545.647 | 2.11549
|  | 545.7518 | 2.11548
|  | 545.7947 | 2.11549
|  | 545.8613 | 2.11547
|  | 545.9623 | 2.11547
|  | 545.9396 | 2.11549
|  | 545.8717 | 2.11547
|  | 545.8919 | 2.11547
|  | 545.9198 | 2.11547
|  | 545.9254 | 2.11548
|  | 545.986 | 2.11548
|  | 546.0181 | 2.11547
|  | 546.0045 | 2.11548
|  | 546.0226 | 2.11546
|  | 545.9933 | 2.11546
|  | 545.9762 | 2.11547
|  | 546.0455 | 2.11547
|  | 546.0469 | 2.11547
|  | 545.9888 | 2.11547
|  | 546.0229 | 2.11546
|  | 546.0194 | 2.11546
|  | 546.0055 | 2.11547
|  | 546.0292 | 2.11546
|  | 546.0842 | 2.11544
|  | 546.0887 | 2.11544
|  | 546.1288 | 2.11543
|  | 546.1735 | 2.11544
|  | 546.149 | 2.11546
|  | 546.1675 | 2.11545
|  | 546.218 | 2.11546
|  | 546.2319 | 2.11544
|  | 546.1766 | 2.11542
|  | 546.1954 | 2.11543
|  | 546.1829 | 2.1154
|  | 546.1595 | 2.11541
|  | 546.2058 | 2.11542
|  | 546.2139 | 2.11541
|  | 546.1985 | 2.1154
|  | 546.2413 | 2.11539
|  | 546.2616 | 2.11538
|  | 546.2441 | 2.11537
|  | 546.2734375 | 2.11539
|  | 546.3599 | 2.11536
|  | 546.3842 | 2.11538
|  | 546.3877 | 2.11538
|  | 546.4229 | 2.11538
|  | 546.4567 | 2.11539
|  | 546.4399 | 2.11541
|  | 546.4734 | 2.11541
|  | 546.4305 | 2.11542
|  | 546.3873 | 2.1154
|  | 546.4027 | 2.11541
|  | 546.3832 | 2.11538
|  | 546.3365 | 2.11538
|  | 546.3616 | 2.11539
|  | 546.4156 | 2.1154
|  | 546.4027 | 2.11537
|  | 546.3918 | 2.11539
|  | 546.3999 | 2.11539
|  | 546.3201 | 2.11539
|  | 546.3152 | 2.11538
|  | 546.3595 | 2.11539
|  | 546.4089 | 2.11539
|  | 546.434 | 2.11542
|  | 546.4828 | 2.11538
|  | 546.486 | 2.11536
|  | 546.4678 | 2.11538
|  | 546.5449 | 2.1154
|  | 546.5104 | 2.11539
|  | 546.4755 | 2.11539
|  | 546.4937 | 2.11537
|  | 546.5647 | 2.11534
|  | 546.571 | 2.11533
|  | 546.549 | 2.11532
|  | 546.5521 | 2.11532
|  | 546.5027 | 2.11531
|  | 546.5107 | 2.11532
|  | 546.5675 | 2.11532
|  | 546.5463 | 2.11533
|  | 546.5504 | 2.11533
|  | 546.5999 | 2.11531
|  | 546.5842 | 2.1153
|  | 546.5783 | 2.11531
|  | 546.6141 | 2.11532
|  | 546.5859375 | 2.11532
|  | 546.6002 | 2.11531
|  | 546.6382 | 2.11534
|  | 546.6431 | 2.11534
|  | 546.611 | 2.11532
|  | 546.6689 | 2.11537
|  | 546.6661 | 2.11536
|  | 546.6738 | 2.11532
|  | 546.734 | 2.11533
|  | 546.7567 | 2.11535
|  | 546.7828 | 2.11536
|  | 546.8309 | 2.11534
|  | 546.8246 | 2.11533
|  | 546.7755 | 2.11533
|  | 546.8156 | 2.11535
|  | 546.7988 | 2.11533
|  | 546.7661 | 2.11531
|  | 546.7786 | 2.11532
|  | 546.7678 | 2.11529
|  | 546.725 | 2.11529
|  | 546.6895 | 2.11528
|  | 546.7385 | 2.11528
|  | 546.749 | 2.11525
|  | 546.7999 | 2.11531
|  | 546.84 | 2.11526
|  | 546.8156 | 2.11529
|  | 546.8462 | 2.11529
|  | 546.8849 | 2.11531
|  | 546.8413 | 2.11529
|  | 546.8326 | 2.1153
|  | 546.8738 | 2.11531
|  | 546.8382 | 2.11534
|  | 546.8525 | 2.11531
|  | 546.88 | 2.11531
|  | 546.9183 | 2.11534
|  | 546.9277 | 2.11532
|  | 546.9832 | 2.11532
|  | 546.9647 | 2.11533
|  | 546.8926 | 2.11532
|  | 546.8692 | 2.11531
|  | 546.8706 | 2.1153
|  | 546.8462 | 2.11532
|  | 546.8556 | 2.11532
|  | 546.9106 | 2.11534
|  | 546.902 | 2.11534
|  | 546.8588 | 2.11535
|  | 546.9051 | 2.11534
|  | 546.8957 | 2.11534
|  | 546.84 | 2.11538
|  | 546.8922 | 2.11536
|  | 546.8908 | 2.11535
|  | 546.8675 | 2.11536
|  | 546.9183 | 2.11536
|  | 546.9044 | 2.11535
|  | 546.848 | 2.11536
|  | 546.8783 | 2.11534
|  | 546.8814 | 2.11534
|  | 546.8278 | 2.11534
|  | 546.8246 | 2.11536
|  | 546.8292 | 2.11533
|  | 546.8326 | 2.11535
|  | 546.8832 | 2.11531
|  | 546.9556 | 2.11533
|  | 546.9079 | 2.11532
|  | 546.903 | 2.11533
|  | 546.9497 | 2.11534
|  | 546.9358 | 2.11534
|  | 546.8675 | 2.11535
|  | 546.8881 | 2.11537
|  | 546.8926 | 2.11536
|  | 546.8556 | 2.1154
|  | 546.9034 | 2.11537
|  | 546.9138 | 2.11537
|  | 546.8814 | 2.11538
|  | 546.9016 | 2.11537
|  | 546.9124 | 2.11536
|  | 546.8835 | 2.11536
|  | 546.8832 | 2.11536
|  | 546.9142 | 2.11537
|  | 546.8881 | 2.11537
|  | 546.9511 | 2.11537
|  | 546.9985 | 2.11538
|  | 546.9295 | 2.11537
|  | 546.9204 | 2.11534
|  | 546.9323 | 2.11535
|  | 546.9479 | 2.11535
|  | 546.9204 | 2.11536
|  | 546.9511 | 2.11532
|  | 546.9846 | 2.11536
|  | 546.979 | 2.11533
|  | 546.9974 | 2.11534
|  | 547.0201 | 2.11536
|  | 546.9371 | 2.11539
|  | 546.9389 | 2.11536
|  | 546.9218 | 2.11536
|  | 546.8665 | 2.11537
|  | 546.9462 | 2.11536
|  | 546.9999 | 2.11537
|  | 547.003 | 2.11537
|  | 547.0511 | 2.11537
|  | 547.1371 | 2.11536
|  | 547.1343 | 2.11533
|  | 547.1323 | 2.11534
|  | 547.1755 | 2.11533
|  | 547.1295 | 2.11535
|  | 547.1065 | 2.11536
|  | 547.1786 | 2.11539
|  | 547.1884 | 2.1154
|  | 547.1584 | 2.11539
|  | 547.1619 | 2.11535
|  | 547.1235 | 2.11537
|  | 547.0866 | 2.11535
|  | 547.1462 | 2.11537
|  | 547.1528 | 2.11536
|  | 547.1169 | 2.11536
|  | 547.1267 | 2.11537
|  | 547.1246 | 2.11535
|  | 547.0845 | 2.11535
|  | 547.0403 | 2.11535
|  | 547.0727 | 2.11537
|  | 547.0219 | 2.11535
|  | 547.0417 | 2.11534
|  | 547.1096 | 2.11534
|  | 547.1201 | 2.11531
|  | 547.1647 | 2.11531
|  | 547.2277 | 2.11531
|  | 547.2169 | 2.11531
|  | 547.2354 | 2.11529
|  | 547.3141 | 2.11529
|  | 547.319 | 2.11531
|  | 547.356 | 2.11531
|  | 547.4096 | 2.11533
|  | 547.4281 | 2.1153
|  | 547.3862 | 2.11531
|  | 547.4068 | 2.11532
|  | 547.3772 | 2.11533
|  | 547.3093 | 2.11534
|  | 547.3452 | 2.11533
|  | 547.3466 | 2.11532
|  | 547.2807 | 2.11534
|  | 547.2789 | 2.11531
|  | 547.3361 | 2.11531
|  | 547.3016 | 2.11529
|  | 547.2789 | 2.11529
|  | 547.2925 | 2.11528
|  | 547.2511 | 2.11527
|  | 547.2079 | 2.11526
|  | 547.2232 | 2.11526
|  | 547.1974 | 2.11526
|  | 547.157 | 2.11527
|  | 547.1755 | 2.11527
|  | 547.1615 | 2.11528
|  | 547.1633 | 2.11526
|  | 547.2636 | 2.11524
|  | 547.3173 | 2.11527
|  | 547.2863 | 2.11526
|  | 547.3326 | 2.11524
|  | 547.3466 | 2.11523
|  | 547.2852 | 2.11524
|  | 547.3235 | 2.11526
|  | 547.3385 | 2.11526
|  | 547.296 | 2.11526
|  | 547.3079 | 2.11526
|  | 547.288 | 2.11526
|  | 547.2786 | 2.11527
|  | 547.2883 | 2.11528
|  | 547.3201 | 2.11527
|  | 547.2664 | 2.1153
|  | 547.2096 | 2.11529
|  | 547.2807 | 2.11528
|  | 547.3002 | 2.11529
|  | 547.2925 | 2.11528
|  | 547.3385 | 2.11526
|  | 547.3047 | 2.11527
|  | 547.2587 | 2.11525
|  | 547.2515 | 2.11527
|  | 547.2452 | 2.11531
|  | 547.2267 | 2.11528
|  | 547.3002 | 2.11526
|  | 547.2974 | 2.11525
|  | 547.2375 | 2.11527
|  | 547.2601 | 2.11528
|  | 547.2312 | 2.11526
|  | 547.1943 | 2.11525
|  | 547.2633 | 2.11525
|  | 547.325 | 2.11525
|  | 547.3218 | 2.11525
|  | 547.3807 | 2.11527
|  | 547.41 | 2.11526
|  | 547.3636 | 2.11526
|  | 547.4145 | 2.11528
|  | 547.4525 | 2.11529
|  | 547.4497 | 2.1153
|  | 547.4866 | 2.1153
|  | 547.5033 | 2.11527
|  | 547.502 | 2.11525
|  | 547.5176 | 2.11531
|  | 547.5002 | 2.11529
|  | 547.4114 | 2.11528
|  | 547.3654 | 2.11528
|  | 547.365 | 2.11526
|  | 547.356 | 2.11531
|  | 547.34375 | 2.11528
|  | 547.3605 | 2.11532
|  | 547.3577 | 2.11531
|  | 547.3392 | 2.1153
|  | 547.3619 | 2.11533
|  | 547.3392 | 2.11531
|  | 547.356 | 2.11529
|  | 547.3835 | 2.1153
|  | 547.3361 | 2.11527
|  | 547.3278 | 2.11529
|  | 547.3741 | 2.1153
|  | 547.3392 | 2.1153
|  | 547.3633 | 2.1153
|  | 547.4437 | 2.11532
|  | 547.4713 | 2.11529
|  | 547.4911 | 2.11529
|  | 547.5173 | 2.11529
|  | 547.4926 | 2.11532
|  | 547.4465 | 2.11533
|  | 547.4821 | 2.11529
|  | 547.473 | 2.11528
|  | 547.4528 | 2.11531
|  | 547.473 | 2.11532
|  | 547.4713 | 2.11531
|  | 547.419 | 2.11532
|  | 547.4047 | 2.1153
|  | 547.4082 | 2.11532
|  | 547.3992 | 2.1153
|  | 547.4361 | 2.11531
|  | 547.4869 | 2.11528
|  | 547.4587 | 2.11529
|  | 547.4556 | 2.11527
|  | 547.4577 | 2.11526
|  | 547.3542 | 2.11526
|  | 547.3434 | 2.11528
|  | 547.3971 | 2.11528
|  | 547.3821 | 2.11525
|  | 547.371 | 2.11524
|  | 547.4005 | 2.11525
|  | 547.3727 | 2.11527
|  | 547.4176 | 2.11524
|  | 547.4929 | 2.11522
|  | 547.5051 | 2.11524
|  | 547.4681 | 2.11524
|  | 547.4465 | 2.11524
|  | 547.4124 | 2.11524
|  | 547.3838 | 2.11525
|  | 547.4437 | 2.11525
|  | 547.373 | 2.11524
|  | 547.3375 | 2.11524
|  | 547.3898 | 2.11528
|  | 547.3898 | 2.11527
|  | 547.3577 | 2.11525
|  | 547.365 | 2.11528
|  | 547.356 | 2.11526
|  | 547.3201 | 2.11525
|  | 547.3079 | 2.11526
|  | 547.2758 | 2.11524
|  | 547.2483 | 2.11526
|  | 547.2803 | 2.11528
|  | 547.2709 | 2.11529
|  | 547.2462 | 2.11528
|  | 547.288 | 2.11527
|  | 547.3232 | 2.11529
|  | 547.3145 | 2.11529
|  | 547.3528 | 2.11527
|  | 547.3988 | 2.11527
|  | 547.3884 | 2.11527
|  | 547.3835 | 2.11526

## linear good
Micromeritics Instrument Corporation -- AutoChem II 2910 |  |  |  | <------
AutoChem II 2920 V3.03 | Unit 1 | Serial # 237 | Page 1
Sample: | CETC141112A Ag0.2
Operator: | AP | [6 empty] | one | 220 | 205
Submitter: | AP | [6 empty] | two | 430 | 372
File: | C:\2920\DATA\LN\TPD\TPD-019.SMP | [7 empty] | 0.0002
-0.03840776
Started: | 2015-06-01 4:45:47PM | Sample Mass: | 0.1527 g
Completed: | 2015-06-01 11:21:20PM | Report Time: | 2015-06-01 11:22:21PM
[8 empty] | curve | Background | 1 | 2
[8 empty] | x-shift | 333.3489 | 283.1891 | 331.1773
[8 empty] | height | 0.04863992 | 0.09843281 | 0.05149212
[8 empty] | stretching factor | 0.1181599 | 21.14754 | 33.50923
[8 empty] | FWHM | 0 | 47.0964 | 61.0921
[8 empty] | Area |  | 5.217826 | 4.32509
[7 empty] | lower bound | 200
[5 empty] | (1000uL/mL)/(20C/min) | 50 | Upper bound | 550
[7 empty] | baseline shift | 0.0009486416 |  | 0.035
[7 empty] | reduce: | 0.0001734161
|  | Concentration ml/min - 2 TPD-021 desorption |  |  |  |  | Total Area (uL) | 9.542916 |  | 9.542916
|  | Temperature (°C) | Concentration ml/min |  | Concentration uL/min |  | simdif | simcurve | baseline | gaussian1 | gaussian2
|  | 40.97176 | 2.11903 |  | 105.9515 | 0.004 | 0 | 0.0009486416 | 0 | 3.208091e-30 | 2.660132e-18
|  | 40.99448 | 2.11904 |  | 105.952 | 0.0045 | 0 | 0.0009486416 | 0 | 3.247797e-30 | 2.675792e-18
|  | 40.99411 | 2.11908 |  | 105.954 | 0.0065 | 0 | 0.0009486416 | 0 | 3.247153e-30 | 2.675539e-18
|  | 41.00107 | 2.11903 |  | 105.9515 | 0.004 | 0 | 0.0009486416 | 0 | 3.259411e-30 | 2.680355e-18
|  | 41.03184 | 2.11908 |  | 105.954 | 0.0065 | 0 | 0.0009486416 | 0 | 3.314181e-30 | 2.701754e-18
|  | 41.12562 | 2.11906 |  | 105.953 | 0.0055 | 0 | 0.0009486416 | 0 | 3.486779e-30 | 2.768011e-18
|  | 41.27581 | 2.11904 |  | 105.952 | 0.0045 | 0 | 0.0009486416 | 0 | 3.781969e-30 | 2.877479e-18
|  | 41.50292 | 2.11905 |  | 105.9525 | 0.005 | 0 | 0.0009486416 | 0 | 4.276097e-30 | 3.051179e-18
|  | 41.8348 | 2.11904 |  | 105.952 | 0.0045 | 0 | 0.0009486416 | 0 | 5.115492e-30 | 3.323761e-18
|  | 42.25058 | 2.11902 |  | 105.951 | 0.0035 | 0 | 0.0009486416 | 0 | 6.401059e-30 | 3.699349e-18
|  | 42.72935 | 2.119 |  | 105.95 | 0.0025 | 0 | 0.0009486416 | 0 | 8.282516e-30 | 4.183921e-18
|  | 43.31509 | 2.11899 |  | 105.9495 | 0.002 | 0 | 0.0009486416 | 0 | 1.134416e-29 | 4.862553e-18
|  | 43.9708 | 2.11903 |  | 105.9515 | 0.004 | 0 | 0.0009486416 | 0 | 1.611779e-29 | 5.751563e-18
|  | 44.68658 | 2.11904 |  | 105.952 | 0.0045 | 0 | 0.0009486416 | 0 | 2.362309e-29 | 6.905553e-18
|  | 45.42581 | 2.119 |  | 105.95 | 0.0025 | 0 | 0.0009486416 | 0 | 3.50174e-29 | 8.33689e-18
|  | 46.24452 | 2.119 |  | 105.95 | 0.0025 | 0 | 0.0009486416 | 0 | 5.407458e-29 | 1.026501e-17
|  | 47.1105 | 2.11899 |  | 105.9495 | 0.002 | 0 | 0.0009486416 | 0 | 8.548451e-29 | 1.278346e-17
|  | 47.98306 | 2.11899 |  | 105.9495 | 0.002 | 0 | 0.0009486416 | 0 | 1.353814e-28 | 1.593563e-17
|  | 48.88786 | 2.11897 |  | 105.9485 | 0.001 | 0 | 0.0009486416 | 0 | 2.176838e-28 | 2.001314e-17
|  | 49.81977 | 2.11901 |  | 105.9505 | 0.003 | 0 | 0.0009486416 | 0 | 3.543575e-28 | 2.528684e-17
|  | 50.72412 | 2.119 |  | 105.95 | 0.0025 | 0 | 0.0009486416 | 0 | 5.675345e-28 | 3.170652e-17
|  | 51.65549 | 2.11898 |  | 105.949 | 0.0015 | 0 | 0.0009486416 | 0 | 9.200791e-28 | 3.99952e-17
|  | 52.58829 | 2.11899 |  | 105.9495 | 0.002 | 0 | 0.0009486416 | 0 | 1.489827e-27 | 5.042965e-17
|  | 53.52037 | 2.11897 |  | 105.9485 | 0.001 | 0 | 0.0009486416 | 0 | 2.40681e-27 | 6.352583e-17
|  | 54.44386 | 2.11896 |  | 105.948 | 0.0005 | 0 | 0.0009486416 | 0 | 3.863633e-27 | 7.979199e-17
|  | 55.38311 | 2.11895 |  | 105.9475 | 0 | 0 | 0.0009486416 | 0 | 6.24031e-27 | 1.005353e-16
|  | 56.32378 | 2.11897 |  | 105.9485 | 0.001 | 0 | 0.0009486416 | 0 | 1.006642e-26 | 1.26616e-16
|  | 57.2462 | 2.11897 |  | 105.9485 | 0.001 | 0 | 0.0009486416 | 0 | 1.605756e-26 | 1.586291e-16
|  | 58.1858 | 2.11898 |  | 105.949 | 0.0015 | 0 | 0.0009486416 | 0 | 2.578768e-26 | 1.994169e-16
|  | 59.08567 | 2.11897 |  | 105.9485 | 0.001 | 0 | 0.0009486416 | 0 | 4.051737e-26 | 2.480952e-16
|  | 60.01239 | 2.11899 |  | 105.9495 | 0.002 | 0 | 0.0009486416 | 0 | 6.440251e-26 | 3.104399e-16
|  | 60.91225 | 2.11898 |  | 105.949 | 0.0015 | 0 | 0.0009486416 | 0 | 1.008174e-25 | 3.856544e-16
|  | 61.81678 | 2.11897 |  | 105.9485 | 0.001 | 0 | 0.0009486416 | 0 | 1.579001e-25 | 4.792815e-16
|  | 62.74815 | 2.11898 |  | 105.949 | 0.0015 | 0 | 0.0009486416 | 0 | 2.501396e-25 | 5.990377e-16
|  | 63.66376 | 2.11899 |  | 105.9495 | 0.002 | 0 | 0.0009486416 | 0 | 3.924483e-25 | 7.453366e-16
|  | 64.5733 | 2.11899 |  | 105.9495 | 0.002 | 0 | 0.0009486416 | 0 | 6.127394e-25 | 9.253345e-16
|  | 65.49035 | 2.11898 |  | 105.949 | 0.0015 | 0 | 0.0009486416 | 0 | 9.584206e-25 | 1.150001e-15
|  | 66.42064 | 2.11901 |  | 105.9505 | 0.003 | 0 | 0.0009486416 | 0 | 1.505935e-24 | 1.432609e-15
|  | 67.37241 | 2.11901 |  | 105.9505 | 0.003 | 0 | 0.0009486416 | 0 | 2.386267e-24 | 1.792317e-15
|  | 68.30056 | 2.11898 |  | 105.949 | 0.0015 | 0 | 0.0009486416 | 0 | 3.730969e-24 | 2.228175e-15
|  | 69.23515 | 2.11899 |  | 105.9495 | 0.002 | 0 | 0.0009486416 | 0 | 5.840171e-24 | 2.772061e-15
|  | 70.18155 | 2.11898 |  | 105.949 | 0.0015 | 0 | 0.0009486416 | 0 | 9.175418e-24 | 3.455506e-15
|  | 71.10504 | 2.11899 |  | 105.9495 | 0.002 | 0 | 0.0009486416 | 0 | 1.423108e-23 | 4.281239e-15
|  | 72.02388 | 2.11902 |  | 105.951 | 0.0035 | 0 | 0.0009486416 | 0 | 2.198202e-23 | 5.294574e-15
|  | 72.96277 | 2.11904 |  | 105.952 | 0.0045 | 0 | 0.0009486416 | 0 | 3.421139e-23 | 6.573075e-15
|  | 73.88161 | 2.11902 |  | 105.951 | 0.0035 | 0 | 0.0009486416 | 0 | 5.264326e-23 | 8.116521e-15
|  | 74.82729 | 2.11903 |  | 105.9515 | 0.004 | 0 | 0.0009486416 | 0 | 8.187053e-23 | 1.007643e-14
|  | 75.74148 | 2.11907 |  | 105.9535 | 0.006 | 0 | 0.0009486416 | 0 | 1.252271e-22 | 1.24104e-14
|  | 76.69038 | 2.11904 |  | 105.952 | 0.0045 | 0 | 0.0009486416 | 0 | 1.942768e-22 | 1.539428e-14
|  | 77.64896 | 2.11906 |  | 105.953 | 0.0055 | 0 | 0.0009486416 | 0 | 3.021331e-22 | 1.912196e-14
|  | 78.58713 | 2.11905 |  | 105.9525 | 0.005 | 0 | 0.0009486416 | 0 | 4.645477e-22 | 2.36242e-14
|  | 79.53889 | 2.11905 |  | 105.9525 | 0.005 | 0 | 0.0009486416 | 0 | 7.172927e-22 | 2.925262e-14
|  | 80.48172 | 2.11909 |  | 105.9545 | 0.007 | 0 | 0.0009486416 | 0 | 1.100836e-21 | 3.61206e-14
|  | 81.42275 | 2.11905 |  | 105.9525 | 0.005 | 0 | 0.0009486416 | 0 | 1.684746e-21 | 4.4548e-14
|  | 82.36629 | 2.11904 |  | 105.952 | 0.0045 | 0 | 0.0009486416 | 0 | 2.576168e-21 | 5.492876e-14
|  | 83.31233 | 2.11904 |  | 105.952 | 0.0045 | 0 | 0.0009486416 | 0 | 3.935834e-21 | 6.771232e-14
|  | 84.2505 | 2.11902 |  | 105.951 | 0.0035 | 0 | 0.0009486416 | 0 | 5.980108e-21 | 8.326019e-14
|  | 85.19905 | 2.11902 |  | 105.951 | 0.0035 | 0 | 0.0009486416 | 0 | 9.110069e-21 | 1.025307e-13
|  | 86.14152 | 2.11901 |  | 105.9505 | 0.003 | 0 | 0.0009486416 | 0 | 1.381329e-20 | 1.259929e-13
|  | 87.10976 | 2.11903 |  | 105.9515 | 0.004 | 0 | 0.0009486416 | 0 | 2.11406e-20 | 1.555707e-13
|  | 88.08372 | 2.11904 |  | 105.952 | 0.0045 | 0 | 0.0009486416 | 0 | 3.236768e-20 | 1.921697e-13
|  | 89.01831 | 2.11904 |  | 105.952 | 0.0045 | 0 | 0.0009486416 | 0 | 4.861409e-20 | 2.351734e-13
|  | 89.98618 | 2.11901 |  | 105.9505 | 0.003 | 0 | 0.0009486416 | 0 | 7.3928e-20 | 2.896399e-13
|  | 90.96086 | 2.11906 |  | 105.953 | 0.0055 | 0 | 0.0009486416 | 0 | 1.125166e-19 | 3.569427e-13
|  | 91.94127 | 2.11905 |  | 105.9525 | 0.005 | 0 | 0.0009486416 | 0 | 1.713032e-19 | 4.400493e-13
|  | 92.93242 | 2.11902 |  | 105.951 | 0.0035 | 0 | 0.0009486416 | 0 | 2.614363e-19 | 5.432783e-13
|  | 93.96222 | 2.11903 |  | 105.9515 | 0.004 | 0 | 0.0009486416 | 0 | 4.046835e-19 | 6.756314e-13
|  | 94.9777 | 2.11903 |  | 105.9515 | 0.004 | 0 | 0.0009486416 | 0 | 6.211806e-19 | 8.369103e-13
|  | 96.00571 | 2.11901 |  | 105.9505 | 0.003 | 0 | 0.0009486416 | 0 | 9.563074e-19 | 1.038459e-12
|  | 97.02728 | 2.11903 |  | 105.9515 | 0.004 | 0 | 0.0009486416 | 0 | 1.464824e-18 | 1.285604e-12
|  | 98.02666 | 2.11902 |  | 105.951 | 0.0035 | 0 | 0.0009486416 | 0 | 2.21804e-18 | 1.582778e-12
|  | 99.01494 | 2.11901 |  | 105.9505 | 0.003 | 0 | 0.0009486416 | 0 | 3.335797e-18 | 1.942454e-12
|  | 100.0244 | 2.11901 |  | 105.9505 | 0.003 | 0 | 0.0009486416 | 0 | 5.049408e-18 | 2.392176e-12
|  | 101.0509 | 2.11899 |  | 105.9495 | 0.002 | 0 | 0.0009486416 | 0 | 7.679299e-18 | 2.953696e-12
|  | 102.0709 | 2.119 |  | 105.95 | 0.0025 | 0 | 0.0009486416 | 0 | 1.162058e-17 | 3.63874e-12
|  | 103.0789 | 2.11902 |  | 105.951 | 0.0035 | 0 | 0.0009486416 | 0 | 1.745928e-17 | 4.467614e-12
|  | 104.1036 | 2.119 |  | 105.95 | 0.0025 | 0 | 0.0009486416 | 0 | 2.634795e-17 | 5.498905e-12
|  | 105.1207 | 2.119 |  | 105.95 | 0.0025 | 0 | 0.0009486416 | 0 | 3.95482e-17 | 6.751541e-12
|  | 106.1454 | 2.11904 |  | 105.952 | 0.0045 | 0 | 0.0009486416 | 0 | 5.940393e-17 | 8.294577e-12
|  | 107.1734 | 2.11901 |  | 105.9505 | 0.003 | 0 | 0.0009486416 | 0 | 8.913373e-17 | 1.018737e-11
|  | 108.1658 | 2.11901 |  | 105.9505 | 0.003 | 0 | 0.0009486416 | 0 | 1.315801e-16 | 1.241224e-11
|  | 109.1804 | 2.11902 |  | 105.951 | 0.0035 | 0 | 0.0009486416 | 0 | 1.954913e-16 | 1.517609e-11
|  | 110.2163 | 2.11904 |  | 105.952 | 0.0045 | 0 | 0.0009486416 | 0 | 2.921924e-16 | 1.861681e-11
|  | 111.2254 | 2.11906 |  | 105.953 | 0.0055 | 0 | 0.0009486416 | 0 | 4.311975e-16 | 2.269589e-11
|  | 112.2338 | 2.11906 |  | 105.953 | 0.0055 | 0 | 0.0009486416 | 0 | 6.347086e-16 | 2.763973e-11
|  | 113.2985 | 2.11903 |  | 105.9515 | 0.004 | 0 | 0.0009486416 | 0 | 9.523156e-16 | 3.399971e-11
|  | 114.3105 | 2.11903 |  | 105.9515 | 0.004 | 0 | 0.0009486417 | 0 | 1.397155e-15 | 4.135785e-11
|  | 115.369 | 2.11903 |  | 105.9515 | 0.004 | 0 | 0.0009486417 | 0 | 2.081124e-15 | 5.071412e-11
|  | 116.4323 | 2.11907 |  | 105.9535 | 0.006 | 0 | 0.0009486417 | 0 | 3.09762e-15 | 6.218115e-11
|  | 117.489 | 2.11906 |  | 105.953 | 0.0055 | 0 | 0.0009486417 | 0 | 4.587841e-15 | 7.606958e-11
|  | 118.5654 | 2.11902 |  | 105.951 | 0.0035 | 0 | 0.0009486417 | 0 | 6.827181e-15 | 9.331363e-11
|  | 119.6682 | 2.11902 |  | 105.951 | 0.0035 | 0 | 0.0009486417 | 0 | 1.02321e-14 | 1.149218e-10
|  | 120.7315 | 2.11902 |  | 105.951 | 0.0035 | 0 | 0.0009486418 | 0 | 1.50749e-14 | 1.403343e-10
|  | 121.7642 | 2.11901 |  | 105.9505 | 0.003 | 0 | 0.0009486418 | 0 | 2.191104e-14 | 1.702222e-10
|  | 122.8209 | 2.11901 |  | 105.9505 | 0.003 | 0 | 0.0009486418 | 0 | 3.204576e-14 | 2.071995e-10
|  | 123.8991 | 2.119 |  | 105.95 | 0.0025 | 0 | 0.0009486419 | 0 | 4.710994e-14 | 2.529584e-10
|  | 124.9653 | 2.11905 |  | 105.9525 | 0.005 | 0 | 0.0009486419 | 0 | 6.878311e-14 | 3.078244e-10
|  | 126.0285 | 2.11902 |  | 105.951 | 0.0035 | 0 | 0.000948642 | 0 | 1.000699e-13 | 3.740129e-10
|  | 127.0936 | 2.11906 |  | 105.953 | 0.0055 | 0 | 0.0009486421 | 0 | 1.453124e-13 | 4.541258e-10
|  | 128.1259 | 2.11904 |  | 105.952 | 0.0045 | 0 | 0.0009486422 | 0 | 2.081018e-13 | 5.475939e-10
|  | 129.1888 | 2.11905 |  | 105.9525 | 0.005 | 0 | 0.0009486423 | 0 | 3.004557e-13 | 6.633067e-10
|  | 130.2572 | 2.11904 |  | 105.952 | 0.0045 | 0 | 0.0009486424 | 0 | 4.335078e-13 | 8.034456e-10
|  | 131.2964 | 2.11907 |  | 105.9535 | 0.006 | 0 | 0.0009486426 | 0 | 6.177541e-13 | 9.671836e-10
|  | 132.3433 | 2.11907 |  | 105.9535 | 0.006 | 0 | 0.0009486428 | 0 | 8.804469e-13 | 1.164744e-09
|  | 133.3906 | 2.11907 |  | 105.9535 | 0.006 | 0 | 0.000948643 | 0 | 1.251935e-12 | 1.401384e-09
|  | 134.452 | 2.11907 |  | 105.9535 | 0.006 | 0 | 0.0009486433 | 0 | 1.784189e-12 | 1.68864e-09
|  | 135.548 | 2.11908 |  | 105.954 | 0.0065 | 0 | 0.0009486437 | 0 | 2.565425e-12 | 2.04501e-09
|  | 136.6204 | 2.11909 |  | 105.9545 | 0.007 | 0 | 0.0009486441 | 0 | 3.650458e-12 | 2.46383e-09
|  | 137.6996 | 2.11907 |  | 105.9535 | 0.006 | 0 | 0.0009486446 | 0 | 5.192727e-12 | 2.96892e-09
|  | 138.776 | 2.11909 |  | 105.9545 | 0.007 | 0 | 0.0009486452 | 0 | 7.360438e-12 | 3.572062e-09
|  | 139.8694 | 2.11904 |  | 105.952 | 0.0045 | 0 | 0.0009486459 | 0 | 1.046322e-11 | 4.30582e-09
|  | 140.9475 | 2.11907 |  | 105.9535 | 0.006 | 0 | 0.0009486468 | 0 | 1.476239e-11 | 5.171382e-09
|  | 142.0508 | 2.11906 |  | 105.953 | 0.0055 | 0 | 0.0009486479 | 0 | 2.093907e-11 | 6.230786e-09
|  | 143.1235 | 2.11905 |  | 105.9525 | 0.005 | 0 | 0.0009486491 | 0 | 2.933754e-11 | 7.46084e-09
|  | 144.1998 | 2.11907 |  | 105.9535 | 0.006 | 0 | 0.0009486506 | 0 | 4.104523e-11 | 8.929974e-09
|  | 145.2936 | 2.11907 |  | 105.9535 | 0.006 | 0 | 0.0009486524 | 0 | 5.758566e-11 | 1.070828e-08
|  | 146.4387 | 2.11909 |  | 105.9545 | 0.007 | 0 | 0.0009486546 | 0 | 8.184835e-11 | 1.293564e-08
|  | 147.5612 | 2.11907 |  | 105.9535 | 0.006 | 0 | 0.0009486573 | 0 | 1.152036e-10 | 1.55507e-08
|  | 148.6644 | 2.11908 |  | 105.954 | 0.0065 | 0 | 0.0009486604 | 0 | 1.607613e-10 | 1.861504e-08
|  | 149.7564 | 2.11914 |  | 105.957 | 0.0095 | 0 | 0.0009486641 | 0 | 2.229747e-10 | 2.221863e-08
|  | 150.8345 | 2.11908 |  | 105.954 | 0.0065 | 0 | 0.0009486684 | 0 | 3.071815e-10 | 2.643292e-08
|  | 151.9022 | 2.11906 |  | 105.953 | 0.0055 | 0 | 0.0009486734 | 0 | 4.207861e-10 | 3.136118e-08
|  | 152.9883 | 2.11906 |  | 105.953 | 0.0055 | 0 | 0.0009486795 | 0 | 5.780523e-10 | 3.728014e-08
|  | 154.0821 | 2.11909 |  | 105.9545 | 0.007 | 0 | 0.0009486867 | 0 | 7.9375e-10 | 4.432299e-08
|  | 155.1864 | 2.11905 |  | 105.9525 | 0.005 | 0 | 0.0009486954 | 0 | 1.090303e-09 | 5.272717e-08
|  | 156.3173 | 2.11906 |  | 105.953 | 0.0055 | 0 | 0.000948706 | 0 | 1.504867e-09 | 6.291641e-08
|  | 157.4271 | 2.11905 |  | 105.9525 | 0.005 | 0 | 0.0009487184 | 0 | 2.058875e-09 | 7.474476e-08
|  | 158.5463 | 2.11904 |  | 105.952 | 0.0045 | 0 | 0.0009487333 | 0 | 2.81652e-09 | 8.882882e-08
|  | 159.6936 | 2.11902 |  | 105.951 | 0.0035 | 0 | 0.0009487514 | 0 | 3.871986e-09 | 1.059004e-07
|  | 160.8575 | 2.11905 |  | 105.9525 | 0.005 | 0 | 0.0009487734 | 0 | 5.331673e-09 | 1.264254e-07
|  | 161.9572 | 2.11907 |  | 105.9535 | 0.006 | 0 | 0.0009487981 | 0 | 7.193083e-09 | 1.492939e-07
|  | 163.0865 | 2.11907 |  | 105.9535 | 0.006 | 0 | 0.0009488283 | 0 | 9.755402e-09 | 1.768915e-07
|  | 164.215 | 2.11905 |  | 105.9525 | 0.005 | 0 | 0.0009488641 | 0 | 1.319012e-08 | 2.09329e-07
|  | 165.2955 | 2.11906 |  | 105.953 | 0.0055 | 0 | 0.0009489049 | 0 | 1.755964e-08 | 2.45684e-07
|  | 166.4207 | 2.11907 |  | 105.9535 | 0.006 | 0 | 0.0009489552 | 0 | 2.358972e-08 | 2.899506e-07
|  | 167.5477 | 2.11909 |  | 105.9545 | 0.007 | 0 | 0.0009490151 | 0 | 3.161594e-08 | 3.418986e-07
|  | 168.6789 | 2.11908 |  | 105.954 | 0.0065 | 0 | 0.0009490868 | 0 | 4.229711e-08 | 4.029364e-07
|  | 169.8222 | 2.11908 |  | 105.954 | 0.0065 | 0 | 0.0009491734 | 0 | 5.659981e-08 | 4.751618e-07
|  | 170.9629 | 2.11906 |  | 105.953 | 0.0055 | 0 | 0.0009492766 | 0 | 7.546876e-08 | 5.594746e-07
|  | 172.1369 | 2.11906 |  | 105.953 | 0.0055 | 0 | 0.0009494039 | 0 | 1.011689e-07 | 6.610953e-07
|  | 173.261 | 2.11908 |  | 105.954 | 0.0065 | 0 | 0.0009495499 | 0 | 1.335548e-07 | 7.747575e-07
|  | 174.4014 | 2.11906 |  | 105.953 | 0.0055 | 0 | 0.0009497271 | 0 | 1.765077e-07 | 9.090027e-07
|  | 175.5566 | 2.11906 |  | 105.953 | 0.0055 | 0 | 0.0009499425 | 0 | 2.334275e-07 | 1.067462e-06
|  | 176.6821 | 2.11906 |  | 105.953 | 0.0055 | 0 | 0.0009501942 | 0 | 3.05621e-07 | 1.246967e-06
|  | 177.8247 | 2.11908 |  | 105.954 | 0.0065 | 0 | 0.0009505006 | 0 | 4.006145e-07 | 1.458403e-06
|  | 178.9466 | 2.11905 |  | 105.9525 | 0.005 | 0 | 0.0009508616 | 0 | 5.210825e-07 | 1.698932e-06
|  | 180.0349 | 2.11906 |  | 105.953 | 0.0055 | 0 | 0.0009512802 | 0 | 6.70645e-07 | 1.967978e-06
|  | 181.1541 | 2.11904 |  | 105.952 | 0.0045 | 0 | 0.0009517953 | 0 | 8.66977e-07 | 2.286701e-06
|  | 182.3041 | 2.11905 |  | 105.9525 | 0.005 | 0 | 0.0009524319 | 0 | 1.125415e-06 | 2.6649e-06
|  | 183.3761 | 2.11904 |  | 105.952 | 0.0045 | 0 | 0.0009531434 | 0 | 1.431443e-06 | 3.07031e-06
|  | 184.5113 | 2.11904 |  | 105.952 | 0.0045 | 0 | 0.0009540462 | 0 | 1.84154e-06 | 3.56309e-06
|  | 185.6324 | 2.11902 |  | 105.951 | 0.0035 | 0 | 0.0009551194 | 0 | 2.355078e-06 | 4.122701e-06
|  | 186.7384 | 2.11903 |  | 105.9515 | 0.004 | 0 | 0.0009563908 | 0 | 2.993572e-06 | 4.755589e-06
|  | 187.851 | 2.11903 |  | 105.9515 | 0.004 | 0 | 0.0009579261 | 0 | 3.800164e-06 | 5.484317e-06
|  | 188.9877 | 2.11904 |  | 105.952 | 0.0045 | 0 | 0.0009598138 | 0 | 4.835152e-06 | 6.336988e-06
|  | 190.1203 | 2.11904 |  | 105.952 | 0.0045 | 0 | 0.0009620808 | 0 | 6.129116e-06 | 7.310093e-06
|  | 191.2341 | 2.11904 |  | 105.952 | 0.0045 | 0 | 0.0009647619 | 0 | 7.717105e-06 | 8.40321e-06
|  | 192.394 | 2.11902 |  | 105.951 | 0.0035 | 0 | 0.0009681271 | 0 | 9.781016e-06 | 9.704428e-06
|  | 193.5229 | 2.11904 |  | 105.952 | 0.0045 | 0 | 0.0009720757 | 0 | 1.228294e-05 | 1.115117e-05
|  | 194.6485 | 2.11903 |  | 105.9515 | 0.004 | 0 | 0.0009768063 | 0 | 1.537081e-05 | 1.279388e-05
|  | 195.7811 | 2.11903 |  | 105.9515 | 0.004 | 0 | 0.0009825229 | 0 | 1.920689e-05 | 1.467444e-05
|  | 196.9459 | 2.11905 |  | 105.9525 | 0.005 | 0 | 0.0009895992 | 0 | 2.408059e-05 | 1.687703e-05
|  | 198.114 | 2.11904 |  | 105.952 | 0.0045 | 0 | 0.0009981545 | 0 | 3.01185e-05 | 1.939438e-05
|  | 199.3017 | 2.11904 |  | 105.952 | 0.0045 | 0 | 0.001008647 | 0 | 3.769408e-05 | 2.231151e-05
|  | 200.5497 | 2.11903 |  | 105.9515 | 0.004 | 0 | 0.00102201 | 0 | 4.755329e-05 | 2.581556e-05
|  | 201.7492 | 2.11903 |  | 105.9515 | 0.004 | 0 | 0.001037562 | 0 | 5.925777e-05 | 2.966245e-05
|  | 202.9728 | 2.11905 |  | 105.9525 | 0.005 | 0 | 0.001056698 | 0 | 7.392414e-05 | 3.413253e-05
|  | 204.1749 | 2.11907 |  | 105.9535 | 0.006 | 0 | 0.001079335 | 0 | 9.156456e-05 | 3.912886e-05
|  | 205.3023 | 2.11906 |  | 105.953 | 0.0055 | 0 | 0.001104655 | 0 | 0.0001115883 | 4.442544e-05
|  | 206.487 | 2.11907 |  | 105.9535 | 0.006 | 0 | 0.00113629 | 0 | 0.0001369449 | 5.070365e-05
|  | 207.6977 | 2.11908 |  | 105.954 | 0.0065 | 0 | 0.001174874 | 0 | 0.0001682708 | 5.796164e-05
|  | 208.875 | 2.11909 |  | 105.9545 | 0.007 | 0 | 0.001219524 | 0 | 0.0002049497 | 6.593275e-05
|  | 210.0598 | 2.11909 |  | 105.9545 | 0.007 | 0 | 0.001272761 | 0 | 0.0002491519 | 7.496725e-05
|  | 211.28 | 2.11909 |  | 105.9545 | 0.007 | 0 | 0.001337765 | 0 | 0.0003036666 | 8.545651e-05
|  | 212.4514 | 2.11905 |  | 105.9525 | 0.005 | 0 | 0.001411469 | 0 | 0.0003660438 | 9.678378e-05
|  | 213.6114 | 2.11904 |  | 105.952 | 0.0045 | 0 | 0.001497088 | 0 | 0.0004390989 | 0.0001093473
|  | 214.8039 | 2.11907 |  | 105.9535 | 0.006 | 0 | 0.001600224 | 0 | 0.0005277714 | 0.0001238106
|  | 215.9757 | 2.11908 |  | 105.954 | 0.0065 | 0 | 0.001718726 | 0 | 0.0006303722 | 0.0001397124
|  | 217.1812 | 2.11908 |  | 105.954 | 0.0065 | 0 | 0.001860993 | 0 | 0.0007543486 | 0.0001580028
|  | 218.3744 | 2.1191 |  | 105.955 | 0.0075 | 0 | 0.002025071 | 0 | 0.000898191 | 0.0001782381
|  | 219.5388 | 2.11906 |  | 105.953 | 0.0055 | 0 | 0.002210571 | 0 | 0.001061694 | 0.0002002349
|  | 220.7235 | 2.11908 |  | 105.954 | 0.0065 | 2.77368e-06 | 0.008165437 | 0.005736948 | 0.001254723 | 0.0002251251
|  | 221.9046 | 2.1191 |  | 105.955 | 0.0075 | 1.326992e-06 | 0.008651952 | 0.005973157 | 0.001477451 | 0.0002527021
|  | 223.0919 | 2.11909 |  | 105.9545 | 0.007 | 4.745889e-06 | 0.009178506 | 0.006210623 | 0.001735765 | 0.0002834767
|  | 224.3125 | 2.1191 |  | 105.955 | 0.0075 | 5.124547e-06 | 0.009763746 | 0.006454745 | 0.002041752 | 0.0003186076
|  | 225.5442 | 2.11912 |  | 105.956 | 0.0085 | 3.628366e-06 | 0.01040483 | 0.006701083 | 0.002397112 | 0.0003579904
|  | 226.7319 | 2.11914 |  | 105.957 | 0.0095 | 2.485653e-06 | 0.0110766 | 0.006938626 | 0.002789269 | 0.0004000587
|  | 227.9267 | 2.11917 |  | 105.9585 | 0.011 | 6.580115e-07 | 0.01181118 | 0.007177573 | 0.003238167 | 0.0004467976
|  | 229.1321 | 2.1192 |  | 105.96 | 0.0125 | 1.400388e-08 | 0.01261834 | 0.007418661 | 0.003752186 | 0.0004988484
|  | 230.349 | 2.11925 |  | 105.9625 | 0.015 | 2.228847e-06 | 0.01350707 | 0.007662042 | 0.004339568 | 0.0005568154
|  | 231.5408 | 2.11926 |  | 105.963 | 0.0155 | 1.089606e-06 | 0.01445616 | 0.007900394 | 0.004987807 | 0.0006193159
|  | 232.7425 | 2.11924 |  | 105.962 | 0.0145 | 9.981961e-07 | 0.0154991 | 0.008140744 | 0.005721148 | 0.0006885642
|  | 233.9842 | 2.1193 |  | 105.965 | 0.0175 | 6.807533e-07 | 0.01667492 | 0.008389084 | 0.006569976 | 0.0007672203
|  | 235.1719 | 2.11928 |  | 105.964 | 0.0165 | 1.960996e-06 | 0.01790036 | 0.008626624 | 0.007475334 | 0.000849757
|  | 236.3204 | 2.11934 |  | 105.967 | 0.0195 | 9.87302e-08 | 0.01918579 | 0.008856326 | 0.008443933 | 0.0009368855
|  | 237.5414 | 2.11937 |  | 105.9685 | 0.021 | 1.103862e-07 | 0.02066776 | 0.009100522 | 0.009580602 | 0.001037991
|  | 238.7498 | 2.11939 |  | 105.9695 | 0.022 | 6.69349e-08 | 0.02225872 | 0.009342203 | 0.01082058 | 0.001147293
|  | 239.946 | 2.11942 |  | 105.971 | 0.0235 | 2.135588e-07 | 0.02396212 | 0.009581442 | 0.01216684 | 0.001265202
|  | 241.0854 | 2.11945 |  | 105.9725 | 0.025 | 5.03009e-07 | 0.02570923 | 0.009809314 | 0.01356416 | 0.001387113
|  | 242.2237 | 2.11948 |  | 105.974 | 0.0265 | 1.169072e-06 | 0.02758124 | 0.01003698 | 0.01507672 | 0.001518891
|  | 243.4348 | 2.11952 |  | 105.976 | 0.0285 | 1.48003e-06 | 0.02971657 | 0.0102792 | 0.01681798 | 0.001670745
|  | 244.6632 | 2.11957 |  | 105.9785 | 0.031 | 1.077717e-06 | 0.03203813 | 0.01052487 | 0.01872679 | 0.001837829
|  | 245.8743 | 2.11963 |  | 105.9815 | 0.034 | 2.343308e-07 | 0.03448408 | 0.0107671 | 0.02075208 | 0.00201626
|  | 247.1156 | 2.11967 |  | 105.9835 | 0.036 | 1.334619e-06 | 0.03715526 | 0.01101537 | 0.02297711 | 0.002214136
|  | 248.3195 | 2.11974 |  | 105.987 | 0.0395 | 1.644183e-07 | 0.03990549 | 0.01125614 | 0.02527931 | 0.002421395
|  | 249.4968 | 2.11979 |  | 105.9895 | 0.042 | 5.57063e-07 | 0.04274637 | 0.01149159 | 0.02766661 | 0.00263952
|  | 250.6971 | 2.11985 |  | 105.9925 | 0.045 | 6.321187e-07 | 0.04579506 | 0.01173165 | 0.03023627 | 0.002878495
|  | 251.8844 | 2.11991 |  | 105.9955 | 0.048 | 9.18536e-07 | 0.0489584 | 0.01196911 | 0.03290844 | 0.003132212
|  | 253.0811 | 2.11997 |  | 105.9985 | 0.051 | 1.663813e-06 | 0.05228989 | 0.01220845 | 0.03572656 | 0.003406234
|  | 254.2305 | 2.12007 |  | 106.0035 | 0.056 | 1.45389e-07 | 0.0556187 | 0.01243835 | 0.03854414 | 0.003687567
|  | 255.4366 | 2.12013 |  | 106.0065 | 0.059 | 5.668405e-08 | 0.05923808 | 0.01267956 | 0.04160719 | 0.004002689
|  | 256.6509 | 2.1202 |  | 106.01 | 0.0625 | 2.524142e-07 | 0.06300241 | 0.01292243 | 0.04478984 | 0.004341502
|  | 257.8847 | 2.12027 |  | 106.0135 | 0.066 | 8.775514e-07 | 0.06693678 | 0.01316919 | 0.04811016 | 0.004708791
|  | 259.1297 | 2.12038 |  | 106.019 | 0.0715 | 2.474141e-07 | 0.07100259 | 0.01341817 | 0.0515319 | 0.005103881
|  | 260.3998 | 2.12046 |  | 106.023 | 0.0755 | 7.235794e-08 | 0.07523101 | 0.01367221 | 0.05507687 | 0.005533287
|  | 261.6063 | 2.12055 |  | 106.0275 | 0.08 | 4.864281e-07 | 0.07930256 | 0.01391349 | 0.05847382 | 0.005966604
|  | 262.8318 | 2.12065 |  | 106.0325 | 0.085 | 2.332751e-06 | 0.08347267 | 0.0141586 | 0.06193243 | 0.006432997
|  | 264.1099 | 2.12073 |  | 106.0365 | 0.089 | 1.359936e-06 | 0.08783384 | 0.01441421 | 0.06552262 | 0.00694836
|  | 265.2792 | 2.12083 |  | 106.0415 | 0.094 | 4.786921e-06 | 0.0918121 | 0.01464807 | 0.06876892 | 0.007446456
|  | 266.4413 | 2.12089 |  | 106.0445 | 0.097 | 1.606023e-06 | 0.09573271 | 0.0148805 | 0.07193633 | 0.007967238
|  | 267.6509 | 2.12095 |  | 106.0475 | 0.1 | 5.994193e-08 | 0.09975517 | 0.01512243 | 0.07514696 | 0.008537138
|  | 268.813 | 2.12105 |  | 106.0525 | 0.105 | 2.130278e-06 | 0.1035405 | 0.01535485 | 0.07812516 | 0.009111805
|  | 269.9791 | 2.12111 |  | 106.0555 | 0.108 | 5.804156e-07 | 0.1072381 | 0.01558806 | 0.0809859 | 0.00971555
|  | 271.1909 | 2.12118 |  | 106.059 | 0.1115 | 3.016567e-07 | 0.1109508 | 0.01583042 | 0.0837996 | 0.01037211
|  | 272.3574 | 2.12125 |  | 106.0625 | 0.115 | 3.884892e-07 | 0.1143767 | 0.01606371 | 0.08633205 | 0.01103231
|  | 273.5396 | 2.12132 |  | 106.066 | 0.1185 | 6.727714e-07 | 0.1176798 | 0.01630016 | 0.08870112 | 0.01172985
|  | 274.7795 | 2.12138 |  | 106.069 | 0.1215 | 3.150933e-07 | 0.1209387 | 0.01654815 | 0.09094975 | 0.01249213
|  | 275.9593 | 2.12143 |  | 106.0715 | 0.124 | 3.076771e-08 | 0.1238246 | 0.0167841 | 0.09284535 | 0.0132465
|  | 277.1722 | 2.12151 |  | 106.0755 | 0.128 | 2.088195e-06 | 0.1265549 | 0.01702668 | 0.09452821 | 0.01405142
|  | 278.4132 | 2.12152 |  | 106.076 | 0.1285 | 3.402463e-07 | 0.1290833 | 0.01727487 | 0.09595438 | 0.01490541
|  | 279.6117 | 2.12157 |  | 106.0785 | 0.131 | 6.578431e-08 | 0.1312565 | 0.01751457 | 0.09703442 | 0.01575885
|  | 280.8231 | 2.12161 |  | 106.0805 | 0.133 | 3.018412e-08 | 0.1331737 | 0.01775686 | 0.0978187 | 0.01664953
|  | 282.0313 | 2.12162 |  | 106.081 | 0.1335 | 1.683925e-06 | 0.1347977 | 0.01799851 | 0.09828541 | 0.0175651
|  | 283.1996 | 2.12165 |  | 106.0825 | 0.135 | 1.185767e-06 | 0.1360889 | 0.01823215 | 0.0984328 | 0.01847534
|  | 284.4009 | 2.12167 |  | 106.0835 | 0.136 | 1.273257e-06 | 0.1371284 | 0.01847243 | 0.09827132 | 0.01943599
|  | 285.7028 | 2.12171 |  | 106.0855 | 0.138 | 5.622172e-09 | 0.137925 | 0.0187328 | 0.09773987 | 0.0205037
|  | 286.9395 | 2.12172 |  | 106.086 | 0.1385 | 1.746284e-08 | 0.1383679 | 0.01898014 | 0.09689701 | 0.02154207
|  | 288.1538 | 2.12171 |  | 106.0855 | 0.138 | 2.619352e-07 | 0.1385118 | 0.019223 | 0.09575728 | 0.02258288
|  | 289.3584 | 2.1217 |  | 106.085 | 0.1375 | 7.726588e-07 | 0.138379 | 0.01946393 | 0.09433208 | 0.02363436
|  | 290.6128 | 2.12169 |  | 106.0845 | 0.137 | 9.247394e-07 | 0.1379616 | 0.01971479 | 0.09255091 | 0.02474729
|  | 291.7856 | 2.12164 |  | 106.082 | 0.1345 | 7.994902e-06 | 0.1373275 | 0.01994937 | 0.09062693 | 0.02580259
|  | 293.0605 | 2.12164 |  | 106.082 | 0.1345 | 3.56725e-06 | 0.1363887 | 0.02020434 | 0.08827247 | 0.02696326
|  | 294.379 | 2.12163 |  | 106.0815 | 0.134 | 1.360491e-06 | 0.1351664 | 0.02046803 | 0.08557411 | 0.02817562
|  | 295.6138 | 2.12161 |  | 106.0805 | 0.133 | 6.595619e-07 | 0.1338121 | 0.02071501 | 0.08282917 | 0.02931932
|  | 296.879 | 2.1216 |  | 106.08 | 0.1325 | 6.845322e-08 | 0.1322384 | 0.02096803 | 0.07982545 | 0.03049624
|  | 298.1776 | 2.12155 |  | 106.0775 | 0.13 | 2.050002e-07 | 0.1304528 | 0.02122776 | 0.07656996 | 0.03170641
|  | 299.4431 | 2.12155 |  | 106.0775 | 0.13 | 2.036726e-06 | 0.1285729 | 0.02148086 | 0.073259 | 0.03288436
|  | 300.737 | 2.1215 |  | 106.075 | 0.1275 | 9.314945e-07 | 0.1265349 | 0.02173965 | 0.06976282 | 0.03408375
|  | 302.1055 | 2.12144 |  | 106.072 | 0.1245 | 4.763454e-08 | 0.1242817 | 0.02201335 | 0.06597727 | 0.03534249
|  | 303.3728 | 2.12141 |  | 106.0705 | 0.123 | 7.530322e-07 | 0.1221322 | 0.02226681 | 0.06242153 | 0.03649525
|  | 304.6635 | 2.12138 |  | 106.069 | 0.1215 | 2.541499e-06 | 0.1199058 | 0.02252495 | 0.05877965 | 0.03765256
|  | 305.9557 | 2.12134 |  | 106.067 | 0.1195 | 3.375839e-06 | 0.1176627 | 0.02278338 | 0.05514042 | 0.03879022
|  | 307.1765 | 2.12126 |  | 106.063 | 0.1155 | 2.492597e-09 | 0.1155499 | 0.02302754 | 0.05173155 | 0.03984219
|  | 308.4006 | 2.12121 |  | 106.0605 | 0.113 | 2.072248e-07 | 0.1134552 | 0.02327235 | 0.04836314 | 0.04087109
|  | 309.6408 | 2.12117 |  | 106.0585 | 0.111 | 1.386672e-07 | 0.1113724 | 0.02352041 | 0.04501967 | 0.04188367
|  | 310.8692 | 2.12111 |  | 106.0555 | 0.108 | 1.855713e-06 | 0.1093622 | 0.02376609 | 0.04179414 | 0.04285338
|  | 312.1852 | 2.12111 |  | 106.0555 | 0.108 | 5.18224e-07 | 0.1072801 | 0.02402927 | 0.03845054 | 0.04385167
|  | 313.4989 | 2.12106 |  | 106.053 | 0.1055 | 4.574954e-08 | 0.1052861 | 0.02429202 | 0.0352429 | 0.04480255
|  | 314.772 | 2.12105 |  | 106.0525 | 0.105 | 2.424401e-06 | 0.103443 | 0.02454663 | 0.03227106 | 0.04567662
|  | 316.0576 | 2.12101 |  | 106.0505 | 0.103 | 1.751422e-06 | 0.1016766 | 0.02480376 | 0.02941573 | 0.04650845
|  | 317.312 | 2.12096 |  | 106.048 | 0.1005 | 2.035428e-07 | 0.1000488 | 0.02505463 | 0.02677806 | 0.04726751
|  | 318.5468 | 2.12094 |  | 106.047 | 0.0995 | 9.212705e-07 | 0.09854017 | 0.0253016 | 0.02432872 | 0.04796121
|  | 319.7644 | 2.1209 |  | 106.045 | 0.0975 | 1.270186e-07 | 0.0971436 | 0.02554512 | 0.02205933 | 0.04859051
|  | 320.9963 | 2.12087 |  | 106.0435 | 0.096 | 3.203746e-08 | 0.09582101 | 0.02579149 | 0.01991138 | 0.04916949
|  | 322.2109 | 2.12086 |  | 106.043 | 0.0955 | 8.044181e-07 | 0.09460311 | 0.02603441 | 0.01793872 | 0.04968133
|  | 323.4 | 2.1208 |  | 106.04 | 0.0925 | 9.797772e-07 | 0.09348984 | 0.02627224 | 0.01614519 | 0.05012376
|  | 324.6549 | 2.1208 |  | 106.04 | 0.0925 | 1.104725e-08 | 0.09239489 | 0.02652322 | 0.01439716 | 0.05052587
|  | 325.9225 | 2.12077 |  | 106.0385 | 0.091 | 1.339482e-07 | 0.09136599 | 0.02677674 | 0.01277775 | 0.05086286
|  | 327.1601 | 2.12078 |  | 106.039 | 0.0915 | 1.145921e-06 | 0.09042952 | 0.02702425 | 0.01133321 | 0.05112342
|  | 328.3701 | 2.12073 |  | 106.0365 | 0.089 | 3.274328e-07 | 0.08957222 | 0.02726625 | 0.01004558 | 0.05131174
|  | 329.6108 | 2.12071 |  | 106.0355 | 0.088 | 5.56199e-07 | 0.08874579 | 0.0275144 | 0.008846862 | 0.05143588
|  | 330.8286 | 2.12069 |  | 106.0345 | 0.087 | 9.591602e-07 | 0.08797937 | 0.02775796 | 0.007783442 | 0.05148933
|  | 332.0524 | 2.1207 |  | 106.035 | 0.0875 | 6.420554e-08 | 0.08724661 | 0.02800271 | 0.006820698 | 0.05147456
|  | 333.3334 | 2.12068 |  | 106.034 | 0.0865 | 1.476657e-10 | 0.08651215 | 0.02825892 | 0.005918958 | 0.05138563
|  | 334.5561 | 2.12068 |  | 106.034 | 0.0865 | 4.42024e-07 | 0.08583515 | 0.02850346 | 0.005152035 | 0.05123101
|  | 335.8138 | 2.12067 |  | 106.0335 | 0.086 | 7.11718e-07 | 0.08515637 | 0.028755 | 0.004451167 | 0.05100156
|  | 337.0832 | 2.12064 |  | 106.032 | 0.0845 | 2.981813e-10 | 0.08448273 | 0.02900888 | 0.003826672 | 0.05069854
|  | 338.3144 | 2.12062 |  | 106.031 | 0.0835 | 1.118849e-07 | 0.08383449 | 0.02925512 | 0.003293429 | 0.0503373
|  | 339.5573 | 2.12062 |  | 106.031 | 0.0835 | 1.024245e-07 | 0.08317996 | 0.02950369 | 0.002820754 | 0.04990688
|  | 340.8556 | 2.12058 |  | 106.029 | 0.0815 | 9.820833e-07 | 0.082491 | 0.02976335 | 0.002390442 | 0.04938857
|  | 342.0935 | 2.12059 |  | 106.0295 | 0.082 | 3.065271e-08 | 0.08182492 | 0.03001093 | 0.002034281 | 0.04883106
|  | 343.3579 | 2.12055 |  | 106.0275 | 0.08 | 1.280836e-06 | 0.08113174 | 0.03026382 | 0.00171912 | 0.04820016
|  | 344.6644 | 2.12053 |  | 106.0265 | 0.079 | 1.956614e-06 | 0.08039879 | 0.03052511 | 0.001439266 | 0.04748577
|  | 345.9471 | 2.12054 |  | 106.027 | 0.0795 | 2.565209e-08 | 0.07966016 | 0.03078167 | 0.001204376 | 0.04672548
|  | 347.1681 | 2.12053 |  | 106.0265 | 0.079 | 3.832549e-09 | 0.07893809 | 0.03102586 | 0.001013044 | 0.04595055
|  | 348.3795 | 2.12047 |  | 106.0235 | 0.076 | 4.850313e-06 | 0.07820234 | 0.03126814 | 0.0008504517 | 0.04513511
|  | 349.6563 | 2.12049 |  | 106.0245 | 0.077 | 1.645038e-07 | 0.07740559 | 0.0315235 | 0.0007047396 | 0.04422871
|  | 350.9193 | 2.12045 |  | 106.0225 | 0.075 | 2.5471e-06 | 0.07659596 | 0.0317761 | 0.0005830852 | 0.04328814
|  | 352.1897 | 2.12046 |  | 106.023 | 0.0755 | 6.788103e-08 | 0.07576054 | 0.03203018 | 0.0004801637 | 0.04230155
|  | 353.4994 | 2.12042 |  | 106.021 | 0.0735 | 1.899583e-06 | 0.07487825 | 0.03229211 | 0.0003915638 | 0.04124594
|  | 354.7931 | 2.1204 |  | 106.02 | 0.0725 | 2.211523e-06 | 0.07398712 | 0.03255086 | 0.000318901 | 0.04016872
|  | 356.1525 | 2.12038 |  | 106.019 | 0.0715 | 2.346346e-06 | 0.07303178 | 0.03282274 | 0.0002559944 | 0.0390044
|  | 357.4862 | 2.12039 |  | 106.0195 | 0.072 | 6.088455e-09 | 0.07207803 | 0.03308948 | 0.0002055271 | 0.03783438
|  | 358.7425 | 2.12037 |  | 106.0185 | 0.071 | 2.790445e-08 | 0.07116705 | 0.03334074 | 0.0001665182 | 0.03671115
|  | 360.0864 | 2.12036 |  | 106.018 | 0.0705 | 1.012414e-07 | 0.07018182 | 0.03360951 | 0.0001324295 | 0.03549123
|  | 361.4596 | 2.12034 |  | 106.017 | 0.0695 | 1.110421e-07 | 0.06916677 | 0.03388416 | 0.0001043574 | 0.03422961
|  | 362.7572 | 2.12034 |  | 106.017 | 0.0695 | 1.682216e-06 | 0.068203 | 0.03414369 | 8.299919e-05 | 0.03302767
|  | 364.0732 | 2.12032 |  | 106.016 | 0.0685 | 1.627765e-06 | 0.06722416 | 0.03440688 | 6.554641e-05 | 0.03180309
|  | 365.42 | 2.12028 |  | 106.014 | 0.0665 | 7.606131e-08 | 0.06622421 | 0.03467623 | 5.12727e-05 | 0.03054806
|  | 366.6483 | 2.12028 |  | 106.014 | 0.0665 | 1.400612e-06 | 0.06531653 | 0.0349219 | 4.083788e-05 | 0.02940514
|  | 367.9191 | 2.12026 |  | 106.013 | 0.0655 | 1.244011e-06 | 0.06438465 | 0.03517606 | 3.215774e-05 | 0.02822779
|  | 369.227 | 2.12026 |  | 106.013 | 0.0655 | 4.26011e-06 | 0.063436 | 0.03543763 | 2.505199e-05 | 0.02702467
|  | 370.4352 | 2.12024 |  | 106.012 | 0.0645 | 3.719363e-06 | 0.06257144 | 0.03567928 | 1.982358e-05 | 0.02592369
|  | 371.7088 | 2.12021 |  | 106.0105 | 0.063 | 1.755977e-06 | 0.06167487 | 0.035934 | 1.54344e-05 | 0.02477679
|  | 372.9969 | 2.12018 |  | 106.009 | 0.0615 | 5.099549e-07 | 0.06078589 | 0.03619162 | 1.193873e-05 | 0.02363369
|  | 374.2518 | 2.12017 |  | 106.0085 | 0.061 | 1.125207e-06 | 0.05993924 | 0.03644259 | 9.263009e-06 | 0.02253874
|  | 375.524 | 2.12015 |  | 106.0075 | 0.06 | 8.054154e-07 | 0.05910255 | 0.03669703 | 7.136173e-06 | 0.02144974
|  | 376.8572 | 2.12013 |  | 106.0065 | 0.059 | 5.608136e-07 | 0.05825113 | 0.03696369 | 5.408183e-06 | 0.02033339
|  | 378.1679 | 2.12011 |  | 106.0055 | 0.058 | 3.120169e-07 | 0.05744142 | 0.03722583 | 4.101988e-06 | 0.01926284
|  | 379.4232 | 2.12011 |  | 106.0055 | 0.058 | 1.708439e-06 | 0.05669293 | 0.03747687 | 3.136573e-06 | 0.01826428
|  | 380.7501 | 2.12009 |  | 106.0045 | 0.057 | 1.141045e-06 | 0.0559318 | 0.03774226 | 2.352835e-06 | 0.01723854
|  | 382.053 | 2.12006 |  | 106.003 | 0.0555 | 8.071722e-08 | 0.05521589 | 0.03800285 | 1.767366e-06 | 0.01626264
|  | 383.297 | 2.12003 |  | 106.0015 | 0.054 | 3.163377e-07 | 0.05456244 | 0.03825163 | 1.340138e-06 | 0.01536082
|  | 384.5737 | 2.12002 |  | 106.001 | 0.0535 | 1.789909e-07 | 0.05392307 | 0.03850699 | 1.005165e-06 | 0.01446644
|  | 385.8544 | 2.11999 |  | 105.9995 | 0.052 | 1.727365e-06 | 0.05331429 | 0.03876312 | 7.505041e-07 | 0.01360178
|  | 387.1093 | 2.12001 |  | 106.0005 | 0.053 | 6.257384e-08 | 0.05274985 | 0.0390141 | 5.616666e-07 | 0.01278655
|  | 388.3175 | 2.12 |  | 106 | 0.0525 | 6.933035e-08 | 0.05223669 | 0.03925574 | 4.234865e-07 | 0.01203189
|  | 389.6611 | 2.11998 |  | 105.999 | 0.0515 | 4.044997e-08 | 0.05170112 | 0.03952445 | 3.081753e-07 | 0.01122772
|  | 390.9474 | 2.11994 |  | 105.997 | 0.0495 | 2.968705e-06 | 0.05122299 | 0.03978172 | 2.264622e-07 | 0.01049241
|  | 392.1821 | 2.11997 |  | 105.9985 | 0.051 | 4.170799e-08 | 0.05079577 | 0.04002867 | 1.678985e-07 | 0.0098183
|  | 393.5168 | 2.11995 |  | 105.9975 | 0.05 | 1.359122e-07 | 0.05036866 | 0.04029561 | 1.21035e-07 | 0.009124292
|  | 394.8448 | 2.11993 |  | 105.9965 | 0.049 | 9.585557e-07 | 0.04997906 | 0.04056121 | 8.705087e-08 | 0.008469121
|  | 396.1315 | 2.11993 |  | 105.9965 | 0.049 | 4.0284e-07 | 0.0496347 | 0.04081855 | 6.301667e-08 | 0.007867447
|  | 397.3829 | 2.1199 |  | 105.995 | 0.0475 | 3.350646e-06 | 0.04933048 | 0.04106881 | 4.586165e-08 | 0.007312975
|  | 398.7303 | 2.11991 |  | 105.9955 | 0.048 | 1.07327e-06 | 0.04903599 | 0.0413383 | 3.244505e-08 | 0.006749017
|  | 399.9792 | 2.11992 |  | 105.996 | 0.0485 | 8.579643e-08 | 0.04879291 | 0.04158807 | 2.34566e-08 | 0.006256175
|  | 401.3153 | 2.1199 |  | 105.995 | 0.0475 | 1.131603e-06 | 0.04856377 | 0.04185529 | 1.651437e-08 | 0.005759815
|  | 402.6574 | 2.11991 |  | 105.9955 | 0.048 | 1.33054e-07 | 0.04836477 | 0.04212372 | 1.156196e-08 | 0.005292397
|  | 403.9382 | 2.1199 |  | 105.995 | 0.0475 | 4.941736e-07 | 0.04820297 | 0.04237987 | 8.196772e-09 | 0.004874451
|  | 405.2458 | 2.11989 |  | 105.9945 | 0.047 | 1.134396e-06 | 0.04806508 | 0.04264139 | 5.747587e-09 | 0.004475042
|  | 406.5523 | 2.11988 |  | 105.994 | 0.0465 | 2.113357e-06 | 0.04795374 | 0.04290271 | 4.015952e-09 | 0.004102386
|  | 407.8331 | 2.1199 |  | 105.995 | 0.0475 | 1.362931e-07 | 0.04786918 | 0.04315886 | 2.815522e-09 | 0.003761675
|  | 409.163 | 2.11988 |  | 105.994 | 0.0465 | 1.705576e-06 | 0.04780598 | 0.04342484 | 1.93965e-09 | 0.003432489
|  | 410.487 | 2.11991 |  | 105.9955 | 0.048 | 5.439284e-08 | 0.04776678 | 0.04368964 | 1.333232e-09 | 0.003128495
|  | 411.803 | 2.11992 |  | 105.996 | 0.0485 | 5.62367e-07 | 0.04775009 | 0.04395284 | 9.149231e-10 | 0.002848611
|  | 413.1224 | 2.11992 |  | 105.996 | 0.0485 | 5.557992e-07 | 0.04775448 | 0.04421673 | 6.248024e-10 | 0.002589112
|  | 414.4296875 | 2.1199 |  | 105.995 | 0.0475 | 7.759151e-08 | 0.04777855 | 0.04447818 | 4.265461e-10 | 0.002351734
|  | 415.747 | 2.11992 |  | 105.996 | 0.0485 | 4.603108e-07 | 0.04782154 | 0.04474165 | 2.892208e-10 | 0.002131249
|  | 417.0222 | 2.11992 |  | 105.996 | 0.0485 | 3.843899e-07 | 0.04788001 | 0.04499669 | 1.978272e-10 | 0.001934677
|  | 418.4121 | 2.1199 |  | 105.995 | 0.0475 | 2.129404e-07 | 0.04796145 | 0.04527466 | 1.30232e-10 | 0.001738158
|  | 419.7187 | 2.11991 |  | 105.9955 | 0.048 | 2.89455e-09 | 0.0480538 | 0.04553597 | 8.756186e-11 | 0.001569188
|  | 420.9886 | 2.11994 |  | 105.997 | 0.0495 | 1.802979e-06 | 0.04815725 | 0.04578997 | 5.931322e-11 | 0.001418639
|  | 422.3018 | 2.11993 |  | 105.9965 | 0.049 | 5.220663e-07 | 0.04827746 | 0.0460526 | 3.949927e-11 | 0.001276214
|  | 423.6446 | 2.11993 |  | 105.9965 | 0.049 | 3.441729e-07 | 0.04841334 | 0.04632116 | 2.596036e-11 | 0.001143532
|  | 424.908 | 2.11992 |  | 105.996 | 0.0485 | 2.733694e-09 | 0.04855228 | 0.04657383 | 1.742693e-11 | 0.001029812
|  | 426.2121 | 2.11992 |  | 105.996 | 0.0485 | 4.251527e-08 | 0.04870619 | 0.04683466 | 1.150576e-11 | 0.0009228919
|  | 427.5943 | 2.11988 |  | 105.994 | 0.0465 | 5.664605e-06 | 0.04888004 | 0.04711109 | 7.379347e-12 | 0.0008203083
|  | 428.9367 | 2.1199 |  | 105.995 | 0.0475 | 2.429337e-06 | 0.04905863 | 0.04737958 | 4.774083e-12 | 0.0007304108
|  | 430.1826 | 2.11991 |  | 105.9955 | 0.048 | 0 | 0.001603515 | 0 | 3.175346e-12 | 0.0006548731
|  | 431.4951 | 2.11991 |  | 105.9955 | 0.048 | 0 | 0.001531503 | 0 | 2.058737e-12 | 0.0005828611
|  | 432.801 | 2.11994 |  | 105.997 | 0.0495 | 0 | 0.001466925 | 0 | 1.332601e-12 | 0.000518283
|  | 434.048 | 2.11993 |  | 105.9965 | 0.049 | 0 | 0.001411293 | 0 | 8.765434e-13 | 0.0004626509
|  | 435.3734 | 2.11992 |  | 105.996 | 0.0485 | 0 | 0.001358072 | 0 | 5.594399e-13 | 0.0004094305
|  | 436.6844 | 2.11993 |  | 105.9965 | 0.049 | 0 | 0.001310894 | 0 | 3.574054e-13 | 0.0003622527
|  | 437.9914 | 2.11992 |  | 105.996 | 0.0485 | 0 | 0.001268788 | 0 | 2.277818e-13 | 0.0003201462
|  | 439.3157 | 2.11994 |  | 105.997 | 0.0495 | 0 | 0.001230674 | 0 | 1.437426e-13 | 0.000282032
|  | 440.6209 | 2.11997 |  | 105.9985 | 0.051 | 0 | 0.001197172 | 0 | 9.0965e-14 | 0.0002485307
|  | 441.8616 | 2.11998 |  | 105.999 | 0.0515 | 0 | 0.001168713 | 0 | 5.867355e-14 | 0.000220071
|  | 443.1751 | 2.12002 |  | 106.001 | 0.0535 | 0 | 0.001141838 | 0 | 3.6746e-14 | 0.0001931961
|  | 444.4461 | 2.12003 |  | 106.0015 | 0.054 | 0 | 0.001118712 | 0 | 2.327853e-14 | 0.0001700701
|  | 445.7353 | 2.12004 |  | 106.002 | 0.0545 | 0 | 0.001097863 | 0 | 1.459725e-14 | 0.0001492209
|  | 447.0575 | 2.12003 |  | 106.0015 | 0.054 | 0 | 0.00107893 | 0 | 9.009667e-15 | 0.0001302885
|  | 448.3951 | 2.12003 |  | 106.0015 | 0.054 | 0 | 0.001062041 | 0 | 5.507901e-15 | 0.0001133994
|  | 449.6957 | 2.12009 |  | 106.0045 | 0.057 | 0 | 0.001047569 | 0 | 3.400185e-15 | 9.892758e-05
|  | 451.049 | 2.12007 |  | 106.0035 | 0.056 | 0 | 0.001034332 | 0 | 2.0502e-15 | 8.568992e-05
|  | 452.3451 | 2.12009 |  | 106.0045 | 0.057 | 0 | 0.001023203 | 0 | 1.258078e-15 | 7.456148e-05
|  | 453.6506 | 2.12008 |  | 106.004 | 0.0565 | 0 | 0.001013356 | 0 | 7.663402e-16 | 6.471449e-05
|  | 454.9331 | 2.12008 |  | 106.004 | 0.0565 | 0 | 0.001004867 | 0 | 4.691627e-16 | 5.622536e-05
|  | 456.3136 | 2.12008 |  | 106.004 | 0.0565 | 0 | 0.0009968907 | 0 | 2.755297e-16 | 4.824906e-05
|  | 457.6435 | 2.12009 |  | 106.0045 | 0.057 | 0 | 0.0009902116 | 0 | 1.643314e-16 | 4.156994e-05
|  | 458.926 | 2.12012 |  | 106.006 | 0.0585 | 0 | 0.0009845941 | 0 | 9.946028e-17 | 3.595254e-05
|  | 460.3253 | 2.12014 |  | 106.007 | 0.0595 | 0 | 0.0009792763 | 0 | 5.726685e-17 | 3.063472e-05
|  | 461.6171875 | 2.12014 |  | 106.007 | 0.0595 | 0 | 0.0009750267 | 0 | 3.426561e-17 | 2.638505e-05
|  | 462.8683 | 2.12011 |  | 106.0055 | 0.058 | 0 | 0.0009714415 | 0 | 2.076384e-17 | 2.279993e-05
|  | 464.1958 | 2.1201 |  | 106.005 | 0.0575 | 0 | 0.0009681391 | 0 | 1.215707e-17 | 1.949753e-05
|  | 465.4898 | 2.12015 |  | 106.0075 | 0.06 | 0 | 0.0009653556 | 0 | 7.187126e-18 | 1.6714e-05
|  | 466.7598 | 2.12013 |  | 106.0065 | 0.059 | 0 | 0.0009629897 | 0 | 4.275065e-18 | 1.434811e-05
|  | 468.0545 | 2.12011 |  | 106.0055 | 0.058 | 0 | 0.000960904 | 0 | 2.507994e-18 | 1.226243e-05
|  | 469.36 | 2.12015 |  | 106.0075 | 0.06 | 0 | 0.000959092 | 0 | 1.459249e-18 | 1.045039e-05
|  | 470.6499 | 2.12015 |  | 106.0075 | 0.06 | 0 | 0.0009575515 | 0 | 8.513878e-19 | 8.909927e-06
|  | 471.976 | 2.12013 |  | 106.0065 | 0.059 | 0 | 0.0009561926 | 0 | 4.87388e-19 | 7.550948e-06
|  | 473.3676 | 2.12015 |  | 106.0075 | 0.06 | 0 | 0.000954978 | 0 | 2.702779e-19 | 6.336428e-06
|  | 474.71 | 2.12014 |  | 106.007 | 0.0595 | 0 | 0.0009539832 | 0 | 1.52409e-19 | 5.341562e-06
|  | 476.0225 | 2.12014 |  | 106.007 | 0.0595 | 0 | 0.0009531547 | 0 | 8.671073e-20 | 4.513091e-06
|  | 477.413 | 2.12015 |  | 106.0075 | 0.06 | 0 | 0.0009524104 | 0 | 4.750525e-20 | 3.768769e-06
|  | 478.7663 | 2.12016 |  | 106.008 | 0.0605 | 0 | 0.0009517988 | 0 | 2.633967e-20 | 3.157217e-06
|  | 480.0948 | 2.12019 |  | 106.0095 | 0.062 | 0 | 0.0009512909 | 0 | 1.470393e-20 | 2.649272e-06
|  | 481.4581 | 2.1202 |  | 106.01 | 0.0625 | 0 | 0.0009508509 | 0 | 8.050795e-21 | 2.209238e-06
|  | 482.802 | 2.12024 |  | 106.012 | 0.0645 | 0 | 0.0009504857 | 0 | 4.428121e-21 | 1.844094e-06
|  | 484.0723 | 2.12024 |  | 106.012 | 0.0645 | 0 | 0.0009501939 | 0 | 2.507209e-21 | 1.552294e-06
|  | 485.4057 | 2.12025 |  | 106.0125 | 0.065 | 0 | 0.0009499351 | 0 | 1.374705e-21 | 1.293536e-06
|  | 486.745 | 2.12027 |  | 106.0135 | 0.066 | 0 | 0.0009497169 | 0 | 7.487508e-22 | 1.075328e-06
|  | 488.0042 | 2.12027 |  | 106.0135 | 0.066 | 0 | 0.0009495442 | 0 | 4.213663e-22 | 9.025472e-07
|  | 489.3508 | 2.12031 |  | 106.0155 | 0.068 | 0 | 0.0009493888 | 0 | 2.269529e-22 | 7.471993e-07
|  | 490.6748 | 2.1203 |  | 106.015 | 0.0675 | 0 | 0.0009492612 | 0 | 1.230324e-22 | 6.195844e-07
|  | 491.9406 | 2.12032 |  | 106.016 | 0.0685 | 0 | 0.0009491589 | 0 | 6.826441e-23 | 5.17254e-07
|  | 493.2182 | 2.1203 |  | 106.015 | 0.0675 | 0 | 0.0009490721 | 0 | 3.753222e-23 | 4.304745e-07
|  | 494.5698 | 2.12034 |  | 106.017 | 0.0695 | 0 | 0.0009489955 | 0 | 1.985452e-23 | 3.539074e-07
|  | 495.9153 | 2.12031 |  | 106.0155 | 0.068 | 0 | 0.0009489324 | 0 | 1.048987e-23 | 2.907399e-07
|  | 497.217 | 2.12033 |  | 106.0165 | 0.069 | 0 | 0.0009488816 | 0 | 5.637033e-24 | 2.400158e-07
|  | 498.6135 | 2.12034 |  | 106.017 | 0.0695 | 0 | 0.0009488367 | 0 | 2.883107e-24 | 1.950666e-07
|  | 499.9956 | 2.12032 |  | 106.016 | 0.0685 | 0 | 0.0009488002 | 0 | 1.478374e-24 | 1.586005e-07
|  | 501.3566 | 2.12034 |  | 106.017 | 0.0695 | 0 | 0.0009487708 | 0 | 7.626984e-25 | 1.291473e-07
|  | 502.744 | 2.12035 |  | 106.0175 | 0.07 | 0 | 0.0009487462 | 0 | 3.867959e-25 | 1.045669e-07
|  | 504.1753 | 2.12035 |  | 106.0175 | 0.07 | 0 | 0.0009487256 | 0 | 1.911254e-25 | 8.394997e-08
|  | 505.5504 | 2.1204 |  | 106.02 | 0.0725 | 0 | 0.0009487095 | 0 | 9.66687e-26 | 6.786411e-08
|  | 506.9493 | 2.1204 |  | 106.02 | 0.0725 | 0 | 0.0009486962 | 0 | 4.811324e-26 | 5.456528e-08
|  | 508.2796 | 2.12042 |  | 106.021 | 0.0735 | 0 | 0.0009486859 | 0 | 2.468014e-26 | 4.42729e-08
|  | 509.5604 | 2.12039 |  | 106.0195 | 0.072 | 0 | 0.0009486778 | 0 | 1.292969e-26 | 3.614837e-08
|  | 510.806 | 2.12041 |  | 106.0205 | 0.073 | 0 | 0.0009486713 | 0 | 6.871011e-27 | 2.96382e-08
|  | 512.0557 | 2.12041 |  | 106.0205 | 0.073 | 0 | 0.0009486659 | 0 | 3.630926e-27 | 2.42506e-08
|  | 513.3439 | 2.1204 |  | 106.02 | 0.0725 | 0 | 0.0009486613 | 0 | 1.874638e-27 | 1.969176e-08
|  | 514.6926 | 2.12041 |  | 106.0205 | 0.073 | 0 | 0.0009486574 | 0 | 9.345363e-28 | 1.580912e-08
|  | 516.0085 | 2.12042 |  | 106.021 | 0.0735 | 0 | 0.0009486544 | 0 | 4.719604e-28 | 1.273991e-08
|  | 517.3729 | 2.12042 |  | 106.021 | 0.0735 | 0 | 0.0009486518 | 0 | 2.314873e-28 | 1.016881e-08
|  | 518.7244 | 2.12043 |  | 106.0215 | 0.074 | 0 | 0.0009486497 | 0 | 1.138379e-28 | 8.1206e-09
|  | 520.0791 | 2.12042 |  | 106.021 | 0.0735 | 0 | 0.0009486481 | 0 | 5.565992e-29 | 6.470945e-09
|  | 521.3829 | 2.12043 |  | 106.0215 | 0.074 | 0 | 0.0009486468 | 0 | 2.784787e-29 | 5.192575e-09
|  | 522.7068 | 2.12045 |  | 106.0225 | 0.075 | 0 | 0.0009486458 | 0 | 1.373067e-29 | 4.14614e-09
|  | 524.0078125 | 2.12045 |  | 106.0225 | 0.075 | 0 | 0.0009486449 | 0 | 6.827641e-30 | 3.318512e-09
|  | 525.3068 | 2.12046 |  | 106.023 | 0.0755 | 0 | 0.0009486443 | 0 | 3.385943e-30 | 2.653013e-09
|  | 526.6649 | 2.12045 |  | 106.0225 | 0.075 | 0 | 0.0009486437 | 0 | 1.619825e-30 | 2.096099e-09
|  | 528.0195 | 2.12045 |  | 106.0225 | 0.075 | 0 | 0.0009486433 | 0 | 7.731752e-31 | 1.654363e-09
|  | 529.3275 | 2.12046 |  | 106.023 | 0.0755 | 0 | 0.0009486429 | 0 | 3.77122e-31 | 1.314389e-09
|  | 530.7026 | 2.12046 |  | 106.023 | 0.0755 | 0 | 0.0009486426 | 0 | 1.765469e-31 | 1.030304e-09
|  | 532.0483 | 2.12051 |  | 106.0255 | 0.078 | 0 | 0.0009486424 | 0 | 8.366449e-32 | 8.105333e-10
|  | 533.3994 | 2.12051 |  | 106.0255 | 0.078 | 0 | 0.0009486422 | 0 | 3.936671e-32 | 6.359842e-10
|  | 534.7513 | 2.12053 |  | 106.0265 | 0.079 | 0 | 0.0009486421 | 0 | 1.844019e-32 | 4.981476e-10
|  | 536.046 | 2.12053 |  | 106.0265 | 0.079 | 0 | 0.000948642 | 0 | 8.884982e-33 | 3.936319e-10
|  | 537.2247 | 2.12051 |  | 106.0255 | 0.078 | 0 | 0.0009486419 | 0 | 4.555802e-33 | 3.172694e-10
|  | 538.4041 | 2.12051 |  | 106.0255 | 0.078 | 0 | 0.0009486419 | 0 | 2.327783e-33 | 2.553702e-10
|  | 539.4235 | 2.12053 |  | 106.0265 | 0.079 | 0 | 0.0009486418 | 0 | 1.299489e-33 | 2.11475e-10
|  | 540.2267 | 2.12051 |  | 106.0255 | 0.078 | 0 | 0.0009486418 | 0 | 8.196132e-34 | 1.821565e-10
|  | 540.9471 | 2.1205 |  | 106.025 | 0.0775 | 0 | 0.0009486418 | 0 | 5.414065e-34 | 1.592545e-10
|  | 541.6478 | 2.12048
|  | 542.1785 | 2.12046
|  | 542.5701 | 2.12044
|  | 543.0513 | 2.12042
|  | 543.4115 | 2.12039
|  | 543.6537 | 2.12036
|  | 543.9955 | 2.12035
|  | 544.2136 | 2.12032
|  | 544.354 | 2.12033
|  | 544.5526 | 2.12027
|  | 544.6791 | 2.12025
|  | 544.7236 | 2.12021
|  | 544.8157 | 2.12021
|  | 544.9407 | 2.12019
|  | 544.9296 | 2.12014
|  | 544.9484 | 2.12011
|  | 545.015625 | 2.12009
|  | 545.0435 | 2.12006
|  | 545.0543 | 2.12001
|  | 545.1021 | 2.12
|  | 545.1233 | 2.11999
|  | 545.1867 | 2.11998
|  | 545.2424 | 2.11995
|  | 545.3118 | 2.11994
|  | 545.3543 | 2.1199
|  | 545.4128 | 2.11987
|  | 545.4857 | 2.11984
|  | 545.5313 | 2.11983
|  | 545.5714 | 2.11981
|  | 545.6396 | 2.11979
|  | 545.6640625 | 2.11975
|  | 545.7104 | 2.11974
|  | 545.8027 | 2.11974
|  | 545.8518 | 2.11971
|  | 545.8567 | 2.1197
|  | 545.9274 | 2.11967
|  | 545.9546 | 2.11968
|  | 545.9396 | 2.11965
|  | 545.9968 | 2.11966
|  | 546.0469 | 2.11963
|  | 546.0504 | 2.11963
|  | 546.1379 | 2.11962
|  | 546.2103 | 2.11959
|  | 546.2271 | 2.11957
|  | 546.3093 | 2.11955
|  | 546.3846 | 2.11953
|  | 546.4058 | 2.11954
|  | 546.5016 | 2.11952
|  | 546.54 | 2.1195
|  | 546.5079 | 2.11949
|  | 546.6093 | 2.11945
|  | 546.6511 | 2.11945
|  | 546.6588 | 2.11945
|  | 546.7184 | 2.11943
|  | 546.7615 | 2.11943
|  | 546.7601 | 2.11942
|  | 546.84 | 2.11943
|  | 546.8849 | 2.11942
|  | 546.8633 | 2.1194
|  | 546.9281 | 2.11939
|  | 547.019 | 2.11938
|  | 547.0264 | 2.11938
|  | 547.0912 | 2.11938
|  | 547.2047 | 2.11936
|  | 547.2299 | 2.11934
|  | 547.2664 | 2.11933
|  | 547.3546 | 2.11932
|  | 547.3358 | 2.11933
|  | 547.356 | 2.11933
|  | 547.4298 | 2.11932
|  | 547.4172 | 2.11933
|  | 547.4172 | 2.1193
|  | 547.473 | 2.11929
|  | 547.4619 | 2.11927
|  | 547.4901 | 2.11925
|  | 547.573 | 2.11924
|  | 547.6469 | 2.11923
|  | 547.6992 | 2.11922
|  | 547.8207 | 2.11924
|  | 547.8824 | 2.1192
|  | 547.8776 | 2.1192
|  | 547.9319 | 2.1192
|  | 547.9284 | 2.11919
|  | 547.9211 | 2.11925
|  | 547.9946 | 2.11921
|  | 548.0361 | 2.1192
|  | 548.0333 | 2.1192
|  | 548.0761 | 2.11919
|  | 548.095 | 2.11918
|  | 548.0901 | 2.11918
|  | 548.1242 | 2.11918
|  | 548.15625 | 2.11916
|  | 548.1517 | 2.11913
|  | 548.2026 | 2.11912
|  | 548.2256 | 2.11912
|  | 548.1995 | 2.11912
|  | 548.1967 | 2.11913
|  | 548.2197 | 2.11912
|  | 548.2023 | 2.1191
|  | 548.249 | 2.11908
|  | 548.3071 | 2.11909
|  | 548.2806 | 2.11912
|  | 548.2751 | 2.11915
|  | 548.3413 | 2.11911
|  | 548.3705 | 2.11913
|  | 548.3761 | 2.1191
|  | 548.4054 | 2.11907
|  | 548.4106 | 2.11909
|  | 548.3674 | 2.11908
|  | 548.3904 | 2.11908
|  | 548.404 | 2.11909
|  | 548.389 | 2.11908
|  | 548.4071 | 2.11908
|  | 548.4259 | 2.11904
|  | 548.4399 | 2.11908
|  | 548.4336 | 2.11911
|  | 548.4737 | 2.11911
|  | 548.4796 | 2.11909
|  | 548.4684 | 2.11907
|  | 548.5531 | 2.11909
|  | 548.558 | 2.11905
|  | 548.5486 | 2.11907
|  | 548.6273 | 2.11905
|  | 548.6646 | 2.11906
|  | 548.6733 | 2.11908
|  | 548.7367 | 2.11906
|  | 548.7476 | 2.11909
|  | 548.7151 | 2.11907
|  | 548.7737 | 2.11907
|  | 548.8165 | 2.11907
|  | 548.8137 | 2.11906
|  | 548.8336 | 2.11907
|  | 548.8998 | 2.11905
|  | 548.8862 | 2.11906
|  | 548.9016 | 2.11906
|  | 548.9318 | 2.11905
|  | 548.9186 | 2.11901
|  | 548.9231 | 2.11901
|  | 549.0078125 | 2.119
|  | 548.9935 | 2.11901
|  | 548.9862 | 2.11899
|  | 549.0305 | 2.119
|  | 548.9772 | 2.119
|  | 548.9844 | 2.11901
|  | 549.0231 | 2.11902
|  | 549.0074 | 2.11903
|  | 548.9628 | 2.11904
|  | 549.0242 | 2.11901
|  | 549.0336 | 2.119
|  | 549.0433 | 2.11902
|  | 549.1168 | 2.11902
|  | 549.1478 | 2.11901
|  | 549.0939 | 2.11903
|  | 549.0894 | 2.11904
|  | 549.0677 | 2.11903
|  | 549.0339 | 2.11899
|  | 549.0583 | 2.11899
|  | 549.1064 | 2.11901
|  | 549.0674 | 2.11902
|  | 549.0813 | 2.119
|  | 549.1555 | 2.11902
|  | 549.1367 | 2.11898
|  | 549.1705 | 2.119
|  | 549.2479 | 2.119
|  | 549.2151 | 2.11899
|  | 549.2339 | 2.11898
|  | 549.2966 | 2.11897
|  | 549.2552 | 2.11897
|  | 549.2768 | 2.11899
|  | 549.343 | 2.11901
|  | 549.2987 | 2.11898
|  | 549.3182 | 2.11899
|  | 549.3527 | 2.11898
|  | 549.3311 | 2.11896
|  | 549.2893 | 2.11898
|  | 549.3276 | 2.11893
|  | 549.3259 | 2.11897
|  | 549.2816 | 2.11893
|  | 549.3214 | 2.11892
|  | 549.328 | 2.11893
|  | 549.3015 | 2.11893
|  | 549.3203125 | 2.11892
|  | 549.3311 | 2.1189
|  | 549.2552 | 2.1189
|  | 549.2506 | 2.11889
|  | 549.2754 | 2.11889
|  | 549.2691 | 2.11888
|  | 549.2831 | 2.11887
|  | 549.3342 | 2.11891
|  | 549.3615 | 2.11889
|  | 549.3416 | 2.1189
|  | 549.3726 | 2.11889
|  | 549.3834 | 2.1189
|  | 549.3541 | 2.11889
|  | 549.4123 | 2.1189
|  | 549.4245 | 2.11891
|  | 549.428 | 2.1189
|  | 549.4691 | 2.11889
|  | 549.4973 | 2.1189
|  | 549.474 | 2.11891
|  | 549.4851 | 2.11889
|  | 549.5339 | 2.11887
|  | 549.4911 | 2.11887
|  | 549.4911 | 2.1189
|  | 549.5356 | 2.11887
|  | 549.5092 | 2.11888
|  | 549.5294 | 2.11888
|  | 549.5848 | 2.1189
|  | 549.5723 | 2.11891
|  | 549.5353 | 2.11892
|  | 549.5754 | 2.11891
|  | 549.5555 | 2.11894
|  | 549.506 | 2.11896
|  | 549.506 | 2.11893
|  | 549.5276 | 2.11894
|  | 549.5005 | 2.11895
|  | 549.5555 | 2.11893
|  | 549.5865 | 2.11894
|  | 549.5681 | 2.11894
|  | 549.6019 | 2.11894
|  | 549.6339 | 2.11891
|  | 549.6262 | 2.11891
|  | 549.6785 | 2.1189
|  | 549.7095 | 2.11888
|  | 549.6785 | 2.11891
|  | 549.6865 | 2.11888
|  | 549.7513 | 2.11891
|  | 549.7635 | 2.11889
|  | 549.7123 | 2.1189
|  | 549.7374 | 2.11888
|  | 549.6956 | 2.11887
|  | 549.6541 | 2.11886
|  | 549.6806 | 2.11887
|  | 549.668 | 2.11886
|  | 549.614 | 2.11888
|  | 549.6158 | 2.11889
|  | 549.6729 | 2.11888
|  | 549.6572 | 2.1189
|  | 549.683 | 2.11889
|  | 549.7141 | 2.11889
|  | 549.6956 | 2.11886
|  | 549.6771 | 2.11887
|  | 549.7308 | 2.11884
|  | 549.7447 | 2.11884
|  | 549.7265625 | 2.11886
|  | 549.7761 | 2.11887
|  | 549.8018 | 2.11884
|  | 549.791 | 2.11888
|  | 549.8586 | 2.11885
|  | 549.8771 | 2.11888
|  | 549.8649 | 2.11886
|  | 549.9053 | 2.11889
|  | 549.936 | 2.11886
|  | 549.9357 | 2.11887
|  | 550.0018 | 2.11887
|  | 550.0238 | 2.11887
|  | 550.0018 | 2.11888
|  | 550.0332 | 2.11891
|  | 550.0667 | 2.11884
|  | 550.0593 | 2.11886
|  | 550.1005 | 2.11882
|  | 550.1468 | 2.11884
|  | 550.1517 | 2.11885
|  | 550.1405 | 2.11883
|  | 550.1593 | 2.11883
|  | 550.1301 | 2.11885
|  | 550.0715 | 2.11883
|  | 550.0928 | 2.11883
|  | 550.0496 | 2.11881
|  | 549.9792 | 2.11884
|  | 549.9959 | 2.11885
|  | 549.9621 | 2.11884
|  | 549.8987 | 2.11886
|  | 549.8823 | 2.11886
|  | 549.9053 | 2.11885
|  | 549.8715 | 2.11886
|  | 549.8266 | 2.11887
|  | 549.7987 | 2.11885
|  | 549.7708 | 2.11886
|  | 549.6862 | 2.11884
|  | 549.7047 | 2.11884
|  | 549.7036 | 2.11887
|  | 549.6677 | 2.11885
|  | 549.7447 | 2.11888
|  | 549.7785 | 2.11885
|  | 549.7694 | 2.11884
|  | 549.782 | 2.11887
|  | 549.8067 | 2.11886
|  | 549.7785 | 2.11886
|  | 549.7792 | 2.11885
|  | 549.8095 | 2.11886
|  | 549.7924 | 2.11887
|  | 549.7924 | 2.11884
|  | 549.8374 | 2.11883
|  | 549.8036 | 2.11882
|  | 549.8064 | 2.11882
|  | 549.8154 | 2.11879
|  | 549.7621 | 2.1188
|  | 549.7308 | 2.1188
|  | 549.7632 | 2.11878
|  | 549.7621 | 2.1188
|  | 549.7186 | 2.11883
|  | 549.759 | 2.11884
|  | 549.7803 | 2.11881
|  | 549.7712 | 2.11883
|  | 549.8433 | 2.11879
|  | 549.8576 | 2.11881
|  | 549.8252 | 2.11882
|  | 549.8694 | 2.11883
|  | 549.8911 | 2.11883
|  | 549.8663 | 2.11883
|  | 549.9019 | 2.11883
|  | 549.9329 | 2.11886
|  | 549.8942 | 2.1188
|  | 549.8896 | 2.11881
|  | 549.9001 | 2.11881
|  | 549.8649 | 2.11882
|  | 549.8837 | 2.11881
|  | 549.9175 | 2.11882
|  | 549.8771 | 2.11881
|  | 549.8837 | 2.11881
|  | 549.9252 | 2.11881
|  | 549.8959 | 2.11882
|  | 549.8694 | 2.11884
|  | 549.913 | 2.11884
|  | 549.928 | 2.11887
|  | 549.928 | 2.11885
|  | 549.9621 | 2.11884
|  | 549.95 | 2.11887
|  | 549.9001 | 2.11882
|  | 549.8851 | 2.11883
|  | 549.8806 | 2.11883
|  | 549.8447 | 2.11882
|  | 549.8374 | 2.11884
|  | 549.8925 | 2.11883
|  | 549.8868 | 2.11884
|  | 549.8959 | 2.11887
|  | 549.9513 | 2.11884
|  | 549.9527 | 2.11883
|  | 549.9329 | 2.11882
|  | 549.9527 | 2.11883
|  | 549.9311 | 2.11885
|  | 549.8882 | 2.11884
|  | 549.9217 | 2.11886
|  | 549.9485 | 2.11888
|  | 549.9423 | 2.11888
|  | 550.0022 | 2.11887
|  | 550.0482 | 2.11884
|  | 550.045 | 2.11888
|  | 550.1189 | 2.11888
|  | 550.1495 | 2.11886
|  | 550.1161 | 2.11886
|  | 550.1266 | 2.11883
|  | 550.1666 | 2.11884
|  | 550.1495 | 2.11882
|  | 550.1332 | 2.11884
|  | 550.1593 | 2.11884
|  | 550.1189 | 2.11883
|  | 550.1053 | 2.11881
|  | 550.1189 | 2.11878
|  | 550.1116 | 2.1188
|  | 550.0499 | 2.11878
|  | 550.0987 | 2.11881
|  | 550.1018 | 2.11878
|  | 550.1126 | 2.1188
|  | 550.1656 | 2.11881
|  | 550.1572 | 2.11881
|  | 550.1036 | 2.11882
|  | 550.1252 | 2.1188
|  | 550.0928 | 2.11884
|  | 550.0667 | 2.11883
|  | 550.0527 | 2.11883
|  | 550.1116 | 2.11884
|  | 550.0726 | 2.11883
|  | 550.0649 | 2.11886
|  | 550.1036 | 2.11887
|  | 550.1179 | 2.11887
|  | 550.0712 | 2.11888
|  | 550.113 | 2.11888
|  | 550.1193 | 2.11887
|  | 550.0869 | 2.1189
|  | 550.1315 | 2.11889
|  | 550.1346 | 2.11891
|  | 550.0792 | 2.11887
|  | 550.1071 | 2.11889
|  | 550.1283 | 2.11891
|  | 550.1206 | 2.11888
|  | 550.1405 | 2.11884
|  | 550.145 | 2.11884
|  | 550.1269 | 2.11886
|  | 550.1364 | 2.11883
|  | 550.1962 | 2.11882
|  | 550.1715 | 2.1188
|  | 550.1342 | 2.1188
|  | 550.1593 | 2.1188
|  | 550.113 | 2.11883
|  | 550.1018 | 2.11881
|  | 550.1562 | 2.1188
|  | 550.1283 | 2.11881
|  | 550.0775 | 2.11883
|  | 550.1036 | 2.11883
|  | 550.1081 | 2.11882
|  | 550.0987 | 2.11881
|  | 550.1436 | 2.11881
|  | 550.1499 | 2.11883
|  | 550.1206 | 2.11884
|  | 550.1638 | 2.11886
|  | 550.1593 | 2.11884
|  | 550.1224 | 2.11884
|  | 550.1495 | 2.11886
|  | 550.1942 | 2.11883
|  | 550.1757 | 2.11886
|  | 550.2018 | 2.11882
|  | 550.2527 | 2.11882
|  | 550.2607 | 2.11883
|  | 550.2311 | 2.11883
|  | 550.2701 | 2.11884
|  | 550.207 | 2.11883
|  | 550.1962 | 2.11885
|  | 550.2112 | 2.11884
|  | 550.1513 | 2.11887
|  | 550.1266 | 2.11888
|  | 550.1541 | 2.11885
|  | 550.1388 | 2.11886
|  | 550.1311 | 2.11887
|  | 550.205 | 2.11884
|  | 550.2283 | 2.11883
|  | 550.1994 | 2.11884
|  | 550.2422 | 2.11886
|  | 550.2343 | 2.11882
|  | 550.1931 | 2.11883
|  | 550.2084 | 2.11883
|  | 550.1788 | 2.11881
|  | 550.1234 | 2.11883
|  | 550.1698 | 2.11883
|  | 550.1809 | 2.11881
|  | 550.176 | 2.11883
|  | 550.1499 | 2.11886
|  | 550.1234 | 2.11884
|  | 550.0652 | 2.11883
|  | 550.0638 | 2.11883
|  | 550.0973 | 2.11882
|  | 550.0865 | 2.11882
|  | 550.0775 | 2.11883
|  | 550.145 | 2.11879
|  | 550.1468 | 2.11879
|  | 550.1112 | 2.11882
|  | 550.1436 | 2.11881
|  | 550.1422 | 2.11881
|  | 550.0945 | 2.11877
|  | 550.0865 | 2.11877
|  | 550.1224 | 2.11881
|  | 550.0994 | 2.1188
|  | 550.091 | 2.11882
|  | 550.1179 | 2.1188
|  | 550.105 | 2.1188
|  | 550.0482 | 2.11881
|  | 550.0649 | 2.11883
|  | 550.068 | 2.11881
|  | 550.0482 | 2.11879
|  | 550.0837 | 2.11879
|  | 550.1095 | 2.11883
|  | 550.0802 | 2.1188
|  | 550.0896 | 2.11882
|  | 550.1422 | 2.1188
|  | 550.1161 | 2.1188
|  | 550.0994 | 2.11879

## Summary
|  | sample | Peak1 | Volume | Peak 2 | Volume | Peak 3 | Volume | micromol O2 per gram catalyst STP
|  | Mass (g) | Tmax | O2 µL | Tmax | O2 µL | Tmax | O2 µL | Peak 1 | Peak 2 | Peak 3 | 200-450 °C (P1+P2) | Total
IWI
0% | ZrO2 | 0.1504 | [6 empty] | 0 | 0 | 0 | 0 | 0
5% | Ag | 0.1505 |  |  | 346.5764 | 3.502375 | 466.8971 | 14.11017 | 0 | 1.038911 | 4.185503 | 1.038911 | 5.224413
10% | Ag | 0.1506 | 295.9607 | 0.7502071 | 341.3712 | 3.942848 | 507.2434 | 16.96739 | 0.2223864 | 1.168792 | 5.0297 | 1.391178 | 6.198492
20% | Ag | 0.1504 | 305.6345 | 0.4191406 | 347.3609 | 3.12515 | 429.0913 | 11.44815 | 0.1244125 | 0.9276305 | 3.398124 | 1.052043 | 4.450167
30% | Ag | 0.1506 | 291.5363 | 0.7553379 | 342.3163 | 4.066457 | 441.2381 | 11.15104 | 0.2239073 | 1.205433 | 3.30554 | 1.429341 | 4.734881
SG | [11 empty] | 0 | 0
0 | SG ZrO2 | 0.1495 | [6 empty] | 0 | 0 | 0 | 0 | 0
0.05 | Ag | 0.1504 |  |  | 351.4545 | 4.192397 | 480.4318 | 17.49173 |  | 1.244419 | 5.192026 | 1.244419 | 6.436445
0.1 | Ag | 0.1503 | 295.1961 | 2.002072 | 344.1248 | 5.363625 | 520.1477 | 21.59442 | 0.5946653 | 1.593131 | 6.414083 | 2.187796 | 8.601879
0.2 | Ag | 0.1527 | 282.5754 | 5.235572 | 330.2106 | 5.131821 | 576.4398 | 27.75655 | 1.530654 | 1.500322 | 8.114811 | 3.030976 | 11.14579
0.3 | Ag | 0.1506 | 271.6085 | 10.86729 | 314.4584 | 8.650265 | 463.0019 | 12.60299 | 3.221426 | 2.564227 | 3.735946 | 5.785653 | 9.521599
|  | AVE | 290.4186 |  | 336.6404 |  | 489.527

## AU2ML
Micromeritics Instrument Corporation -- AutoChem II 2910 |  |  |  | <---- |  | 0 |  |  |  | -----> | Micromeritics Instrument Corporation -- AutoChem II 2910 |  |  |  | ¦ | Micromeritics Instrument Corporation -- AutoChem II 2910 |  |  |  | ¦ | Micromeritics Instrument Corporation -- AutoChem II 2910 |  |  |  | <-----
AutoChem II 2920 V3.03 | Unit 1 | Serial # 237 | Page 1 |  |  | 0 |  |  |  |  | AutoChem II 2920 V3.03 | Unit 1 | Serial # 237 | Page 1 | ¦ | AutoChem II 2920 V3.03 | Unit 1 | Serial # 237 | Page 1 | ¦ | AutoChem II 2920 V3.03 | Unit 1 | Serial # 237 | Page 1
[6 empty] | 0 | [8 empty] | ¦ |  |  |  |  | ¦
[6 empty] | 0 | [8 empty] | ¦ |  |  |  |  | ¦
Sample: | CETC150813 Ag0.3Zr0.7 (SG)- with reduction |  |  |  |  | 0 |  |  |  |  | Sample: | CETC150813 Ag0.3Zr0.7 (SG)- with reduction |  |  | ¦ | Sample: | CETC150813 Ag0.3Zr0.7 (SG)- with reduction |  |  | ¦ | Sample: | CETC150813 Ag0.3Zr0.7 (SG)- with reduction
Operator: | AP |  |  |  |  | 0 |  |  |  |  | Operator: | AP |  |  | ¦ | Operator: | AP |  |  | ¦ | Operator: | AP
Submitter: | AP |  |  |  |  | 0 |  |  |  |  | Submitter: | AP |  |  | ¦ | Submitter: | AP |  |  | ¦ | Submitter: | AP
File: | C:\2920\DATA\LN\TPD\TPD-046.SMP |  |  |  | 0 | 0 |  |  |  |  | File: | C:\2920\DATA\LN\TPD\TPD-046.SMP |  |  | ¦ | File: | C:\2920\DATA\LN\TPD\TPD-046.SMP |  |  | ¦ | File: | C:\2920\DATA\LN\TPD\TPD-046.SMP
[6 empty] | 0 | [8 empty] | ¦ |  |  |  |  | ¦
[6 empty] | 0 | [8 empty] | ¦ |  |  |  |  | ¦
Started: | 2015-08-19 10:08:47AM | Sample Mass: | 0.1506 g |  |  | 0 |  |  |  |  | Started: | 2015-08-19 10:08:47AM | Sample Mass: | 0.1506 g | ¦ | Started: | 2015-08-19 10:08:47AM | Sample Mass: | 0.1506 g | ¦ | Started: | 2015-08-19 10:08:47AM | Sample Mass: | 0.1506 g
Completed: | 2015-08-19 3:52:35PM | Report Time: | 2016-02-11 9:38:37AM |  |  | 0 |  |  |  |  | Completed: | 2015-08-19 3:52:35PM | Report Time: | 2016-02-11 9:38:37AM | ¦ | Completed: | 2015-08-19 3:52:35PM | Report Time: | 2016-02-11 9:38:37AM | ¦ | Completed: | 2015-08-19 3:52:35PM | Report Time: | 2016-02-11 9:38:37AM
[6 empty] | 0 | [8 empty] | ¦ |  |  |  |  | ¦
[6 empty] | 0 | [8 empty] | ¦ |  |  |  |  | ¦
[6 empty] | 0 | [8 empty] | ¦ |  |  |  |  | ¦
[6 empty] | 0 | [8 empty] | ¦ |  |  |  |  | ¦
[6 empty] | 0 | [8 empty] | ¦ |  |  |  |  | ¦
[6 empty] | 0 | [8 empty] | ¦ |  |  |  |  | ¦
[6 empty] | 0 | [8 empty] | ¦ |  |  |  |  | ¦
[6 empty] | 0 |  |  |  |  | TCD Signal (a.u.) vs. Time |  |  |  | ¦ | Temperature vs. Time |  |  |  | ¦ | TCD Signal (a.u.) vs. Temperature
[6 empty] | 0 | [8 empty] | ¦ |  |  |  |  | ¦
[6 empty] | 0 | Peak Editor Data | [7 empty] | ¦ |  |  |  |  | ¦
|  | Concentration ml/min - 2 TPD-046 desorption |  |  |  |  | -----> | Concentration ml/min - 2 TPD-046 desorption |  |  | TCD Signal (a.u.) - O2 adsorption |  | TCD Signal (a.u.) - desorption |  | ¦ | Temperature - O2 adsorption |  | Temperature - desorption |  | ¦ | TCD Signal (a.u.) - O2 adsorption |  | TCD Signal (a.u.) - desorption
|  | Temperature (°C) | Concentration ml/min |  |  | 0 | 0 | Minutes | Concentration ml/min |  | Time (minutes) | TCD Signal (a.u.) | Time (minutes) | TCD Signal (a.u.) | ¦ | Time (minutes) | Temperature (°C) | Time (minutes) | Temperature (°C) | ¦ | Temperature (°C) | TCD Signal (a.u.) | Temperature (°C) | TCD Signal (a.u.)
|  | 41.81319 | 2.11172 |  |  | 0 | 0 | 0 | 2.11172 | 0 |  |  | 0 | 0 | ¦ |  |  | 0 | 41.81319 | ¦ |  |  | 41.81319 | 0
|  | 41.78938 | 2.11172 |  |  | 4 | 0 | 0.0666667 | 2.11172 | 3.333333e-08 |  |  | 0.06666667 | 0 | ¦ |  |  | 0.06666667 | 41.78938 | ¦ |  |  | 41.78938 | 0
|  | 41.80513 | 2.11172 |  |  | 8 | 0 | 0.133333 | 2.11172 | 3.333333e-07 |  |  | 0.1333333 | 2.384186e-06 | ¦ |  |  | 0.1333333 | 41.80513 | ¦ |  |  | 41.80513 | 2.384186e-06
|  | 41.82931 | 2.11172 |  |  | 12 | 0 | 0.2 | 2.11172 | 0 |  |  | 0.2 | 0 | ¦ |  |  | 0.2 | 41.82931 | ¦ |  |  | 41.82931 | 0
|  | 41.88792 | 2.11172 |  |  | 16 | 0 | 0.266667 | 2.11172 | 3.333333e-07 |  |  | 0.2666667 | 0 | ¦ |  |  | 0.2666667 | 41.88792 | ¦ |  |  | 41.88792 | 0
|  | 41.93628 | 2.11172 |  |  | 20 | 0 | 0.333333 | 2.11172 | 3.333333e-07 |  |  | 0.3333333 | -2.622604e-05 | ¦ |  |  | 0.3333333 | 41.93628 | ¦ |  |  | 41.93628 | -2.622604e-05
|  | 42.05643 | 2.11171 |  |  | 24 | 0 | 0.4 | 2.11171 | 0 |  |  | 0.4 | -6.437302e-05 | ¦ |  |  | 0.4 | 42.05643 | ¦ |  |  | 42.05643 | -6.437302e-05
|  | 42.19673 | 2.11171 |  |  | 28 | 0 | 0.466667 | 2.11171 | 3.333333e-07 |  |  | 0.4666667 | -6.437302e-05 | ¦ |  |  | 0.4666667 | 42.19673 | ¦ |  |  | 42.19673 | -6.437302e-05
|  | 42.41359 | 2.11173 |  |  | 32 | 0 | 0.533333 | 2.11173 | 3.333333e-07 |  |  | 0.5333333 | 1.192093e-05 | ¦ |  |  | 0.5333333 | 42.41359 | ¦ |  |  | 42.41359 | 1.192093e-05
|  | 42.7114 | 2.1117 |  |  | 36 | 0 | 0.6 | 2.1117 | 0 |  |  | 0.6 | -7.390976e-05 | ¦ |  |  | 0.6 | 42.7114 | ¦ |  |  | 42.7114 | -7.390976e-05
|  | 43.07222 | 2.11172 |  |  | 40 | 0 | 0.666667 | 2.11172 | 3.333333e-07 |  |  | 0.6666667 | 2.384186e-06 | ¦ |  |  | 0.6666667 | 43.07222 | ¦ |  |  | 43.07222 | 2.384186e-06
|  | 43.50997 | 2.11173 |  |  | 44 | 0 | 0.733333 | 2.11173 | 3.333333e-07 |  |  | 0.7333333 | 1.192093e-05 | ¦ |  |  | 0.7333333 | 43.50997 | ¦ |  |  | 43.50997 | 1.192093e-05
|  | 44.03893 | 2.11169 |  |  | 48 | 0 | 0.8 | 2.11169 | 0 |  |  | 0.8 | -0.0001049042 | ¦ |  |  | 0.8 | 44.03893 | ¦ |  |  | 44.03893 | -0.0001049042
|  | 44.65581 | 2.11175 |  |  | 52 | 0 | 0.866667 | 2.11175 | 3.333333e-07 |  |  | 0.8666667 | 8.583069e-05 | ¦ |  |  | 0.8666667 | 44.65581 | ¦ |  |  | 44.65581 | 8.583069e-05
|  | 45.34851 | 2.11171 |  |  | 56 | 0 | 0.933333 | 2.11171 | 3.333333e-07 |  |  | 0.9333333 | -4.529953e-05 | ¦ |  |  | 0.9333333 | 45.34851 | ¦ |  |  | 45.34851 | -4.529953e-05
|  | 46.12034 | 2.11173 |  |  | 60 | 0 | 1 | 2.11173 | 0 |  |  | 1 | 2.861023e-05 | ¦ |  |  | 1 | 46.12034 | ¦ |  |  | 46.12034 | 2.861023e-05
|  | 46.9376 | 2.11175 |  |  | 64 | 0 | 1.06667 | 2.11175 | 3.333333e-06 |  |  | 1.066667 | 9.775162e-05 | ¦ |  |  | 1.066667 | 46.9376 | ¦ |  |  | 46.9376 | 9.775162e-05
|  | 47.82151 | 2.11174 |  |  | 68 | 0 | 1.13333 | 2.11174 | 3.333333e-06 |  |  | 1.133333 | 4.053116e-05 | ¦ |  |  | 1.133333 | 47.82151 | ¦ |  |  | 47.82151 | 4.053116e-05
|  | 48.73694 | 2.11174 |  |  | 72 | 0 | 1.2 | 2.11174 | 0 |  |  | 1.2 | 6.914139e-05 | ¦ |  |  | 1.2 | 48.73694 | ¦ |  |  | 48.73694 | 6.914139e-05
|  | 49.68057 | 2.11175 |  |  | 76 | 0 | 1.26667 | 2.11175 | 3.333333e-06 |  |  | 1.266667 | 7.629395e-05 | ¦ |  |  | 1.266667 | 49.68057 | ¦ |  |  | 49.68057 | 7.629395e-05
|  | 50.64215 | 2.11174 |  |  | 80 | 0 | 1.33333 | 2.11174 | 3.333333e-06 |  |  | 1.333333 | 4.768372e-05 | ¦ |  |  | 1.333333 | 50.64215 | ¦ |  |  | 50.64215 | 4.768372e-05
|  | 51.59678 | 2.11174 |  |  | 84 | 0 | 1.4 | 2.11174 | 0 |  |  | 1.4 | 5.722046e-05 | ¦ |  |  | 1.4 | 51.59678 | ¦ |  |  | 51.59678 | 5.722046e-05
|  | 52.54283 | 2.11173 |  |  | 88 | 0 | 1.46667 | 2.11173 | 3.333333e-06 |  |  | 1.466667 | 2.145767e-05 | ¦ |  |  | 1.466667 | 52.54283 | ¦ |  |  | 52.54283 | 2.145767e-05
|  | 53.47276 | 2.11175 |  |  | 92 | 0 | 1.53333 | 2.11175 | 3.333333e-06 |  |  | 1.533333 | 7.629395e-05 | ¦ |  |  | 1.533333 | 53.47276 | ¦ |  |  | 53.47276 | 7.629395e-05
|  | 54.38337 | 2.11175 |  |  | 96 | 0 | 1.6 | 2.11175 | 0 |  |  | 1.6 | 9.536743e-05 | ¦ |  |  | 1.6 | 54.38337 | ¦ |  |  | 54.38337 | 9.536743e-05
|  | 55.27071 | 2.11175 |  |  | 100 | 0 | 1.66667 | 2.11175 | 3.333333e-06 |  |  | 1.666667 | 0.0001072884 | ¦ |  |  | 1.666667 | 55.27071 | ¦ |  |  | 55.27071 | 0.0001072884
|  | 56.12476 | 2.11175 |  |  | 104 | 0 | 1.73333 | 2.11175 | 3.333333e-06 |  |  | 1.733333 | 7.867813e-05 | ¦ |  |  | 1.733333 | 56.12476 | ¦ |  |  | 56.12476 | 7.867813e-05
|  | 56.95841 | 2.11176 |  |  | 108 | 0 | 1.8 | 2.11176 | 0 |  |  | 1.8 | 0.0001168251 | ¦ |  |  | 1.8 | 56.95841 | ¦ |  |  | 56.95841 | 0.0001168251
|  | 57.75734 | 2.11175 |  |  | 112 | 0 | 1.86667 | 2.11175 | 3.333333e-06 |  |  | 1.866667 | 0.0001072884 | ¦ |  |  | 1.866667 | 57.75734 | ¦ |  |  | 57.75734 | 0.0001072884
|  | 58.55699 | 2.11176 |  |  | 116 | 0 | 1.93333 | 2.11176 | 3.333333e-06 |  |  | 1.933333 | 0.0001263618 | ¦ |  |  | 1.933333 | 58.55699 | ¦ |  |  | 58.55699 | 0.0001263618
|  | 59.32084 | 2.11175 |  |  | 120 | 0 | 2 | 2.11175 | 0 |  |  | 2 | 8.583069e-05 | ¦ |  |  | 2 | 59.32084 | ¦ |  |  | 59.32084 | 8.583069e-05
|  | 60.07574 | 2.11175 |  |  | 124 | 0 | 2.06667 | 2.11175 | 3.333333e-06 |  |  | 2.066667 | 9.536743e-05 | ¦ |  |  | 2.066667 | 60.07574 | ¦ |  |  | 60.07574 | 9.536743e-05
|  | 60.8285 | 2.11175 |  |  | 128 | 0 | 2.13333 | 2.11175 | 3.333333e-06 |  |  | 2.133333 | 9.775162e-05 | ¦ |  |  | 2.133333 | 60.8285 | ¦ |  |  | 60.8285 | 9.775162e-05
|  | 61.55441 | 2.11177 |  |  | 132 | 0 | 2.2 | 2.11177 | 0 |  |  | 2.2 | 0.0001525879 | ¦ |  |  | 2.2 | 61.55441 | ¦ |  |  | 61.55441 | 0.0001525879
|  | 62.29713 | 2.11178 |  |  | 136 | 0 | 2.26667 | 2.11178 | 3.333333e-06 |  |  | 2.266667 | 0.0002002716 | ¦ |  |  | 2.266667 | 62.29713 | ¦ |  |  | 62.29713 | 0.0002002716
|  | 63.04989 | 2.11177 |  |  | 140 | 0 | 2.33333 | 2.11177 | 3.333333e-06 |  |  | 2.333333 | 0.0001549721 | ¦ |  |  | 2.333333 | 63.04989 | ¦ |  |  | 63.04989 | 0.0001549721
|  | 63.81589 | 2.11176 |  |  | 144 | 0 | 2.4 | 2.11176 | 0 |  |  | 2.4 | 0.0001168251 | ¦ |  |  | 2.4 | 63.81589 | ¦ |  |  | 63.81589 | 0.0001168251
|  | 64.6098 | 2.11175 |  |  | 148 | 0 | 2.46667 | 2.11175 | 3.333333e-06 |  |  | 2.466667 | 0.0001049042 | ¦ |  |  | 2.466667 | 64.6098 | ¦ |  |  | 64.6098 | 0.0001049042
|  | 65.41769 | 2.11177 |  |  | 152 | 0 | 2.53333 | 2.11177 | 3.333333e-06 |  |  | 2.533333 | 0.0001716614 | ¦ |  |  | 2.533333 | 65.41769 | ¦ |  |  | 65.41769 | 0.0001716614
|  | 66.26243 | 2.11174 |  |  | 156 | 0 | 2.6 | 2.11174 | 0 |  |  | 2.6 | 5.00679e-05 | ¦ |  |  | 2.6 | 66.26243 | ¦ |  |  | 66.26243 | 5.00679e-05
|  | 67.13689 | 2.11174 |  |  | 160 | 0 | 2.66667 | 2.11174 | 3.333333e-06 |  |  | 2.666667 | 4.768372e-05 | ¦ |  |  | 2.666667 | 67.13689 | ¦ |  |  | 67.13689 | 4.768372e-05
|  | 68.04498 | 2.11174 |  |  | 164 | 0 | 2.73333 | 2.11174 | 3.333333e-06 |  |  | 2.733333 | 5.00679e-05 | ¦ |  |  | 2.733333 | 68.04498 | ¦ |  |  | 68.04498 | 5.00679e-05
|  | 68.98065 | 2.11175 |  |  | 168 | 0 | 2.8 | 2.11175 | 0 |  |  | 2.8 | 8.821487e-05 | ¦ |  |  | 2.8 | 68.98065 | ¦ |  |  | 68.98065 | 8.821487e-05
|  | 69.95068 | 2.11175 |  |  | 172 | 0 | 2.86667 | 2.11175 | 3.333333e-06 |  |  | 2.866667 | 0.0001072884 | ¦ |  |  | 2.866667 | 69.95068 | ¦ |  |  | 69.95068 | 0.0001072884
|  | 70.92643 | 2.11175 |  |  | 176 | 0 | 2.93333 | 2.11175 | 3.333333e-06 |  |  | 2.933333 | 0.0001072884 | ¦ |  |  | 2.933333 | 70.92643 | ¦ |  |  | 70.92643 | 0.0001072884
|  | 71.93977 | 2.11178 |  |  | 180 | 0 | 3 | 2.11178 | 0 |  |  | 3 | 0.0002098083 | ¦ |  |  | 3 | 71.93977 | ¦ |  |  | 71.93977 | 0.0002098083
|  | 72.98818 | 2.11177 |  |  | 184 | 0 | 3.06667 | 2.11177 | 3.333333e-06 |  |  | 3.066667 | 0.0001549721 | ¦ |  |  | 3.066667 | 72.98818 | ¦ |  |  | 72.98818 | 0.0001549721
|  | 74.02729 | 2.11177 |  |  | 188 | 0 | 3.13333 | 2.11177 | 3.333333e-06 |  |  | 3.133333 | 0.0001740456 | ¦ |  |  | 3.133333 | 74.02729 | ¦ |  |  | 74.02729 | 0.0001740456
|  | 75.08859 | 2.11178 |  |  | 192 | 0 | 3.2 | 2.11178 | 0 |  |  | 3.2 | 0.0002002716 | ¦ |  |  | 3.2 | 75.08859 | ¦ |  |  | 75.08859 | 0.0002002716
|  | 76.15777 | 2.11178 |  |  | 196 | 0 | 3.26667 | 2.11178 | 3.333333e-06 |  |  | 3.266667 | 0.0001835823 | ¦ |  |  | 3.266667 | 76.15777 | ¦ |  |  | 76.15777 | 0.0001835823
|  | 77.23661 | 2.11176 |  |  | 200 | 0 | 3.33333 | 2.11176 | 3.333333e-06 |  |  | 3.333333 | 0.0001239777 | ¦ |  |  | 3.333333 | 77.23661 | ¦ |  |  | 77.23661 | 0.0001239777
|  | 78.30865 | 2.11177 |  |  | 204 | 0 | 3.4 | 2.11177 | 0 |  |  | 3.4 | 0.0001716614 | ¦ |  |  | 3.4 | 78.30865 | ¦ |  |  | 78.30865 | 0.0001716614
|  | 79.38391 | 2.11175 |  |  | 208 | 0 | 3.46667 | 2.11175 | 3.333333e-06 |  |  | 3.466667 | 9.536743e-05 | ¦ |  |  | 3.466667 | 79.38391 | ¦ |  |  | 79.38391 | 9.536743e-05
|  | 80.46883 | 2.11175 |  |  | 212 | 0 | 3.53333 | 2.11175 | 3.333333e-06 |  |  | 3.533333 | 0.0001072884 | ¦ |  |  | 3.533333 | 80.46883 | ¦ |  |  | 80.46883 | 0.0001072884
|  | 81.52692 | 2.11175 |  |  | 216 | 0 | 3.6 | 2.11175 | 0 |  |  | 3.6 | 7.629395e-05 | ¦ |  |  | 3.6 | 81.52692 | ¦ |  |  | 81.52692 | 7.629395e-05
|  | 82.59752 | 2.11175 |  |  | 220 | 0 | 3.66667 | 2.11175 | 3.333333e-06 |  |  | 3.666667 | 7.867813e-05 | ¦ |  |  | 3.666667 | 82.59752 | ¦ |  |  | 82.59752 | 7.867813e-05
|  | 83.66205 | 2.11173 |  |  | 224 | 0 | 3.73333 | 2.11173 | 3.333333e-06 |  |  | 3.733333 | 1.907349e-05 | ¦ |  |  | 3.733333 | 83.66205 | ¦ |  |  | 83.66205 | 1.907349e-05
|  | 84.71189 | 2.11175 |  |  | 228 | 0 | 3.8 | 2.11175 | 0 |  |  | 3.8 | 9.536743e-05 | ¦ |  |  | 3.8 | 84.71189 | ¦ |  |  | 84.71189 | 9.536743e-05
|  | 85.76675 | 2.11172 |  |  | 232 | 0 | 3.86667 | 2.11172 | 3.333333e-06 |  |  | 3.866667 | -2.622604e-05 | ¦ |  |  | 3.866667 | 85.76675 | ¦ |  |  | 85.76675 | -2.622604e-05
|  | 86.81374 | 2.11172 |  |  | 236 | 0 | 3.93333 | 2.11172 | 3.333333e-06 |  |  | 3.933333 | -9.536743e-06 | ¦ |  |  | 3.933333 | 86.81374 | ¦ |  |  | 86.81374 | -9.536743e-06
|  | 87.86859 | 2.11172 |  |  | 240 | 0 | 4 | 2.11172 | 0 |  |  | 4 | 0 | ¦ |  |  | 4 | 87.86859 | ¦ |  |  | 87.86859 | 0
|  | 88.92847 | 2.11173 |  |  | 244 | 0 | 4.06667 | 2.11173 | 3.333333e-06 |  |  | 4.066667 | 2.145767e-05 | ¦ |  |  | 4.066667 | 88.92847 | ¦ |  |  | 88.92847 | 2.145767e-05
|  | 89.98153 | 2.11173 |  |  | 248 | 0 | 4.13333 | 2.11173 | 3.333333e-06 |  |  | 4.133333 | 2.145767e-05 | ¦ |  |  | 4.133333 | 89.98153 | ¦ |  |  | 89.98153 | 2.145767e-05
|  | 91.04105 | 2.11172 |  |  | 252 | 0 | 4.2 | 2.11172 | 0 |  |  | 4.2 | -9.536743e-06 | ¦ |  |  | 4.2 | 91.04105 | ¦ |  |  | 91.04105 | -9.536743e-06
|  | 92.10521 | 2.11171 |  |  | 256 | 0 | 4.26667 | 2.11171 | 3.333333e-06 |  |  | 4.266667 | -6.437302e-05 | ¦ |  |  | 4.266667 | 92.10521 | ¦ |  |  | 92.10521 | -6.437302e-05
|  | 93.1794 | 2.11173 |  |  | 260 | 0 | 4.33333 | 2.11173 | 3.333333e-06 |  |  | 4.333333 | 2.145767e-05 | ¦ |  |  | 4.333333 | 93.1794 | ¦ |  |  | 93.1794 | 2.145767e-05
|  | 94.25322 | 2.11172 |  |  | 264 | 0 | 4.4 | 2.11172 | 0 |  |  | 4.4 | -2.622604e-05 | ¦ |  |  | 4.4 | 94.25322 | ¦ |  |  | 94.25322 | -2.622604e-05
|  | 95.33314 | 2.11172 |  |  | 268 | 0 | 4.46667 | 2.11172 | 3.333333e-06 |  |  | 4.466667 | -2.622604e-05 | ¦ |  |  | 4.466667 | 95.33314 | ¦ |  |  | 95.33314 | -2.622604e-05
|  | 96.42916 | 2.11174 |  |  | 272 | 0 | 4.53333 | 2.11174 | 3.333333e-06 |  |  | 4.533333 | 5.00679e-05 | ¦ |  |  | 4.533333 | 96.42916 | ¦ |  |  | 96.42916 | 5.00679e-05
|  | 97.53986 | 2.11174 |  |  | 276 | 0 | 4.6 | 2.11174 | 0 |  |  | 4.6 | 5.960464e-05 | ¦ |  |  | 4.6 | 97.53986 | ¦ |  |  | 97.53986 | 5.960464e-05
|  | 98.63731 | 2.11174 |  |  | 280 | 0 | 4.66667 | 2.11174 | 3.333333e-06 |  |  | 4.666667 | 5.722046e-05 | ¦ |  |  | 4.666667 | 98.63731 | ¦ |  |  | 98.63731 | 5.722046e-05
|  | 99.77092 | 2.11175 |  |  | 284 | 0 | 4.73333 | 2.11175 | 3.333333e-06 |  |  | 4.733333 | 7.867813e-05 | ¦ |  |  | 4.733333 | 99.77092 | ¦ |  |  | 99.77092 | 7.867813e-05
|  | 100.8851 | 2.11174 |  |  | 288 | 0 | 4.8 | 2.11174 | 0 |  |  | 4.8 | 6.67572e-05 | ¦ |  |  | 4.8 | 100.8851 | ¦ |  |  | 100.8851 | 6.67572e-05
|  | 102.0269 | 2.11174 |  |  | 292 | 0 | 4.86667 | 2.11174 | 3.333333e-06 |  |  | 4.866667 | 5.00679e-05 | ¦ |  |  | 4.866667 | 102.0269 | ¦ |  |  | 102.0269 | 5.00679e-05
|  | 103.184 | 2.11172 |  |  | 296 | 0 | 4.93333 | 2.11172 | 3.333333e-06 |  |  | 4.933333 | 2.384186e-06 | ¦ |  |  | 4.933333 | 103.184 | ¦ |  |  | 103.184 | 2.384186e-06
|  | 104.361 | 2.11171 |  |  | 300 | 0 | 5 | 2.11171 | 0 |  |  | 5 | -4.529953e-05 | ¦ |  |  | 5 | 104.361 | ¦ |  |  | 104.361 | -4.529953e-05
|  | 105.5046 | 2.11174 |  |  | 304 | 0 | 5.06667 | 2.11174 | 3.333333e-06 |  |  | 5.066667 | 5.960464e-05 | ¦ |  |  | 5.066667 | 105.5046 | ¦ |  |  | 105.5046 | 5.960464e-05
|  | 106.6732 | 2.11174 |  |  | 308 | 0 | 5.13333 | 2.11174 | 3.333333e-06 |  |  | 5.133333 | 5.722046e-05 | ¦ |  |  | 5.133333 | 106.6732 | ¦ |  |  | 106.6732 | 5.722046e-05
|  | 107.8506 | 2.11174 |  |  | 312 | 0 | 5.2 | 2.11174 | 0 |  |  | 5.2 | 4.053116e-05 | ¦ |  |  | 5.2 | 107.8506 | ¦ |  |  | 107.8506 | 4.053116e-05
|  | 109.0284 | 2.11173 |  |  | 316 | 0 | 5.26667 | 2.11173 | 3.333333e-06 |  |  | 5.266667 | 2.861023e-05 | ¦ |  |  | 5.266667 | 109.0284 | ¦ |  |  | 109.0284 | 2.861023e-05
|  | 110.2073 | 2.11171 |  |  | 320 | 0 | 5.33333 | 2.11171 | 3.333333e-06 |  |  | 5.333333 | -5.722046e-05 | ¦ |  |  | 5.333333 | 110.2073 | ¦ |  |  | 110.2073 | -5.722046e-05
|  | 111.4116 | 2.11172 |  |  | 324 | 0 | 5.4 | 2.11172 | 0 |  |  | 5.4 | 2.384186e-06 | ¦ |  |  | 5.4 | 111.4116 | ¦ |  |  | 111.4116 | 2.384186e-06
|  | 112.6046 | 2.11173 |  |  | 328 | 0 | 5.46667 | 2.11173 | 3.333333e-06 |  |  | 5.466667 | 2.861023e-05 | ¦ |  |  | 5.466667 | 112.6046 | ¦ |  |  | 112.6046 | 2.861023e-05
|  | 113.7914 | 2.11174 |  |  | 332 | 0 | 5.53333 | 2.11174 | 3.333333e-06 |  |  | 5.533333 | 4.768372e-05 | ¦ |  |  | 5.533333 | 113.7914 | ¦ |  |  | 113.7914 | 4.768372e-05
|  | 114.987 | 2.11175 |  |  | 336 | 0 | 5.6 | 2.11175 | 0 |  |  | 5.6 | 8.583069e-05 | ¦ |  |  | 5.6 | 114.987 | ¦ |  |  | 114.987 | 8.583069e-05
|  | 116.188 | 2.11175 |  |  | 340 | 0 | 5.66667 | 2.11175 | 3.333333e-06 |  |  | 5.666667 | 7.867813e-05 | ¦ |  |  | 5.666667 | 116.188 | ¦ |  |  | 116.188 | 7.867813e-05
|  | 117.3734 | 2.11175 |  |  | 344 | 0 | 5.73333 | 2.11175 | 3.333333e-06 |  |  | 5.733333 | 7.867813e-05 | ¦ |  |  | 5.733333 | 117.3734 | ¦ |  |  | 117.3734 | 7.867813e-05
|  | 118.5828 | 2.11175 |  |  | 348 | 0 | 5.8 | 2.11175 | 0 |  |  | 5.8 | 9.536743e-05 | ¦ |  |  | 5.8 | 118.5828 | ¦ |  |  | 118.5828 | 9.536743e-05
|  | 119.7678 | 2.11175 |  |  | 352 | 0 | 5.86667 | 2.11175 | 3.333333e-06 |  |  | 5.866667 | 9.536743e-05 | ¦ |  |  | 5.866667 | 119.7678 | ¦ |  |  | 119.7678 | 9.536743e-05
|  | 120.966 | 2.11177 |  |  | 356 | 0 | 5.93333 | 2.11177 | 3.333333e-06 |  |  | 5.933333 | 0.0001549721 | ¦ |  |  | 5.933333 | 120.966 | ¦ |  |  | 120.966 | 0.0001549721
|  | 122.1692 | 2.11177 |  |  | 360 | 0 | 6 | 2.11177 | 0 |  |  | 6 | 0.0001621246 | ¦ |  |  | 6 | 122.1692 | ¦ |  |  | 122.1692 | 0.0001621246
|  | 123.3818 | 2.11179 |  |  | 364 | 0 | 6.06667 | 2.11179 | 3.333333e-06 |  |  | 6.066667 | 0.0002479553 | ¦ |  |  | 6.066667 | 123.3818 | ¦ |  |  | 123.3818 | 0.0002479553
|  | 124.565 | 2.1118 |  |  | 368 | 0 | 6.13333 | 2.1118 | 3.333333e-06 |  |  | 6.133333 | 0.0002789497 | ¦ |  |  | 6.133333 | 124.565 | ¦ |  |  | 124.565 | 0.0002789497
|  | 125.7766 | 2.11182 |  |  | 372 | 0 | 6.2 | 2.11182 | 0 |  |  | 6.2 | 0.000333786 | ¦ |  |  | 6.2 | 125.7766 | ¦ |  |  | 125.7766 | 0.000333786
|  | 126.9715 | 2.11178 |  |  | 376 | 0 | 6.26667 | 2.11178 | 3.333333e-06 |  |  | 6.266667 | 0.0001907349 | ¦ |  |  | 6.266667 | 126.9715 | ¦ |  |  | 126.9715 | 0.0001907349
|  | 128.1663 | 2.11177 |  |  | 380 | 0 | 6.33333 | 2.11177 | 3.333333e-06 |  |  | 6.333333 | 0.0001716614 | ¦ |  |  | 6.333333 | 128.1663 | ¦ |  |  | 128.1663 | 0.0001716614
|  | 129.3688 | 2.11176 |  |  | 384 | 0 | 6.4 | 2.11176 | 0 |  |  | 6.4 | 0.0001144409 | ¦ |  |  | 6.4 | 129.3688 | ¦ |  |  | 129.3688 | 0.0001144409
|  | 130.5829 | 2.11177 |  |  | 388 | 0 | 6.46667 | 2.11177 | 3.333333e-06 |  |  | 6.466667 | 0.0001621246 | ¦ |  |  | 6.466667 | 130.5829 | ¦ |  |  | 130.5829 | 0.0001621246
|  | 131.7959 | 2.11177 |  |  | 392 | 0 | 6.53333 | 2.11177 | 3.333333e-06 |  |  | 6.533333 | 0.0001740456 | ¦ |  |  | 6.533333 | 131.7959 | ¦ |  |  | 131.7959 | 0.0001740456
|  | 133.0049 | 2.11175 |  |  | 396 | 0 | 6.6 | 2.11175 | 0 |  |  | 6.6 | 9.536743e-05 | ¦ |  |  | 6.6 | 133.0049 | ¦ |  |  | 133.0049 | 9.536743e-05
|  | 134.2052 | 2.11173 |  |  | 400 | 0 | 6.66667 | 2.11173 | 3.333333e-06 |  |  | 6.666667 | 9.536743e-06 | ¦ |  |  | 6.666667 | 134.2052 | ¦ |  |  | 134.2052 | 9.536743e-06
|  | 135.4353 | 2.11172 |  |  | 404 | 0 | 6.73333 | 2.11172 | 3.333333e-06 |  |  | 6.733333 | -2.861023e-05 | ¦ |  |  | 6.733333 | 135.4353 | ¦ |  |  | 135.4353 | -2.861023e-05
|  | 136.6385 | 2.11173 |  |  | 408 | 0 | 6.8 | 2.11173 | 0 |  |  | 6.8 | 9.536743e-06 | ¦ |  |  | 6.8 | 136.6385 | ¦ |  |  | 136.6385 | 9.536743e-06
|  | 137.8606 | 2.11172 |  |  | 412 | 0 | 6.86667 | 2.11172 | 3.333333e-06 |  |  | 6.866667 | 0 | ¦ |  |  | 6.866667 | 137.8606 | ¦ |  |  | 137.8606 | 0
|  | 139.0744 | 2.11172 |  |  | 416 | 0 | 6.93333 | 2.11172 | 3.333333e-06 |  |  | 6.933333 | 0 | ¦ |  |  | 6.933333 | 139.0744 | ¦ |  |  | 139.0744 | 0
|  | 140.303 | 2.11172 |  |  | 420 | 0 | 7 | 2.11172 | 0 |  |  | 7 | -9.536743e-06 | ¦ |  |  | 7 | 140.303 | ¦ |  |  | 140.303 | -9.536743e-06
|  | 141.5397 | 2.11171 |  |  | 424 | 0 | 7.06667 | 2.11171 | 3.333333e-06 |  |  | 7.066667 | -3.576279e-05 | ¦ |  |  | 7.066667 | 141.5397 | ¦ |  |  | 141.5397 | -3.576279e-05
|  | 142.7763 | 2.11174 |  |  | 428 | 0 | 7.13333 | 2.11174 | 3.333333e-06 |  |  | 7.133333 | 5.960464e-05 | ¦ |  |  | 7.133333 | 142.7763 | ¦ |  |  | 142.7763 | 5.960464e-05
|  | 144.0035 | 2.11173 |  |  | 432 | 0 | 7.2 | 2.11173 | 0 |  |  | 7.2 | 9.536743e-06 | ¦ |  |  | 7.2 | 144.0035 | ¦ |  |  | 144.0035 | 9.536743e-06
|  | 145.2453 | 2.11174 |  |  | 436 | 0 | 7.26667 | 2.11174 | 3.333333e-06 |  |  | 7.266667 | 5.722046e-05 | ¦ |  |  | 7.266667 | 145.2453 | ¦ |  |  | 145.2453 | 5.722046e-05
|  | 146.4579 | 2.11175 |  |  | 440 | 0 | 7.33333 | 2.11175 | 3.333333e-06 |  |  | 7.333333 | 7.867813e-05 | ¦ |  |  | 7.333333 | 146.4579 | ¦ |  |  | 146.4579 | 7.867813e-05
|  | 147.6957 | 2.11173 |  |  | 444 | 0 | 7.4 | 2.11173 | 0 |  |  | 7.4 | 2.861023e-05 | ¦ |  |  | 7.4 | 147.6957 | ¦ |  |  | 147.6957 | 2.861023e-05
|  | 148.9436 | 2.11173 |  |  | 448 | 0 | 7.46667 | 2.11173 | 3.333333e-06 |  |  | 7.466667 | 9.536743e-06 | ¦ |  |  | 7.466667 | 148.9436 | ¦ |  |  | 148.9436 | 9.536743e-06
|  | 150.1821 | 2.11172 |  |  | 452 | 0 | 7.53333 | 2.11172 | 3.333333e-06 |  |  | 7.533333 | -2.622604e-05 | ¦ |  |  | 7.533333 | 150.1821 | ¦ |  |  | 150.1821 | -2.622604e-05
|  | 151.414 | 2.11171 |  |  | 456 | 0 | 7.6 | 2.11171 | 0 |  |  | 7.6 | -5.722046e-05 | ¦ |  |  | 7.6 | 151.414 | ¦ |  |  | 151.414 | -5.722046e-05
|  | 152.659 | 2.11172 |  |  | 460 | 0 | 7.66667 | 2.11172 | 3.333333e-06 |  |  | 7.666667 | -7.152557e-06 | ¦ |  |  | 7.666667 | 152.659 | ¦ |  |  | 152.659 | -7.152557e-06
|  | 153.9047 | 2.11172 |  |  | 464 | 0 | 7.73333 | 2.11172 | 3.333333e-06 |  |  | 7.733333 | 0 | ¦ |  |  | 7.733333 | 153.9047 | ¦ |  |  | 153.9047 | 0
|  | 155.1577 | 2.11172 |  |  | 468 | 0 | 7.8 | 2.11172 | 0 |  |  | 7.8 | 2.384186e-06 | ¦ |  |  | 7.8 | 155.1577 | ¦ |  |  | 155.1577 | 2.384186e-06
|  | 156.3831 | 2.11172 |  |  | 472 | 0 | 7.86667 | 2.11172 | 3.333333e-06 |  |  | 7.866667 | 2.384186e-06 | ¦ |  |  | 7.866667 | 156.3831 | ¦ |  |  | 156.3831 | 2.384186e-06
|  | 157.6438 | 2.11172 |  |  | 476 | 0 | 7.93333 | 2.11172 | 3.333333e-06 |  |  | 7.933333 | -2.622604e-05 | ¦ |  |  | 7.933333 | 157.6438 | ¦ |  |  | 157.6438 | -2.622604e-05
|  | 158.9099 | 2.11174 |  |  | 480 | 0 | 8 | 2.11174 | 0 |  |  | 8 | 6.67572e-05 | ¦ |  |  | 8 | 158.9099 | ¦ |  |  | 158.9099 | 6.67572e-05
|  | 160.1638 | 2.11177 |  |  | 484 | 0 | 8.06667 | 2.11177 | 3.333333e-06 |  |  | 8.066667 | 0.0001621246 | ¦ |  |  | 8.066667 | 160.1638 | ¦ |  |  | 160.1638 | 0.0001621246
|  | 161.438 | 2.11174 |  |  | 488 | 0 | 8.13333 | 2.11174 | 3.333333e-06 |  |  | 8.133333 | 6.67572e-05 | ¦ |  |  | 8.133333 | 161.438 | ¦ |  |  | 161.438 | 6.67572e-05
|  | 162.7219 | 2.11176 |  |  | 492 | 0 | 8.2 | 2.11176 | 0 |  |  | 8.2 | 0.0001144409 | ¦ |  |  | 8.2 | 162.7219 | ¦ |  |  | 162.7219 | 0.0001144409
|  | 163.9802 | 2.11178 |  |  | 496 | 0 | 8.26667 | 2.11178 | 3.333333e-06 |  |  | 8.266667 | 0.0001907349 | ¦ |  |  | 8.266667 | 163.9802 | ¦ |  |  | 163.9802 | 0.0001907349
|  | 165.2644 | 2.11176 |  |  | 500 | 0 | 8.33333 | 2.11176 | 3.333333e-06 |  |  | 8.333333 | 0.0001358986 | ¦ |  |  | 8.333333 | 165.2644 | ¦ |  |  | 165.2644 | 0.0001358986
|  | 166.5283 | 2.11179 |  |  | 504 | 0 | 8.4 | 2.11179 | 0 |  |  | 8.4 | 0.0002479553 | ¦ |  |  | 8.4 | 166.5283 | ¦ |  |  | 166.5283 | 0.0002479553
|  | 167.8014 | 2.11176 |  |  | 508 | 0 | 8.46667 | 2.11176 | 3.333333e-06 |  |  | 8.466667 | 0.0001239777 | ¦ |  |  | 8.466667 | 167.8014 | ¦ |  |  | 167.8014 | 0.0001239777
|  | 169.076 | 2.11177 |  |  | 512 | 0 | 8.53333 | 2.11177 | 3.333333e-06 |  |  | 8.533333 | 0.0001525879 | ¦ |  |  | 8.533333 | 169.076 | ¦ |  |  | 169.076 | 0.0001525879
|  | 170.3365 | 2.11177 |  |  | 516 | 0 | 8.6 | 2.11177 | 0 |  |  | 8.6 | 0.0001716614 | ¦ |  |  | 8.6 | 170.3365 | ¦ |  |  | 170.3365 | 0.0001716614
|  | 171.603 | 2.11177 |  |  | 520 | 0 | 8.66667 | 2.11177 | 3.333333e-06 |  |  | 8.666667 | 0.0001525879 | ¦ |  |  | 8.666667 | 171.603 | ¦ |  |  | 171.603 | 0.0001525879
|  | 172.8772 | 2.11175 |  |  | 524 | 0 | 8.73333 | 2.11175 | 3.333333e-06 |  |  | 8.733333 | 7.867813e-05 | ¦ |  |  | 8.733333 | 172.8772 | ¦ |  |  | 172.8772 | 7.867813e-05
|  | 174.1241 | 2.11174 |  |  | 528 | 0 | 8.8 | 2.11174 | 0 |  |  | 8.8 | 5.00679e-05 | ¦ |  |  | 8.8 | 174.1241 | ¦ |  |  | 174.1241 | 5.00679e-05
|  | 175.3758 | 2.11177 |  |  | 532 | 0 | 8.86667 | 2.11177 | 3.333333e-06 |  |  | 8.866667 | 0.0001549721 | ¦ |  |  | 8.866667 | 175.3758 | ¦ |  |  | 175.3758 | 0.0001549721
|  | 176.6467 | 2.11175 |  |  | 536 | 0 | 8.93333 | 2.11175 | 3.333333e-06 |  |  | 8.933333 | 0.0001049042 | ¦ |  |  | 8.933333 | 176.6467 | ¦ |  |  | 176.6467 | 0.0001049042
|  | 177.9013 | 2.11179 |  |  | 540 | 0 | 9 | 2.11179 | 0 |  |  | 9 | 0.0002193451 | ¦ |  |  | 9 | 177.9013 | ¦ |  |  | 177.9013 | 0.0002193451
|  | 179.1611 | 2.11177 |  |  | 544 | 0 | 9.06667 | 2.11177 | 3.333333e-06 |  |  | 9.066667 | 0.0001549721 | ¦ |  |  | 9.066667 | 179.1611 | ¦ |  |  | 179.1611 | 0.0001549721
|  | 180.4286 | 2.1118 |  |  | 548 | 0 | 9.13333 | 2.1118 | 3.333333e-06 |  |  | 9.133333 | 0.0002598763 | ¦ |  |  | 9.133333 | 180.4286 | ¦ |  |  | 180.4286 | 0.0002598763
|  | 181.6885 | 2.11178 |  |  | 552 | 0 | 9.2 | 2.11178 | 0 |  |  | 9.2 | 0.0001811981 | ¦ |  |  | 9.2 | 181.6885 | ¦ |  |  | 181.6885 | 0.0001811981
|  | 182.9623 | 2.11176 |  |  | 556 | 0 | 9.26667 | 2.11176 | 3.333333e-06 |  |  | 9.266667 | 0.0001239777 | ¦ |  |  | 9.266667 | 182.9623 | ¦ |  |  | 182.9623 | 0.0001239777
|  | 184.2321 | 2.11178 |  |  | 560 | 0 | 9.33333 | 2.11178 | 3.333333e-06 |  |  | 9.333333 | 0.0002121925 | ¦ |  |  | 9.333333 | 184.2321 | ¦ |  |  | 184.2321 | 0.0002121925
|  | 185.5034 | 2.11178 |  |  | 564 | 0 | 9.4 | 2.11178 | 0 |  |  | 9.4 | 0.0001835823 | ¦ |  |  | 9.4 | 185.5034 | ¦ |  |  | 185.5034 | 0.0001835823
|  | 186.7809 | 2.11182 |  |  | 568 | 0 | 9.46667 | 2.11182 | 3.333333e-06 |  |  | 9.466667 | 0.0003361702 | ¦ |  |  | 9.466667 | 186.7809 | ¦ |  |  | 186.7809 | 0.0003361702
|  | 188.0437 | 2.1118 |  |  | 572 | 0 | 9.53333 | 2.1118 | 3.333333e-06 |  |  | 9.533333 | 0.0002789497 | ¦ |  |  | 9.533333 | 188.0437 | ¦ |  |  | 188.0437 | 0.0002789497
|  | 189.326 | 2.11179 |  |  | 576 | 0 | 9.6 | 2.11179 | 0 |  |  | 9.6 | 0.0002384186 | ¦ |  |  | 9.6 | 189.326 | ¦ |  |  | 189.326 | 0.0002384186
|  | 190.6051 | 2.1118 |  |  | 580 | 0 | 9.66667 | 2.1118 | 3.333333e-06 |  |  | 9.666667 | 0.0002789497 | ¦ |  |  | 9.666667 | 190.6051 | ¦ |  |  | 190.6051 | 0.0002789497
|  | 191.8701 | 2.11179 |  |  | 584 | 0 | 9.73333 | 2.11179 | 3.333333e-06 |  |  | 9.733333 | 0.0002408028 | ¦ |  |  | 9.733333 | 191.8701 | ¦ |  |  | 191.8701 | 0.0002408028
|  | 193.1487 | 2.11181 |  |  | 588 | 0 | 9.8 | 2.11181 | 0 |  |  | 9.8 | 0.0003147125 | ¦ |  |  | 9.8 | 193.1487 | ¦ |  |  | 193.1487 | 0.0003147125
|  | 194.3904 | 2.11179 |  |  | 592 | 0 | 9.86667 | 2.11179 | 3.333333e-06 |  |  | 9.866667 | 0.0002384186 | ¦ |  |  | 9.866667 | 194.3904 | ¦ |  |  | 194.3904 | 0.0002384186
|  | 195.6535 | 2.1118 |  |  | 596 | 0 | 9.93333 | 2.1118 | 3.333333e-06 |  |  | 9.933333 | 0.0002765656 | ¦ |  |  | 9.933333 | 195.6535 | ¦ |  |  | 195.6535 | 0.0002765656
|  | 196.9555 | 2.11181 |  |  | 600 | 0 | 10 | 2.11181 | 0 |  |  | 10 | 0.0002980232 | ¦ |  |  | 10 | 196.9555 | ¦ |  |  | 196.9555 | 0.0002980232
|  | 198.2068 | 2.11181 |  |  | 604 | 0 | 10.0667 | 2.11181 | 3.333333e-05 |  |  | 10.06667 | 0.0002861023 | ¦ |  |  | 10.06667 | 198.2068 | ¦ |  |  | 198.2068 | 0.0002861023
|  | 199.4747 | 2.11183 |  |  | 608 | 0 | 10.1333 | 2.11183 | 3.333333e-05 |  |  | 10.13333 | 0.0003623962 | ¦ |  |  | 10.13333 | 199.4747 | ¦ |  |  | 199.4747 | 0.0003623962
|  | 200.7393 | 2.11178 |  |  | 612 | 0 | 10.2 | 2.11178 | 0 |  |  | 10.2 | 0.0002121925 | ¦ |  |  | 10.2 | 200.7393 | ¦ |  |  | 200.7393 | 0.0002121925
|  | 201.9877 | 2.11179 |  |  | 616 | 0 | 10.2667 | 2.11179 | 3.333333e-05 |  |  | 10.26667 | 0.0002193451 | ¦ |  |  | 10.26667 | 201.9877 | ¦ |  |  | 201.9877 | 0.0002193451
|  | 203.2601 | 2.1118 |  |  | 620 | 0 | 10.3333 | 2.1118 | 3.333333e-05 |  |  | 10.33333 | 0.0002598763 | ¦ |  |  | 10.33333 | 203.2601 | ¦ |  |  | 203.2601 | 0.0002598763
|  | 204.5424 | 2.1118 |  |  | 624 | 0 | 10.4 | 2.1118 | 0 |  |  | 10.4 | 0.0002789497 | ¦ |  |  | 10.4 | 204.5424 | ¦ |  |  | 204.5424 | 0.0002789497
|  | 205.8008 | 2.11181 |  |  | 628 | 0 | 10.4667 | 2.11181 | 3.333333e-05 |  |  | 10.46667 | 0.0003147125 | ¦ |  |  | 10.46667 | 205.8008 | ¦ |  |  | 205.8008 | 0.0003147125
|  | 207.0617 | 2.11184 |  |  | 632 | 0 | 10.5333 | 2.11184 | 3.333333e-05 |  |  | 10.53333 | 0.0004005432 | ¦ |  |  | 10.53333 | 207.0617 | ¦ |  |  | 207.0617 | 0.0004005432
|  | 208.3555 | 2.11183 |  |  | 636 | 0 | 10.6 | 2.11183 | 0 |  |  | 10.6 | 0.0003814697 | ¦ |  |  | 10.6 | 208.3555 | ¦ |  |  | 208.3555 | 0.0003814697
|  | 209.6219 | 2.11187 |  |  | 640 | 0 | 10.6667 | 2.11187 | 3.333333e-05 |  |  | 10.66667 | 0.0005054474 | ¦ |  |  | 10.66667 | 209.6219 | ¦ |  |  | 209.6219 | 0.0005054474
|  | 210.9128 | 2.11186 |  |  | 644 | 0 | 10.7333 | 2.11186 | 3.333333e-05 |  |  | 10.73333 | 0.0004887581 | ¦ |  |  | 10.73333 | 210.9128 | ¦ |  |  | 210.9128 | 0.0004887581
|  | 212.1985 | 2.11185 |  |  | 648 | 0 | 10.8 | 2.11185 | 0 |  |  | 10.8 | 0.0004291534 | ¦ |  |  | 10.8 | 212.1985 | ¦ |  |  | 212.1985 | 0.0004291534
|  | 213.4713 | 2.11186 |  |  | 652 | 0 | 10.8667 | 2.11186 | 3.333333e-05 |  |  | 10.86667 | 0.0004768372 | ¦ |  |  | 10.86667 | 213.4713 | ¦ |  |  | 213.4713 | 0.0004768372
|  | 214.7521 | 2.11188 |  |  | 656 | 0 | 10.9333 | 2.11188 | 3.333333e-05 |  |  | 10.93333 | 0.0005531311 | ¦ |  |  | 10.93333 | 214.7521 | ¦ |  |  | 214.7521 | 0.0005531311
|  | 216.043 | 2.1119 |  |  | 660 | 0 | 11 | 2.1119 | 0 |  |  | 11 | 0.0006222725 | ¦ |  |  | 11 | 216.043 | ¦ |  |  | 216.043 | 0.0006222725
|  | 217.3232 | 2.11196 |  |  | 664 | 0 | 11.0667 | 2.11196 | 3.333333e-05 |  |  | 11.06667 | 0.0008201599 | ¦ |  |  | 11.06667 | 217.3232 | ¦ |  |  | 217.3232 | 0.0008201599
|  | 218.6236 | 2.112 |  |  | 668 | 0 | 11.1333 | 2.112 | 3.333333e-05 |  |  | 11.13333 | 0.0009822845 | ¦ |  |  | 11.13333 | 218.6236 | ¦ |  |  | 218.6236 | 0.0009822845
|  | 219.9112 | 2.11204 |  |  | 672 | 0 | 11.2 | 2.11204 | 0 |  |  | 11.2 | 0.001089573 | ¦ |  |  | 11.2 | 219.9112 | ¦ |  |  | 219.9112 | 0.001089573
|  | 221.2105 | 2.11205 |  |  | 676 | 0 | 11.2667 | 2.11205 | 3.333333e-05 |  |  | 11.26667 | 0.001125336 | ¦ |  |  | 11.26667 | 221.2105 | ¦ |  |  | 221.2105 | 0.001125336
|  | 222.4973 | 2.11208 |  |  | 680 | 0 | 11.3333 | 2.11208 | 3.333333e-05 |  |  | 11.33333 | 0.00123024 | ¦ |  |  | 11.33333 | 222.4973 | ¦ |  |  | 222.4973 | 0.00123024
|  | 223.7738 | 2.11211 |  |  | 684 | 0 | 11.4 | 2.11211 | 0 |  |  | 11.4 | 0.001354218 | ¦ |  |  | 11.4 | 223.7738 | ¦ |  |  | 223.7738 | 0.001354218
|  | 225.0824 | 2.11217 |  |  | 688 | 0 | 11.4667 | 2.11217 | 3.333333e-05 |  |  | 11.46667 | 0.001564026 | ¦ |  |  | 11.46667 | 225.0824 | ¦ |  |  | 225.0824 | 0.001564026
|  | 226.3551 | 2.1122 |  |  | 692 | 0 | 11.5333 | 2.1122 | 3.333333e-05 |  |  | 11.53333 | 0.001680851 | ¦ |  |  | 11.53333 | 226.3551 | ¦ |  |  | 226.3551 | 0.001680851
|  | 227.6634 | 2.11232 |  |  | 696 | 0 | 11.6 | 2.11232 | 0 |  |  | 11.6 | 0.002071857 | ¦ |  |  | 11.6 | 227.6634 | ¦ |  |  | 227.6634 | 0.002071857
|  | 228.9576 | 2.11237 |  |  | 700 | 0 | 11.6667 | 2.11237 | 3.333333e-05 |  |  | 11.66667 | 0.002241135 | ¦ |  |  | 11.66667 | 228.9576 | ¦ |  |  | 228.9576 | 0.002241135
|  | 230.2381 | 2.11242 |  |  | 704 | 0 | 11.7333 | 2.11242 | 3.333333e-05 |  |  | 11.73333 | 0.002424717 | ¦ |  |  | 11.73333 | 230.2381 | ¦ |  |  | 230.2381 | 0.002424717
|  | 231.5371 | 2.1125 |  |  | 708 | 0 | 11.8 | 2.1125 | 0 |  |  | 11.8 | 0.002729893 | ¦ |  |  | 11.8 | 231.5371 | ¦ |  |  | 231.5371 | 0.002729893
|  | 232.8265 | 2.11259 |  |  | 712 | 0 | 11.8667 | 2.11259 | 3.333333e-05 |  |  | 11.86667 | 0.003044605 | ¦ |  |  | 11.86667 | 232.8265 | ¦ |  |  | 232.8265 | 0.003044605
|  | 234.1003 | 2.1127 |  |  | 716 | 0 | 11.9333 | 2.1127 | 3.333333e-05 |  |  | 11.93333 | 0.003407001 | ¦ |  |  | 11.93333 | 234.1003 | ¦ |  |  | 234.1003 | 0.003407001
|  | 235.3941 | 2.11281 |  |  | 720 | 0 | 12 | 2.11281 | 0 |  |  | 12 | 0.003805161 | ¦ |  |  | 12 | 235.3941 | ¦ |  |  | 235.3941 | 0.003805161
|  | 236.7061 | 2.11292 |  |  | 724 | 0 | 12.0667 | 2.11292 | 3.333333e-05 |  |  | 12.06667 | 0.004179478 | ¦ |  |  | 12.06667 | 236.7061 | ¦ |  |  | 236.7061 | 0.004179478
|  | 237.9999 | 2.11304 |  |  | 728 | 0 | 12.1333 | 2.11304 | 3.333333e-05 |  |  | 12.13333 | 0.004589558 | ¦ |  |  | 12.13333 | 237.9999 | ¦ |  |  | 237.9999 | 0.004589558
|  | 239.3008 | 2.11318 |  |  | 732 | 0 | 12.2 | 2.11318 | 0 |  |  | 12.2 | 0.005092621 | ¦ |  |  | 12.2 | 239.3008 | ¦ |  |  | 239.3008 | 0.005092621
|  | 240.5796 | 2.11333 |  |  | 736 | 0 | 12.2667 | 2.11333 | 3.333333e-05 |  |  | 12.26667 | 0.005629063 | ¦ |  |  | 12.26667 | 240.5796 | ¦ |  |  | 240.5796 | 0.005629063
|  | 241.8415 | 2.11346 |  |  | 740 | 0 | 12.3333 | 2.11346 | 3.333333e-05 |  |  | 12.33333 | 0.006084442 | ¦ |  |  | 12.33333 | 241.8415 | ¦ |  |  | 241.8415 | 0.006084442
|  | 243.1001 | 2.11364 |  |  | 744 | 0 | 12.4 | 2.11364 | 0 |  |  | 12.4 | 0.006685257 | ¦ |  |  | 12.4 | 243.1001 | ¦ |  |  | 243.1001 | 0.006685257
|  | 244.3804 | 2.11382 |  |  | 748 | 0 | 12.4667 | 2.11382 | 3.333333e-05 |  |  | 12.46667 | 0.007343292 | ¦ |  |  | 12.46667 | 244.3804 | ¦ |  |  | 244.3804 | 0.007343292
|  | 245.6409 | 2.114 |  |  | 752 | 0 | 12.5333 | 2.114 | 3.333333e-05 |  |  | 12.53333 | 0.007975101 | ¦ |  |  | 12.53333 | 245.6409 | ¦ |  |  | 245.6409 | 0.007975101
|  | 246.9186 | 2.1142 |  |  | 756 | 0 | 12.6 | 2.1142 | 0 |  |  | 12.6 | 0.008649826 | ¦ |  |  | 12.6 | 246.9186 | ¦ |  |  | 246.9186 | 0.008649826
|  | 248.1823 | 2.11442 |  |  | 760 | 0 | 12.6667 | 2.11442 | 3.333333e-05 |  |  | 12.66667 | 0.009441376 | ¦ |  |  | 12.66667 | 248.1823 | ¦ |  |  | 248.1823 | 0.009441376
|  | 249.4571 | 2.11461 |  |  | 764 | 0 | 12.7333 | 2.11461 | 3.333333e-05 |  |  | 12.73333 | 0.01009941 | ¦ |  |  | 12.73333 | 249.4571 | ¦ |  |  | 249.4571 | 0.01009941
|  | 250.7064 | 2.11486 |  |  | 768 | 0 | 12.8 | 2.11486 | 0 |  |  | 12.8 | 0.01094818 | ¦ |  |  | 12.8 | 250.7064 | ¦ |  |  | 250.7064 | 0.01094818
|  | 251.9737 | 2.11508 |  |  | 772 | 0 | 12.8667 | 2.11508 | 3.333333e-05 |  |  | 12.86667 | 0.01174927 | ¦ |  |  | 12.86667 | 251.9737 | ¦ |  |  | 251.9737 | 0.01174927
|  | 253.2449 | 2.11534 |  |  | 776 | 0 | 12.9333 | 2.11534 | 3.333333e-05 |  |  | 12.93333 | 0.01264811 | ¦ |  |  | 12.93333 | 253.2449 | ¦ |  |  | 253.2449 | 0.01264811
|  | 254.4996 | 2.11555 |  |  | 780 | 0 | 13 | 2.11555 | 0 |  |  | 13 | 0.01338959 | ¦ |  |  | 13 | 254.4996 | ¦ |  |  | 254.4996 | 0.01338959
|  | 255.7554 | 2.11581 |  |  | 784 | 0 | 13.0667 | 2.11581 | 3.333333e-05 |  |  | 13.06667 | 0.01426935 | ¦ |  |  | 13.06667 | 255.7554 | ¦ |  |  | 255.7554 | 0.01426935
|  | 257.0321 | 2.11603 |  |  | 788 | 0 | 13.1333 | 2.11603 | 3.333333e-05 |  |  | 13.13333 | 0.01505852 | ¦ |  |  | 13.13333 | 257.0321 | ¦ |  |  | 257.0321 | 0.01505852
|  | 258.2968 | 2.11627 |  |  | 792 | 0 | 13.2 | 2.11627 | 0 |  |  | 13.2 | 0.01588106 | ¦ |  |  | 13.2 | 258.2968 | ¦ |  |  | 258.2968 | 0.01588106
|  | 259.5483 | 2.11649 |  |  | 796 | 0 | 13.2667 | 2.11649 | 3.333333e-05 |  |  | 13.26667 | 0.01665115 | ¦ |  |  | 13.26667 | 259.5483 | ¦ |  |  | 259.5483 | 0.01665115
|  | 260.8242 | 2.11665 |  |  | 800 | 0 | 13.3333 | 2.11665 | 3.333333e-05 |  |  | 13.33333 | 0.01721382 | ¦ |  |  | 13.33333 | 260.8242 | ¦ |  |  | 260.8242 | 0.01721382
|  | 262.0706 | 2.11682 |  |  | 804 | 0 | 13.4 | 2.11682 | 0 |  |  | 13.4 | 0.01783371 | ¦ |  |  | 13.4 | 262.0706 | ¦ |  |  | 262.0706 | 0.01783371
|  | 263.3278 | 2.117 |  |  | 808 | 0 | 13.4667 | 2.117 | 3.333333e-05 |  |  | 13.46667 | 0.01844406 | ¦ |  |  | 13.46667 | 263.3278 | ¦ |  |  | 263.3278 | 0.01844406
|  | 264.611 | 2.11714 |  |  | 812 | 0 | 13.5333 | 2.11714 | 3.333333e-05 |  |  | 13.53333 | 0.01894236 | ¦ |  |  | 13.53333 | 264.611 | ¦ |  |  | 264.611 | 0.01894236
|  | 265.8635 | 2.11731 |  |  | 816 | 0 | 13.6 | 2.11731 | 0 |  |  | 13.6 | 0.01954317 | ¦ |  |  | 13.6 | 265.8635 | ¦ |  |  | 265.8635 | 0.01954317
|  | 267.1369 | 2.1174 |  |  | 820 | 0 | 13.6667 | 2.1174 | 3.333333e-05 |  |  | 13.66667 | 0.01984596 | ¦ |  |  | 13.66667 | 267.1369 | ¦ |  |  | 267.1369 | 0.01984596
|  | 268.4243 | 2.1175 |  |  | 824 | 0 | 13.7333 | 2.1175 | 3.333333e-05 |  |  | 13.73333 | 0.02017975 | ¦ |  |  | 13.73333 | 268.4243 | ¦ |  |  | 268.4243 | 0.02017975
|  | 269.6866 | 2.11754 |  |  | 828 | 0 | 13.8 | 2.11754 | 0 |  |  | 13.8 | 0.02034187 | ¦ |  |  | 13.8 | 269.6866 | ¦ |  |  | 269.6866 | 0.02034187
|  | 270.982 | 2.11757 |  |  | 832 | 0 | 13.8667 | 2.11757 | 3.333333e-05 |  |  | 13.86667 | 0.02044678 | ¦ |  |  | 13.86667 | 270.982 | ¦ |  |  | 270.982 | 0.02044678
|  | 272.246 | 2.11759 |  |  | 836 | 0 | 13.9333 | 2.11759 | 3.333333e-05 |  |  | 13.93333 | 0.02049685 | ¦ |  |  | 13.93333 | 272.246 | ¦ |  |  | 272.246 | 0.02049685
|  | 273.5353 | 2.11758 |  |  | 840 | 0 | 14 | 2.11758 | 0 |  |  | 14 | 0.02046824 | ¦ |  |  | 14 | 273.5353 | ¦ |  |  | 273.5353 | 0.02046824
|  | 274.8112 | 2.11755 |  |  | 844 | 0 | 14.0667 | 2.11755 | 3.333333e-05 |  |  | 14.06667 | 0.0203824 | ¦ |  |  | 14.06667 | 274.8112 | ¦ |  |  | 274.8112 | 0.0203824
|  | 276.1074 | 2.11748 |  |  | 848 | 0 | 14.1333 | 2.11748 | 3.333333e-05 |  |  | 14.13333 | 0.0201416 | ¦ |  |  | 14.13333 | 276.1074 | ¦ |  |  | 276.1074 | 0.0201416
|  | 277.3775 | 2.11741 |  |  | 852 | 0 | 14.2 | 2.11741 | 0 |  |  | 14.2 | 0.01989365 | ¦ |  |  | 14.2 | 277.3775 | ¦ |  |  | 277.3775 | 0.01989365
|  | 278.6743 | 2.11732 |  |  | 856 | 0 | 14.2667 | 2.11732 | 3.333333e-05 |  |  | 14.26667 | 0.01956224 | ¦ |  |  | 14.26667 | 278.6743 | ¦ |  |  | 278.6743 | 0.01956224
|  | 279.9651 | 2.11718 |  |  | 860 | 0 | 14.3333 | 2.11718 | 3.333333e-05 |  |  | 14.33333 | 0.01908541 | ¦ |  |  | 14.33333 | 279.9651 | ¦ |  |  | 279.9651 | 0.01908541
|  | 281.2525 | 2.11707 |  |  | 864 | 0 | 14.4 | 2.11707 | 0 |  |  | 14.4 | 0.01869202 | ¦ |  |  | 14.4 | 281.2525 | ¦ |  |  | 281.2525 | 0.01869202
|  | 282.531 | 2.11691 |  |  | 868 | 0 | 14.4667 | 2.11691 | 3.333333e-05 |  |  | 14.46667 | 0.01812935 | ¦ |  |  | 14.46667 | 282.531 | ¦ |  |  | 282.531 | 0.01812935
|  | 283.8325 | 2.11675 |  |  | 872 | 0 | 14.5333 | 2.11675 | 3.333333e-05 |  |  | 14.53333 | 0.01755953 | ¦ |  |  | 14.53333 | 283.8325 | ¦ |  |  | 283.8325 | 0.01755953
|  | 285.1617 | 2.11659 |  |  | 876 | 0 | 14.6 | 2.11659 | 0 |  |  | 14.6 | 0.01702309 | ¦ |  |  | 14.6 | 285.1617 | ¦ |  |  | 285.1617 | 0.01702309
|  | 286.4251 | 2.11643 |  |  | 880 | 0 | 14.6667 | 2.11643 | 3.333333e-05 |  |  | 14.66667 | 0.01645327 | ¦ |  |  | 14.66667 | 286.4251 | ¦ |  |  | 286.4251 | 0.01645327
|  | 287.7086 | 2.11624 |  |  | 884 | 0 | 14.7333 | 2.11624 | 3.333333e-05 |  |  | 14.73333 | 0.01578331 | ¦ |  |  | 14.73333 | 287.7086 | ¦ |  |  | 287.7086 | 0.01578331
|  | 289.0101 | 2.11607 |  |  | 888 | 0 | 14.8 | 2.11607 | 0 |  |  | 14.8 | 0.01518488 | ¦ |  |  | 14.8 | 289.0101 | ¦ |  |  | 289.0101 | 0.01518488
|  | 290.2673 | 2.11587 |  |  | 892 | 0 | 14.8667 | 2.11587 | 3.333333e-05 |  |  | 14.86667 | 0.0144887 | ¦ |  |  | 14.86667 | 290.2673 | ¦ |  |  | 290.2673 | 0.0144887
|  | 291.522 | 2.11568 |  |  | 896 | 0 | 14.9333 | 2.11568 | 3.333333e-05 |  |  | 14.93333 | 0.01381874 | ¦ |  |  | 14.93333 | 291.522 | ¦ |  |  | 291.522 | 0.01381874
|  | 292.8336 | 2.11555 |  |  | 900 | 0 | 15 | 2.11555 | 0 |  |  | 15 | 0.01336098 | ¦ |  |  | 15 | 292.8336 | ¦ |  |  | 292.8336 | 0.01336098
|  | 294.0634 | 2.11535 |  |  | 904 | 0 | 15.0667 | 2.11535 | 3.333333e-05 |  |  | 15.06667 | 0.01269341 | ¦ |  |  | 15.06667 | 294.0634 | ¦ |  |  | 294.0634 | 0.01269341
|  | 295.362 | 2.11521 |  |  | 908 | 0 | 15.1333 | 2.11521 | 3.333333e-05 |  |  | 15.13333 | 0.01217842 | ¦ |  |  | 15.13333 | 295.362 | ¦ |  |  | 295.362 | 0.01217842
|  | 296.647 | 2.11507 |  |  | 912 | 0 | 15.2 | 2.11507 | 0 |  |  | 15.2 | 0.01168489 | ¦ |  |  | 15.2 | 296.647 | ¦ |  |  | 296.647 | 0.01168489
|  | 297.9135 | 2.11493 |  |  | 916 | 0 | 15.2667 | 2.11493 | 3.333333e-05 |  |  | 15.26667 | 0.01121521 | ¦ |  |  | 15.26667 | 297.9135 | ¦ |  |  | 297.9135 | 0.01121521
|  | 299.1949 | 2.1148 |  |  | 920 | 0 | 15.3333 | 2.1148 | 3.333333e-05 |  |  | 15.33333 | 0.01075029 | ¦ |  |  | 15.33333 | 299.1949 | ¦ |  |  | 299.1949 | 0.01075029
|  | 300.4906 | 2.11467 |  |  | 924 | 0 | 15.4 | 2.11467 | 0 |  |  | 15.4 | 0.01028299 | ¦ |  |  | 15.4 | 300.4906 | ¦ |  |  | 300.4906 | 0.01028299
|  | 301.7633 | 2.11456 |  |  | 928 | 0 | 15.4667 | 2.11456 | 3.333333e-05 |  |  | 15.46667 | 0.00991106 | ¦ |  |  | 15.46667 | 301.7633 | ¦ |  |  | 301.7633 | 0.00991106
|  | 303.0785 | 2.11445 |  |  | 932 | 0 | 15.5333 | 2.11445 | 3.333333e-05 |  |  | 15.53333 | 0.00954628 | ¦ |  |  | 15.53333 | 303.0785 | ¦ |  |  | 303.0785 | 0.00954628
|  | 304.3847 | 2.11433 |  |  | 936 | 0 | 15.6 | 2.11433 | 0 |  |  | 15.6 | 0.009117126 | ¦ |  |  | 15.6 | 304.3847 | ¦ |  |  | 304.3847 | 0.009117126
|  | 305.6776 | 2.11425 |  |  | 940 | 0 | 15.6667 | 2.11425 | 3.333333e-05 |  |  | 15.66667 | 0.008842945 | ¦ |  |  | 15.66667 | 305.6776 | ¦ |  |  | 305.6776 | 0.008842945
|  | 306.9647 | 2.11417 |  |  | 944 | 0 | 15.7333 | 2.11417 | 3.333333e-05 |  |  | 15.73333 | 0.008554459 | ¦ |  |  | 15.73333 | 306.9647 | ¦ |  |  | 306.9647 | 0.008554459
|  | 308.2622 | 2.1141 |  |  | 948 | 0 | 15.8 | 2.1141 | 0 |  |  | 15.8 | 0.008296967 | ¦ |  |  | 15.8 | 308.2622 | ¦ |  |  | 308.2622 | 0.008296967
|  | 309.5703 | 2.11404 |  |  | 952 | 0 | 15.8667 | 2.11404 | 3.333333e-05 |  |  | 15.86667 | 0.008096695 | ¦ |  |  | 15.86667 | 309.5703 | ¦ |  |  | 309.5703 | 0.008096695
|  | 310.8437 | 2.11397 |  |  | 956 | 0 | 15.9333 | 2.11397 | 3.333333e-05 |  |  | 15.93333 | 0.007858276 | ¦ |  |  | 15.93333 | 310.8437 | ¦ |  |  | 310.8437 | 0.007858276
|  | 312.1534 | 2.11389 |  |  | 960 | 0 | 16 | 2.11389 | 0 |  |  | 16 | 0.007565022 | ¦ |  |  | 16 | 312.1534 | ¦ |  |  | 312.1534 | 0.007565022
|  | 313.4607 | 2.11384 |  |  | 964 | 0 | 16.0667 | 2.11384 | 3.333333e-05 |  |  | 16.06667 | 0.007402897 | ¦ |  |  | 16.06667 | 313.4607 | ¦ |  |  | 313.4607 | 0.007402897
|  | 314.7626 | 2.11378 |  |  | 968 | 0 | 16.1333 | 2.11378 | 3.333333e-05 |  |  | 16.13333 | 0.007202625 | ¦ |  |  | 16.13333 | 314.7626 | ¦ |  |  | 314.7626 | 0.007202625
|  | 316.08 | 2.1137 |  |  | 972 | 0 | 16.2 | 2.1137 | 0 |  |  | 16.2 | 0.006904602 | ¦ |  |  | 16.2 | 316.08 | ¦ |  |  | 316.08 | 0.006904602
|  | 317.3883 | 2.11369 |  |  | 976 | 0 | 16.2667 | 2.11369 | 3.333333e-05 |  |  | 16.26667 | 0.006868839 | ¦ |  |  | 16.26667 | 317.3883 | ¦ |  |  | 317.3883 | 0.006868839
|  | 318.6743 | 2.11364 |  |  | 980 | 0 | 16.3333 | 2.11364 | 3.333333e-05 |  |  | 16.33333 | 0.006687641 | ¦ |  |  | 16.33333 | 318.6743 | ¦ |  |  | 318.6743 | 0.006687641
|  | 319.9672 | 2.11358 |  |  | 984 | 0 | 16.4 | 2.11358 | 0 |  |  | 16.4 | 0.006504059 | ¦ |  |  | 16.4 | 319.9672 | ¦ |  |  | 319.9672 | 0.006504059
|  | 321.2556 | 2.11354 |  |  | 988 | 0 | 16.4667 | 2.11354 | 3.333333e-05 |  |  | 16.46667 | 0.006341934 | ¦ |  |  | 16.46667 | 321.2556 | ¦ |  |  | 321.2556 | 0.006341934
|  | 322.5136 | 2.11351 |  |  | 992 | 0 | 16.5333 | 2.11351 | 3.333333e-05 |  |  | 16.53333 | 0.006246567 | ¦ |  |  | 16.53333 | 322.5136 | ¦ |  |  | 322.5136 | 0.006246567
|  | 323.765 | 2.11347 |  |  | 996 | 0 | 16.6 | 2.11347 | 0 |  |  | 16.6 | 0.006113052 | ¦ |  |  | 16.6 | 323.765 | ¦ |  |  | 323.765 | 0.006113052
|  | 325.064 | 2.11347 |  |  | 1000 | 0 | 16.6667 | 2.11347 | 3.333333e-05 |  |  | 16.66667 | 0.006096363 | ¦ |  |  | 16.66667 | 325.064 | ¦ |  |  | 325.064 | 0.006096363
|  | 326.3316 | 2.11344 |  |  | 1004 | 0 | 16.7333 | 2.11344 | 3.333333e-05 |  |  | 16.73333 | 0.006008148 | ¦ |  |  | 16.73333 | 326.3316 | ¦ |  |  | 326.3316 | 0.006008148
|  | 327.5985 | 2.11342 |  |  | 1008 | 0 | 16.8 | 2.11342 | 0 |  |  | 16.8 | 0.005915165 | ¦ |  |  | 16.8 | 327.5985 | ¦ |  |  | 327.5985 | 0.005915165
|  | 328.9007 | 2.11338 |  |  | 1012 | 0 | 16.8667 | 2.11338 | 3.333333e-05 |  |  | 16.86667 | 0.005788803 | ¦ |  |  | 16.86667 | 328.9007 | ¦ |  |  | 328.9007 | 0.005788803
|  | 330.1591 | 2.11335 |  |  | 1016 | 0 | 16.9333 | 2.11335 | 3.333333e-05 |  |  | 16.93333 | 0.00569582 | ¦ |  |  | 16.93333 | 330.1591 | ¦ |  |  | 330.1591 | 0.00569582
|  | 331.4401 | 2.11334 |  |  | 1020 | 0 | 17 | 2.11334 | 0 |  |  | 17 | 0.005664825 | ¦ |  |  | 17 | 331.4401 | ¦ |  |  | 331.4401 | 0.005664825
|  | 332.7325 | 2.11334 |  |  | 1024 | 0 | 17.0667 | 2.11334 | 3.333333e-05 |  |  | 17.06667 | 0.005638599 | ¦ |  |  | 17.06667 | 332.7325 | ¦ |  |  | 332.7325 | 0.005638599
|  | 334.0255 | 2.11332 |  |  | 1028 | 0 | 17.1333 | 2.11332 | 3.333333e-05 |  |  | 17.13333 | 0.005569458 | ¦ |  |  | 17.13333 | 334.0255 | ¦ |  |  | 334.0255 | 0.005569458
|  | 335.3221 | 2.1133 |  |  | 1032 | 0 | 17.2 | 2.1133 | 0 |  |  | 17.2 | 0.005524158 | ¦ |  |  | 17.2 | 335.3221 | ¦ |  |  | 335.3221 | 0.005524158
|  | 336.5988 | 2.11329 |  |  | 1036 | 0 | 17.2667 | 2.11329 | 3.333333e-05 |  |  | 17.26667 | 0.005486012 | ¦ |  |  | 17.26667 | 336.5988 | ¦ |  |  | 336.5988 | 0.005486012
|  | 337.8837 | 2.1133 |  |  | 1040 | 0 | 17.3333 | 2.1133 | 3.333333e-05 |  |  | 17.33333 | 0.005524158 | ¦ |  |  | 17.33333 | 337.8837 | ¦ |  |  | 337.8837 | 0.005524158
|  | 339.1573 | 2.1133 |  |  | 1044 | 0 | 17.4 | 2.1133 | 0 |  |  | 17.4 | 0.005505085 | ¦ |  |  | 17.4 | 339.1573 | ¦ |  |  | 339.1573 | 0.005505085
|  | 340.4436 | 2.11329 |  |  | 1048 | 0 | 17.4667 | 2.11329 | 3.333333e-05 |  |  | 17.46667 | 0.005464554 | ¦ |  |  | 17.46667 | 340.4436 | ¦ |  |  | 340.4436 | 0.005464554
|  | 341.7299 | 2.11328 |  |  | 1052 | 0 | 17.5333 | 2.11328 | 3.333333e-05 |  |  | 17.53333 | 0.005447865 | ¦ |  |  | 17.53333 | 341.7299 | ¦ |  |  | 341.7299 | 0.005447865
|  | 342.994 | 2.11328 |  |  | 1056 | 0 | 17.6 | 2.11328 | 0 |  |  | 17.6 | 0.005455017 | ¦ |  |  | 17.6 | 342.994 | ¦ |  |  | 342.994 | 0.005455017
|  | 344.3008 | 2.11325 |  |  | 1060 | 0 | 17.6667 | 2.11325 | 3.333333e-05 |  |  | 17.66667 | 0.005323887 | ¦ |  |  | 17.66667 | 344.3008 | ¦ |  |  | 344.3008 | 0.005323887
|  | 345.5992 | 2.11322 |  |  | 1064 | 0 | 17.7333 | 2.11322 | 3.333333e-05 |  |  | 17.73333 | 0.005247593 | ¦ |  |  | 17.73333 | 345.5992 | ¦ |  |  | 345.5992 | 0.005247593
|  | 346.8858 | 2.11322 |  |  | 1068 | 0 | 17.8 | 2.11322 | 0 |  |  | 17.8 | 0.005218983 | ¦ |  |  | 17.8 | 346.8858 | ¦ |  |  | 346.8858 | 0.005218983
|  | 348.1782 | 2.11322 |  |  | 1072 | 0 | 17.8667 | 2.11322 | 3.333333e-05 |  |  | 17.86667 | 0.005218983 | ¦ |  |  | 17.86667 | 348.1782 | ¦ |  |  | 348.1782 | 0.005218983
|  | 349.4874 | 2.11321 |  |  | 1076 | 0 | 17.9333 | 2.11321 | 3.333333e-05 |  |  | 17.93333 | 0.005187988 | ¦ |  |  | 17.93333 | 349.4874 | ¦ |  |  | 349.4874 | 0.005187988
|  | 350.7345 | 2.11322 |  |  | 1080 | 0 | 18 | 2.11322 | 0 |  |  | 18 | 0.005228519 | ¦ |  |  | 18 | 350.7345 | ¦ |  |  | 350.7345 | 0.005228519
|  | 352.0381 | 2.1132 |  |  | 1084 | 0 | 18.0667 | 2.1132 | 3.333333e-05 |  |  | 18.06667 | 0.005168915 | ¦ |  |  | 18.06667 | 352.0381 | ¦ |  |  | 352.0381 | 0.005168915
|  | 353.3556 | 2.1132 |  |  | 1088 | 0 | 18.1333 | 2.1132 | 3.333333e-05 |  |  | 18.13333 | 0.005168915 | ¦ |  |  | 18.13333 | 353.3556 | ¦ |  |  | 353.3556 | 0.005168915
|  | 354.6263 | 2.11319 |  |  | 1092 | 0 | 18.2 | 2.11319 | 0 |  |  | 18.2 | 0.005133152 | ¦ |  |  | 18.2 | 354.6263 | ¦ |  |  | 354.6263 | 0.005133152
|  | 355.9077 | 2.11317 |  |  | 1096 | 0 | 18.2667 | 2.11317 | 3.333333e-05 |  |  | 18.26667 | 0.005054474 | ¦ |  |  | 18.26667 | 355.9077 | ¦ |  |  | 355.9077 | 0.005054474
|  | 357.2269 | 2.11319 |  |  | 1100 | 0 | 18.3333 | 2.11319 | 3.333333e-05 |  |  | 18.33333 | 0.005123615 | ¦ |  |  | 18.33333 | 357.2269 | ¦ |  |  | 357.2269 | 0.005123615
|  | 358.4892 | 2.11315 |  |  | 1104 | 0 | 18.4 | 2.11315 | 0 |  |  | 18.4 | 0.004968643 | ¦ |  |  | 18.4 | 358.4892 | ¦ |  |  | 358.4892 | 0.004968643
|  | 359.7462 | 2.11315 |  |  | 1108 | 0 | 18.4667 | 2.11315 | 3.333333e-05 |  |  | 18.46667 | 0.004968643 | ¦ |  |  | 18.46667 | 359.7462 | ¦ |  |  | 359.7462 | 0.004968643
|  | 361.0809 | 2.11312 |  |  | 1112 | 0 | 18.5333 | 2.11312 | 3.333333e-05 |  |  | 18.53333 | 0.004885197 | ¦ |  |  | 18.53333 | 361.0809 | ¦ |  |  | 361.0809 | 0.004885197
|  | 362.3213 | 2.11312 |  |  | 1116 | 0 | 18.6 | 2.11312 | 0 |  |  | 18.6 | 0.00487566 | ¦ |  |  | 18.6 | 362.3213 | ¦ |  |  | 362.3213 | 0.00487566
|  | 363.6277 | 2.11315 |  |  | 1120 | 0 | 18.6667 | 2.11315 | 3.333333e-05 |  |  | 18.66667 | 0.004997253 | ¦ |  |  | 18.66667 | 363.6277 | ¦ |  |  | 363.6277 | 0.004997253
|  | 364.9501 | 2.11315 |  |  | 1124 | 0 | 18.7333 | 2.11315 | 3.333333e-05 |  |  | 18.73333 | 0.00497818 | ¦ |  |  | 18.73333 | 364.9501 | ¦ |  |  | 364.9501 | 0.00497818
|  | 366.2237 | 2.11313 |  |  | 1128 | 0 | 18.8 | 2.11313 | 0 |  |  | 18.8 | 0.00493288 | ¦ |  |  | 18.8 | 366.2237 | ¦ |  |  | 366.2237 | 0.00493288
|  | 367.5209 | 2.11314 |  |  | 1132 | 0 | 18.8667 | 2.11314 | 3.333333e-05 |  |  | 18.86667 | 0.004961491 | ¦ |  |  | 18.86667 | 367.5209 | ¦ |  |  | 367.5209 | 0.004961491
|  | 368.826 | 2.11313 |  |  | 1136 | 0 | 18.9333 | 2.11313 | 3.333333e-05 |  |  | 18.93333 | 0.004920959 | ¦ |  |  | 18.93333 | 368.826 | ¦ |  |  | 368.826 | 0.004920959
|  | 370.1123 | 2.1131 |  |  | 1140 | 0 | 19 | 2.1131 | 0 |  |  | 19 | 0.004827976 | ¦ |  |  | 19 | 370.1123 | ¦ |  |  | 370.1123 | 0.004827976
|  | 371.4315 | 2.11312 |  |  | 1144 | 0 | 19.0667 | 2.11312 | 3.333333e-05 |  |  | 19.06667 | 0.004892349 | ¦ |  |  | 19.06667 | 371.4315 | ¦ |  |  | 371.4315 | 0.004892349
|  | 372.7485 | 2.11312 |  |  | 1148 | 0 | 19.1333 | 2.11312 | 3.333333e-05 |  |  | 19.13333 | 0.00487566 | ¦ |  |  | 19.13333 | 372.7485 | ¦ |  |  | 372.7485 | 0.00487566
|  | 374.0719 | 2.11311 |  |  | 1152 | 0 | 19.2 | 2.11311 | 0 |  |  | 19.2 | 0.004837513 | ¦ |  |  | 19.2 | 374.0719 | ¦ |  |  | 374.0719 | 0.004837513
|  | 375.4066 | 2.1131 |  |  | 1156 | 0 | 19.2667 | 2.1131 | 3.333333e-05 |  |  | 19.26667 | 0.004825592 | ¦ |  |  | 19.26667 | 375.4066 | ¦ |  |  | 375.4066 | 0.004825592
|  | 376.7135 | 2.11309 |  |  | 1160 | 0 | 19.3333 | 2.11309 | 3.333333e-05 |  |  | 19.33333 | 0.004787445 | ¦ |  |  | 19.33333 | 376.7135 | ¦ |  |  | 376.7135 | 0.004787445
|  | 378.0853 | 2.11313 |  |  | 1164 | 0 | 19.4 | 2.11313 | 0 |  |  | 19.4 | 0.004913807 | ¦ |  |  | 19.4 | 378.0853 | ¦ |  |  | 378.0853 | 0.004913807
|  | 379.3688 | 2.11311 |  |  | 1168 | 0 | 19.4667 | 2.11311 | 3.333333e-05 |  |  | 19.46667 | 0.004854202 | ¦ |  |  | 19.46667 | 379.3688 | ¦ |  |  | 379.3688 | 0.004854202
|  | 380.7159 | 2.11309 |  |  | 1172 | 0 | 19.5333 | 2.11309 | 3.333333e-05 |  |  | 19.53333 | 0.004770756 | ¦ |  |  | 19.53333 | 380.7159 | ¦ |  |  | 380.7159 | 0.004770756
|  | 382.0732 | 2.11307 |  |  | 1176 | 0 | 19.6 | 2.11307 | 0 |  |  | 19.6 | 0.004720688 | ¦ |  |  | 19.6 | 382.0732 | ¦ |  |  | 382.0732 | 0.004720688
|  | 383.3439 | 2.11307 |  |  | 1180 | 0 | 19.6667 | 2.11307 | 3.333333e-05 |  |  | 19.66667 | 0.004720688 | ¦ |  |  | 19.66667 | 383.3439 | ¦ |  |  | 383.3439 | 0.004720688
|  | 384.6571 | 2.1131 |  |  | 1184 | 0 | 19.7333 | 2.1131 | 3.333333e-05 |  |  | 19.73333 | 0.004799366 | ¦ |  |  | 19.73333 | 384.6571 | ¦ |  |  | 384.6571 | 0.004799366
|  | 386.0021 | 2.1131 |  |  | 1188 | 0 | 19.8 | 2.1131 | 0 |  |  | 19.8 | 0.004825592 | ¦ |  |  | 19.8 | 386.0021 | ¦ |  |  | 386.0021 | 0.004825592
|  | 387.2729 | 2.11309 |  |  | 1192 | 0 | 19.8667 | 2.11309 | 3.333333e-05 |  |  | 19.86667 | 0.004777908 | ¦ |  |  | 19.86667 | 387.2729 | ¦ |  |  | 387.2729 | 0.004777908
|  | 388.5655 | 2.11309 |  |  | 1196 | 0 | 19.9333 | 2.11309 | 3.333333e-05 |  |  | 19.93333 | 0.004758835 | ¦ |  |  | 19.93333 | 388.5655 | ¦ |  |  | 388.5655 | 0.004758835
|  | 389.8893 | 2.11308 |  |  | 1200 | 0 | 20 | 2.11308 | 0 |  |  | 20 | 0.004749298 | ¦ |  |  | 20 | 389.8893 | ¦ |  |  | 389.8893 | 0.004749298
|  | 391.1459 | 2.11309 |  |  | 1204 | 0 | 20.0667 | 2.11309 | 3.333333e-05 |  |  | 20.06667 | 0.004768372 | ¦ |  |  | 20.06667 | 391.1459 | ¦ |  |  | 391.1459 | 0.004768372
|  | 392.3944 | 2.11308 |  |  | 1208 | 0 | 20.1333 | 2.11308 | 3.333333e-05 |  |  | 20.13333 | 0.004749298 | ¦ |  |  | 20.13333 | 392.3944 | ¦ |  |  | 392.3944 | 0.004749298
|  | 393.7224 | 2.11307 |  |  | 1212 | 0 | 20.2 | 2.11307 | 0 |  |  | 20.2 | 0.004701614 | ¦ |  |  | 20.2 | 393.7224 | ¦ |  |  | 393.7224 | 0.004701614
|  | 395.0197 | 2.11306 |  |  | 1216 | 0 | 20.2667 | 2.11306 | 3.333333e-05 |  |  | 20.26667 | 0.004665852 | ¦ |  |  | 20.26667 | 395.0197 | ¦ |  |  | 395.0197 | 0.004665852
|  | 396.265 | 2.11306 |  |  | 1220 | 0 | 20.3333 | 2.11306 | 3.333333e-05 |  |  | 20.33333 | 0.004684925 | ¦ |  |  | 20.33333 | 396.265 | ¦ |  |  | 396.265 | 0.004684925
|  | 397.5673 | 2.11306 |  |  | 1224 | 0 | 20.4 | 2.11306 | 0 |  |  | 20.4 | 0.004656315 | ¦ |  |  | 20.4 | 397.5673 | ¦ |  |  | 397.5673 | 0.004656315
|  | 398.8864 | 2.11303 |  |  | 1228 | 0 | 20.4667 | 2.11303 | 3.333333e-05 |  |  | 20.46667 | 0.004577637 | ¦ |  |  | 20.46667 | 398.8864 | ¦ |  |  | 398.8864 | 0.004577637
|  | 400.1174 | 2.11305 |  |  | 1232 | 0 | 20.5333 | 2.11305 | 3.333333e-05 |  |  | 20.53333 | 0.004634857 | ¦ |  |  | 20.53333 | 400.1174 | ¦ |  |  | 400.1174 | 0.004634857
|  | 401.4107 | 2.11305 |  |  | 1236 | 0 | 20.6 | 2.11305 | 0 |  |  | 20.6 | 0.004644394 | ¦ |  |  | 20.6 | 401.4107 | ¦ |  |  | 401.4107 | 0.004644394
|  | 402.734375 | 2.11307 |  |  | 1240 | 0 | 20.6667 | 2.11307 | 3.333333e-05 |  |  | 20.66667 | 0.004711151 | ¦ |  |  | 20.66667 | 402.734375 | ¦ |  |  | 402.734375 | 0.004711151
|  | 403.9709 | 2.11306 |  |  | 1244 | 0 | 20.7333 | 2.11306 | 3.333333e-05 |  |  | 20.73333 | 0.004684925 | ¦ |  |  | 20.73333 | 403.9709 | ¦ |  |  | 403.9709 | 0.004684925
|  | 405.2391 | 2.11308 |  |  | 1248 | 0 | 20.8 | 2.11308 | 0 |  |  | 20.8 | 0.004751682 | ¦ |  |  | 20.8 | 405.2391 | ¦ |  |  | 405.2391 | 0.004751682
|  | 406.5415 | 2.11309 |  |  | 1252 | 0 | 20.8667 | 2.11309 | 3.333333e-05 |  |  | 20.86667 | 0.004787445 | ¦ |  |  | 20.86667 | 406.5415 | ¦ |  |  | 406.5415 | 0.004787445
|  | 407.7718 | 2.11309 |  |  | 1256 | 0 | 20.9333 | 2.11309 | 3.333333e-05 |  |  | 20.93333 | 0.004787445 | ¦ |  |  | 20.93333 | 407.7718 | ¦ |  |  | 407.7718 | 0.004787445
|  | 409.0215 | 2.11308 |  |  | 1260 | 0 | 21 | 2.11308 | 0 |  |  | 21 | 0.004732609 | ¦ |  |  | 21 | 409.0215 | ¦ |  |  | 409.0215 | 0.004732609
|  | 410.3703 | 2.11308 |  |  | 1264 | 0 | 21.0667 | 2.11308 | 3.333333e-05 |  |  | 21.06667 | 0.004732609 | ¦ |  |  | 21.06667 | 410.3703 | ¦ |  |  | 410.3703 | 0.004732609
|  | 411.5835 | 2.11306 |  |  | 1268 | 0 | 21.1333 | 2.11306 | 3.333333e-05 |  |  | 21.13333 | 0.004682541 | ¦ |  |  | 21.13333 | 411.5835 | ¦ |  |  | 411.5835 | 0.004682541
|  | 412.8796 | 2.11305 |  |  | 1272 | 0 | 21.2 | 2.11305 | 0 |  |  | 21.2 | 0.004653931 | ¦ |  |  | 21.2 | 412.8796 | ¦ |  |  | 412.8796 | 0.004653931
|  | 414.1848 | 2.11306 |  |  | 1276 | 0 | 21.2667 | 2.11306 | 3.333333e-05 |  |  | 21.26667 | 0.004656315 | ¦ |  |  | 21.26667 | 414.1848 | ¦ |  |  | 414.1848 | 0.004656315
|  | 415.43 | 2.11306 |  |  | 1280 | 0 | 21.3333 | 2.11306 | 3.333333e-05 |  |  | 21.33333 | 0.004656315 | ¦ |  |  | 21.33333 | 415.43 | ¦ |  |  | 415.43 | 0.004656315
|  | 416.717 | 2.11305 |  |  | 1284 | 0 | 21.4 | 2.11305 | 0 |  |  | 21.4 | 0.004627705 | ¦ |  |  | 21.4 | 416.717 | ¦ |  |  | 416.717 | 0.004627705
|  | 418.0257 | 2.11305 |  |  | 1288 | 0 | 21.4667 | 2.11305 | 3.333333e-05 |  |  | 21.46667 | 0.004646778 | ¦ |  |  | 21.46667 | 418.0257 | ¦ |  |  | 418.0257 | 0.004646778
|  | 419.2758 | 2.11307 |  |  | 1292 | 0 | 21.5333 | 2.11307 | 3.333333e-05 |  |  | 21.53333 | 0.004701614 | ¦ |  |  | 21.53333 | 419.2758 | ¦ |  |  | 419.2758 | 0.004701614
|  | 420.5904 | 2.11305 |  |  | 1296 | 0 | 21.6 | 2.11305 | 0 |  |  | 21.6 | 0.004646778 | ¦ |  |  | 21.6 | 420.5904 | ¦ |  |  | 420.5904 | 0.004646778
|  | 421.9126 | 2.11305 |  |  | 1300 | 0 | 21.6667 | 2.11305 | 3.333333e-05 |  |  | 21.66667 | 0.004627705 | ¦ |  |  | 21.66667 | 421.9126 | ¦ |  |  | 421.9126 | 0.004627705
|  | 423.1948 | 2.11304 |  |  | 1304 | 0 | 21.7333 | 2.11304 | 3.333333e-05 |  |  | 21.73333 | 0.004587173 | ¦ |  |  | 21.73333 | 423.1948 | ¦ |  |  | 423.1948 | 0.004587173
|  | 424.4955 | 2.11304 |  |  | 1308 | 0 | 21.8 | 2.11304 | 0 |  |  | 21.8 | 0.004589558 | ¦ |  |  | 21.8 | 424.4955 | ¦ |  |  | 424.4955 | 0.004589558
|  | 425.8024 | 2.11304 |  |  | 1312 | 0 | 21.8667 | 2.11304 | 3.333333e-05 |  |  | 21.86667 | 0.004599094 | ¦ |  |  | 21.86667 | 425.8024 | ¦ |  |  | 425.8024 | 0.004599094
|  | 427.1236 | 2.11305 |  |  | 1316 | 0 | 21.9333 | 2.11305 | 3.333333e-05 |  |  | 21.93333 | 0.004634857 | ¦ |  |  | 21.93333 | 427.1236 | ¦ |  |  | 427.1236 | 0.004634857
|  | 428.4043 | 2.11305 |  |  | 1320 | 0 | 22 | 2.11305 | 0 |  |  | 22 | 0.004644394 | ¦ |  |  | 22 | 428.4043 | ¦ |  |  | 428.4043 | 0.004644394
|  | 429.7356 | 2.11305 |  |  | 1324 | 0 | 22.0667 | 2.11305 | 3.333333e-05 |  |  | 22.06667 | 0.004646778 | ¦ |  |  | 22.06667 | 429.7356 | ¦ |  |  | 429.7356 | 0.004646778
|  | 431.0492 | 2.11307 |  |  | 1328 | 0 | 22.1333 | 2.11307 | 3.333333e-05 |  |  | 22.13333 | 0.004701614 | ¦ |  |  | 22.13333 | 431.0492 | ¦ |  |  | 431.0492 | 0.004701614
|  | 432.3512 | 2.11307 |  |  | 1332 | 0 | 22.2 | 2.11307 | 0 |  |  | 22.2 | 0.004711151 | ¦ |  |  | 22.2 | 432.3512 | ¦ |  |  | 432.3512 | 0.004711151
|  | 433.6658 | 2.11303 |  |  | 1336 | 0 | 22.2667 | 2.11303 | 3.333333e-05 |  |  | 22.26667 | 0.004570484 | ¦ |  |  | 22.26667 | 433.6658 | ¦ |  |  | 433.6658 | 0.004570484
|  | 434.965 | 2.11303 |  |  | 1340 | 0 | 22.3333 | 2.11303 | 3.333333e-05 |  |  | 22.33333 | 0.0045681 | ¦ |  |  | 22.33333 | 434.965 | ¦ |  |  | 434.965 | 0.0045681
|  | 436.2336 | 2.11302 |  |  | 1344 | 0 | 22.4 | 2.11302 | 0 |  |  | 22.4 | 0.0045228 | ¦ |  |  | 22.4 | 436.2336 | ¦ |  |  | 436.2336 | 0.0045228
|  | 437.5485 | 2.11302 |  |  | 1348 | 0 | 22.4667 | 2.11302 | 3.333333e-05 |  |  | 22.46667 | 0.004529953 | ¦ |  |  | 22.46667 | 437.5485 | ¦ |  |  | 437.5485 | 0.004529953
|  | 438.8739 | 2.11305 |  |  | 1352 | 0 | 22.5333 | 2.11305 | 3.333333e-05 |  |  | 22.53333 | 0.004627705 | ¦ |  |  | 22.53333 | 438.8739 | ¦ |  |  | 438.8739 | 0.004627705
|  | 440.1453 | 2.11304 |  |  | 1356 | 0 | 22.6 | 2.11304 | 0 |  |  | 22.6 | 0.00459671 | ¦ |  |  | 22.6 | 440.1453 | ¦ |  |  | 440.1453 | 0.00459671
|  | 441.4233 | 2.11301 |  |  | 1360 | 0 | 22.6667 | 2.11301 | 3.333333e-05 |  |  | 22.66667 | 0.00449419 | ¦ |  |  | 22.66667 | 441.4233 | ¦ |  |  | 441.4233 | 0.00449419
|  | 442.7483 | 2.113 |  |  | 1364 | 0 | 22.7333 | 2.113 | 3.333333e-05 |  |  | 22.73333 | 0.004475117 | ¦ |  |  | 22.73333 | 442.7483 | ¦ |  |  | 442.7483 | 0.004475117
|  | 444.0204 | 2.11301 |  |  | 1368 | 0 | 22.8 | 2.11301 | 0 |  |  | 22.8 | 0.004513264 | ¦ |  |  | 22.8 | 444.0204 | ¦ |  |  | 444.0204 | 0.004513264
|  | 445.3005 | 2.11301 |  |  | 1372 | 0 | 22.8667 | 2.11301 | 3.333333e-05 |  |  | 22.86667 | 0.004491806 | ¦ |  |  | 22.86667 | 445.3005 | ¦ |  |  | 445.3005 | 0.004491806
|  | 446.6311 | 2.11299 |  |  | 1376 | 0 | 22.9333 | 2.11299 | 3.333333e-05 |  |  | 22.93333 | 0.004427433 | ¦ |  |  | 22.93333 | 446.6311 | ¦ |  |  | 446.6311 | 0.004427433
|  | 447.8624 | 2.11298 |  |  | 1380 | 0 | 23 | 2.11298 | 0 |  |  | 23 | 0.004389286 | ¦ |  |  | 23 | 447.8624 | ¦ |  |  | 447.8624 | 0.004389286
|  | 449.1536 | 2.11299 |  |  | 1384 | 0 | 23.0667 | 2.11299 | 3.333333e-05 |  |  | 23.06667 | 0.004415512 | ¦ |  |  | 23.06667 | 449.1536 | ¦ |  |  | 449.1536 | 0.004415512
|  | 450.4961 | 2.11297 |  |  | 1388 | 0 | 23.1333 | 2.11297 | 3.333333e-05 |  |  | 23.13333 | 0.004370213 | ¦ |  |  | 23.13333 | 450.4961 | ¦ |  |  | 450.4961 | 0.004370213
|  | 451.7692 | 2.11297 |  |  | 1392 | 0 | 23.2 | 2.11297 | 0 |  |  | 23.2 | 0.004339218 | ¦ |  |  | 23.2 | 451.7692 | ¦ |  |  | 451.7692 | 0.004339218
|  | 453.0705 | 2.11297 |  |  | 1396 | 0 | 23.2667 | 2.11297 | 3.333333e-05 |  |  | 23.26667 | 0.004367828 | ¦ |  |  | 23.26667 | 453.0705 | ¦ |  |  | 453.0705 | 0.004367828
|  | 454.4001 | 2.11298 |  |  | 1400 | 0 | 23.3333 | 2.11298 | 3.333333e-05 |  |  | 23.33333 | 0.004398823 | ¦ |  |  | 23.33333 | 454.4001 | ¦ |  |  | 454.4001 | 0.004398823
|  | 455.6812 | 2.113 |  |  | 1404 | 0 | 23.4 | 2.113 | 0 |  |  | 23.4 | 0.004456043 | ¦ |  |  | 23.4 | 455.6812 | ¦ |  |  | 455.6812 | 0.004456043
|  | 457.008 | 2.11299 |  |  | 1408 | 0 | 23.4667 | 2.11299 | 3.333333e-05 |  |  | 23.46667 | 0.004427433 | ¦ |  |  | 23.46667 | 457.008 | ¦ |  |  | 457.008 | 0.004427433
|  | 458.3535 | 2.113 |  |  | 1412 | 0 | 23.5333 | 2.113 | 3.333333e-05 |  |  | 23.53333 | 0.004475117 | ¦ |  |  | 23.53333 | 458.3535 | ¦ |  |  | 458.3535 | 0.004475117
|  | 459.6622 | 2.11302 |  |  | 1416 | 0 | 23.6 | 2.11302 | 0 |  |  | 23.6 | 0.0045228 | ¦ |  |  | 23.6 | 459.6622 | ¦ |  |  | 459.6622 | 0.0045228
|  | 460.9569 | 2.11303 |  |  | 1420 | 0 | 23.6667 | 2.11303 | 3.333333e-05 |  |  | 23.66667 | 0.004551411 | ¦ |  |  | 23.66667 | 460.9569 | ¦ |  |  | 460.9569 | 0.004551411
|  | 462.3126 | 2.113 |  |  | 1424 | 0 | 23.7333 | 2.113 | 3.333333e-05 |  |  | 23.73333 | 0.004475117 | ¦ |  |  | 23.73333 | 462.3126 | ¦ |  |  | 462.3126 | 0.004475117
|  | 463.6258 | 2.113 |  |  | 1428 | 0 | 23.8 | 2.113 | 0 |  |  | 23.8 | 0.004475117 | ¦ |  |  | 23.8 | 463.6258 | ¦ |  |  | 463.6258 | 0.004475117
|  | 464.9156 | 2.113 |  |  | 1432 | 0 | 23.8667 | 2.113 | 3.333333e-05 |  |  | 23.86667 | 0.004446507 | ¦ |  |  | 23.86667 | 464.9156 | ¦ |  |  | 464.9156 | 0.004446507
|  | 466.2323 | 2.11299 |  |  | 1436 | 0 | 23.9333 | 2.11299 | 3.333333e-05 |  |  | 23.93333 | 0.004427433 | ¦ |  |  | 23.93333 | 466.2323 | ¦ |  |  | 466.2323 | 0.004427433
|  | 467.5357 | 2.11297 |  |  | 1440 | 0 | 24 | 2.11297 | 0 |  |  | 24 | 0.004370213 | ¦ |  |  | 24 | 467.5357 | ¦ |  |  | 467.5357 | 0.004370213
|  | 468.8088 | 2.11301 |  |  | 1444 | 0 | 24.0667 | 2.11301 | 3.333333e-05 |  |  | 24.06667 | 0.00449419 | ¦ |  |  | 24.06667 | 468.8088 | ¦ |  |  | 468.8088 | 0.00449419
|  | 470.1579 | 2.11301 |  |  | 1448 | 0 | 24.1333 | 2.11301 | 3.333333e-05 |  |  | 24.13333 | 0.004513264 | ¦ |  |  | 24.13333 | 470.1579 | ¦ |  |  | 470.1579 | 0.004513264
|  | 471.4572 | 2.113 |  |  | 1452 | 0 | 24.2 | 2.113 | 0 |  |  | 24.2 | 0.00446558 | ¦ |  |  | 24.2 | 471.4572 | ¦ |  |  | 471.4572 | 0.00446558
|  | 472.7947 | 2.113 |  |  | 1456 | 0 | 24.2667 | 2.113 | 3.333333e-05 |  |  | 24.26667 | 0.004475117 | ¦ |  |  | 24.26667 | 472.7947 | ¦ |  |  | 472.7947 | 0.004475117
|  | 474.0881 | 2.113 |  |  | 1460 | 0 | 24.3333 | 2.113 | 3.333333e-05 |  |  | 24.33333 | 0.004472733 | ¦ |  |  | 24.33333 | 474.0881 | ¦ |  |  | 474.0881 | 0.004472733
|  | 475.4221 | 2.11302 |  |  | 1464 | 0 | 24.4 | 2.11302 | 0 |  |  | 24.4 | 0.004520416 | ¦ |  |  | 24.4 | 475.4221 | ¦ |  |  | 475.4221 | 0.004520416
|  | 476.7019 | 2.11302 |  |  | 1468 | 0 | 24.4667 | 2.11302 | 3.333333e-05 |  |  | 24.46667 | 0.004541874 | ¦ |  |  | 24.46667 | 476.7019 | ¦ |  |  | 476.7019 | 0.004541874
|  | 477.9806 | 2.11303 |  |  | 1472 | 0 | 24.5333 | 2.11303 | 3.333333e-05 |  |  | 24.53333 | 0.004551411 | ¦ |  |  | 24.53333 | 477.9806 | ¦ |  |  | 477.9806 | 0.004551411
|  | 479.346 | 2.11302 |  |  | 1476 | 0 | 24.6 | 2.11302 | 0 |  |  | 24.6 | 0.00453949 | ¦ |  |  | 24.6 | 479.346 | ¦ |  |  | 479.346 | 0.00453949
|  | 480.6146 | 2.11302 |  |  | 1480 | 0 | 24.6667 | 2.11302 | 3.333333e-05 |  |  | 24.66667 | 0.004549026 | ¦ |  |  | 24.66667 | 480.6146 | ¦ |  |  | 480.6146 | 0.004549026
|  | 481.9372 | 2.11304 |  |  | 1484 | 0 | 24.7333 | 2.11304 | 3.333333e-05 |  |  | 24.73333 | 0.004615784 | ¦ |  |  | 24.73333 | 481.9372 | ¦ |  |  | 481.9372 | 0.004615784
|  | 483.2783 | 2.11305 |  |  | 1488 | 0 | 24.8 | 2.11305 | 0 |  |  | 24.8 | 0.004627705 | ¦ |  |  | 24.8 | 483.2783 | ¦ |  |  | 483.2783 | 0.004627705
|  | 484.559 | 2.11304 |  |  | 1492 | 0 | 24.8667 | 2.11304 | 3.333333e-05 |  |  | 24.86667 | 0.004599094 | ¦ |  |  | 24.86667 | 484.559 | ¦ |  |  | 484.559 | 0.004599094
|  | 485.8593 | 2.11303 |  |  | 1496 | 0 | 24.9333 | 2.11303 | 3.333333e-05 |  |  | 24.93333 | 0.004580021 | ¦ |  |  | 24.93333 | 485.8593 | ¦ |  |  | 485.8593 | 0.004580021
|  | 487.2161 | 2.11306 |  |  | 1500 | 0 | 25 | 2.11306 | 0 |  |  | 25 | 0.004682541 | ¦ |  |  | 25 | 487.2161 | ¦ |  |  | 487.2161 | 0.004682541
|  | 488.5132 | 2.11308 |  |  | 1504 | 0 | 25.0667 | 2.11308 | 3.333333e-05 |  |  | 25.06667 | 0.004730225 | ¦ |  |  | 25.06667 | 488.5132 | ¦ |  |  | 488.5132 | 0.004730225
|  | 489.7975 | 2.11307 |  |  | 1508 | 0 | 25.1333 | 2.11307 | 3.333333e-05 |  |  | 25.13333 | 0.004720688 | ¦ |  |  | 25.13333 | 489.7975 | ¦ |  |  | 489.7975 | 0.004720688
|  | 491.1399 | 2.11308 |  |  | 1512 | 0 | 25.2 | 2.11308 | 0 |  |  | 25.2 | 0.004749298 | ¦ |  |  | 25.2 | 491.1399 | ¦ |  |  | 491.1399 | 0.004749298
|  | 492.465 | 2.1131 |  |  | 1516 | 0 | 25.2667 | 2.1131 | 3.333333e-05 |  |  | 25.26667 | 0.004825592 | ¦ |  |  | 25.26667 | 492.465 | ¦ |  |  | 492.465 | 0.004825592
|  | 493.7781 | 2.11312 |  |  | 1520 | 0 | 25.3333 | 2.11312 | 3.333333e-05 |  |  | 25.33333 | 0.00487566 | ¦ |  |  | 25.33333 | 493.7781 | ¦ |  |  | 493.7781 | 0.00487566
|  | 495.1408 | 2.11311 |  |  | 1524 | 0 | 25.4 | 2.11311 | 0 |  |  | 25.4 | 0.004856586 | ¦ |  |  | 25.4 | 495.1408 | ¦ |  |  | 495.1408 | 0.004856586
|  | 496.4874 | 2.11311 |  |  | 1528 | 0 | 25.4667 | 2.11311 | 3.333333e-05 |  |  | 25.46667 | 0.004854202 | ¦ |  |  | 25.46667 | 496.4874 | ¦ |  |  | 496.4874 | 0.004854202
|  | 497.7804 | 2.11308 |  |  | 1532 | 0 | 25.5333 | 2.11308 | 3.333333e-05 |  |  | 25.53333 | 0.004751682 | ¦ |  |  | 25.53333 | 497.7804 | ¦ |  |  | 497.7804 | 0.004751682
|  | 499.1305 | 2.11307 |  |  | 1536 | 0 | 25.6 | 2.11307 | 0 |  |  | 25.6 | 0.004723072 | ¦ |  |  | 25.6 | 499.1305 | ¦ |  |  | 499.1305 | 0.004723072
|  | 500.4928 | 2.11307 |  |  | 1540 | 0 | 25.6667 | 2.11307 | 3.333333e-05 |  |  | 25.66667 | 0.004703999 | ¦ |  |  | 25.66667 | 500.4928 | ¦ |  |  | 500.4928 | 0.004703999
|  | 501.7788 | 2.11308 |  |  | 1544 | 0 | 25.7333 | 2.11308 | 3.333333e-05 |  |  | 25.73333 | 0.004732609 | ¦ |  |  | 25.73333 | 501.7788 | ¦ |  |  | 501.7788 | 0.004732609
|  | 503.0993 | 2.11307 |  |  | 1548 | 0 | 25.8 | 2.11307 | 0 |  |  | 25.8 | 0.004701614 | ¦ |  |  | 25.8 | 503.0993 | ¦ |  |  | 503.0993 | 0.004701614
|  | 504.439 | 2.11307 |  |  | 1552 | 0 | 25.8667 | 2.11307 | 3.333333e-05 |  |  | 25.86667 | 0.004720688 | ¦ |  |  | 25.86667 | 504.439 | ¦ |  |  | 504.439 | 0.004720688
|  | 505.7274 | 2.11306 |  |  | 1556 | 0 | 25.9333 | 2.11306 | 3.333333e-05 |  |  | 25.93333 | 0.004663467 | ¦ |  |  | 25.93333 | 505.7274 | ¦ |  |  | 505.7274 | 0.004663467
|  | 507.0528 | 2.11307 |  |  | 1560 | 0 | 26 | 2.11307 | 0 |  |  | 26 | 0.004720688 | ¦ |  |  | 26 | 507.0528 | ¦ |  |  | 507.0528 | 0.004720688
|  | 508.3981 | 2.11305 |  |  | 1564 | 0 | 26.0667 | 2.11305 | 3.333333e-05 |  |  | 26.06667 | 0.004644394 | ¦ |  |  | 26.06667 | 508.3981 | ¦ |  |  | 508.3981 | 0.004644394
|  | 509.6848 | 2.11305 |  |  | 1568 | 0 | 26.1333 | 2.11305 | 3.333333e-05 |  |  | 26.13333 | 0.004653931 | ¦ |  |  | 26.13333 | 509.6848 | ¦ |  |  | 509.6848 | 0.004653931
|  | 510.9565 | 2.11304 |  |  | 1572 | 0 | 26.2 | 2.11304 | 0 |  |  | 26.2 | 0.004615784 | ¦ |  |  | 26.2 | 510.9565 | ¦ |  |  | 510.9565 | 0.004615784
|  | 512.2867 | 2.11306 |  |  | 1576 | 0 | 26.2667 | 2.11306 | 3.333333e-05 |  |  | 26.26667 | 0.004665852 | ¦ |  |  | 26.26667 | 512.2867 | ¦ |  |  | 512.2867 | 0.004665852
|  | 513.5815 | 2.11306 |  |  | 1580 | 0 | 26.3333 | 2.11306 | 3.333333e-05 |  |  | 26.33333 | 0.004684925 | ¦ |  |  | 26.33333 | 513.5815 | ¦ |  |  | 513.5815 | 0.004684925
|  | 514.8807 | 2.11305 |  |  | 1584 | 0 | 26.4 | 2.11305 | 0 |  |  | 26.4 | 0.004646778 | ¦ |  |  | 26.4 | 514.8807 | ¦ |  |  | 514.8807 | 0.004646778
|  | 516.2197 | 2.11304 |  |  | 1588 | 0 | 26.4667 | 2.11304 | 3.333333e-05 |  |  | 26.46667 | 0.004618168 | ¦ |  |  | 26.46667 | 516.2197 | ¦ |  |  | 516.2197 | 0.004618168
|  | 517.5053 | 2.11303 |  |  | 1592 | 0 | 26.5333 | 2.11303 | 3.333333e-05 |  |  | 26.53333 | 0.004577637 | ¦ |  |  | 26.53333 | 517.5053 | ¦ |  |  | 517.5053 | 0.004577637
|  | 518.7662 | 2.11302 |  |  | 1596 | 0 | 26.6 | 2.11302 | 0 |  |  | 26.6 | 0.004532337 | ¦ |  |  | 26.6 | 518.7662 | ¦ |  |  | 518.7662 | 0.004532337
|  | 520.1188 | 2.11303 |  |  | 1600 | 0 | 26.6667 | 2.11303 | 3.333333e-05 |  |  | 26.66667 | 0.004551411 | ¦ |  |  | 26.66667 | 520.1188 | ¦ |  |  | 520.1188 | 0.004551411
|  | 521.4365 | 2.11305 |  |  | 1604 | 0 | 26.7333 | 2.11305 | 3.333333e-05 |  |  | 26.73333 | 0.004644394 | ¦ |  |  | 26.73333 | 521.4365 | ¦ |  |  | 521.4365 | 0.004644394
|  | 522.7302 | 2.11304 |  |  | 1608 | 0 | 26.8 | 2.11304 | 0 |  |  | 26.8 | 0.004615784 | ¦ |  |  | 26.8 | 522.7302 | ¦ |  |  | 522.7302 | 0.004615784
|  | 524.051 | 2.11304 |  |  | 1612 | 0 | 26.8667 | 2.11304 | 3.333333e-05 |  |  | 26.86667 | 0.004608631 | ¦ |  |  | 26.86667 | 524.051 | ¦ |  |  | 524.051 | 0.004608631
|  | 525.3562 | 2.11305 |  |  | 1616 | 0 | 26.9333 | 2.11305 | 3.333333e-05 |  |  | 26.93333 | 0.004627705 | ¦ |  |  | 26.93333 | 525.3562 | ¦ |  |  | 525.3562 | 0.004627705
|  | 526.6861 | 2.11305 |  |  | 1620 | 0 | 27 | 2.11305 | 0 |  |  | 27 | 0.004627705 | ¦ |  |  | 27 | 526.6861 | ¦ |  |  | 526.6861 | 0.004627705
|  | 527.9749 | 2.11306 |  |  | 1624 | 0 | 27.0667 | 2.11306 | 3.333333e-05 |  |  | 27.06667 | 0.004656315 | ¦ |  |  | 27.06667 | 527.9749 | ¦ |  |  | 527.9749 | 0.004656315
|  | 529.2661 | 2.11306 |  |  | 1628 | 0 | 27.1333 | 2.11306 | 3.333333e-05 |  |  | 27.13333 | 0.004673004 | ¦ |  |  | 27.13333 | 529.2661 | ¦ |  |  | 529.2661 | 0.004673004
|  | 530.533 | 2.11305 |  |  | 1632 | 0 | 27.2 | 2.11305 | 0 |  |  | 27.2 | 0.004644394 | ¦ |  |  | 27.2 | 530.533 | ¦ |  |  | 530.533 | 0.004644394
|  | 531.8507 | 2.11304 |  |  | 1636 | 0 | 27.2667 | 2.11304 | 3.333333e-05 |  |  | 27.26667 | 0.004589558 | ¦ |  |  | 27.26667 | 531.8507 | ¦ |  |  | 531.8507 | 0.004589558
|  | 533.15625 | 2.11304 |  |  | 1640 | 0 | 27.3333 | 2.11304 | 3.333333e-05 |  |  | 27.33333 | 0.004606247 | ¦ |  |  | 27.33333 | 533.15625 | ¦ |  |  | 533.15625 | 0.004606247
|  | 534.4621 | 2.11303 |  |  | 1644 | 0 | 27.4 | 2.11303 | 0 |  |  | 27.4 | 0.0045681 | ¦ |  |  | 27.4 | 534.4621 | ¦ |  |  | 534.4621 | 0.0045681
|  | 535.7443 | 2.11303 |  |  | 1648 | 0 | 27.4667 | 2.11303 | 3.333333e-05 |  |  | 27.46667 | 0.004551411 | ¦ |  |  | 27.46667 | 535.7443 | ¦ |  |  | 535.7443 | 0.004551411
|  | 537.0804 | 2.11305 |  |  | 1652 | 0 | 27.5333 | 2.11305 | 3.333333e-05 |  |  | 27.53333 | 0.004627705 | ¦ |  |  | 27.53333 | 537.0804 | ¦ |  |  | 537.0804 | 0.004627705
|  | 538.3459 | 2.11305 |  |  | 1656 | 0 | 27.6 | 2.11305 | 0 |  |  | 27.6 | 0.004627705 | ¦ |  |  | 27.6 | 538.3459 | ¦ |  |  | 538.3459 | 0.004627705
|  | 539.6831 | 2.11305 |  |  | 1660 | 0 | 27.6667 | 2.11305 | 3.333333e-05 |  |  | 27.66667 | 0.004627705 | ¦ |  |  | 27.66667 | 539.6831 | ¦ |  |  | 539.6831 | 0.004627705
|  | 541.0106 | 2.11303 |  |  | 1664 | 0 | 27.7333 | 2.11303 | 3.333333e-05 |  |  | 27.73333 | 0.0045681 | ¦ |  |  | 27.73333 | 541.0106 | ¦ |  |  | 541.0106 | 0.0045681
|  | 542.3067 | 2.11303 |  |  | 1668 | 0 | 27.8 | 2.11303 | 0 |  |  | 27.8 | 0.004558563 | ¦ |  |  | 27.8 | 542.3067 | ¦ |  |  | 542.3067 | 0.004558563
|  | 543.6195 | 2.11304 |  |  | 1672 | 0 | 27.8667 | 2.11304 | 3.333333e-05 |  |  | 27.86667 | 0.004615784 | ¦ |  |  | 27.86667 | 543.6195 | ¦ |  |  | 543.6195 | 0.004615784
|  | 544.9407 | 2.11307 |  |  | 1676 | 0 | 27.9333 | 2.11307 | 3.333333e-05 |  |  | 27.93333 | 0.004692078 | ¦ |  |  | 27.93333 | 544.9407 | ¦ |  |  | 544.9407 | 0.004692078
|  | 546.2278 | 2.11303 |  |  | 1680 | 0 | 28 | 2.11303 | 0 |  |  | 28 | 0.004560947 | ¦ |  |  | 28 | 546.2278 | ¦ |  |  | 546.2278 | 0.004560947
|  | 547.5002 | 2.11303 |  |  | 1684 | 0 | 28.0667 | 2.11303 | 3.333333e-05 |  |  | 28.06667 | 0.0045681 | ¦ |  |  | 28.06667 | 547.5002 | ¦ |  |  | 547.5002 | 0.0045681
|  | 548.8615 | 2.11303 |  |  | 1688 | 0 | 28.1333 | 2.11303 | 3.333333e-05 |  |  | 28.13333 | 0.0045681 | ¦ |  |  | 28.13333 | 548.8615 | ¦ |  |  | 548.8615 | 0.0045681
|  | 550.1419 | 2.11304 |  |  | 1692 | 0 | 28.2 | 2.11304 | 0 |  |  | 28.2 | 0.004608631 | ¦ |  |  | 28.2 | 550.1419 | ¦ |  |  | 550.1419 | 0.004608631
|  | 551.4568 | 2.11304 |  |  | 1696 | 0 | 28.2667 | 2.11304 | 3.333333e-05 |  |  | 28.26667 | 0.004587173 | ¦ |  |  | 28.26667 | 551.4568 | ¦ |  |  | 551.4568 | 0.004587173
|  | 552.7881 | 2.11301 |  |  | 1700 | 0 | 28.3333 | 2.11301 | 3.333333e-05 |  |  | 28.33333 | 0.00451088 | ¦ |  |  | 28.33333 | 552.7881 | ¦ |  |  | 552.7881 | 0.00451088
|  | 554.1288 | 2.11303 |  |  | 1704 | 0 | 28.4 | 2.11303 | 0 |  |  | 28.4 | 0.004570484 | ¦ |  |  | 28.4 | 554.1288 | ¦ |  |  | 554.1288 | 0.004570484
|  | 555.4361 | 2.11302 |  |  | 1708 | 0 | 28.4667 | 2.11302 | 3.333333e-05 |  |  | 28.46667 | 0.004549026 | ¦ |  |  | 28.46667 | 555.4361 | ¦ |  |  | 555.4361 | 0.004549026
|  | 556.7521 | 2.11302 |  |  | 1712 | 0 | 28.5333 | 2.11302 | 3.333333e-05 |  |  | 28.53333 | 0.004529953 | ¦ |  |  | 28.53333 | 556.7521 | ¦ |  |  | 556.7521 | 0.004529953
|  | 557.9761 | 2.113 |  |  | 1716 | 0 | 28.6 | 2.113 | 0 |  |  | 28.6 | 0.004463196 | ¦ |  |  | 28.6 | 557.9761 | ¦ |  |  | 557.9761 | 0.004463196
|  | 559.114 | 2.11303 |  |  | 1720 | 0 | 28.6667 | 2.11303 | 3.333333e-05 |  |  | 28.66667 | 0.0045681 | ¦ |  |  | 28.66667 | 559.114 | ¦ |  |  | 559.114 | 0.0045681
|  | 560.1174 | 2.11303 |  |  | 1724 | 0 | 28.7333 | 2.11303 | 3.333333e-05 |  |  | 28.73333 | 0.004580021 | ¦ |  |  | 28.73333 | 560.1174 | ¦ |  |  | 560.1174 | 0.004580021
|  | 561.0596 | 2.11302 |  |  | 1728 | 0 | 28.8 | 2.11302 | 0 |  |  | 28.8 | 0.00453949 | ¦ |  |  | 28.8 | 561.0596 | ¦ |  |  | 561.0596 | 0.00453949
|  | 561.7863 | 2.11302 |  |  | 1732 | 0 | 28.8667 | 2.11302 | 3.333333e-05 |  |  | 28.86667 | 0.00453949 | ¦ |  |  | 28.86667 | 561.7863 | ¦ |  |  | 561.7863 | 0.00453949
|  | 562.4065 | 2.113 |  |  | 1736 | 0 | 28.9333 | 2.113 | 3.333333e-05 |  |  | 28.93333 | 0.004444122 | ¦ |  |  | 28.93333 | 562.4065 | ¦ |  |  | 562.4065 | 0.004444122
|  | 562.933 | 2.11298 |  |  | 1740 | 0 | 29 | 2.11298 | 0 |  |  | 29 | 0.004389286 | ¦ |  |  | 29 | 562.933 | ¦ |  |  | 562.933 | 0.004389286
|  | 563.3441 | 2.11297 |  |  | 1744 | 0 | 29.0667 | 2.11297 | 3.333333e-05 |  |  | 29.06667 | 0.004339218 | ¦ |  |  | 29.06667 | 563.3441 | ¦ |  |  | 563.3441 | 0.004339218
|  | 563.681 | 2.11293 |  |  | 1748 | 0 | 29.1333 | 2.11293 | 3.333333e-05 |  |  | 29.13333 | 0.004224777 | ¦ |  |  | 29.13333 | 563.681 | ¦ |  |  | 563.681 | 0.004224777
|  | 564.0385 | 2.11291 |  |  | 1752 | 0 | 29.2 | 2.11291 | 0 |  |  | 29.2 | 0.004141331 | ¦ |  |  | 29.2 | 564.0385 | ¦ |  |  | 564.0385 | 0.004141331
|  | 564.2368 | 2.11291 |  |  | 1756 | 0 | 29.2667 | 2.11291 | 3.333333e-05 |  |  | 29.26667 | 0.004148483 | ¦ |  |  | 29.26667 | 564.2368 | ¦ |  |  | 564.2368 | 0.004148483
|  | 564.4496 | 2.11289 |  |  | 1760 | 0 | 29.3333 | 2.11289 | 3.333333e-05 |  |  | 29.33333 | 0.004062653 | ¦ |  |  | 29.33333 | 564.4496 | ¦ |  |  | 564.4496 | 0.004062653
|  | 564.6911 | 2.11288 |  |  | 1764 | 0 | 29.4 | 2.11288 | 0 |  |  | 29.4 | 0.004036427 | ¦ |  |  | 29.4 | 564.6911 | ¦ |  |  | 564.6911 | 0.004036427
|  | 564.7862 | 2.11285 |  |  | 1768 | 0 | 29.4667 | 2.11285 | 3.333333e-05 |  |  | 29.46667 | 0.003921986 | ¦ |  |  | 29.46667 | 564.7862 | ¦ |  |  | 564.7862 | 0.003921986
|  | 564.9235 | 2.11283 |  |  | 1772 | 0 | 29.5333 | 2.11283 | 3.333333e-05 |  |  | 29.53333 | 0.003855228 | ¦ |  |  | 29.53333 | 564.9235 | ¦ |  |  | 564.9235 | 0.003855228
|  | 565.0803 | 2.1128 |  |  | 1776 | 0 | 29.6 | 2.1128 | 0 |  |  | 29.6 | 0.003759861 | ¦ |  |  | 29.6 | 565.0803 | ¦ |  |  | 565.0803 | 0.003759861
|  | 565.1486 | 2.11279 |  |  | 1780 | 0 | 29.6667 | 2.11279 | 3.333333e-05 |  |  | 29.66667 | 0.00371933 | ¦ |  |  | 29.66667 | 565.1486 | ¦ |  |  | 565.1486 | 0.00371933
|  | 565.222 | 2.11277 |  |  | 1784 | 0 | 29.7333 | 2.11277 | 3.333333e-05 |  |  | 29.73333 | 0.00367403 | ¦ |  |  | 29.73333 | 565.222 | ¦ |  |  | 565.222 | 0.00367403
|  | 565.3127 | 2.11276 |  |  | 1788 | 0 | 29.8 | 2.11276 | 0 |  |  | 29.8 | 0.003633499 | ¦ |  |  | 29.8 | 565.3127 | ¦ |  |  | 565.3127 | 0.003633499
|  | 565.3851 | 2.11273 |  |  | 1792 | 0 | 29.8667 | 2.11273 | 3.333333e-05 |  |  | 29.86667 | 0.003521442 | ¦ |  |  | 29.86667 | 565.3851 | ¦ |  |  | 565.3851 | 0.003521442
|  | 565.4454 | 2.11273 |  |  | 1796 | 0 | 29.9333 | 2.11273 | 3.333333e-05 |  |  | 29.93333 | 0.003509521 | ¦ |  |  | 29.93333 | 565.4454 | ¦ |  |  | 565.4454 | 0.003509521
|  | 565.4886 | 2.11273 |  |  | 1800 | 0 | 30 | 2.11273 | 0 |  |  | 30 | 0.003499985 | ¦ |  |  | 30 | 565.4886 | ¦ |  |  | 565.4886 | 0.003499985
|  | 565.5381 | 2.11268 |  |  | 1804 | 0 | 30.0667 | 2.11268 | 3.333333e-05 |  |  | 30.06667 | 0.003340244 | ¦ |  |  | 30.06667 | 565.5381 | ¦ |  |  | 565.5381 | 0.003340244
|  | 565.5795 | 2.11266 |  |  | 1808 | 0 | 30.1333 | 2.11266 | 3.333333e-05 |  |  | 30.13333 | 0.00328064 | ¦ |  |  | 30.13333 | 565.5795 | ¦ |  |  | 565.5795 | 0.00328064
|  | 565.6043 | 2.11263 |  |  | 1812 | 0 | 30.2 | 2.11263 | 0 |  |  | 30.2 | 0.003168583 | ¦ |  |  | 30.2 | 565.6043 | ¦ |  |  | 565.6043 | 0.003168583
|  | 565.6653 | 2.1126 |  |  | 1816 | 0 | 30.2667 | 2.1126 | 3.333333e-05 |  |  | 30.26667 | 0.003070831 | ¦ |  |  | 30.26667 | 565.6653 | ¦ |  |  | 565.6653 | 0.003070831
|  | 565.6827 | 2.1126 |  |  | 1820 | 0 | 30.3333 | 2.1126 | 3.333333e-05 |  |  | 30.33333 | 0.003051758 | ¦ |  |  | 30.33333 | 565.6827 | ¦ |  |  | 565.6827 | 0.003051758
|  | 565.7252 | 2.11257 |  |  | 1824 | 0 | 30.4 | 2.11257 | 0 |  |  | 30.4 | 0.002958775 | ¦ |  |  | 30.4 | 565.7252 | ¦ |  |  | 565.7252 | 0.002958775
|  | 565.7551 | 2.11255 |  |  | 1828 | 0 | 30.4667 | 2.11255 | 3.333333e-05 |  |  | 30.46667 | 0.00289917 | ¦ |  |  | 30.46667 | 565.7551 | ¦ |  |  | 565.7551 | 0.00289917
|  | 565.7719 | 2.11251 |  |  | 1832 | 0 | 30.5333 | 2.11251 | 3.333333e-05 |  |  | 30.53333 | 0.002756119 | ¦ |  |  | 30.53333 | 565.7719 | ¦ |  |  | 565.7719 | 0.002756119
|  | 565.8085 | 2.11252 |  |  | 1836 | 0 | 30.6 | 2.11252 | 0 |  |  | 30.6 | 0.002794266 | ¦ |  |  | 30.6 | 565.8085 | ¦ |  |  | 565.8085 | 0.002794266
|  | 565.884 | 2.11251 |  |  | 1840 | 0 | 30.6667 | 2.11251 | 3.333333e-05 |  |  | 30.66667 | 0.002737045 | ¦ |  |  | 30.66667 | 565.884 | ¦ |  |  | 565.884 | 0.002737045
|  | 565.906 | 2.11249 |  |  | 1844 | 0 | 30.7333 | 2.11249 | 3.333333e-05 |  |  | 30.73333 | 0.002689362 | ¦ |  |  | 30.73333 | 565.906 | ¦ |  |  | 565.906 | 0.002689362
|  | 565.9551 | 2.11249 |  |  | 1848 | 0 | 30.8 | 2.11249 | 0 |  |  | 30.8 | 0.002691746 | ¦ |  |  | 30.8 | 565.9551 | ¦ |  |  | 565.9551 | 0.002691746
|  | 566.0214 | 2.11245 |  |  | 1852 | 0 | 30.8667 | 2.11245 | 3.333333e-05 |  |  | 30.86667 | 0.002555847 | ¦ |  |  | 30.86667 | 566.0214 | ¦ |  |  | 566.0214 | 0.002555847
|  | 566.0778 | 2.11244 |  |  | 1856 | 0 | 30.9333 | 2.11244 | 3.333333e-05 |  |  | 30.93333 | 0.002508163 | ¦ |  |  | 30.93333 | 566.0778 | ¦ |  |  | 566.0778 | 0.002508163
|  | 566.1273 | 2.11243 |  |  | 1860 | 0 | 31 | 2.11243 | 0 |  |  | 31 | 0.00246048 | ¦ |  |  | 31 | 566.1273 | ¦ |  |  | 566.1273 | 0.00246048
|  | 566.1875 | 2.11244 |  |  | 1864 | 0 | 31.0667 | 2.11244 | 3.333333e-05 |  |  | 31.06667 | 0.002498627 | ¦ |  |  | 31.06667 | 566.1875 | ¦ |  |  | 566.1875 | 0.002498627
|  | 566.275 | 2.11243 |  |  | 1868 | 0 | 31.1333 | 2.11243 | 3.333333e-05 |  |  | 31.13333 | 0.00246048 | ¦ |  |  | 31.13333 | 566.275 | ¦ |  |  | 566.275 | 0.00246048
|  | 566.3046 | 2.11243 |  |  | 1872 | 0 | 31.2 | 2.11243 | 0 |  |  | 31.2 | 0.002453327 | ¦ |  |  | 31.2 | 566.3046 | ¦ |  |  | 566.3046 | 0.002453327
|  | 566.3673 | 2.11241 |  |  | 1876 | 0 | 31.2667 | 2.11241 | 3.333333e-05 |  |  | 31.26667 | 0.002393723 | ¦ |  |  | 31.26667 | 566.3673 | ¦ |  |  | 566.3673 | 0.002393723
|  | 566.4645 | 2.1124 |  |  | 1880 | 0 | 31.3333 | 2.1124 | 3.333333e-05 |  |  | 31.33333 | 0.00235796 | ¦ |  |  | 31.33333 | 566.4645 | ¦ |  |  | 566.4645 | 0.00235796
|  | 566.4935 | 2.11238 |  |  | 1884 | 0 | 31.4 | 2.11238 | 0 |  |  | 31.4 | 0.002307892 | ¦ |  |  | 31.4 | 566.4935 | ¦ |  |  | 566.4935 | 0.002307892
|  | 566.5506 | 2.11238 |  |  | 1888 | 0 | 31.4667 | 2.11238 | 3.333333e-05 |  |  | 31.46667 | 0.002291203 | ¦ |  |  | 31.46667 | 566.5506 | ¦ |  |  | 566.5506 | 0.002291203
|  | 566.6259 | 2.11237 |  |  | 1892 | 0 | 31.5333 | 2.11237 | 3.333333e-05 |  |  | 31.53333 | 0.002260208 | ¦ |  |  | 31.53333 | 566.6259 | ¦ |  |  | 566.6259 | 0.002260208
|  | 566.6649 | 2.11236 |  |  | 1896 | 0 | 31.6 | 2.11236 | 0 |  |  | 31.6 | 0.002214909 | ¦ |  |  | 31.6 | 566.6649 | ¦ |  |  | 566.6649 | 0.002214909
|  | 566.7158 | 2.11236 |  |  | 1900 | 0 | 31.6667 | 2.11236 | 3.333333e-05 |  |  | 31.66667 | 0.002224445 | ¦ |  |  | 31.66667 | 566.7158 | ¦ |  |  | 566.7158 | 0.002224445
|  | 566.7997 | 2.11232 |  |  | 1904 | 0 | 31.7333 | 2.11232 | 3.333333e-05 |  |  | 31.73333 | 0.002090931 | ¦ |  |  | 31.73333 | 566.7997 | ¦ |  |  | 566.7997 | 0.002090931
|  | 566.8464 | 2.11232 |  |  | 1908 | 0 | 31.8 | 2.11232 | 0 |  |  | 31.8 | 0.002100468 | ¦ |  |  | 31.8 | 566.8464 | ¦ |  |  | 566.8464 | 0.002100468
|  | 566.9136 | 2.1123 |  |  | 1912 | 0 | 31.8667 | 2.1123 | 3.333333e-05 |  |  | 31.86667 | 0.002031326 | ¦ |  |  | 31.86667 | 566.9136 | ¦ |  |  | 566.9136 | 0.002031326
|  | 567.0203 | 2.11228 |  |  | 1916 | 0 | 31.9333 | 2.11228 | 3.333333e-05 |  |  | 31.93333 | 0.001957417 | ¦ |  |  | 31.93333 | 567.0203 | ¦ |  |  | 567.0203 | 0.001957417
|  | 567.0757 | 2.11227 |  |  | 1920 | 0 | 32 | 2.11227 | 0 |  |  | 32 | 0.00191927 | ¦ |  |  | 32 | 567.0757 | ¦ |  |  | 567.0757 | 0.00191927
|  | 567.1569 | 2.11225 |  |  | 1924 | 0 | 32.0667 | 2.11225 | 3.333333e-05 |  |  | 32.06667 | 0.001840591 | ¦ |  |  | 32.06667 | 567.1569 | ¦ |  |  | 567.1569 | 0.001840591
|  | 567.2634 | 2.11223 |  |  | 1928 | 0 | 32.1333 | 2.11223 | 3.333333e-05 |  |  | 32.13333 | 0.001783371 | ¦ |  |  | 32.13333 | 567.2634 | ¦ |  |  | 567.2634 | 0.001783371
|  | 567.3293 | 2.11224 |  |  | 1932 | 0 | 32.2 | 2.11224 | 0 |  |  | 32.2 | 0.001804829 | ¦ |  |  | 32.2 | 567.3293 | ¦ |  |  | 567.3293 | 0.001804829
|  | 567.4084 | 2.11222 |  |  | 1936 | 0 | 32.2667 | 2.11222 | 3.333333e-05 |  |  | 32.26667 | 0.001735687 | ¦ |  |  | 32.26667 | 567.4084 | ¦ |  |  | 567.4084 | 0.001735687
|  | 567.5081 | 2.1122 |  |  | 1940 | 0 | 32.3333 | 2.1122 | 3.333333e-05 |  |  | 32.33333 | 0.00166893 | ¦ |  |  | 32.33333 | 567.5081 | ¦ |  |  | 567.5081 | 0.00166893
|  | 567.593 | 2.1122 |  |  | 1944 | 0 | 32.4 | 2.1122 | 0 |  |  | 32.4 | 0.001671314 | ¦ |  |  | 32.4 | 567.593 | ¦ |  |  | 567.593 | 0.001671314
|  | 567.6572 | 2.11218 |  |  | 1948 | 0 | 32.4667 | 2.11218 | 3.333333e-05 |  |  | 32.46667 | 0.001604557 | ¦ |  |  | 32.46667 | 567.6572 | ¦ |  |  | 567.6572 | 0.001604557
|  | 567.708 | 2.11215 |  |  | 1952 | 0 | 32.5333 | 2.11215 | 3.333333e-05 |  |  | 32.53333 | 0.001490116 | ¦ |  |  | 32.53333 | 567.708 | ¦ |  |  | 567.708 | 0.001490116
|  | 567.8052 | 2.11217 |  |  | 1956 | 0 | 32.6 | 2.11217 | 0 |  |  | 32.6 | 0.001554489 | ¦ |  |  | 32.6 | 567.8052 | ¦ |  |  | 567.8052 | 0.001554489
|  | 567.8272 | 2.11213 |  |  | 1960 | 0 | 32.6667 | 2.11213 | 3.333333e-05 |  |  | 32.66667 | 0.001430511 | ¦ |  |  | 32.66667 | 567.8272 | ¦ |  |  | 567.8272 | 0.001430511
|  | 567.9007 | 2.11214 |  |  | 1964 | 0 | 32.7333 | 2.11214 | 3.333333e-05 |  |  | 32.73333 | 0.001442432 | ¦ |  |  | 32.73333 | 567.9007 | ¦ |  |  | 567.9007 | 0.001442432
|  | 567.9899 | 2.11213 |  |  | 1968 | 0 | 32.8 | 2.11213 | 0 |  |  | 32.8 | 0.001430511 | ¦ |  |  | 32.8 | 567.9899 | ¦ |  |  | 567.9899 | 0.001430511
|  | 568.024 | 2.11214 |  |  | 1972 | 0 | 32.8667 | 2.11214 | 3.333333e-05 |  |  | 32.86667 | 0.001459122 | ¦ |  |  | 32.86667 | 568.024 | ¦ |  |  | 568.024 | 0.001459122
|  | 568.0732 | 2.11213 |  |  | 1976 | 0 | 32.9333 | 2.11213 | 3.333333e-05 |  |  | 32.93333 | 0.001413822 | ¦ |  |  | 32.93333 | 568.0732 | ¦ |  |  | 568.0732 | 0.001413822
|  | 568.1474 | 2.11211 |  |  | 1980 | 0 | 33 | 2.11211 | 0 |  |  | 33 | 0.001356602 | ¦ |  |  | 33 | 568.1474 | ¦ |  |  | 568.1474 | 0.001356602
|  | 568.1812 | 2.11212 |  |  | 1984 | 0 | 33.0667 | 2.11212 | 3.333333e-05 |  |  | 33.06667 | 0.001375675 | ¦ |  |  | 33.06667 | 568.1812 | ¦ |  |  | 568.1812 | 0.001375675
|  | 568.2195 | 2.11211 |  |  | 1988 | 0 | 33.1333 | 2.11211 | 3.333333e-05 |  |  | 33.13333 | 0.001356602 | ¦ |  |  | 33.13333 | 568.2195 | ¦ |  |  | 568.2195 | 0.001356602
|  | 568.2822 | 2.1121 |  |  | 1992 | 0 | 33.2 | 2.1121 | 0 |  |  | 33.2 | 0.001325607 | ¦ |  |  | 33.2 | 568.2822 | ¦ |  |  | 568.2822 | 0.001325607
|  | 568.3149 | 2.11208 |  |  | 1996 | 0 | 33.2667 | 2.11208 | 3.333333e-05 |  |  | 33.26667 | 0.001261234 | ¦ |  |  | 33.26667 | 568.3149 | ¦ |  |  | 568.3149 | 0.001261234
|  | 568.3428 | 2.11208 |  |  | 2000 | 0 | 33.3333 | 2.11208 | 3.333333e-05 |  |  | 33.33333 | 0.00125885 | ¦ |  |  | 33.33333 | 568.3428 | ¦ |  |  | 568.3428 | 0.00125885
|  | 568.4275 | 2.11209 |  |  | 2004 | 0 | 33.4 | 2.11209 | 0 |  |  | 33.4 | 0.00128746 | ¦ |  |  | 33.4 | 568.4275 | ¦ |  |  | 568.4275 | 0.00128746
|  | 568.4484 | 2.1121 |  |  | 2008 | 0 | 33.4667 | 2.1121 | 3.333333e-05 |  |  | 33.46667 | 0.001318455 | ¦ |  |  | 33.46667 | 568.4484 | ¦ |  |  | 568.4484 | 0.001318455
|  | 568.4885 | 2.11208 |  |  | 2012 | 0 | 33.5333 | 2.11208 | 3.333333e-05 |  |  | 33.53333 | 0.001261234 | ¦ |  |  | 33.53333 | 568.4885 | ¦ |  |  | 568.4885 | 0.001261234
|  | 568.5303 | 2.11208 |  |  | 2016 | 0 | 33.6 | 2.11208 | 0 |  |  | 33.6 | 0.001249313 | ¦ |  |  | 33.6 | 568.5303 | ¦ |  |  | 568.5303 | 0.001249313
|  | 568.6077 | 2.11207 |  |  | 2020 | 0 | 33.6667 | 2.11207 | 3.333333e-05 |  |  | 33.66667 | 0.001223087 | ¦ |  |  | 33.66667 | 568.6077 | ¦ |  |  | 568.6077 | 0.001223087
|  | 568.6136 | 2.11207 |  |  | 2024 | 0 | 33.7333 | 2.11207 | 3.333333e-05 |  |  | 33.73333 | 0.001223087 | ¦ |  |  | 33.73333 | 568.6136 | ¦ |  |  | 568.6136 | 0.001223087
|  | 568.6735 | 2.11206 |  |  | 2028 | 0 | 33.8 | 2.11206 | 0 |  |  | 33.8 | 0.00118494 | ¦ |  |  | 33.8 | 568.6735 | ¦ |  |  | 568.6735 | 0.00118494
|  | 568.7338 | 2.11205 |  |  | 2032 | 0 | 33.8667 | 2.11205 | 3.333333e-05 |  |  | 33.86667 | 0.00115633 | ¦ |  |  | 33.86667 | 568.7338 | ¦ |  |  | 568.7338 | 0.00115633
|  | 568.7533 | 2.11205 |  |  | 2036 | 0 | 33.9333 | 2.11205 | 3.333333e-05 |  |  | 33.93333 | 0.00115633 | ¦ |  |  | 33.93333 | 568.7533 | ¦ |  |  | 568.7533 | 0.00115633
|  | 568.7933 | 2.11206 |  |  | 2040 | 0 | 34 | 2.11206 | 0 |  |  | 34 | 0.00118494 | ¦ |  |  | 34 | 568.7933 | ¦ |  |  | 568.7933 | 0.00118494
|  | 568.8627 | 2.11204 |  |  | 2044 | 0 | 34.0667 | 2.11204 | 3.333333e-05 |  |  | 34.06667 | 0.001118183 | ¦ |  |  | 34.06667 | 568.8627 | ¦ |  |  | 568.8627 | 0.001118183
|  | 568.8784 | 2.11203 |  |  | 2048 | 0 | 34.1333 | 2.11203 | 3.333333e-05 |  |  | 34.13333 | 0.001080036 | ¦ |  |  | 34.13333 | 568.8784 | ¦ |  |  | 568.8784 | 0.001080036
|  | 568.9247 | 2.11205 |  |  | 2052 | 0 | 34.2 | 2.11205 | 0 |  |  | 34.2 | 0.001125336 | ¦ |  |  | 34.2 | 568.9247 | ¦ |  |  | 568.9247 | 0.001125336
|  | 568.9846 | 2.11204 |  |  | 2056 | 0 | 34.2667 | 2.11204 | 3.333333e-05 |  |  | 34.26667 | 0.00109911 | ¦ |  |  | 34.26667 | 568.9846 | ¦ |  |  | 568.9846 | 0.00109911
|  | 568.9923 | 2.11202 |  |  | 2060 | 0 | 34.3333 | 2.11202 | 3.333333e-05 |  |  | 34.33333 | 0.001022816 | ¦ |  |  | 34.33333 | 568.9923 | ¦ |  |  | 568.9923 | 0.001022816
|  | 569.0289 | 2.11204 |  |  | 2064 | 0 | 34.4 | 2.11204 | 0 |  |  | 34.4 | 0.001087189 | ¦ |  |  | 34.4 | 569.0289 | ¦ |  |  | 569.0289 | 0.001087189
|  | 569.0756 | 2.11202 |  |  | 2068 | 0 | 34.4667 | 2.11202 | 3.333333e-05 |  |  | 34.46667 | 0.001029968 | ¦ |  |  | 34.46667 | 569.0756 | ¦ |  |  | 569.0756 | 0.001029968
|  | 569.1045 | 2.11201 |  |  | 2072 | 0 | 34.5333 | 2.11201 | 3.333333e-05 |  |  | 34.53333 | 0.001010895 | ¦ |  |  | 34.53333 | 569.1045 | ¦ |  |  | 569.1045 | 0.001010895
|  | 569.1247 | 2.11202 |  |  | 2076 | 0 | 34.6 | 2.11202 | 0 |  |  | 34.6 | 0.001020432 | ¦ |  |  | 34.6 | 569.1247 | ¦ |  |  | 569.1247 | 0.001020432
|  | 569.1906 | 2.11202 |  |  | 2080 | 0 | 34.6667 | 2.11202 | 3.333333e-05 |  |  | 34.66667 | 0.001032352 | ¦ |  |  | 34.66667 | 569.1906 | ¦ |  |  | 569.1906 | 0.001032352
|  | 569.2014 | 2.11204 |  |  | 2084 | 0 | 34.7333 | 2.11204 | 3.333333e-05 |  |  | 34.73333 | 0.00109911 | ¦ |  |  | 34.73333 | 569.2014 | ¦ |  |  | 569.2014 | 0.00109911
|  | 569.2296 | 2.11203 |  |  | 2088 | 0 | 34.8 | 2.11203 | 0 |  |  | 34.8 | 0.001068115 | ¦ |  |  | 34.8 | 569.2296 | ¦ |  |  | 569.2296 | 0.001068115
|  | 569.2846 | 2.11203 |  |  | 2092 | 0 | 34.8667 | 2.11203 | 3.333333e-05 |  |  | 34.86667 | 0.001077652 | ¦ |  |  | 34.86667 | 569.2846 | ¦ |  |  | 569.2846 | 0.001077652
|  | 569.2909 | 2.11205 |  |  | 2096 | 0 | 34.9333 | 2.11205 | 3.333333e-05 |  |  | 34.93333 | 0.001137257 | ¦ |  |  | 34.93333 | 569.2909 | ¦ |  |  | 569.2909 | 0.001137257
|  | 569.3121 | 2.11205 |  |  | 2100 | 0 | 35 | 2.11205 | 0 |  |  | 35 | 0.001134872 | ¦ |  |  | 35 | 569.3121 | ¦ |  |  | 569.3121 | 0.001134872
|  | 569.3536 | 2.11205 |  |  | 2104 | 0 | 35.0667 | 2.11205 | 3.333333e-05 |  |  | 35.06667 | 0.001137257 | ¦ |  |  | 35.06667 | 569.3536 | ¦ |  |  | 569.3536 | 0.001137257
|  | 569.4017 | 2.11206 |  |  | 2108 | 0 | 35.1333 | 2.11206 | 3.333333e-05 |  |  | 35.13333 | 0.001175404 | ¦ |  |  | 35.13333 | 569.4017 | ¦ |  |  | 569.4017 | 0.001175404
|  | 569.3958 | 2.11205 |  |  | 2112 | 0 | 35.2 | 2.11205 | 0 |  |  | 35.2 | 0.001144409 | ¦ |  |  | 35.2 | 569.3958 | ¦ |  |  | 569.3958 | 0.001144409
|  | 569.4215 | 2.11203 |  |  | 2116 | 0 | 35.2667 | 2.11203 | 3.333333e-05 |  |  | 35.26667 | 0.001070499 | ¦ |  |  | 35.26667 | 569.4215 | ¦ |  |  | 569.4215 | 0.001070499
|  | 569.4787 | 2.11204 |  |  | 2120 | 0 | 35.3333 | 2.11204 | 3.333333e-05 |  |  | 35.33333 | 0.00109911 | ¦ |  |  | 35.33333 | 569.4787 | ¦ |  |  | 569.4787 | 0.00109911
|  | 569.4661 | 2.11201 |  |  | 2124 | 0 | 35.4 | 2.11201 | 0 |  |  | 35.4 | 0.0009942055 | ¦ |  |  | 35.4 | 569.4661 | ¦ |  |  | 569.4661 | 0.0009942055
|  | 569.486 | 2.11199 |  |  | 2128 | 0 | 35.4667 | 2.11199 | 3.333333e-05 |  |  | 35.46667 | 0.0009274483 | ¦ |  |  | 35.46667 | 569.486 | ¦ |  |  | 569.486 | 0.0009274483
|  | 569.5338 | 2.11198 |  |  | 2132 | 0 | 35.5333 | 2.11198 | 3.333333e-05 |  |  | 35.53333 | 0.000898838 | ¦ |  |  | 35.53333 | 569.5338 | ¦ |  |  | 569.5338 | 0.000898838
|  | 569.5247 | 2.11199 |  |  | 2136 | 0 | 35.6 | 2.11199 | 0 |  |  | 35.6 | 0.0009250641 | ¦ |  |  | 35.6 | 569.5247 | ¦ |  |  | 569.5247 | 0.0009250641
|  | 569.5585 | 2.11199 |  |  | 2140 | 0 | 35.6667 | 2.11199 | 3.333333e-05 |  |  | 35.66667 | 0.0009155273 | ¦ |  |  | 35.66667 | 569.5585 | ¦ |  |  | 569.5585 | 0.0009155273
|  | 569.6031 | 2.11199 |  |  | 2144 | 0 | 35.7333 | 2.11199 | 3.333333e-05 |  |  | 35.73333 | 0.0009465218 | ¦ |  |  | 35.73333 | 569.6031 | ¦ |  |  | 569.6031 | 0.0009465218
|  | 569.6003 | 2.11199 |  |  | 2148 | 0 | 35.8 | 2.11199 | 0 |  |  | 35.8 | 0.0009274483 | ¦ |  |  | 35.8 | 569.6003 | ¦ |  |  | 569.6003 | 0.0009274483
|  | 569.6417 | 2.11199 |  |  | 2152 | 0 | 35.8667 | 2.11199 | 3.333333e-05 |  |  | 35.86667 | 0.0009441376 | ¦ |  |  | 35.86667 | 569.6417 | ¦ |  |  | 569.6417 | 0.0009441376
|  | 569.6975 | 2.11198 |  |  | 2156 | 0 | 35.9333 | 2.11198 | 3.333333e-05 |  |  | 35.93333 | 0.0009083748 | ¦ |  |  | 35.93333 | 569.6975 | ¦ |  |  | 569.6975 | 0.0009083748
|  | 569.7097 | 2.11197 |  |  | 2160 | 0 | 36 | 2.11197 | 0 |  |  | 36 | 0.0008678436 | ¦ |  |  | 36 | 569.7097 | ¦ |  |  | 569.7097 | 0.0008678436
|  | 569.739 | 2.11197 |  |  | 2164 | 0 | 36.0667 | 2.11197 | 3.333333e-05 |  |  | 36.06667 | 0.0008487701 | ¦ |  |  | 36.06667 | 569.739 | ¦ |  |  | 569.739 | 0.0008487701
|  | 569.7926 | 2.11196 |  |  | 2168 | 0 | 36.1333 | 2.11196 | 3.333333e-05 |  |  | 36.13333 | 0.0008106232 | ¦ |  |  | 36.13333 | 569.7926 | ¦ |  |  | 569.7926 | 0.0008106232
|  | 569.8097 | 2.11196 |  |  | 2172 | 0 | 36.2 | 2.11196 | 0 |  |  | 36.2 | 0.0008416176 | ¦ |  |  | 36.2 | 569.8097 | ¦ |  |  | 569.8097 | 0.0008416176
|  | 569.8417 | 2.11194 |  |  | 2176 | 0 | 36.2667 | 2.11194 | 3.333333e-05 |  |  | 36.26667 | 0.0007557869 | ¦ |  |  | 36.26667 | 569.8417 | ¦ |  |  | 569.8417 | 0.0007557869
|  | 569.8724 | 2.11195 |  |  | 2180 | 0 | 36.3333 | 2.11195 | 3.333333e-05 |  |  | 36.33333 | 0.0007915497 | ¦ |  |  | 36.33333 | 569.8724 | ¦ |  |  | 569.8724 | 0.0007915497
|  | 569.9017 | 2.11196 |  |  | 2184 | 0 | 36.4 | 2.11196 | 0 |  |  | 36.4 | 0.0008106232 | ¦ |  |  | 36.4 | 569.9017 | ¦ |  |  | 569.9017 | 0.0008106232
|  | 569.9037 | 2.11195 |  |  | 2188 | 0 | 36.4667 | 2.11195 | 3.333333e-05 |  |  | 36.46667 | 0.0007843971 | ¦ |  |  | 36.46667 | 569.9037 | ¦ |  |  | 569.9037 | 0.0007843971
|  | 569.9313 | 2.11195 |  |  | 2192 | 0 | 36.5333 | 2.11195 | 3.333333e-05 |  |  | 36.53333 | 0.0007820129 | ¦ |  |  | 36.53333 | 569.9313 | ¦ |  |  | 569.9313 | 0.0007820129
|  | 569.9804 | 2.11192 |  |  | 2196 | 0 | 36.6 | 2.11192 | 0 |  |  | 36.6 | 0.0006890297 | ¦ |  |  | 36.6 | 569.9804 | ¦ |  |  | 569.9804 | 0.0006890297
|  | 569.9839 | 2.11193 |  |  | 2200 | 0 | 36.6667 | 2.11193 | 3.333333e-05 |  |  | 36.66667 | 0.0007152557 | ¦ |  |  | 36.66667 | 569.9839 | ¦ |  |  | 569.9839 | 0.0007152557
|  | 570.0132 | 2.11194 |  |  | 2204 | 0 | 36.7333 | 2.11194 | 3.333333e-05 |  |  | 36.73333 | 0.0007462502 | ¦ |  |  | 36.73333 | 570.0132 | ¦ |  |  | 570.0132 | 0.0007462502
|  | 570.0557 | 2.11194 |  |  | 2208 | 0 | 36.8 | 2.11194 | 0 |  |  | 36.8 | 0.0007462502 | ¦ |  |  | 36.8 | 570.0557 | ¦ |  |  | 570.0557 | 0.0007462502
|  | 570.0525 | 2.11193 |  |  | 2212 | 0 | 36.8667 | 2.11193 | 3.333333e-05 |  |  | 36.86667 | 0.0007176399 | ¦ |  |  | 36.86667 | 570.0525 | ¦ |  |  | 570.0525 | 0.0007176399
|  | 570.0804 | 2.11193 |  |  | 2216 | 0 | 36.9333 | 2.11193 | 3.333333e-05 |  |  | 36.93333 | 0.0007343292 | ¦ |  |  | 36.93333 | 570.0804 | ¦ |  |  | 570.0804 | 0.0007343292
|  | 570.1466 | 2.11193 |  |  | 2220 | 0 | 37 | 2.11193 | 0 |  |  | 37 | 0.0007271767 | ¦ |  |  | 37 | 570.1466 | ¦ |  |  | 570.1466 | 0.0007271767
|  | 570.1376 | 2.11191 |  |  | 2224 | 0 | 37.0667 | 2.11191 | 3.333333e-05 |  |  | 37.06667 | 0.000641346 | ¦ |  |  | 37.06667 | 570.1376 | ¦ |  |  | 570.1376 | 0.000641346
|  | 570.1511 | 2.11192 |  |  | 2228 | 0 | 37.1333 | 2.11192 | 3.333333e-05 |  |  | 37.13333 | 0.0006771088 | ¦ |  |  | 37.13333 | 570.1511 | ¦ |  |  | 570.1511 | 0.0006771088
|  | 570.1793 | 2.11191 |  |  | 2232 | 0 | 37.2 | 2.11191 | 0 |  |  | 37.2 | 0.0006580353 | ¦ |  |  | 37.2 | 570.1793 | ¦ |  |  | 570.1793 | 0.0006580353
|  | 570.1633 | 2.11193 |  |  | 2236 | 0 | 37.2667 | 2.11193 | 3.333333e-05 |  |  | 37.26667 | 0.0007081032 | ¦ |  |  | 37.26667 | 570.1633 | ¦ |  |  | 570.1633 | 0.0007081032
|  | 570.1727 | 2.11193 |  |  | 2240 | 0 | 37.3333 | 2.11193 | 3.333333e-05 |  |  | 37.33333 | 0.0007152557 | ¦ |  |  | 37.33333 | 570.1727 | ¦ |  |  | 570.1727 | 0.0007152557
|  | 570.2065 | 2.11194 |  |  | 2244 | 0 | 37.4 | 2.11194 | 0 |  |  | 37.4 | 0.0007534027 | ¦ |  |  | 37.4 | 570.2065 | ¦ |  |  | 570.2065 | 0.0007534027
|  | 570.2069 | 2.11193 |  |  | 2248 | 0 | 37.4667 | 2.11193 | 3.333333e-05 |  |  | 37.46667 | 0.0007081032 | ¦ |  |  | 37.46667 | 570.2069 | ¦ |  |  | 570.2069 | 0.0007081032
|  | 570.2131 | 2.11192 |  |  | 2252 | 0 | 37.5333 | 2.11192 | 3.333333e-05 |  |  | 37.53333 | 0.0006985664 | ¦ |  |  | 37.53333 | 570.2131 | ¦ |  |  | 570.2131 | 0.0006985664
|  | 570.2578 | 2.11192 |  |  | 2256 | 0 | 37.6 | 2.11192 | 0 |  |  | 37.6 | 0.0006985664 | ¦ |  |  | 37.6 | 570.2578 | ¦ |  |  | 570.2578 | 0.0006985664
|  | 570.248 | 2.11194 |  |  | 2260 | 0 | 37.6667 | 2.11194 | 3.333333e-05 |  |  | 37.66667 | 0.000743866 | ¦ |  |  | 37.66667 | 570.248 | ¦ |  |  | 570.248 | 0.000743866
|  | 570.2619 | 2.11196 |  |  | 2264 | 0 | 37.7333 | 2.11196 | 3.333333e-05 |  |  | 37.73333 | 0.0008225441 | ¦ |  |  | 37.73333 | 570.2619 | ¦ |  |  | 570.2619 | 0.0008225441
|  | 570.302 | 2.11193 |  |  | 2268 | 0 | 37.8 | 2.11193 | 0 |  |  | 37.8 | 0.0007081032 | ¦ |  |  | 37.8 | 570.302 | ¦ |  |  | 570.302 | 0.0007081032
|  | 570.2884 | 2.11193 |  |  | 2272 | 0 | 37.8667 | 2.11193 | 3.333333e-05 |  |  | 37.86667 | 0.000705719 | ¦ |  |  | 37.86667 | 570.2884 | ¦ |  |  | 570.2884 | 0.000705719
|  | 570.3041 | 2.11192 |  |  | 2276 | 0 | 37.9333 | 2.11192 | 3.333333e-05 |  |  | 37.93333 | 0.0006890297 | ¦ |  |  | 37.93333 | 570.3041 | ¦ |  |  | 570.3041 | 0.0006890297
|  | 570.3236 | 2.11197 |  |  | 2280 | 0 | 38 | 2.11197 | 0 |  |  | 38 | 0.0008511543 | ¦ |  |  | 38 | 570.3236 | ¦ |  |  | 570.3236 | 0.0008511543
|  | 570.3253 | 2.11195 |  |  | 2284 | 0 | 38.0667 | 2.11195 | 3.333333e-05 |  |  | 38.06667 | 0.0007820129 | ¦ |  |  | 38.06667 | 570.3253 | ¦ |  |  | 570.3253 | 0.0007820129
|  | 570.3194 | 2.1119 |  |  | 2288 | 0 | 38.1333 | 2.1119 | 3.333333e-05 |  |  | 38.13333 | 0.0006127357 | ¦ |  |  | 38.13333 | 570.3194 | ¦ |  |  | 570.3194 | 0.0006127357
|  | 570.3236 | 2.11193 |  |  | 2292 | 0 | 38.2 | 2.11193 | 0 |  |  | 38.2 | 0.0007081032 | ¦ |  |  | 38.2 | 570.3236 | ¦ |  |  | 570.3236 | 0.0007081032
|  | 570.3434 | 2.11191 |  |  | 2296 | 0 | 38.2667 | 2.11191 | 3.333333e-05 |  |  | 38.26667 | 0.0006580353 | ¦ |  |  | 38.26667 | 570.3434 | ¦ |  |  | 570.3434 | 0.0006580353
|  | 570.3163 | 2.11194 |  |  | 2300 | 0 | 38.3333 | 2.11194 | 3.333333e-05 |  |  | 38.33333 | 0.000743866 | ¦ |  |  | 38.33333 | 570.3163 | ¦ |  |  | 570.3163 | 0.000743866
|  | 570.3069 | 2.11192 |  |  | 2304 | 0 | 38.4 | 2.11192 | 0 |  |  | 38.4 | 0.0006699562 | ¦ |  |  | 38.4 | 570.3069 | ¦ |  |  | 570.3069 | 0.0006699562
|  | 570.3456 | 2.11192 |  |  | 2308 | 0 | 38.4667 | 2.11192 | 3.333333e-05 |  |  | 38.46667 | 0.0006699562 | ¦ |  |  | 38.46667 | 570.3456 | ¦ |  |  | 570.3456 | 0.0006699562
|  | 570.3159 | 2.11191 |  |  | 2312 | 0 | 38.5333 | 2.11191 | 3.333333e-05 |  |  | 38.53333 | 0.0006389618 | ¦ |  |  | 38.53333 | 570.3159 | ¦ |  |  | 570.3159 | 0.0006389618
|  | 570.302 | 2.11191 |  |  | 2316 | 0 | 38.6 | 2.11191 | 0 |  |  | 38.6 | 0.0006580353 | ¦ |  |  | 38.6 | 570.302 | ¦ |  |  | 570.302 | 0.0006580353
|  | 570.3375 | 2.11192 |  |  | 2320 | 0 | 38.6667 | 2.11192 | 3.333333e-05 |  |  | 38.66667 | 0.0006699562 | ¦ |  |  | 38.66667 | 570.3375 | ¦ |  |  | 570.3375 | 0.0006699562
|  | 570.3393 | 2.11191 |  |  | 2324 | 0 | 38.7333 | 2.11191 | 3.333333e-05 |  |  | 38.73333 | 0.000667572 | ¦ |  |  | 38.73333 | 570.3393 | ¦ |  |  | 570.3393 | 0.000667572
|  | 570.3528 | 2.1119 |  |  | 2328 | 0 | 38.8 | 2.1119 | 0 |  |  | 38.8 | 0.0006318092 | ¦ |  |  | 38.8 | 570.3528 | ¦ |  |  | 570.3528 | 0.0006318092
|  | 570.4131 | 2.11191 |  |  | 2332 | 0 | 38.8667 | 2.11191 | 3.333333e-05 |  |  | 38.86667 | 0.0006604195 | ¦ |  |  | 38.86667 | 570.4131 | ¦ |  |  | 570.4131 | 0.0006604195
|  | 570.402 | 2.11191 |  |  | 2336 | 0 | 38.9333 | 2.11191 | 3.333333e-05 |  |  | 38.93333 | 0.000641346 | ¦ |  |  | 38.93333 | 570.402 | ¦ |  |  | 570.402 | 0.000641346
|  | 570.4114 | 2.11189 |  |  | 2340 | 0 | 39 | 2.11189 | 0 |  |  | 39 | 0.0005912781 | ¦ |  |  | 39 | 570.4114 | ¦ |  |  | 570.4114 | 0.0005912781
|  | 570.4703 | 2.1119 |  |  | 2344 | 0 | 39.0667 | 2.1119 | 3.333333e-05 |  |  | 39.06667 | 0.0006127357 | ¦ |  |  | 39.06667 | 570.4703 | ¦ |  |  | 570.4703 | 0.0006127357
|  | 570.4389 | 2.1119 |  |  | 2348 | 0 | 39.1333 | 2.1119 | 3.333333e-05 |  |  | 39.13333 | 0.0006198883 | ¦ |  |  | 39.13333 | 570.4389 | ¦ |  |  | 570.4389 | 0.0006198883
|  | 570.4501 | 2.1119 |  |  | 2352 | 0 | 39.2 | 2.1119 | 0 |  |  | 39.2 | 0.0006103515625 | ¦ |  |  | 39.2 | 570.4501 | ¦ |  |  | 570.4501 | 0.0006103515625
|  | 570.4961 | 2.1119 |  |  | 2356 | 0 | 39.2667 | 2.1119 | 3.333333e-05 |  |  | 39.26667 | 0.0006318092 | ¦ |  |  | 39.26667 | 570.4961 | ¦ |  |  | 570.4961 | 0.0006318092
|  | 570.4682 | 2.11189 |  |  | 2360 | 0 | 39.3333 | 2.11189 | 3.333333e-05 |  |  | 39.33333 | 0.000565052 | ¦ |  |  | 39.33333 | 570.4682 | ¦ |  |  | 570.4682 | 0.000565052
|  | 570.4946 | 2.1119 |  |  | 2364 | 0 | 39.4 | 2.1119 | 0 |  |  | 39.4 | 0.000629425 | ¦ |  |  | 39.4 | 570.4946 | ¦ |  |  | 570.4946 | 0.000629425
|  | 570.5421 | 2.11192 |  |  | 2368 | 0 | 39.4667 | 2.11192 | 3.333333e-05 |  |  | 39.46667 | 0.0006699562 | ¦ |  |  | 39.46667 | 570.5421 | ¦ |  |  | 570.5421 | 0.0006699562
|  | 570.5688 | 2.11187 |  |  | 2372 | 0 | 39.5333 | 2.11187 | 3.333333e-05 |  |  | 39.53333 | 0.0005054474 | ¦ |  |  | 39.53333 | 570.5688 | ¦ |  |  | 570.5688 | 0.0005054474
|  | 570.5776 | 2.11187 |  |  | 2376 | 0 | 39.6 | 2.11187 | 0 |  |  | 39.6 | 0.0005173683 | ¦ |  |  | 39.6 | 570.5776 | ¦ |  |  | 570.5776 | 0.0005173683
|  | 570.6316 | 2.11189 |  |  | 2380 | 0 | 39.6667 | 2.11189 | 3.333333e-05 |  |  | 39.66667 | 0.0005817413 | ¦ |  |  | 39.66667 | 570.6316 | ¦ |  |  | 570.6316 | 0.0005817413
|  | 570.656 | 2.11188 |  |  | 2384 | 0 | 39.7333 | 2.11188 | 3.333333e-05 |  |  | 39.73333 | 0.0005340576 | ¦ |  |  | 39.73333 | 570.656 | ¦ |  |  | 570.656 | 0.0005340576
|  | 570.6713 | 2.11187 |  |  | 2388 | 0 | 39.8 | 2.11187 | 0 |  |  | 39.8 | 0.0005173683 | ¦ |  |  | 39.8 | 570.6713 | ¦ |  |  | 570.6713 | 0.0005173683
|  | 570.7041 | 2.11187 |  |  | 2392 | 0 | 39.8667 | 2.11187 | 3.333333e-05 |  |  | 39.86667 | 0.0005245209 | ¦ |  |  | 39.86667 | 570.7041 | ¦ |  |  | 570.7041 | 0.0005245209
|  | 570.7699 | 2.11186 |  |  | 2396 | 0 | 39.9333 | 2.11186 | 3.333333e-05 |  |  | 39.93333 | 0.0004792213 | ¦ |  |  | 39.93333 | 570.7699 | ¦ |  |  | 570.7699 | 0.0004792213
|  | 570.7504 | 2.11187 |  |  | 2400 | 0 | 40 | 2.11187 | 0 |  |  | 40 | 0.0004959106 | ¦ |  |  | 40 | 570.7504 | ¦ |  |  | 570.7504 | 0.0004959106
|  | 570.7842 | 2.11188 |  |  | 2404 | 0 | 40.0667 | 2.11188 | 3.333333e-05 |  |  | 40.06667 | 0.0005364418 | ¦ |  |  | 40.06667 | 570.7842 | ¦ |  |  | 570.7842 | 0.0005364418
|  | 570.8361 | 2.11186 |  |  | 2408 | 0 | 40.1333 | 2.11186 | 3.333333e-05 |  |  | 40.13333 | 0.0004601479 | ¦ |  |  | 40.13333 | 570.8361 | ¦ |  |  | 570.8361 | 0.0004601479
|  | 570.8212 | 2.11183 |  |  | 2412 | 0 | 40.2 | 2.11183 | 0 |  |  | 40.2 | 0.0003743172 | ¦ |  |  | 40.2 | 570.8212 | ¦ |  |  | 570.8212 | 0.0003743172
|  | 570.849 | 2.11183 |  |  | 2416 | 0 | 40.2667 | 2.11183 | 3.333333e-05 |  |  | 40.26667 | 0.0003623962 | ¦ |  |  | 40.26667 | 570.849 | ¦ |  |  | 570.849 | 0.0003623962
|  | 570.8901 | 2.11184 |  |  | 2420 | 0 | 40.3333 | 2.11184 | 3.333333e-05 |  |  | 40.33333 | 0.0004005432 | ¦ |  |  | 40.33333 | 570.8901 | ¦ |  |  | 570.8901 | 0.0004005432
|  | 570.8776 | 2.11184 |  |  | 2424 | 0 | 40.4 | 2.11184 | 0 |  |  | 40.4 | 0.0004196167 | ¦ |  |  | 40.4 | 570.8776 | ¦ |  |  | 570.8776 | 0.0004196167
|  | 570.887 | 2.11186 |  |  | 2428 | 0 | 40.4667 | 2.11186 | 3.333333e-05 |  |  | 40.46667 | 0.0004601479 | ¦ |  |  | 40.46667 | 570.887 | ¦ |  |  | 570.887 | 0.0004601479
|  | 570.9521 | 2.11183 |  |  | 2432 | 0 | 40.5333 | 2.11183 | 3.333333e-05 |  |  | 40.53333 | 0.0003552437 | ¦ |  |  | 40.53333 | 570.9521 | ¦ |  |  | 570.9521 | 0.0003552437
|  | 570.9166 | 2.11184 |  |  | 2436 | 0 | 40.6 | 2.11184 | 0 |  |  | 40.6 | 0.0004005432 | ¦ |  |  | 40.6 | 570.9166 | ¦ |  |  | 570.9166 | 0.0004005432
|  | 570.9197 | 2.11186 |  |  | 2440 | 0 | 40.6667 | 2.11186 | 3.333333e-05 |  |  | 40.66667 | 0.0004601479 | ¦ |  |  | 40.66667 | 570.9197 | ¦ |  |  | 570.9197 | 0.0004601479
|  | 570.9553 | 2.11184 |  |  | 2444 | 0 | 40.7333 | 2.11184 | 3.333333e-05 |  |  | 40.73333 | 0.0004005432 | ¦ |  |  | 40.73333 | 570.9553 | ¦ |  |  | 570.9553 | 0.0004005432
|  | 570.9382 | 2.11184 |  |  | 2448 | 0 | 40.8 | 2.11184 | 0 |  |  | 40.8 | 0.0003910065 | ¦ |  |  | 40.8 | 570.9382 | ¦ |  |  | 570.9382 | 0.0003910065
|  | 570.9563 | 2.11182 |  |  | 2452 | 0 | 40.8667 | 2.11182 | 3.333333e-05 |  |  | 40.86667 | 0.0003266335 | ¦ |  |  | 40.86667 | 570.9563 | ¦ |  |  | 570.9563 | 0.0003266335
|  | 570.9981 | 2.11181 |  |  | 2456 | 0 | 40.9333 | 2.11181 | 3.333333e-05 |  |  | 40.93333 | 0.0002861023 | ¦ |  |  | 40.93333 | 570.9981 | ¦ |  |  | 570.9981 | 0.0002861023
|  | 570.9748 | 2.1118 |  |  | 2460 | 0 | 41 | 2.1118 | 0 |  |  | 41 | 0.0002789497 | ¦ |  |  | 41 | 570.9748 | ¦ |  |  | 570.9748 | 0.0002789497
|  | 570.987 | 2.1118 |  |  | 2464 | 0 | 41.0667 | 2.1118 | 3.333333e-05 |  |  | 41.06667 | 0.0002598763 | ¦ |  |  | 41.06667 | 570.987 | ¦ |  |  | 570.987 | 0.0002598763
|  | 571.004 | 2.11182 |  |  | 2468 | 0 | 41.1333 | 2.11182 | 3.333333e-05 |  |  | 41.13333 | 0.0003242493 | ¦ |  |  | 41.13333 | 571.004 | ¦ |  |  | 571.004 | 0.0003242493
|  | 570.9995 | 2.1118 |  |  | 2472 | 0 | 41.2 | 2.1118 | 0 |  |  | 41.2 | 0.0002598763 | ¦ |  |  | 41.2 | 570.9995 | ¦ |  |  | 570.9995 | 0.0002598763
|  | 571.0183 | 2.11181 |  |  | 2476 | 0 | 41.2667 | 2.11181 | 3.333333e-05 |  |  | 41.26667 | 0.0002884865 | ¦ |  |  | 41.26667 | 571.0183 | ¦ |  |  | 571.0183 | 0.0002884865
|  | 571.0183 | 2.1118 |  |  | 2480 | 0 | 41.3333 | 2.1118 | 3.333333e-05 |  |  | 41.33333 | 0.0002670288 | ¦ |  |  | 41.33333 | 571.0183 | ¦ |  |  | 571.0183 | 0.0002670288
|  | 571.0364 | 2.1118 |  |  | 2484 | 0 | 41.4 | 2.1118 | 0 |  |  | 41.4 | 0.000269413 | ¦ |  |  | 41.4 | 571.0364 | ¦ |  |  | 571.0364 | 0.000269413
|  | 571.0274 | 2.11182 |  |  | 2488 | 0 | 41.4667 | 2.11182 | 3.333333e-05 |  |  | 41.46667 | 0.0003266335 | ¦ |  |  | 41.46667 | 571.0274 | ¦ |  |  | 571.0274 | 0.0003266335
|  | 571.0284 | 2.11181 |  |  | 2492 | 0 | 41.5333 | 2.11181 | 3.333333e-05 |  |  | 41.53333 | 0.000295639 | ¦ |  |  | 41.53333 | 571.0284 | ¦ |  |  | 571.0284 | 0.000295639
|  | 571.0553 | 2.11185 |  |  | 2496 | 0 | 41.6 | 2.11185 | 0 |  |  | 41.6 | 0.0004291534 | ¦ |  |  | 41.6 | 571.0553 | ¦ |  |  | 571.0553 | 0.0004291534
|  | 571.0364 | 2.11182 |  |  | 2500 | 0 | 41.6667 | 2.11182 | 3.333333e-05 |  |  | 41.66667 | 0.0003266335 | ¦ |  |  | 41.66667 | 571.0364 | ¦ |  |  | 571.0364 | 0.0003266335
|  | 571.0382 | 2.11181 |  |  | 2504 | 0 | 41.7333 | 2.11181 | 3.333333e-05 |  |  | 41.73333 | 0.0002861023 | ¦ |  |  | 41.73333 | 571.0382 | ¦ |  |  | 571.0382 | 0.0002861023
|  | 571.0598 | 2.11179 |  |  | 2508 | 0 | 41.8 | 2.11179 | 0 |  |  | 41.8 | 0.0002408028 | ¦ |  |  | 41.8 | 571.0598 | ¦ |  |  | 571.0598 | 0.0002408028
|  | 571.0476 | 2.11181 |  |  | 2512 | 0 | 41.8667 | 2.11181 | 3.333333e-05 |  |  | 41.86667 | 0.0002980232 | ¦ |  |  | 41.86667 | 571.0476 | ¦ |  |  | 571.0476 | 0.0002980232
|  | 571.0243 | 2.1118 |  |  | 2516 | 0 | 41.9333 | 2.1118 | 3.333333e-05 |  |  | 41.93333 | 0.0002670288 | ¦ |  |  | 41.93333 | 571.0243 | ¦ |  |  | 571.0243 | 0.0002670288
|  | 571.0779 | 2.11184 |  |  | 2520 | 0 | 42 | 2.11184 | 0 |  |  | 42 | 0.0004124641 | ¦ |  |  | 42 | 571.0779 | ¦ |  |  | 571.0779 | 0.0004124641
|  | 571.0284 | 2.11182 |  |  | 2524 | 0 | 42.0667 | 2.11182 | 3.333333e-05 |  |  | 42.06667 | 0.0003528595 | ¦ |  |  | 42.06667 | 571.0284 | ¦ |  |  | 571.0284 | 0.0003528595
|  | 571.0427 | 2.11183 |  |  | 2528 | 0 | 42.1333 | 2.11183 | 3.333333e-05 |  |  | 42.13333 | 0.0003647804 | ¦ |  |  | 42.13333 | 571.0427 | ¦ |  |  | 571.0427 | 0.0003647804
|  | 571.0751 | 2.11181 |  |  | 2532 | 0 | 42.2 | 2.11181 | 0 |  |  | 42.2 | 0.0003147125 | ¦ |  |  | 42.2 | 571.0751 | ¦ |  |  | 571.0751 | 0.0003147125
|  | 571.0521 | 2.11182 |  |  | 2536 | 0 | 42.2667 | 2.11182 | 3.333333e-05 |  |  | 42.26667 | 0.0003242493 | ¦ |  |  | 42.26667 | 571.0521 | ¦ |  |  | 571.0521 | 0.0003242493
|  | 571.0609 | 2.11181 |  |  | 2540 | 0 | 42.3333 | 2.11181 | 3.333333e-05 |  |  | 42.33333 | 0.0002980232 | ¦ |  |  | 42.33333 | 571.0609 | ¦ |  |  | 571.0609 | 0.0002980232
|  | 571.0873 | 2.11181 |  |  | 2544 | 0 | 42.4 | 2.11181 | 0 |  |  | 42.4 | 0.000295639 | ¦ |  |  | 42.4 | 571.0873 | ¦ |  |  | 571.0873 | 0.000295639
|  | 571.072 | 2.11182 |  |  | 2548 | 0 | 42.4667 | 2.11182 | 3.333333e-05 |  |  | 42.46667 | 0.0003242493 | ¦ |  |  | 42.46667 | 571.072 | ¦ |  |  | 571.072 | 0.0003242493
|  | 571.0825 | 2.11182 |  |  | 2552 | 0 | 42.5333 | 2.11182 | 3.333333e-05 |  |  | 42.53333 | 0.0003528595 | ¦ |  |  | 42.53333 | 571.0825 | ¦ |  |  | 571.0825 | 0.0003528595
|  | 571.1162 | 2.1118 |  |  | 2556 | 0 | 42.6 | 2.1118 | 0 |  |  | 42.6 | 0.0002598763 | ¦ |  |  | 42.6 | 571.1162 | ¦ |  |  | 571.1162 | 0.0002598763
|  | 571.1009 | 2.11187 |  |  | 2560 | 0 | 42.6667 | 2.11187 | 3.333333e-05 |  |  | 42.66667 | 0.0005054474 | ¦ |  |  | 42.66667 | 571.1009 | ¦ |  |  | 571.1009 | 0.0005054474
|  | 571.0995 | 2.11182 |  |  | 2564 | 0 | 42.7333 | 2.11182 | 3.333333e-05 |  |  | 42.73333 | 0.0003361702 | ¦ |  |  | 42.73333 | 571.0995 | ¦ |  |  | 571.0995 | 0.0003361702
|  | 571.1138 | 2.11181 |  |  | 2568 | 0 | 42.8 | 2.11181 | 0 |  |  | 42.8 | 0.0002884865 | ¦ |  |  | 42.8 | 571.1138 | ¦ |  |  | 571.1138 | 0.0002884865
|  | 571.1347 | 2.11181 |  |  | 2572 | 0 | 42.8667 | 2.11181 | 3.333333e-05 |  |  | 42.86667 | 0.0002861023 | ¦ |  |  | 42.86667 | 571.1347 | ¦ |  |  | 571.1347 | 0.0002861023
|  | 571.1333 | 2.11182 |  |  | 2576 | 0 | 42.9333 | 2.11182 | 3.333333e-05 |  |  | 42.93333 | 0.0003242493 | ¦ |  |  | 42.93333 | 571.1333 | ¦ |  |  | 571.1333 | 0.0003242493
|  | 571.1424 | 2.1118 |  |  | 2580 | 0 | 43 | 2.1118 | 0 |  |  | 43 | 0.0002598763 | ¦ |  |  | 43 | 571.1424 | ¦ |  |  | 571.1424 | 0.0002598763
|  | 571.18 | 2.1118 |  |  | 2584 | 0 | 43.0667 | 2.1118 | 3.333333e-05 |  |  | 43.06667 | 0.0002598763 | ¦ |  |  | 43.06667 | 571.18 | ¦ |  |  | 571.18 | 0.0002598763
|  | 571.1626 | 2.11182 |  |  | 2588 | 0 | 43.1333 | 2.11182 | 3.333333e-05 |  |  | 43.13333 | 0.0003361702 | ¦ |  |  | 43.13333 | 571.1626 | ¦ |  |  | 571.1626 | 0.0003361702
|  | 571.1814 | 2.11181 |  |  | 2592 | 0 | 43.2 | 2.11181 | 0 |  |  | 43.2 | 0.0003051758 | ¦ |  |  | 43.2 | 571.1814 | ¦ |  |  | 571.1814 | 0.0003051758
|  | 571.2169 | 2.11182 |  |  | 2596 | 0 | 43.2667 | 2.11182 | 3.333333e-05 |  |  | 43.26667 | 0.0003457069 | ¦ |  |  | 43.26667 | 571.2169 | ¦ |  |  | 571.2169 | 0.0003457069
|  | 571.2075 | 2.11183 |  |  | 2600 | 0 | 43.3333 | 2.11183 | 3.333333e-05 |  |  | 43.33333 | 0.0003647804 | ¦ |  |  | 43.33333 | 571.2075 | ¦ |  |  | 571.2075 | 0.0003647804
|  | 571.2148 | 2.11184 |  |  | 2604 | 0 | 43.4 | 2.11184 | 0 |  |  | 43.4 | 0.0003933907 | ¦ |  |  | 43.4 | 571.2148 | ¦ |  |  | 571.2148 | 0.0003933907
|  | 571.2581 | 2.11183 |  |  | 2608 | 0 | 43.4667 | 2.11183 | 3.333333e-05 |  |  | 43.46667 | 0.000371933 | ¦ |  |  | 43.46667 | 571.2581 | ¦ |  |  | 571.2581 | 0.000371933
|  | 571.2382 | 2.11184 |  |  | 2612 | 0 | 43.5333 | 2.11184 | 3.333333e-05 |  |  | 43.53333 | 0.00041008 | ¦ |  |  | 43.53333 | 571.2382 | ¦ |  |  | 571.2382 | 0.00041008
|  | 571.2504 | 2.11183 |  |  | 2616 | 0 | 43.6 | 2.11183 | 0 |  |  | 43.6 | 0.0003647804 | ¦ |  |  | 43.6 | 571.2504 | ¦ |  |  | 571.2504 | 0.0003647804
|  | 571.2675 | 2.11182 |  |  | 2620 | 0 | 43.6667 | 2.11182 | 3.333333e-05 |  |  | 43.66667 | 0.0003266335 | ¦ |  |  | 43.66667 | 571.2675 | ¦ |  |  | 571.2675 | 0.0003266335
|  | 571.2538 | 2.11183 |  |  | 2624 | 0 | 43.7333 | 2.11183 | 3.333333e-05 |  |  | 43.73333 | 0.0003814697 | ¦ |  |  | 43.73333 | 571.2538 | ¦ |  |  | 571.2538 | 0.0003814697
|  | 571.2552 | 2.11184 |  |  | 2628 | 0 | 43.8 | 2.11184 | 0 |  |  | 43.8 | 0.0004196167 | ¦ |  |  | 43.8 | 571.2552 | ¦ |  |  | 571.2552 | 0.0004196167
|  | 571.2842 | 2.11184 |  |  | 2632 | 0 | 43.8667 | 2.11184 | 3.333333e-05 |  |  | 43.86667 | 0.0003910065 | ¦ |  |  | 43.86667 | 571.2842 | ¦ |  |  | 571.2842 | 0.0003910065
|  | 571.2521 | 2.1118 |  |  | 2636 | 0 | 43.9333 | 2.1118 | 3.333333e-05 |  |  | 43.93333 | 0.0002765656 | ¦ |  |  | 43.93333 | 571.2521 | ¦ |  |  | 571.2521 | 0.0002765656
|  | 571.2504 | 2.11181 |  |  | 2640 | 0 | 44 | 2.11181 | 0 |  |  | 44 | 0.0002884865 | ¦ |  |  | 44 | 571.2504 | ¦ |  |  | 571.2504 | 0.0002884865
|  | 571.2703 | 2.1118 |  |  | 2644 | 0 | 44.0667 | 2.1118 | 3.333333e-05 |  |  | 44.06667 | 0.0002765656 | ¦ |  |  | 44.06667 | 571.2703 | ¦ |  |  | 571.2703 | 0.0002765656
|  | 571.2476 | 2.1118 |  |  | 2648 | 0 | 44.1333 | 2.1118 | 3.333333e-05 |  |  | 44.13333 | 0.0002765656 | ¦ |  |  | 44.13333 | 571.2476 | ¦ |  |  | 571.2476 | 0.0002765656
|  | 571.241 | 2.11183 |  |  | 2652 | 0 | 44.2 | 2.11183 | 0 |  |  | 44.2 | 0.000371933 | ¦ |  |  | 44.2 | 571.241 | ¦ |  |  | 571.241 | 0.000371933
|  | 571.2615 | 2.1118 |  |  | 2656 | 0 | 44.2667 | 2.1118 | 3.333333e-05 |  |  | 44.26667 | 0.0002503395 | ¦ |  |  | 44.26667 | 571.2615 | ¦ |  |  | 571.2615 | 0.0002503395
|  | 571.2379 | 2.11179 |  |  | 2660 | 0 | 44.3333 | 2.11179 | 3.333333e-05 |  |  | 44.33333 | 0.0002479553 | ¦ |  |  | 44.33333 | 571.2379 | ¦ |  |  | 571.2379 | 0.0002479553
|  | 571.2396 | 2.11177 |  |  | 2664 | 0 | 44.4 | 2.11177 | 0 |  |  | 44.4 | 0.0001716614 | ¦ |  |  | 44.4 | 571.2396 | ¦ |  |  | 571.2396 | 0.0001716614
|  | 571.2581 | 2.11178 |  |  | 2668 | 0 | 44.4667 | 2.11178 | 3.333333e-05 |  |  | 44.46667 | 0.0002026558 | ¦ |  |  | 44.46667 | 571.2581 | ¦ |  |  | 571.2581 | 0.0002026558
|  | 571.2455 | 2.11179 |  |  | 2672 | 0 | 44.5333 | 2.11179 | 3.333333e-05 |  |  | 44.53333 | 0.0002288818 | ¦ |  |  | 44.53333 | 571.2455 | ¦ |  |  | 571.2455 | 0.0002288818
|  | 571.2444 | 2.11179 |  |  | 2676 | 0 | 44.6 | 2.11179 | 0 |  |  | 44.6 | 0.0002408028 | ¦ |  |  | 44.6 | 571.2444 | ¦ |  |  | 571.2444 | 0.0002408028
|  | 571.2549 | 2.11178 |  |  | 2680 | 0 | 44.6667 | 2.11178 | 3.333333e-05 |  |  | 44.66667 | 0.0001907349 | ¦ |  |  | 44.66667 | 571.2549 | ¦ |  |  | 571.2549 | 0.0001907349
|  | 571.2922 | 2.11178 |  |  | 2684 | 0 | 44.7333 | 2.11178 | 3.333333e-05 |  |  | 44.73333 | 0.0001907349 | ¦ |  |  | 44.73333 | 571.2922 | ¦ |  |  | 571.2922 | 0.0001907349
|  | 571.2877 | 2.11179 |  |  | 2688 | 0 | 44.8 | 2.11179 | 0 |  |  | 44.8 | 0.000231266 | ¦ |  |  | 44.8 | 571.2877 | ¦ |  |  | 571.2877 | 0.000231266
|  | 571.3089 | 2.11178 |  |  | 2692 | 0 | 44.8667 | 2.11178 | 3.333333e-05 |  |  | 44.86667 | 0.0001811981 | ¦ |  |  | 44.86667 | 571.3089 | ¦ |  |  | 571.3089 | 0.0001811981
|  | 571.3462 | 2.11179 |  |  | 2696 | 0 | 44.9333 | 2.11179 | 3.333333e-05 |  |  | 44.93333 | 0.0002288818 | ¦ |  |  | 44.93333 | 571.3462 | ¦ |  |  | 571.3462 | 0.0002288818
|  | 571.3409 | 2.1118 |  |  | 2700 | 0 | 45 | 2.1118 | 0 |  |  | 45 | 0.0002765656 | ¦ |  |  | 45 | 571.3409 | ¦ |  |  | 571.3409 | 0.0002765656
|  | 571.3625 | 2.11181 |  |  | 2704 | 0 | 45.0667 | 2.11181 | 3.333333e-05 |  |  | 45.06667 | 0.000295639 | ¦ |  |  | 45.06667 | 571.3625 | ¦ |  |  | 571.3625 | 0.000295639
|  | 571.4047 | 2.11178 |  |  | 2708 | 0 | 45.1333 | 2.11178 | 3.333333e-05 |  |  | 45.13333 | 0.0002121925 | ¦ |  |  | 45.13333 | 571.4047 | ¦ |  |  | 571.4047 | 0.0002121925
|  | 571.3692 | 2.11179 |  |  | 2712 | 0 | 45.2 | 2.11179 | 0 |  |  | 45.2 | 0.0002408028 | ¦ |  |  | 45.2 | 571.3692 | ¦ |  |  | 571.3692 | 0.0002408028
|  | 571.381 | 2.11178 |  |  | 2716 | 0 | 45.2667 | 2.11178 | 3.333333e-05 |  |  | 45.26667 | 0.0002121925 | ¦ |  |  | 45.26667 | 571.381 | ¦ |  |  | 571.381 | 0.0002121925
|  | 571.4246 | 2.1118 |  |  | 2720 | 0 | 45.3333 | 2.1118 | 3.333333e-05 |  |  | 45.33333 | 0.0002574921 | ¦ |  |  | 45.33333 | 571.4246 | ¦ |  |  | 571.4246 | 0.0002574921
|  | 571.3964 | 2.11177 |  |  | 2724 | 0 | 45.4 | 2.11177 | 0 |  |  | 45.4 | 0.0001454353 | ¦ |  |  | 45.4 | 571.3964 | ¦ |  |  | 571.3964 | 0.0001454353
|  | 571.3765 | 2.11176 |  |  | 2728 | 0 | 45.4667 | 2.11176 | 3.333333e-05 |  |  | 45.46667 | 0.0001430511 | ¦ |  |  | 45.46667 | 571.3765 | ¦ |  |  | 571.3765 | 0.0001430511
|  | 571.3939 | 2.11174 |  |  | 2732 | 0 | 45.5333 | 2.11174 | 3.333333e-05 |  |  | 45.53333 | 4.768372e-05 | ¦ |  |  | 45.53333 | 571.3939 | ¦ |  |  | 571.3939 | 4.768372e-05
|  | 571.3692 | 2.11173 |  |  | 2736 | 0 | 45.6 | 2.11173 | 0 |  |  | 45.6 | 2.145767e-05 | ¦ |  |  | 45.6 | 571.3692 | ¦ |  |  | 571.3692 | 2.145767e-05
|  | 571.3842 | 2.11173 |  |  | 2740 | 0 | 45.6667 | 2.11173 | 3.333333e-05 |  |  | 45.66667 | 3.099442e-05 | ¦ |  |  | 45.66667 | 571.3842 | ¦ |  |  | 571.3842 | 3.099442e-05
|  | 571.4089 | 2.11173 |  |  | 2744 | 0 | 45.7333 | 2.11173 | 3.333333e-05 |  |  | 45.73333 | 9.536743e-06 | ¦ |  |  | 45.73333 | 571.4089 | ¦ |  |  | 571.4089 | 9.536743e-06
|  | 571.3873 | 2.11172 |  |  | 2748 | 0 | 45.8 | 2.11172 | 0 |  |  | 45.8 | -9.536743e-06 | ¦ |  |  | 45.8 | 571.3873 | ¦ |  |  | 571.3873 | -9.536743e-06
|  | 571.3873 | 2.11172 |  |  | 2752 | 0 | 45.8667 | 2.11172 | 3.333333e-05 |  |  | 45.86667 | 2.384186e-06 | ¦ |  |  | 45.86667 | 571.3873 | ¦ |  |  | 571.3873 | 2.384186e-06
|  | 571.3995 | 2.11175 |  |  | 2756 | 0 | 45.9333 | 2.11175 | 3.333333e-05 |  |  | 45.93333 | 7.629395e-05 | ¦ |  |  | 45.93333 | 571.3995 | ¦ |  |  | 571.3995 | 7.629395e-05
|  | 571.3751 | 2.11174 |  |  | 2760 | 0 | 46 | 2.11174 | 0 |  |  | 46 | 5.722046e-05 | ¦ |  |  | 46 | 571.3751 | ¦ |  |  | 571.3751 | 5.722046e-05
|  | 571.3737 | 2.11173 |  |  | 2764 | 0 | 46.0667 | 2.11173 | 3.333333e-05 |  |  | 46.06667 | 1.907349e-05 | ¦ |  |  | 46.06667 | 571.3737 | ¦ |  |  | 571.3737 | 1.907349e-05
|  | 571.3723 | 2.11172 |  |  | 2768 | 0 | 46.1333 | 2.11172 | 3.333333e-05 |  |  | 46.13333 | -9.536743e-06 | ¦ |  |  | 46.13333 | 571.3723 | ¦ |  |  | 571.3723 | -9.536743e-06
|  | 571.4058 | 2.11173 |  |  | 2772 | 0 | 46.2 | 2.11173 | 0 |  |  | 46.2 | 1.907349e-05 | ¦ |  |  | 46.2 | 571.4058 | ¦ |  |  | 571.4058 | 1.907349e-05
|  | 571.3971 | 2.11172 |  |  | 2776 | 0 | 46.2667 | 2.11172 | 3.333333e-05 |  |  | 46.26667 | -7.152557e-06 | ¦ |  |  | 46.26667 | 571.3971 | ¦ |  |  | 571.3971 | -7.152557e-06
|  | 571.403 | 2.11171 |  |  | 2780 | 0 | 46.3333 | 2.11171 | 3.333333e-05 |  |  | 46.33333 | -5.483627e-05 | ¦ |  |  | 46.33333 | 571.403 | ¦ |  |  | 571.403 | -5.483627e-05
|  | 571.434 | 2.11169 |  |  | 2784 | 0 | 46.4 | 2.11169 | 0 |  |  | 46.4 | -0.0001049042 | ¦ |  |  | 46.4 | 571.434 | ¦ |  |  | 571.434 | -0.0001049042
|  | 571.4183 | 2.11169 |  |  | 2788 | 0 | 46.4667 | 2.11169 | 3.333333e-05 |  |  | 46.46667 | -0.0001144409 | ¦ |  |  | 46.46667 | 571.4183 | ¦ |  |  | 571.4183 | -0.0001144409
|  | 571.4305 | 2.1117 |  |  | 2792 | 0 | 46.5333 | 2.1117 | 3.333333e-05 |  |  | 46.53333 | -7.390976e-05 | ¦ |  |  | 46.53333 | 571.4305 | ¦ |  |  | 571.4305 | -7.390976e-05
|  | 571.4643 | 2.11172 |  |  | 2796 | 0 | 46.6 | 2.11172 | 0 |  |  | 46.6 | -2.861023e-05 | ¦ |  |  | 46.6 | 571.4643 | ¦ |  |  | 571.4643 | -2.861023e-05
|  | 571.4333 | 2.11174 |  |  | 2800 | 0 | 46.6667 | 2.11174 | 3.333333e-05 |  |  | 46.66667 | 6.67572e-05 | ¦ |  |  | 46.66667 | 571.4333 | ¦ |  |  | 571.4333 | 6.67572e-05
|  | 571.4399 | 2.11173 |  |  | 2804 | 0 | 46.7333 | 2.11173 | 3.333333e-05 |  |  | 46.73333 | 9.536743e-06 | ¦ |  |  | 46.73333 | 571.4399 | ¦ |  |  | 571.4399 | 9.536743e-06
|  | 571.4675 | 2.11174 |  |  | 2808 | 0 | 46.8 | 2.11174 | 0 |  |  | 46.8 | 4.768372e-05 | ¦ |  |  | 46.8 | 571.4675 | ¦ |  |  | 571.4675 | 4.768372e-05
|  | 571.4323 | 2.11175 |  |  | 2812 | 0 | 46.8667 | 2.11175 | 3.333333e-05 |  |  | 46.86667 | 7.867813e-05 | ¦ |  |  | 46.86667 | 571.4323 | ¦ |  |  | 571.4323 | 7.867813e-05
|  | 571.434 | 2.11174 |  |  | 2816 | 0 | 46.9333 | 2.11174 | 3.333333e-05 |  |  | 46.93333 | 4.768372e-05 | ¦ |  |  | 46.93333 | 571.434 | ¦ |  |  | 571.434 | 4.768372e-05
|  | 571.4441 | 2.11175 |  |  | 2820 | 0 | 47 | 2.11175 | 0 |  |  | 47 | 8.583069e-05 | ¦ |  |  | 47 | 571.4441 | ¦ |  |  | 571.4441 | 8.583069e-05
|  | 571.4106 | 2.11174 |  |  | 2824 | 0 | 47.0667 | 2.11174 | 3.333333e-05 |  |  | 47.06667 | 6.914139e-05 | ¦ |  |  | 47.06667 | 571.4106 | ¦ |  |  | 571.4106 | 6.914139e-05
|  | 571.3953 | 2.11175 |  |  | 2828 | 0 | 47.1333 | 2.11175 | 3.333333e-05 |  |  | 47.13333 | 7.867813e-05 | ¦ |  |  | 47.13333 | 571.3953 | ¦ |  |  | 571.3953 | 7.867813e-05
|  | 571.4197 | 2.11174 |  |  | 2832 | 0 | 47.2 | 2.11174 | 0 |  |  | 47.2 | 6.914139e-05 | ¦ |  |  | 47.2 | 571.4197 | ¦ |  |  | 571.4197 | 6.914139e-05
|  | 571.3964 | 2.11172 |  |  | 2836 | 0 | 47.2667 | 2.11172 | 3.333333e-05 |  |  | 47.26667 | 0 | ¦ |  |  | 47.26667 | 571.3964 | ¦ |  |  | 571.3964 | 0
|  | 571.3953 | 2.11173 |  |  | 2840 | 0 | 47.3333 | 2.11173 | 3.333333e-05 |  |  | 47.33333 | 1.907349e-05 | ¦ |  |  | 47.33333 | 571.3953 | ¦ |  |  | 571.3953 | 1.907349e-05
|  | 571.4061 | 2.11174 |  |  | 2844 | 0 | 47.4 | 2.11174 | 0 |  |  | 47.4 | 4.053116e-05 | ¦ |  |  | 47.4 | 571.4061 | ¦ |  |  | 571.4061 | 4.053116e-05
|  | 571.3828125 | 2.11172 |  |  | 2848 | 0 | 47.4667 | 2.11172 | 3.333333e-05 |  |  | 47.46667 | 2.384186e-06 | ¦ |  |  | 47.46667 | 571.3828125 | ¦ |  |  | 571.3828125 | 2.384186e-06
|  | 571.3908 | 2.11172 |  |  | 2852 | 0 | 47.5333 | 2.11172 | 3.333333e-05 |  |  | 47.53333 | -1.907349e-05 | ¦ |  |  | 47.53333 | 571.3908 | ¦ |  |  | 571.3908 | -1.907349e-05
|  | 571.3751 | 2.11172 |  |  | 2856 | 0 | 47.6 | 2.11172 | 0 |  |  | 47.6 | 0 | ¦ |  |  | 47.6 | 571.3751 | ¦ |  |  | 571.3751 | 0
|  | 571.3828125 | 2.11173 |  |  | 2860 | 0 | 47.6667 | 2.11173 | 3.333333e-05 |  |  | 47.66667 | 9.536743e-06 | ¦ |  |  | 47.66667 | 571.3828125 | ¦ |  |  | 571.3828125 | 9.536743e-06
|  | 571.3936 | 2.11173 |  |  | 2864 | 0 | 47.7333 | 2.11173 | 3.333333e-05 |  |  | 47.73333 | 1.192093e-05 | ¦ |  |  | 47.73333 | 571.3936 | ¦ |  |  | 571.3936 | 1.192093e-05
|  | 571.403 | 2.11174 |  |  | 2868 | 0 | 47.8 | 2.11174 | 0 |  |  | 47.8 | 5.00679e-05 | ¦ |  |  | 47.8 | 571.403 | ¦ |  |  | 571.403 | 5.00679e-05
|  | 571.4417 | 2.11175 |  |  | 2872 | 0 | 47.8667 | 2.11175 | 3.333333e-05 |  |  | 47.86667 | 0.0001072884 | ¦ |  |  | 47.86667 | 571.4417 | ¦ |  |  | 571.4417 | 0.0001072884
|  | 571.4368 | 2.11174 |  |  | 2876 | 0 | 47.9333 | 2.11174 | 3.333333e-05 |  |  | 47.93333 | 6.67572e-05 | ¦ |  |  | 47.93333 | 571.4368 | ¦ |  |  | 571.4368 | 6.67572e-05
|  | 571.4549 | 2.11172 |  |  | 2880 | 0 | 48 | 2.11172 | 0 |  |  | 48 | -7.152557e-06 | ¦ |  |  | 48 | 571.4549 | ¦ |  |  | 571.4549 | -7.152557e-06
|  | 571.4859 | 2.11173 |  |  | 2884 | 0 | 48.0667 | 2.11173 | 3.333333e-05 |  |  | 48.06667 | 1.907349e-05 | ¦ |  |  | 48.06667 | 571.4859 | ¦ |  |  | 571.4859 | 1.907349e-05
|  | 571.449 | 2.11171 |  |  | 2888 | 0 | 48.1333 | 2.11171 | 3.333333e-05 |  |  | 48.13333 | -3.576279e-05 | ¦ |  |  | 48.13333 | 571.449 | ¦ |  |  | 571.449 | -3.576279e-05
|  | 571.4535 | 2.11169 |  |  | 2892 | 0 | 48.2 | 2.11169 | 0 |  |  | 48.2 | -0.00010252 | ¦ |  |  | 48.2 | 571.4535 | ¦ |  |  | 571.4535 | -0.00010252
|  | 571.4796 | 2.11173 |  |  | 2896 | 0 | 48.2667 | 2.11173 | 3.333333e-05 |  |  | 48.26667 | 9.536743e-06 | ¦ |  |  | 48.26667 | 571.4796 | ¦ |  |  | 571.4796 | 9.536743e-06
|  | 571.4601 | 2.11171 |  |  | 2900 | 0 | 48.3333 | 2.11171 | 3.333333e-05 |  |  | 48.33333 | -5.722046e-05 | ¦ |  |  | 48.33333 | 571.4601 | ¦ |  |  | 571.4601 | -5.722046e-05
|  | 571.4765 | 2.11171 |  |  | 2904 | 0 | 48.4 | 2.11171 | 0 |  |  | 48.4 | -6.437302e-05 | ¦ |  |  | 48.4 | 571.4765 | ¦ |  |  | 571.4765 | -6.437302e-05
|  | 571.5044 | 2.1117 |  |  | 2908 | 0 | 48.4667 | 2.1117 | 3.333333e-05 |  |  | 48.46667 | -9.298325e-05 | ¦ |  |  | 48.46667 | 571.5044 | ¦ |  |  | 571.5044 | -9.298325e-05
|  | 571.4939 | 2.11172 |  |  | 2912 | 0 | 48.5333 | 2.11172 | 3.333333e-05 |  |  | 48.53333 | -2.861023e-05 | ¦ |  |  | 48.53333 | 571.4939 | ¦ |  |  | 571.4939 | -2.861023e-05
|  | 571.4985 | 2.1117 |  |  | 2916 | 0 | 48.6 | 2.1117 | 0 |  |  | 48.6 | -7.629395e-05 | ¦ |  |  | 48.6 | 571.4985 | ¦ |  |  | 571.4985 | -7.629395e-05
|  | 571.5215 | 2.11172 |  |  | 2920 | 0 | 48.6667 | 2.11172 | 3.333333e-05 |  |  | 48.66667 | -2.861023e-05 | ¦ |  |  | 48.66667 | 571.5215 | ¦ |  |  | 571.5215 | -2.861023e-05
|  | 571.4967 | 2.11172 |  |  | 2924 | 0 | 48.7333 | 2.11172 | 3.333333e-05 |  |  | 48.73333 | -1.66893e-05 | ¦ |  |  | 48.73333 | 571.4967 | ¦ |  |  | 571.4967 | -1.66893e-05
|  | 571.5103 | 2.11172 |  |  | 2928 | 0 | 48.8 | 2.11172 | 0 |  |  | 48.8 | -9.536743e-06 | ¦ |  |  | 48.8 | 571.5103 | ¦ |  |  | 571.5103 | -9.536743e-06
|  | 571.5228 | 2.11173 |  |  | 2932 | 0 | 48.8667 | 2.11173 | 3.333333e-05 |  |  | 48.86667 | 1.907349e-05 | ¦ |  |  | 48.86667 | 571.5228 | ¦ |  |  | 571.5228 | 1.907349e-05
|  | 571.5002 | 2.11172 |  |  | 2936 | 0 | 48.9333 | 2.11172 | 3.333333e-05 |  |  | 48.93333 | -1.907349e-05 | ¦ |  |  | 48.93333 | 571.5002 | ¦ |  |  | 571.5002 | -1.907349e-05
|  | 571.511 | 2.11175 |  |  | 2940 | 0 | 49 | 2.11175 | 0 |  |  | 49 | 9.775162e-05 | ¦ |  |  | 49 | 571.511 | ¦ |  |  | 571.511 | 9.775162e-05
|  | 571.5354 | 2.11172 |  |  | 2944 | 0 | 49.0667 | 2.11172 | 3.333333e-05 |  |  | 49.06667 | 2.384186e-06 | ¦ |  |  | 49.06667 | 571.5354 | ¦ |  |  | 571.5354 | 2.384186e-06
|  | 571.5215 | 2.11174 |  |  | 2948 | 0 | 49.1333 | 2.11174 | 3.333333e-05 |  |  | 49.13333 | 6.914139e-05 | ¦ |  |  | 49.13333 | 571.5215 | ¦ |  |  | 571.5215 | 6.914139e-05
|  | 571.5287 | 2.11175 |  |  | 2952 | 0 | 49.2 | 2.11175 | 0 |  |  | 49.2 | 7.867813e-05 | ¦ |  |  | 49.2 | 571.5287 | ¦ |  |  | 571.5287 | 7.867813e-05
|  | 571.5319 | 2.11174 |  |  | 2956 | 0 | 49.2667 | 2.11174 | 3.333333e-05 |  |  | 49.26667 | 4.768372e-05 | ¦ |  |  | 49.26667 | 571.5319 | ¦ |  |  | 571.5319 | 4.768372e-05
|  | 571.5525 | 2.11174 |  |  | 2960 | 0 | 49.3333 | 2.11174 | 3.333333e-05 |  |  | 49.33333 | 5.00679e-05 | ¦ |  |  | 49.33333 | 571.5525 | ¦ |  |  | 571.5525 | 5.00679e-05
|  | 571.5427 | 2.11178 |  |  | 2964 | 0 | 49.4 | 2.11178 | 0 |  |  | 49.4 | 0.000193119 | ¦ |  |  | 49.4 | 571.5427 | ¦ |  |  | 571.5427 | 0.000193119
|  | 571.5472 | 2.11178 |  |  | 2968 | 0 | 49.4667 | 2.11178 | 3.333333e-05 |  |  | 49.46667 | 0.0001811981 | ¦ |  |  | 49.46667 | 571.5472 | ¦ |  |  | 571.5472 | 0.0001811981
|  | 571.5772 | 2.11176 |  |  | 2972 | 0 | 49.5333 | 2.11176 | 3.333333e-05 |  |  | 49.53333 | 0.0001430511 | ¦ |  |  | 49.53333 | 571.5772 | ¦ |  |  | 571.5772 | 0.0001430511
|  | 571.5566 | 2.11176 |  |  | 2976 | 0 | 49.6 | 2.11176 | 0 |  |  | 49.6 | 0.0001239777 | ¦ |  |  | 49.6 | 571.5566 | ¦ |  |  | 571.5566 | 0.0001239777
|  | 571.5566 | 2.11178 |  |  | 2980 | 0 | 49.6667 | 2.11178 | 3.333333e-05 |  |  | 49.66667 | 0.0001811981 | ¦ |  |  | 49.66667 | 571.5566 | ¦ |  |  | 571.5566 | 0.0001811981
|  | 571.5797 | 2.11177 |  |  | 2984 | 0 | 49.7333 | 2.11177 | 3.333333e-05 |  |  | 49.73333 | 0.0001645088 | ¦ |  |  | 49.73333 | 571.5797 | ¦ |  |  | 571.5797 | 0.0001645088
|  | 571.558 | 2.11176 |  |  | 2988 | 0 | 49.8 | 2.11176 | 0 |  |  | 49.8 | 0.0001430511 | ¦ |  |  | 49.8 | 571.558 | ¦ |  |  | 571.558 | 0.0001430511
|  | 571.5643 | 2.11175 |  |  | 2992 | 0 | 49.8667 | 2.11175 | 3.333333e-05 |  |  | 49.86667 | 0.0001072884 | ¦ |  |  | 49.86667 | 571.5643 | ¦ |  |  | 571.5643 | 0.0001072884
|  | 571.5817 | 2.11175 |  |  | 2996 | 0 | 49.9333 | 2.11175 | 3.333333e-05 |  |  | 49.93333 | 7.867813e-05 | ¦ |  |  | 49.93333 | 571.5817 | ¦ |  |  | 571.5817 | 7.867813e-05
|  | 571.5674 | 2.11174 |  |  | 3000 | 0 | 50 | 2.11174 | 0 |  |  | 50 | 6.67572e-05 | ¦ |  |  | 50 | 571.5674 | ¦ |  |  | 571.5674 | 6.67572e-05
|  | 571.5657 | 2.11174 |  |  | 3004 | 0 | 50.0667 | 2.11174 | 3.333333e-05 |  |  | 50.06667 | 6.914139e-05 | ¦ |  |  | 50.06667 | 571.5657 | ¦ |  |  | 571.5657 | 6.914139e-05
|  | 571.6075 | 2.11174 |  |  | 3008 | 0 | 50.1333 | 2.11174 | 3.333333e-05 |  |  | 50.13333 | 6.67572e-05 | ¦ |  |  | 50.13333 | 571.6075 | ¦ |  |  | 571.6075 | 6.67572e-05
|  | 571.5741 | 2.11174 |  |  | 3012 | 0 | 50.2 | 2.11174 | 0 |  |  | 50.2 | 6.67572e-05 | ¦ |  |  | 50.2 | 571.5741 | ¦ |  |  | 571.5741 | 6.67572e-05
|  | 571.5521 | 2.11172 |  |  | 3016 | 0 | 50.2667 | 2.11172 | 3.333333e-05 |  |  | 50.26667 | -1.907349e-05 | ¦ |  |  | 50.26667 | 571.5521 | ¦ |  |  | 571.5521 | -1.907349e-05
|  | 571.6015625 | 2.11174 |  |  | 3020 | 0 | 50.3333 | 2.11174 | 3.333333e-05 |  |  | 50.33333 | 6.67572e-05 | ¦ |  |  | 50.33333 | 571.6015625 | ¦ |  |  | 571.6015625 | 6.67572e-05
|  | 571.5692 | 2.11176 |  |  | 3024 | 0 | 50.4 | 2.11176 | 0 |  |  | 50.4 | 0.0001430511 | ¦ |  |  | 50.4 | 571.5692 | ¦ |  |  | 571.5692 | 0.0001430511
|  | 571.5688 | 2.11175 |  |  | 3028 | 0 | 50.4667 | 2.11175 | 3.333333e-05 |  |  | 50.46667 | 0.0001072884 | ¦ |  |  | 50.46667 | 571.5688 | ¦ |  |  | 571.5688 | 0.0001072884
|  | 571.5967 | 2.11178 |  |  | 3032 | 0 | 50.5333 | 2.11178 | 3.333333e-05 |  |  | 50.53333 | 0.0002098083 | ¦ |  |  | 50.53333 | 571.5967 | ¦ |  |  | 571.5967 | 0.0002098083
|  | 571.5552 | 2.11177 |  |  | 3036 | 0 | 50.6 | 2.11177 | 0 |  |  | 50.6 | 0.0001716614 | ¦ |  |  | 50.6 | 571.5552 | ¦ |  |  | 571.5552 | 0.0001716614
|  | 571.5504 | 2.11176 |  |  | 3040 | 0 | 50.6667 | 2.11176 | 3.333333e-05 |  |  | 50.66667 | 0.0001239777 | ¦ |  |  | 50.66667 | 571.5504 | ¦ |  |  | 571.5504 | 0.0001239777
|  | 571.5643 | 2.11176 |  |  | 3044 | 0 | 50.7333 | 2.11176 | 3.333333e-05 |  |  | 50.73333 | 0.0001144409 | ¦ |  |  | 50.73333 | 571.5643 | ¦ |  |  | 571.5643 | 0.0001144409
|  | 571.5598 | 2.11175 |  |  | 3048 | 0 | 50.8 | 2.11175 | 0 |  |  | 50.8 | 7.867813e-05 | ¦ |  |  | 50.8 | 571.5598 | ¦ |  |  | 571.5598 | 7.867813e-05
|  | 571.5385 | 2.11172 |  |  | 3052 | 0 | 50.8667 | 2.11172 | 3.333333e-05 |  |  | 50.86667 | -9.536743e-06 | ¦ |  |  | 50.86667 | 571.5385 | ¦ |  |  | 571.5385 | -9.536743e-06
|  | 571.5232 | 2.11172 |  |  | 3056 | 0 | 50.9333 | 2.11172 | 3.333333e-05 |  |  | 50.93333 | 2.384186e-06 | ¦ |  |  | 50.93333 | 571.5232 | ¦ |  |  | 571.5232 | 2.384186e-06
|  | 571.5399 | 2.11172 |  |  | 3060 | 0 | 51 | 2.11172 | 0 |  |  | 51 | -7.152557e-06 | ¦ |  |  | 51 | 571.5399 | ¦ |  |  | 571.5399 | -7.152557e-06
|  | 571.535 | 2.11173 |  |  | 3064 | 0 | 51.0667 | 2.11173 | 3.333333e-05 |  |  | 51.06667 | 3.814697e-05 | ¦ |  |  | 51.06667 | 571.535 | ¦ |  |  | 571.535 | 3.814697e-05
|  | 571.5368 | 2.11172 |  |  | 3068 | 0 | 51.1333 | 2.11172 | 3.333333e-05 |  |  | 51.13333 | 2.384186e-06 | ¦ |  |  | 51.13333 | 571.5368 | ¦ |  |  | 571.5368 | 2.384186e-06
|  | 571.5765 | 2.11172 |  |  | 3072 | 0 | 51.2 | 2.11172 | 0 |  |  | 51.2 | 2.384186e-06 | ¦ |  |  | 51.2 | 571.5765 | ¦ |  |  | 571.5765 | 2.384186e-06
|  | 571.5371 | 2.11172 |  |  | 3076 | 0 | 51.2667 | 2.11172 | 3.333333e-05 |  |  | 51.26667 | -2.861023e-05 | ¦ |  |  | 51.26667 | 571.5371 | ¦ |  |  | 571.5371 | -2.861023e-05
|  | 571.5472 | 2.11172 |  |  | 3080 | 0 | 51.3333 | 2.11172 | 3.333333e-05 |  |  | 51.33333 | -2.622604e-05 | ¦ |  |  | 51.33333 | 571.5472 | ¦ |  |  | 571.5472 | -2.622604e-05
|  | 571.5862 | 2.1117 |  |  | 3084 | 0 | 51.4 | 2.1117 | 0 |  |  | 51.4 | -9.298325e-05 | ¦ |  |  | 51.4 | 571.5862 | ¦ |  |  | 571.5862 | -9.298325e-05
|  | 571.5556 | 2.11169 |  |  | 3088 | 0 | 51.4667 | 2.11169 | 3.333333e-05 |  |  | 51.46667 | -0.00010252 | ¦ |  |  | 51.46667 | 571.5556 | ¦ |  |  | 571.5556 | -0.00010252
|  | 571.558 | 2.11172 |  |  | 3092 | 0 | 51.5333 | 2.11172 | 3.333333e-05 |  |  | 51.53333 | -2.622604e-05 | ¦ |  |  | 51.53333 | 571.558 | ¦ |  |  | 571.558 | -2.622604e-05
|  | 571.5831 | 2.11171 |  |  | 3096 | 0 | 51.6 | 2.11171 | 0 |  |  | 51.6 | -5.722046e-05 | ¦ |  |  | 51.6 | 571.5831 | ¦ |  |  | 571.5831 | -5.722046e-05
|  | 571.5507 | 2.11171 |  |  | 3100 | 0 | 51.6667 | 2.11171 | 3.333333e-05 |  |  | 51.66667 | -4.529953e-05 | ¦ |  |  | 51.66667 | 571.5507 | ¦ |  |  | 571.5507 | -4.529953e-05
|  | 571.5416 | 2.11171 |  |  | 3104 | 0 | 51.7333 | 2.11171 | 3.333333e-05 |  |  | 51.73333 | -4.529953e-05 | ¦ |  |  | 51.73333 | 571.5416 | ¦ |  |  | 571.5416 | -4.529953e-05
|  | 571.5643 | 2.1117 |  |  | 3108 | 0 | 51.8 | 2.1117 | 0 |  |  | 51.8 | -7.629395e-05 | ¦ |  |  | 51.8 | 571.5643 | ¦ |  |  | 571.5643 | -7.629395e-05
|  | 571.5305 | 2.11172 |  |  | 3112 | 0 | 51.8667 | 2.11172 | 3.333333e-05 |  |  | 51.86667 | -9.536743e-06 | ¦ |  |  | 51.86667 | 571.5305 | ¦ |  |  | 571.5305 | -9.536743e-06
|  | 571.5242 | 2.11173 |  |  | 3116 | 0 | 51.9333 | 2.11173 | 3.333333e-05 |  |  | 51.93333 | 1.192093e-05 | ¦ |  |  | 51.93333 | 571.5242 | ¦ |  |  | 571.5242 | 1.192093e-05
|  | 571.5413 | 2.11172 |  |  | 3120 | 0 | 52 | 2.11172 | 0 |  |  | 52 | -9.536743e-06 | ¦ |  |  | 52 | 571.5413 | ¦ |  |  | 571.5413 | -9.536743e-06
|  | 571.5183 | 2.11171 |  |  | 3124 | 0 | 52.0667 | 2.11171 | 3.333333e-05 |  |  | 52.06667 | -5.483627e-05 | ¦ |  |  | 52.06667 | 571.5183 | ¦ |  |  | 571.5183 | -5.483627e-05
|  | 571.5138 | 2.11171 |  |  | 3128 | 0 | 52.1333 | 2.11171 | 3.333333e-05 |  |  | 52.13333 | -5.722046e-05 | ¦ |  |  | 52.13333 | 571.5138 | ¦ |  |  | 571.5138 | -5.722046e-05
|  | 571.5413 | 2.1117 |  |  | 3132 | 0 | 52.2 | 2.1117 | 0 |  |  | 52.2 | -9.298325e-05 | ¦ |  |  | 52.2 | 571.5413 | ¦ |  |  | 571.5413 | -9.298325e-05
|  | 571.5232 | 2.11169 |  |  | 3136 | 0 | 52.2667 | 2.11169 | 3.333333e-05 |  |  | 52.26667 | -0.0001049042 | ¦ |  |  | 52.26667 | 571.5232 | ¦ |  |  | 571.5232 | -0.0001049042
|  | 571.526 | 2.11169 |  |  | 3140 | 0 | 52.3333 | 2.11169 | 3.333333e-05 |  |  | 52.33333 | -0.0001144409 | ¦ |  |  | 52.33333 | 571.526 | ¦ |  |  | 571.526 | -0.0001144409
|  | 571.5354 | 2.11171 |  |  | 3144 | 0 | 52.4 | 2.11171 | 0 |  |  | 52.4 | -4.529953e-05 | ¦ |  |  | 52.4 | 571.5354 | ¦ |  |  | 571.5354 | -4.529953e-05
|  | 571.5413 | 2.11173 |  |  | 3148 | 0 | 52.4667 | 2.11173 | 3.333333e-05 |  |  | 52.46667 | 9.536743e-06 | ¦ |  |  | 52.46667 | 571.5413 | ¦ |  |  | 571.5413 | 9.536743e-06
|  | 571.5273 | 2.11173 |  |  | 3152 | 0 | 52.5333 | 2.11173 | 3.333333e-05 |  |  | 52.53333 | 9.536743e-06 | ¦ |  |  | 52.53333 | 571.5273 | ¦ |  |  | 571.5273 | 9.536743e-06
|  | 571.5382 | 2.1117 |  |  | 3156 | 0 | 52.6 | 2.1117 | 0 |  |  | 52.6 | -7.390976e-05 | ¦ |  |  | 52.6 | 571.5382 | ¦ |  |  | 571.5382 | -7.390976e-05
|  | 571.5664 | 2.11172 |  |  | 3160 | 0 | 52.6667 | 2.11172 | 3.333333e-05 |  |  | 52.66667 | -9.536743e-06 | ¦ |  |  | 52.66667 | 571.5664 | ¦ |  |  | 571.5664 | -9.536743e-06
|  | 571.5382 | 2.11172 |  |  | 3164 | 0 | 52.7333 | 2.11172 | 3.333333e-05 |  |  | 52.73333 | -9.536743e-06 | ¦ |  |  | 52.73333 | 571.5382 | ¦ |  |  | 571.5382 | -9.536743e-06
|  | 571.5462 | 2.11174 |  |  | 3168 | 0 | 52.8 | 2.11174 | 0 |  |  | 52.8 | 6.67572e-05 | ¦ |  |  | 52.8 | 571.5462 | ¦ |  |  | 571.5462 | 6.67572e-05
|  | 571.5831 | 2.11173 |  |  | 3172 | 0 | 52.8667 | 2.11173 | 3.333333e-05 |  |  | 52.86667 | 1.192093e-05 | ¦ |  |  | 52.86667 | 571.5831 | ¦ |  |  | 571.5831 | 1.192093e-05
|  | 571.5566 | 2.11176 |  |  | 3176 | 0 | 52.9333 | 2.11176 | 3.333333e-05 |  |  | 52.93333 | 0.0001239777 | ¦ |  |  | 52.93333 | 571.5566 | ¦ |  |  | 571.5566 | 0.0001239777
|  | 571.557 | 2.11174 |  |  | 3180 | 0 | 53 | 2.11174 | 0 |  |  | 53 | 6.914139e-05 | ¦ |  |  | 53 | 571.557 | ¦ |  |  | 571.557 | 6.914139e-05
|  | 571.5922 | 2.11172 |  |  | 3184 | 0 | 53.0667 | 2.11172 | 3.333333e-05 |  |  | 53.06667 | 2.384186e-06 | ¦ |  |  | 53.06667 | 571.5922 | ¦ |  |  | 571.5922 | 2.384186e-06
|  | 571.5525 | 2.11171 |  |  | 3188 | 0 | 53.1333 | 2.11171 | 3.333333e-05 |  |  | 53.13333 | -3.576279e-05 | ¦ |  |  | 53.13333 | 571.5525 | ¦ |  |  | 571.5525 | -3.576279e-05
|  | 571.5692 | 2.11173 |  |  | 3192 | 0 | 53.2 | 2.11173 | 0 |  |  | 53.2 | 1.907349e-05 | ¦ |  |  | 53.2 | 571.5692 | ¦ |  |  | 571.5692 | 1.907349e-05
|  | 571.5894 | 2.11173 |  |  | 3196 | 0 | 53.2667 | 2.11173 | 3.333333e-05 |  |  | 53.26667 | 2.861023e-05 | ¦ |  |  | 53.26667 | 571.5894 | ¦ |  |  | 571.5894 | 2.861023e-05
|  | 571.5709 | 2.11172 |  |  | 3200 | 0 | 53.3333 | 2.11172 | 3.333333e-05 |  |  | 53.33333 | -1.66893e-05 | ¦ |  |  | 53.33333 | 571.5709 | ¦ |  |  | 571.5709 | -1.66893e-05
|  | 571.5772 | 2.11173 |  |  | 3204 | 0 | 53.4 | 2.11173 | 0 |  |  | 53.4 | 3.099442e-05 | ¦ |  |  | 53.4 | 571.5772 | ¦ |  |  | 571.5772 | 3.099442e-05
|  | 571.6197 | 2.11175 |  |  | 3208 | 0 | 53.4667 | 2.11175 | 3.333333e-05 |  |  | 53.46667 | 7.867813e-05 | ¦ |  |  | 53.46667 | 571.6197 | ¦ |  |  | 571.6197 | 7.867813e-05
|  | 571.5956 | 2.11174 |  |  | 3212 | 0 | 53.5333 | 2.11174 | 3.333333e-05 |  |  | 53.53333 | 4.053116e-05 | ¦ |  |  | 53.53333 | 571.5956 | ¦ |  |  | 571.5956 | 4.053116e-05
|  | 571.603 | 2.11174 |  |  | 3216 | 0 | 53.6 | 2.11174 | 0 |  |  | 53.6 | 4.768372e-05 | ¦ |  |  | 53.6 | 571.603 | ¦ |  |  | 571.603 | 4.768372e-05
|  | 571.6326 | 2.11174 |  |  | 3220 | 0 | 53.6667 | 2.11174 | 3.333333e-05 |  |  | 53.66667 | 6.67572e-05 | ¦ |  |  | 53.66667 | 571.6326 | ¦ |  |  | 571.6326 | 6.67572e-05
|  | 571.6274 | 2.11175 |  |  | 3224 | 0 | 53.7333 | 2.11175 | 3.333333e-05 |  |  | 53.73333 | 7.867813e-05 | ¦ |  |  | 53.73333 | 571.6274 | ¦ |  |  | 571.6274 | 7.867813e-05
|  | 571.626 | 2.11173 |  |  | 3228 | 0 | 53.8 | 2.11173 | 0 |  |  | 53.8 | 9.536743e-06 | ¦ |  |  | 53.8 | 571.626 | ¦ |  |  | 571.626 | 9.536743e-06
|  | 571.6403 | 2.11175 |  |  | 3232 | 0 | 53.8667 | 2.11175 | 3.333333e-05 |  |  | 53.86667 | 7.867813e-05 | ¦ |  |  | 53.86667 | 571.6403 | ¦ |  |  | 571.6403 | 7.867813e-05
|  | 571.6232 | 2.11172 |  |  | 3236 | 0 | 53.9333 | 2.11172 | 3.333333e-05 |  |  | 53.93333 | -7.152557e-06 | ¦ |  |  | 53.93333 | 571.6232 | ¦ |  |  | 571.6232 | -7.152557e-06
|  | 571.6263 | 2.11175 |  |  | 3240 | 0 | 54 | 2.11175 | 0 |  |  | 54 | 9.536743e-05 | ¦ |  |  | 54 | 571.6263 | ¦ |  |  | 571.6263 | 9.536743e-05
|  | 571.6295 | 2.11175 |  |  | 3244 | 0 | 54.0667 | 2.11175 | 3.333333e-05 |  |  | 54.06667 | 9.775162e-05 | ¦ |  |  | 54.06667 | 571.6295 | ¦ |  |  | 571.6295 | 9.775162e-05
|  | 571.626 | 2.11175 |  |  | 3248 | 0 | 54.1333 | 2.11175 | 3.333333e-05 |  |  | 54.13333 | 9.536743e-05 | ¦ |  |  | 54.13333 | 571.626 | ¦ |  |  | 571.626 | 9.536743e-05
|  | 571.6089 | 2.11174 |  |  | 3252 | 0 | 54.2 | 2.11174 | 0 |  |  | 54.2 | 6.67572e-05 | ¦ |  |  | 54.2 | 571.6089 | ¦ |  |  | 571.6089 | 6.67572e-05
|  | 571.6044 | 2.11174 |  |  | 3256 | 0 | 54.2667 | 2.11174 | 3.333333e-05 |  |  | 54.26667 | 5.00679e-05 | ¦ |  |  | 54.26667 | 571.6044 | ¦ |  |  | 571.6044 | 5.00679e-05
|  | 571.6371 | 2.11175 |  |  | 3260 | 0 | 54.3333 | 2.11175 | 3.333333e-05 |  |  | 54.33333 | 7.867813e-05 | ¦ |  |  | 54.33333 | 571.6371 | ¦ |  |  | 571.6371 | 7.867813e-05
|  | 571.6169 | 2.11175 |  |  | 3264 | 0 | 54.4 | 2.11175 | 0 |  |  | 54.4 | 7.867813e-05 | ¦ |  |  | 54.4 | 571.6169 | ¦ |  |  | 571.6169 | 7.867813e-05
|  | 571.6215 | 2.11174 |  |  | 3268 | 0 | 54.4667 | 2.11174 | 3.333333e-05 |  |  | 54.46667 | 6.67572e-05 | ¦ |  |  | 54.46667 | 571.6215 | ¦ |  |  | 571.6215 | 6.67572e-05
|  | 571.6539 | 2.11175 |  |  | 3272 | 0 | 54.5333 | 2.11175 | 3.333333e-05 |  |  | 54.53333 | 7.867813e-05 | ¦ |  |  | 54.53333 | 571.6539 | ¦ |  |  | 571.6539 | 7.867813e-05
|  | 571.6305 | 2.11175 |  |  | 3276 | 0 | 54.6 | 2.11175 | 0 |  |  | 54.6 | 7.867813e-05 | ¦ |  |  | 54.6 | 571.6305 | ¦ |  |  | 571.6305 | 7.867813e-05
|  | 571.6215 | 2.11174 |  |  | 3280 | 0 | 54.6667 | 2.11174 | 3.333333e-05 |  |  | 54.66667 | 5.722046e-05 | ¦ |  |  | 54.66667 | 571.6215 | ¦ |  |  | 571.6215 | 5.722046e-05
|  | 571.6566 | 2.11172 |  |  | 3284 | 0 | 54.7333 | 2.11172 | 3.333333e-05 |  |  | 54.73333 | 0 | ¦ |  |  | 54.73333 | 571.6566 | ¦ |  |  | 571.6566 | 0
|  | 571.6274 | 2.11171 |  |  | 3288 | 0 | 54.8 | 2.11171 | 0 |  |  | 54.8 | -4.529953e-05 | ¦ |  |  | 54.8 | 571.6274 | ¦ |  |  | 571.6274 | -4.529953e-05
|  | 571.6169 | 2.11172 |  |  | 3292 | 0 | 54.8667 | 2.11172 | 3.333333e-05 |  |  | 54.86667 | -2.622604e-05 | ¦ |  |  | 54.86667 | 571.6169 | ¦ |  |  | 571.6169 | -2.622604e-05
|  | 571.6553 | 2.11172 |  |  | 3296 | 0 | 54.9333 | 2.11172 | 3.333333e-05 |  |  | 54.93333 | -7.152557e-06 | ¦ |  |  | 54.93333 | 571.6553 | ¦ |  |  | 571.6553 | -7.152557e-06
|  | 571.6417 | 2.11173 |  |  | 3300 | 0 | 55 | 2.11173 | 0 |  |  | 55 | 2.861023e-05 | ¦ |  |  | 55 | 571.6417 | ¦ |  |  | 571.6417 | 2.861023e-05
|  | 571.6476 | 2.11173 |  |  | 3304 | 0 | 55.0667 | 2.11173 | 3.333333e-05 |  |  | 55.06667 | 3.814697e-05 | ¦ |  |  | 55.06667 | 571.6476 | ¦ |  |  | 571.6476 | 3.814697e-05
|  | 571.6921 | 2.11174 |  |  | 3308 | 0 | 55.1333 | 2.11174 | 3.333333e-05 |  |  | 55.13333 | 4.053116e-05 | ¦ |  |  | 55.13333 | 571.6921 | ¦ |  |  | 571.6921 | 4.053116e-05
|  | 571.6633 | 2.11176 |  |  | 3312 | 0 | 55.2 | 2.11176 | 0 |  |  | 55.2 | 0.0001168251 | ¦ |  |  | 55.2 | 571.6633 | ¦ |  |  | 571.6633 | 0.0001168251
|  | 571.6629 | 2.11174 |  |  | 3316 | 0 | 55.2667 | 2.11174 | 3.333333e-05 |  |  | 55.26667 | 6.914139e-05 | ¦ |  |  | 55.26667 | 571.6629 | ¦ |  |  | 571.6629 | 6.914139e-05
|  | 571.6894 | 2.11173 |  |  | 3320 | 0 | 55.3333 | 2.11173 | 3.333333e-05 |  |  | 55.33333 | 3.099442e-05 | ¦ |  |  | 55.33333 | 571.6894 | ¦ |  |  | 571.6894 | 3.099442e-05
|  | 571.6643 | 2.11173 |  |  | 3324 | 0 | 55.4 | 2.11173 | 0 |  |  | 55.4 | 1.192093e-05 | ¦ |  |  | 55.4 | 571.6643 | ¦ |  |  | 571.6643 | 1.192093e-05
|  | 571.6566 | 2.11173 |  |  | 3328 | 0 | 55.4667 | 2.11173 | 3.333333e-05 |  |  | 55.46667 | 3.099442e-05 | ¦ |  |  | 55.46667 | 571.6566 | ¦ |  |  | 571.6566 | 3.099442e-05
|  | 571.6647 | 2.11175 |  |  | 3332 | 0 | 55.5333 | 2.11175 | 3.333333e-05 |  |  | 55.53333 | 8.583069e-05 | ¦ |  |  | 55.53333 | 571.6647 | ¦ |  |  | 571.6647 | 8.583069e-05
|  | 571.6504 | 2.11174 |  |  | 3336 | 0 | 55.6 | 2.11174 | 0 |  |  | 55.6 | 4.053116e-05 | ¦ |  |  | 55.6 | 571.6504 | ¦ |  |  | 571.6504 | 4.053116e-05
|  | 571.6525 | 2.11175 |  |  | 3340 | 0 | 55.6667 | 2.11175 | 3.333333e-05 |  |  | 55.66667 | 9.536743e-05 | ¦ |  |  | 55.66667 | 571.6525 | ¦ |  |  | 571.6525 | 9.536743e-05
|  | 571.6448 | 2.11176 |  |  | 3344 | 0 | 55.7333 | 2.11176 | 3.333333e-05 |  |  | 55.73333 | 0.0001239777 | ¦ |  |  | 55.73333 | 571.6448 | ¦ |  |  | 571.6448 | 0.0001239777
|  | 571.6525 | 2.11175 |  |  | 3348 | 0 | 55.8 | 2.11175 | 0 |  |  | 55.8 | 0.0001072884 | ¦ |  |  | 55.8 | 571.6525 | ¦ |  |  | 571.6525 | 0.0001072884
|  | 571.6326 | 2.11175 |  |  | 3352 | 0 | 55.8667 | 2.11175 | 3.333333e-05 |  |  | 55.86667 | 0.0001072884 | ¦ |  |  | 55.86667 | 571.6326 | ¦ |  |  | 571.6326 | 0.0001072884
|  | 571.6305 | 2.11178 |  |  | 3356 | 0 | 55.9333 | 2.11178 | 3.333333e-05 |  |  | 55.93333 | 0.0002121925 | ¦ |  |  | 55.93333 | 571.6305 | ¦ |  |  | 571.6305 | 0.0002121925
|  | 571.6598 | 2.11177 |  |  | 3360 | 0 | 56 | 2.11177 | 0 |  |  | 56 | 0.0001454353 | ¦ |  |  | 56 | 571.6598 | ¦ |  |  | 571.6598 | 0.0001454353
|  | 571.6295 | 2.11173 |  |  | 3364 | 0 | 56.0667 | 2.11173 | 3.333333e-05 |  |  | 56.06667 | 3.099442e-05 | ¦ |  |  | 56.06667 | 571.6295 | ¦ |  |  | 571.6295 | 3.099442e-05
|  | 571.6417 | 2.11173 |  |  | 3368 | 0 | 56.1333 | 2.11173 | 3.333333e-05 |  |  | 56.13333 | 3.099442e-05 | ¦ |  |  | 56.13333 | 571.6417 | ¦ |  |  | 571.6417 | 3.099442e-05
|  | 571.6723 | 2.11171 |  |  | 3372 | 0 | 56.2 | 2.11171 | 0 |  |  | 56.2 | -4.768372e-05 | ¦ |  |  | 56.2 | 571.6723 | ¦ |  |  | 571.6723 | -4.768372e-05
|  | 571.6354 | 2.11171 |  |  | 3376 | 0 | 56.2667 | 2.11171 | 3.333333e-05 |  |  | 56.26667 | -4.529953e-05 | ¦ |  |  | 56.26667 | 571.6354 | ¦ |  |  | 571.6354 | -4.529953e-05
|  | 571.6403 | 2.11171 |  |  | 3380 | 0 | 56.3333 | 2.11171 | 3.333333e-05 |  |  | 56.33333 | -5.483627e-05 | ¦ |  |  | 56.33333 | 571.6403 | ¦ |  |  | 571.6403 | -5.483627e-05
|  | 571.6741 | 2.11172 |  |  | 3384 | 0 | 56.4 | 2.11172 | 0 |  |  | 56.4 | 2.384186e-06 | ¦ |  |  | 56.4 | 571.6741 | ¦ |  |  | 571.6741 | 2.384186e-06
|  | 571.6371 | 2.11174 |  |  | 3388 | 0 | 56.4667 | 2.11174 | 3.333333e-05 |  |  | 56.46667 | 5.722046e-05 | ¦ |  |  | 56.46667 | 571.6371 | ¦ |  |  | 571.6371 | 5.722046e-05
|  | 571.6427 | 2.11171 |  |  | 3392 | 0 | 56.5333 | 2.11171 | 3.333333e-05 |  |  | 56.53333 | -4.529953e-05 | ¦ |  |  | 56.53333 | 571.6427 | ¦ |  |  | 571.6427 | -4.529953e-05
|  | 571.6772 | 2.1117 |  |  | 3396 | 0 | 56.6 | 2.1117 | 0 |  |  | 56.6 | -8.583069e-05 | ¦ |  |  | 56.6 | 571.6772 | ¦ |  |  | 571.6772 | -8.583069e-05
|  | 571.6539 | 2.11171 |  |  | 3400 | 0 | 56.6667 | 2.11171 | 3.333333e-05 |  |  | 56.66667 | -6.437302e-05 | ¦ |  |  | 56.66667 | 571.6539 | ¦ |  |  | 571.6539 | -6.437302e-05
|  | 571.6521 | 2.11169 |  |  | 3404 | 0 | 56.7333 | 2.11169 | 3.333333e-05 |  |  | 56.73333 | -0.00010252 | ¦ |  |  | 56.73333 | 571.6521 | ¦ |  |  | 571.6521 | -0.00010252
|  | 571.6782 | 2.11171 |  |  | 3408 | 0 | 56.8 | 2.11171 | 0 |  |  | 56.8 | -4.529953e-05 | ¦ |  |  | 56.8 | 571.6782 | ¦ |  |  | 571.6782 | -4.529953e-05
|  | 571.6553 | 2.11169 |  |  | 3412 | 0 | 56.8667 | 2.11169 | 3.333333e-05 |  |  | 56.86667 | -0.00010252 | ¦ |  |  | 56.86667 | 571.6553 | ¦ |  |  | 571.6553 | -0.00010252
|  | 571.6431 | 2.11169 |  |  | 3416 | 0 | 56.9333 | 2.11169 | 3.333333e-05 |  |  | 56.93333 | -0.00010252 | ¦ |  |  | 56.93333 | 571.6431 | ¦ |  |  | 571.6431 | -0.00010252
|  | 571.6511 | 2.1117 |  |  | 3420 | 0 | 57 | 2.1117 | 0 |  |  | 57 | -9.536743e-05 | ¦ |  |  | 57 | 571.6511 | ¦ |  |  | 571.6511 | -9.536743e-05
|  | 571.6337 | 2.11172 |  |  | 3424 | 0 | 57.0667 | 2.11172 | 3.333333e-05 |  |  | 57.06667 | -9.536743e-06 | ¦ |  |  | 57.06667 | 571.6337 | ¦ |  |  | 571.6337 | -9.536743e-06
|  | 571.6403 | 2.11169 |  |  | 3428 | 0 | 57.1333 | 2.11169 | 3.333333e-05 |  |  | 57.13333 | -0.00010252 | ¦ |  |  | 57.13333 | 571.6403 | ¦ |  |  | 571.6403 | -0.00010252
|  | 571.6382 | 2.11171 |  |  | 3432 | 0 | 57.2 | 2.11171 | 0 |  |  | 57.2 | -4.529953e-05 | ¦ |  |  | 57.2 | 571.6382 | ¦ |  |  | 571.6382 | -4.529953e-05
|  | 571.6539 | 2.11172 |  |  | 3436 | 0 | 57.2667 | 2.11172 | 3.333333e-05 |  |  | 57.26667 | -9.536743e-06 | ¦ |  |  | 57.26667 | 571.6539 | ¦ |  |  | 571.6539 | -9.536743e-06
|  | 571.6413 | 2.11172 |  |  | 3440 | 0 | 57.3333 | 2.11172 | 3.333333e-05 |  |  | 57.33333 | 0 | ¦ |  |  | 57.33333 | 571.6413 | ¦ |  |  | 571.6413 | 0
|  | 571.6413 | 2.11173 |  |  | 3444 | 0 | 57.4 | 2.11173 | 0 |  |  | 57.4 | 1.192093e-05 | ¦ |  |  | 57.4 | 571.6413 | ¦ |  |  | 571.6413 | 1.192093e-05
|  | 571.6688 | 2.11174 |  |  | 3448 | 0 | 57.4667 | 2.11174 | 3.333333e-05 |  |  | 57.46667 | 6.914139e-05 | ¦ |  |  | 57.46667 | 571.6688 | ¦ |  |  | 571.6688 | 6.914139e-05
|  | 571.6566 | 2.11172 |  |  | 3452 | 0 | 57.5333 | 2.11172 | 3.333333e-05 |  |  | 57.53333 | -2.861023e-05 | ¦ |  |  | 57.53333 | 571.6566 | ¦ |  |  | 571.6566 | -2.861023e-05
|  | 571.6643 | 2.11171 |  |  | 3456 | 0 | 57.6 | 2.11171 | 0 |  |  | 57.6 | -4.529953e-05 | ¦ |  |  | 57.6 | 571.6643 | ¦ |  |  | 571.6643 | -4.529953e-05
|  | 571.7061 | 2.11172 |  |  | 3460 | 0 | 57.6667 | 2.11172 | 3.333333e-05 |  |  | 57.66667 | -2.622604e-05 | ¦ |  |  | 57.66667 | 571.7061 | ¦ |  |  | 571.7061 | -2.622604e-05
|  | 571.6782 | 2.11171 |  |  | 3464 | 0 | 57.7333 | 2.11171 | 3.333333e-05 |  |  | 57.73333 | -4.768372e-05 | ¦ |  |  | 57.73333 | 571.6782 | ¦ |  |  | 571.6782 | -4.768372e-05
|  | 571.6849 | 2.11169 |  |  | 3468 | 0 | 57.8 | 2.11169 | 0 |  |  | 57.8 | -0.00010252 | ¦ |  |  | 57.8 | 571.6849 | ¦ |  |  | 571.6849 | -0.00010252
|  | 571.7137 | 2.1117 |  |  | 3472 | 0 | 57.8667 | 2.1117 | 3.333333e-05 |  |  | 57.86667 | -7.629395e-05 | ¦ |  |  | 57.86667 | 571.7137 | ¦ |  |  | 571.7137 | -7.629395e-05
|  | 571.6953125 | 2.11171 |  |  | 3476 | 0 | 57.9333 | 2.11171 | 3.333333e-05 |  |  | 57.93333 | -5.722046e-05 | ¦ |  |  | 57.93333 | 571.6953125 | ¦ |  |  | 571.6953125 | -5.722046e-05
|  | 571.6908 | 2.11171 |  |  | 3480 | 0 | 58 | 2.11171 | 0 |  |  | 58 | -4.529953e-05 | ¦ |  |  | 58 | 571.6908 | ¦ |  |  | 571.6908 | -4.529953e-05
|  | 571.7183 | 2.11171 |  |  | 3484 | 0 | 58.0667 | 2.11171 | 3.333333e-05 |  |  | 58.06667 | -6.437302e-05 | ¦ |  |  | 58.06667 | 571.7183 | ¦ |  |  | 571.7183 | -6.437302e-05
|  | 571.7002 | 2.11171 |  |  | 3488 | 0 | 58.1333 | 2.11171 | 3.333333e-05 |  |  | 58.13333 | -4.768372e-05 | ¦ |  |  | 58.13333 | 571.7002 | ¦ |  |  | 571.7002 | -4.768372e-05
|  | 571.7012 | 2.11172 |  |  | 3492 | 0 | 58.2 | 2.11172 | 0 |  |  | 58.2 | -2.622604e-05 | ¦ |  |  | 58.2 | 571.7012 | ¦ |  |  | 571.7012 | -2.622604e-05
|  | 571.7155 | 2.11169 |  |  | 3496 | 0 | 58.2667 | 2.11169 | 3.333333e-05 |  |  | 58.26667 | -0.0001215935 | ¦ |  |  | 58.26667 | 571.7155 | ¦ |  |  | 571.7155 | -0.0001215935
|  | 571.6925 | 2.11169 |  |  | 3500 | 0 | 58.3333 | 2.11169 | 3.333333e-05 |  |  | 58.33333 | -0.0001335144 | ¦ |  |  | 58.33333 | 571.6925 | ¦ |  |  | 571.6925 | -0.0001335144
|  | 571.6849 | 2.11169 |  |  | 3504 | 0 | 58.4 | 2.11169 | 0 |  |  | 58.4 | -0.0001120567 | ¦ |  |  | 58.4 | 571.6849 | ¦ |  |  | 571.6849 | -0.0001120567
|  | 571.7079 | 2.11169 |  |  | 3508 | 0 | 58.4667 | 2.11169 | 3.333333e-05 |  |  | 58.46667 | -0.0001215935 | ¦ |  |  | 58.46667 | 571.7079 | ¦ |  |  | 571.7079 | -0.0001215935
|  | 571.6859 | 2.11171 |  |  | 3512 | 0 | 58.5333 | 2.11171 | 3.333333e-05 |  |  | 58.53333 | -6.437302e-05 | ¦ |  |  | 58.53333 | 571.6859 | ¦ |  |  | 571.6859 | -6.437302e-05
|  | 571.672 | 2.1117 |  |  | 3516 | 0 | 58.6 | 2.1117 | 0 |  |  | 58.6 | -8.583069e-05 | ¦ |  |  | 58.6 | 571.672 | ¦ |  |  | 571.672 | -8.583069e-05
|  | 571.6827 | 2.1117 |  |  | 3520 | 0 | 58.6667 | 2.1117 | 3.333333e-05 |  |  | 58.66667 | -9.536743e-05 | ¦ |  |  | 58.66667 | 571.6827 | ¦ |  |  | 571.6827 | -9.536743e-05
|  | 571.6633 | 2.1117 |  |  | 3524 | 0 | 58.7333 | 2.1117 | 3.333333e-05 |  |  | 58.73333 | -7.390976e-05 | ¦ |  |  | 58.73333 | 571.6633 | ¦ |  |  | 571.6633 | -7.390976e-05
|  | 571.6598 | 2.11171 |  |  | 3528 | 0 | 58.8 | 2.11171 | 0 |  |  | 58.8 | -6.437302e-05 | ¦ |  |  | 58.8 | 571.6598 | ¦ |  |  | 571.6598 | -6.437302e-05
|  | 571.6476 | 2.11171 |  |  | 3532 | 0 | 58.8667 | 2.11171 | 3.333333e-05 |  |  | 58.86667 | -4.768372e-05 | ¦ |  |  | 58.86667 | 571.6476 | ¦ |  |  | 571.6476 | -4.768372e-05
|  | 571.6754 | 2.11169 |  |  | 3536 | 0 | 58.9333 | 2.11169 | 3.333333e-05 |  |  | 58.93333 | -0.0001335144 | ¦ |  |  | 58.93333 | 571.6754 | ¦ |  |  | 571.6754 | -0.0001335144
|  | 571.649 | 2.1117 |  |  | 3540 | 0 | 59 | 2.1117 | 0 |  |  | 59 | -7.629395e-05 | ¦ |  |  | 59 | 571.649 | ¦ |  |  | 571.649 | -7.629395e-05
|  | 571.6688 | 2.11171 |  |  | 3544 | 0 | 59.0667 | 2.11171 | 3.333333e-05 |  |  | 59.06667 | -5.722046e-05 | ¦ |  |  | 59.06667 | 571.6688 | ¦ |  |  | 571.6688 | -5.722046e-05
|  | 571.703 | 2.1117 |  |  | 3548 | 0 | 59.1333 | 2.1117 | 3.333333e-05 |  |  | 59.13333 | -8.583069e-05 | ¦ |  |  | 59.13333 | 571.703 | ¦ |  |  | 571.703 | -8.583069e-05
|  | 571.6859 | 2.11171 |  |  | 3552 | 0 | 59.2 | 2.11171 | 0 |  |  | 59.2 | -4.529953e-05 | ¦ |  |  | 59.2 | 571.6859 | ¦ |  |  | 571.6859 | -4.529953e-05
|  | 571.7089 | 2.11174 |  |  | 3556 | 0 | 59.2667 | 2.11174 | 3.333333e-05 |  |  | 59.26667 | 6.67572e-05 | ¦ |  |  | 59.26667 | 571.7089 | ¦ |  |  | 571.7089 | 6.67572e-05
|  | 571.7552 | 2.11174 |  |  | 3560 | 0 | 59.3333 | 2.11174 | 3.333333e-05 |  |  | 59.33333 | 5.722046e-05 | ¦ |  |  | 59.33333 | 571.7552 | ¦ |  |  | 571.7552 | 5.722046e-05
|  | 571.7416 | 2.11175 |  |  | 3564 | 0 | 59.4 | 2.11175 | 0 |  |  | 59.4 | 7.629395e-05 | ¦ |  |  | 59.4 | 571.7416 | ¦ |  |  | 571.7416 | 7.629395e-05
|  | 571.7521 | 2.11175 |  |  | 3568 | 0 | 59.4667 | 2.11175 | 3.333333e-05 |  |  | 59.46667 | 9.775162e-05 | ¦ |  |  | 59.46667 | 571.7521 | ¦ |  |  | 571.7521 | 9.775162e-05
|  | 571.7936 | 2.11174 |  |  | 3572 | 0 | 59.5333 | 2.11174 | 3.333333e-05 |  |  | 59.53333 | 4.053116e-05 | ¦ |  |  | 59.53333 | 571.7936 | ¦ |  |  | 571.7936 | 4.053116e-05
|  | 571.7675 | 2.11175 |  |  | 3576 | 0 | 59.6 | 2.11175 | 0 |  |  | 59.6 | 9.775162e-05 | ¦ |  |  | 59.6 | 571.7675 | ¦ |  |  | 571.7675 | 9.775162e-05
|  | 571.7618 | 2.11172 |  |  | 3580 | 0 | 59.6667 | 2.11172 | 3.333333e-05 |  |  | 59.66667 | 2.384186e-06 | ¦ |  |  | 59.66667 | 571.7618 | ¦ |  |  | 571.7618 | 2.384186e-06
|  | 571.7957 | 2.11171 |  |  | 3584 | 0 | 59.7333 | 2.11171 | 3.333333e-05 |  |  | 59.73333 | -3.814697e-05 | ¦ |  |  | 59.73333 | 571.7957 | ¦ |  |  | 571.7957 | -3.814697e-05
|  | 571.7601 | 2.11171 |  |  | 3588 | 0 | 59.8 | 2.11171 | 0 |  |  | 59.8 | -4.529953e-05 | ¦ |  |  | 59.8 | 571.7601 | ¦ |  |  | 571.7601 | -4.529953e-05
|  | 571.7587 | 2.11171 |  |  | 3592 | 0 | 59.8667 | 2.11171 | 3.333333e-05 |  |  | 59.86667 | -3.576279e-05 | ¦ |  |  | 59.86667 | 571.7587 | ¦ |  |  | 571.7587 | -3.576279e-05
|  | 571.7817 | 2.11172 |  |  | 3596 | 0 | 59.9333 | 2.11172 | 3.333333e-05 |  |  | 59.93333 | -7.152557e-06 | ¦ |  |  | 59.93333 | 571.7817 | ¦ |  |  | 571.7817 | -7.152557e-06
|  | 571.7598 | 2.1117 |  |  | 3600 | 0 | 60 | 2.1117 | 0 |  |  | 60 | -7.390976e-05 | ¦ |  |  | 60 | 571.7598 | ¦ |  |  | 571.7598 | -7.390976e-05
[6 empty] | 3604 | 0 | 60.05 | 2.1117 | 0.01666667 |  |  | 60.06667 | -2.861023e-05 | ¦ |  |  | 60.06667 | 571.7601 | ¦ |  |  | 571.7601 | -2.861023e-05
[6 empty] | 3608 | 0 | 60.1 | 2.1117 | 0.03333333 |  |  | 60.13333 | -0.0001335144 | ¦ |  |  | 60.13333 | 571.7507 | ¦ |  |  | 571.7507 | -0.0001335144
[6 empty] | 3612 | 0 | 60.15 | 2.1117 | 60.15 |  |  |  |  | ¦ |  |  |  |  | ¦
[6 empty] | 1 | 1 | 0.0166667 | 2.11172 | 0.0166667
[6 empty] | 5 | 1 | 0.0833333 | 2.11173 | 0.0833333
[6 empty] | 9 | 1 | 0.15 | 2.11172 | 0.15
[6 empty] | 13 | 1 | 0.216667 | 2.11173 | 0.216667
[6 empty] | 17 | 1 | 0.283333 | 2.11174 | 0.283333
[6 empty] | 21 | 1 | 0.35 | 2.11172 | 0.35
[6 empty] | 25 | 1 | 0.416667 | 2.11171 | 0.416667
[6 empty] | 29 | 1 | 0.483333 | 2.11171 | 0.483333
[6 empty] | 33 | 1 | 0.55 | 2.11171 | 0.55
[6 empty] | 37 | 1 | 0.616667 | 2.1117 | 0.616667
[6 empty] | 41 | 1 | 0.683333 | 2.11173 | 0.683333
[6 empty] | 45 | 1 | 0.75 | 2.11173 | 0.75
[6 empty] | 49 | 1 | 0.816667 | 2.11173 | 0.816667
[6 empty] | 53 | 1 | 0.883333 | 2.11173 | 0.883333
[6 empty] | 57 | 1 | 0.95 | 2.11171 | 0.95
[6 empty] | 61 | 1 | 1.01667 | 2.11175 | 1.01667
[6 empty] | 65 | 1 | 1.08333 | 2.11175 | 1.08333
[6 empty] | 69 | 1 | 1.15 | 2.11175 | 1.15
[6 empty] | 73 | 1 | 1.21667 | 2.11174 | 1.21667
[6 empty] | 77 | 1 | 1.28333 | 2.11174 | 1.28333
[6 empty] | 81 | 1 | 1.35 | 2.11175 | 1.35
[6 empty] | 85 | 1 | 1.41667 | 2.11174 | 1.41667
[6 empty] | 89 | 1 | 1.48333 | 2.11175 | 1.48333
[6 empty] | 93 | 1 | 1.55 | 2.11174 | 1.55
[6 empty] | 97 | 1 | 1.61667 | 2.11176 | 1.61667
[6 empty] | 101 | 1 | 1.68333 | 2.11174 | 1.68333
[6 empty] | 105 | 1 | 1.75 | 2.11175 | 1.75
[6 empty] | 109 | 1 | 1.81667 | 2.11175 | 1.81667
[6 empty] | 113 | 1 | 1.88333 | 2.11175 | 1.88333
[6 empty] | 117 | 1 | 1.95 | 2.11177 | 1.95
[6 empty] | 121 | 1 | 2.01667 | 2.11173 | 2.01667
[6 empty] | 125 | 1 | 2.08333 | 2.11174 | 2.08333
[6 empty] | 129 | 1 | 2.15 | 2.11175 | 2.15
[6 empty] | 133 | 1 | 2.21667 | 2.11177 | 2.21667
[6 empty] | 137 | 1 | 2.28333 | 2.11177 | 2.28333
[6 empty] | 141 | 1 | 2.35 | 2.11176 | 2.35
[6 empty] | 145 | 1 | 2.41667 | 2.11178 | 2.41667
[6 empty] | 149 | 1 | 2.48333 | 2.11175 | 2.48333
[6 empty] | 153 | 1 | 2.55 | 2.11177 | 2.55
[6 empty] | 157 | 1 | 2.61667 | 2.11175 | 2.61667
[6 empty] | 161 | 1 | 2.68333 | 2.11174 | 2.68333
[6 empty] | 165 | 1 | 2.75 | 2.11175 | 2.75
[6 empty] | 169 | 1 | 2.81667 | 2.11174 | 2.81667
[6 empty] | 173 | 1 | 2.88333 | 2.11178 | 2.88333
[6 empty] | 177 | 1 | 2.95 | 2.11179 | 2.95
[6 empty] | 181 | 1 | 3.01667 | 2.11177 | 3.01667
[6 empty] | 185 | 1 | 3.08333 | 2.11176 | 3.08333
[6 empty] | 189 | 1 | 3.15 | 2.11179 | 3.15
[6 empty] | 193 | 1 | 3.21667 | 2.11179 | 3.21667
[6 empty] | 197 | 1 | 3.28333 | 2.11177 | 3.28333
[6 empty] | 201 | 1 | 3.35 | 2.11176 | 3.35
[6 empty] | 205 | 1 | 3.41667 | 2.11176 | 3.41667
[6 empty] | 209 | 1 | 3.48333 | 2.11175 | 3.48333
[6 empty] | 213 | 1 | 3.55 | 2.11177 | 3.55
[6 empty] | 217 | 1 | 3.61667 | 2.11173 | 3.61667
[6 empty] | 221 | 1 | 3.68333 | 2.11172 | 3.68333
[6 empty] | 225 | 1 | 3.75 | 2.11174 | 3.75
[6 empty] | 229 | 1 | 3.81667 | 2.11172 | 3.81667
[6 empty] | 233 | 1 | 3.88333 | 2.11171 | 3.88333
[6 empty] | 237 | 1 | 3.95 | 2.11174 | 3.95
[6 empty] | 241 | 1 | 4.01667 | 2.11171 | 4.01667
[6 empty] | 245 | 1 | 4.08333 | 2.11173 | 4.08333
[6 empty] | 249 | 1 | 4.15 | 2.11173 | 4.15
[6 empty] | 253 | 1 | 4.21667 | 2.11171 | 4.21667
[6 empty] | 257 | 1 | 4.28333 | 2.11172 | 4.28333
[6 empty] | 261 | 1 | 4.35 | 2.11173 | 4.35
[6 empty] | 265 | 1 | 4.41667 | 2.11172 | 4.41667
[6 empty] | 269 | 1 | 4.48333 | 2.11174 | 4.48333
[6 empty] | 273 | 1 | 4.55 | 2.11173 | 4.55
[6 empty] | 277 | 1 | 4.61667 | 2.11175 | 4.61667
[6 empty] | 281 | 1 | 4.68333 | 2.11174 | 4.68333
[6 empty] | 285 | 1 | 4.75 | 2.11176 | 4.75
[6 empty] | 289 | 1 | 4.81667 | 2.11173 | 4.81667
[6 empty] | 293 | 1 | 4.88333 | 2.11172 | 4.88333
[6 empty] | 297 | 1 | 4.95 | 2.11173 | 4.95
[6 empty] | 301 | 1 | 5.01667 | 2.11172 | 5.01667
[6 empty] | 305 | 1 | 5.08333 | 2.11172 | 5.08333
[6 empty] | 309 | 1 | 5.15 | 2.11173 | 5.15
[6 empty] | 313 | 1 | 5.21667 | 2.11174 | 5.21667
[6 empty] | 317 | 1 | 5.28333 | 2.11173 | 5.28333
[6 empty] | 321 | 1 | 5.35 | 2.11172 | 5.35
[6 empty] | 325 | 1 | 5.41667 | 2.11172 | 5.41667
[6 empty] | 329 | 1 | 5.48333 | 2.11172 | 5.48333
[6 empty] | 333 | 1 | 5.55 | 2.11172 | 5.55
[6 empty] | 337 | 1 | 5.61667 | 2.11173 | 5.61667
[6 empty] | 341 | 1 | 5.68333 | 2.11176 | 5.68333
[6 empty] | 345 | 1 | 5.75 | 2.11174 | 5.75
[6 empty] | 349 | 1 | 5.81667 | 2.11175 | 5.81667
[6 empty] | 353 | 1 | 5.88333 | 2.11177 | 5.88333
[6 empty] | 357 | 1 | 5.95 | 2.11179 | 5.95
[6 empty] | 361 | 1 | 6.01667 | 2.11178 | 6.01667
[6 empty] | 365 | 1 | 6.08333 | 2.1118 | 6.08333
[6 empty] | 369 | 1 | 6.15 | 2.11181 | 6.15
[6 empty] | 373 | 1 | 6.21667 | 2.1118 | 6.21667
[6 empty] | 377 | 1 | 6.28333 | 2.11178 | 6.28333
[6 empty] | 381 | 1 | 6.35 | 2.11178 | 6.35
[6 empty] | 385 | 1 | 6.41667 | 2.11178 | 6.41667
[6 empty] | 389 | 1 | 6.48333 | 2.11178 | 6.48333
[6 empty] | 393 | 1 | 6.55 | 2.11176 | 6.55
[6 empty] | 397 | 1 | 6.61667 | 2.11175 | 6.61667
[6 empty] | 401 | 1 | 6.68333 | 2.11173 | 6.68333
[6 empty] | 405 | 1 | 6.75 | 2.11171 | 6.75
[6 empty] | 409 | 1 | 6.81667 | 2.11172 | 6.81667
[6 empty] | 413 | 1 | 6.88333 | 2.11174 | 6.88333
[6 empty] | 417 | 1 | 6.95 | 2.11171 | 6.95
[6 empty] | 421 | 1 | 7.01667 | 2.11173 | 7.01667
[6 empty] | 425 | 1 | 7.08333 | 2.11172 | 7.08333
[6 empty] | 429 | 1 | 7.15 | 2.11173 | 7.15
[6 empty] | 433 | 1 | 7.21667 | 2.11173 | 7.21667
[6 empty] | 437 | 1 | 7.28333 | 2.11174 | 7.28333
[6 empty] | 441 | 1 | 7.35 | 2.11174 | 7.35
[6 empty] | 445 | 1 | 7.41667 | 2.11173 | 7.41667
[6 empty] | 449 | 1 | 7.48333 | 2.11175 | 7.48333
[6 empty] | 453 | 1 | 7.55 | 2.11173 | 7.55
[6 empty] | 457 | 1 | 7.61667 | 2.11169 | 7.61667
[6 empty] | 461 | 1 | 7.68333 | 2.11172 | 7.68333
[6 empty] | 465 | 1 | 7.75 | 2.11172 | 7.75
[6 empty] | 469 | 1 | 7.81667 | 2.11174 | 7.81667
[6 empty] | 473 | 1 | 7.88333 | 2.11174 | 7.88333
[6 empty] | 477 | 1 | 7.95 | 2.11173 | 7.95
[6 empty] | 481 | 1 | 8.01667 | 2.11175 | 8.01667
[6 empty] | 485 | 1 | 8.08333 | 2.11176 | 8.08333
[6 empty] | 489 | 1 | 8.15 | 2.11175 | 8.15
[6 empty] | 493 | 1 | 8.21667 | 2.11176 | 8.21667
[6 empty] | 497 | 1 | 8.28333 | 2.11179 | 8.28333
[6 empty] | 501 | 1 | 8.35 | 2.11179 | 8.35
[6 empty] | 505 | 1 | 8.41667 | 2.11179 | 8.41667
[6 empty] | 509 | 1 | 8.48333 | 2.11179 | 8.48333
[6 empty] | 513 | 1 | 8.55 | 2.11177 | 8.55
[6 empty] | 517 | 1 | 8.61667 | 2.11175 | 8.61667
[6 empty] | 521 | 1 | 8.68333 | 2.11173 | 8.68333
[6 empty] | 525 | 1 | 8.75 | 2.11174 | 8.75
[6 empty] | 529 | 1 | 8.81667 | 2.11176 | 8.81667
[6 empty] | 533 | 1 | 8.88333 | 2.11178 | 8.88333
[6 empty] | 537 | 1 | 8.95 | 2.11177 | 8.95
[6 empty] | 541 | 1 | 9.01667 | 2.1118 | 9.01667
[6 empty] | 545 | 1 | 9.08333 | 2.11178 | 9.08333
[6 empty] | 549 | 1 | 9.15 | 2.11181 | 9.15
[6 empty] | 553 | 1 | 9.21667 | 2.11175 | 9.21667
[6 empty] | 557 | 1 | 9.28333 | 2.11176 | 9.28333
[6 empty] | 561 | 1 | 9.35 | 2.1118 | 9.35
[6 empty] | 565 | 1 | 9.41667 | 2.1118 | 9.41667
[6 empty] | 569 | 1 | 9.48333 | 2.1118 | 9.48333
[6 empty] | 573 | 1 | 9.55 | 2.1118 | 9.55
[6 empty] | 577 | 1 | 9.61667 | 2.11181 | 9.61667
[6 empty] | 581 | 1 | 9.68333 | 2.1118 | 9.68333
[6 empty] | 585 | 1 | 9.75 | 2.1118 | 9.75
[6 empty] | 589 | 1 | 9.81667 | 2.1118 | 9.81667
[6 empty] | 593 | 1 | 9.88333 | 2.11179 | 9.88333
[6 empty] | 597 | 1 | 9.95 | 2.1118 | 9.95
[6 empty] | 601 | 1 | 10.0167 | 2.11181 | 10.0167
[6 empty] | 605 | 1 | 10.0833 | 2.11182 | 10.0833
[6 empty] | 609 | 1 | 10.15 | 2.11179 | 10.15
[6 empty] | 613 | 1 | 10.2167 | 2.1118 | 10.2167
[6 empty] | 617 | 1 | 10.2833 | 2.11178 | 10.2833
[6 empty] | 621 | 1 | 10.35 | 2.11182 | 10.35
[6 empty] | 625 | 1 | 10.4167 | 2.11179 | 10.4167
[6 empty] | 629 | 1 | 10.4833 | 2.1118 | 10.4833
[6 empty] | 633 | 1 | 10.55 | 2.11184 | 10.55
[6 empty] | 637 | 1 | 10.6167 | 2.11185 | 10.6167
[6 empty] | 641 | 1 | 10.6833 | 2.11186 | 10.6833
[6 empty] | 645 | 1 | 10.75 | 2.11187 | 10.75
[6 empty] | 649 | 1 | 10.8167 | 2.11186 | 10.8167
[6 empty] | 653 | 1 | 10.8833 | 2.11186 | 10.8833
[6 empty] | 657 | 1 | 10.95 | 2.11191 | 10.95
[6 empty] | 661 | 1 | 11.0167 | 2.11193 | 11.0167
[6 empty] | 665 | 1 | 11.0833 | 2.11196 | 11.0833
[6 empty] | 669 | 1 | 11.15 | 2.11199 | 11.15
[6 empty] | 673 | 1 | 11.2167 | 2.11202 | 11.2167
[6 empty] | 677 | 1 | 11.2833 | 2.11205 | 11.2833
[6 empty] | 681 | 1 | 11.35 | 2.1121 | 11.35
[6 empty] | 685 | 1 | 11.4167 | 2.11213 | 11.4167
[6 empty] | 689 | 1 | 11.4833 | 2.11217 | 11.4833
[6 empty] | 693 | 1 | 11.55 | 2.11225 | 11.55
[6 empty] | 697 | 1 | 11.6167 | 2.11231 | 11.6167
[6 empty] | 701 | 1 | 11.6833 | 2.11236 | 11.6833
[6 empty] | 705 | 1 | 11.75 | 2.11244 | 11.75
[6 empty] | 709 | 1 | 11.8167 | 2.11253 | 11.8167
[6 empty] | 713 | 1 | 11.8833 | 2.11263 | 11.8833
[6 empty] | 717 | 1 | 11.95 | 2.11272 | 11.95
[6 empty] | 721 | 1 | 12.0167 | 2.1128 | 12.0167
[6 empty] | 725 | 1 | 12.0833 | 2.11294 | 12.0833
[6 empty] | 729 | 1 | 12.15 | 2.11307 | 12.15
[6 empty] | 733 | 1 | 12.2167 | 2.11323 | 12.2167
[6 empty] | 737 | 1 | 12.2833 | 2.11337 | 12.2833
[6 empty] | 741 | 1 | 12.35 | 2.11352 | 12.35
[6 empty] | 745 | 1 | 12.4167 | 2.11368 | 12.4167
[6 empty] | 749 | 1 | 12.4833 | 2.11388 | 12.4833
[6 empty] | 753 | 1 | 12.55 | 2.11403 | 12.55
[6 empty] | 757 | 1 | 12.6167 | 2.11427 | 12.6167
[6 empty] | 761 | 1 | 12.6833 | 2.11447 | 12.6833
[6 empty] | 765 | 1 | 12.75 | 2.11469 | 12.75
[6 empty] | 769 | 1 | 12.8167 | 2.11491 | 12.8167
[6 empty] | 773 | 1 | 12.8833 | 2.11516 | 12.8833
[6 empty] | 777 | 1 | 12.95 | 2.11538 | 12.95
[6 empty] | 781 | 1 | 13.0167 | 2.11563 | 13.0167
[6 empty] | 785 | 1 | 13.0833 | 2.11585 | 13.0833
[6 empty] | 789 | 1 | 13.15 | 2.11609 | 13.15
[6 empty] | 793 | 1 | 13.2167 | 2.11633 | 13.2167
[6 empty] | 797 | 1 | 13.2833 | 2.11651 | 13.2833
[6 empty] | 801 | 1 | 13.35 | 2.11669 | 13.35
[6 empty] | 805 | 1 | 13.4167 | 2.11687 | 13.4167
[6 empty] | 809 | 1 | 13.4833 | 2.11703 | 13.4833
[6 empty] | 813 | 1 | 13.55 | 2.11717 | 13.55
[6 empty] | 817 | 1 | 13.6167 | 2.11732 | 13.6167
[6 empty] | 821 | 1 | 13.6833 | 2.11743 | 13.6833
[6 empty] | 825 | 1 | 13.75 | 2.1175 | 13.75
[6 empty] | 829 | 1 | 13.8167 | 2.11757 | 13.8167
[6 empty] | 833 | 1 | 13.8833 | 2.11759 | 13.8833
[6 empty] | 837 | 1 | 13.95 | 2.11759 | 13.95
[6 empty] | 841 | 1 | 14.0167 | 2.11757 | 14.0167
[6 empty] | 845 | 1 | 14.0833 | 2.11754 | 14.0833
[6 empty] | 849 | 1 | 14.15 | 2.11748 | 14.15
[6 empty] | 853 | 1 | 14.2167 | 2.11739 | 14.2167
[6 empty] | 857 | 1 | 14.2833 | 2.11729 | 14.2833
[6 empty] | 861 | 1 | 14.35 | 2.11716 | 14.35
[6 empty] | 865 | 1 | 14.4167 | 2.11703 | 14.4167
[6 empty] | 869 | 1 | 14.4833 | 2.11686 | 14.4833
[6 empty] | 873 | 1 | 14.55 | 2.1167 | 14.55
[6 empty] | 877 | 1 | 14.6167 | 2.11655 | 14.6167
[6 empty] | 881 | 1 | 14.6833 | 2.11638 | 14.6833
[6 empty] | 885 | 1 | 14.75 | 2.11621 | 14.75
[6 empty] | 889 | 1 | 14.8167 | 2.11602 | 14.8167
[6 empty] | 893 | 1 | 14.8833 | 2.11584 | 14.8833
[6 empty] | 897 | 1 | 14.95 | 2.11566 | 14.95
[6 empty] | 901 | 1 | 15.0167 | 2.11553 | 15.0167
[6 empty] | 905 | 1 | 15.0833 | 2.11534 | 15.0833
[6 empty] | 909 | 1 | 15.15 | 2.11518 | 15.15
[6 empty] | 913 | 1 | 15.2167 | 2.11504 | 15.2167
[6 empty] | 917 | 1 | 15.2833 | 2.11488 | 15.2833
[6 empty] | 921 | 1 | 15.35 | 2.11476 | 15.35
[6 empty] | 925 | 1 | 15.4167 | 2.11465 | 15.4167
[6 empty] | 929 | 1 | 15.4833 | 2.11451 | 15.4833
[6 empty] | 933 | 1 | 15.55 | 2.11443 | 15.55
[6 empty] | 937 | 1 | 15.6167 | 2.11431 | 15.6167
[6 empty] | 941 | 1 | 15.6833 | 2.11425 | 15.6833
[6 empty] | 945 | 1 | 15.75 | 2.11416 | 15.75
[6 empty] | 949 | 1 | 15.8167 | 2.11409 | 15.8167
[6 empty] | 953 | 1 | 15.8833 | 2.11401 | 15.8833
[6 empty] | 957 | 1 | 15.95 | 2.11394 | 15.95
[6 empty] | 961 | 1 | 16.0167 | 2.11388 | 16.0167
[6 empty] | 965 | 1 | 16.0833 | 2.11381 | 16.0833
[6 empty] | 969 | 1 | 16.15 | 2.11376 | 16.15
[6 empty] | 973 | 1 | 16.2167 | 2.1137 | 16.2167
[6 empty] | 977 | 1 | 16.2833 | 2.11366 | 16.2833
[6 empty] | 981 | 1 | 16.35 | 2.11361 | 16.35
[6 empty] | 985 | 1 | 16.4167 | 2.11357 | 16.4167
[6 empty] | 989 | 1 | 16.4833 | 2.11352 | 16.4833
[6 empty] | 993 | 1 | 16.55 | 2.11349 | 16.55
[6 empty] | 997 | 1 | 16.6167 | 2.11349 | 16.6167
[6 empty] | 1001 | 1 | 16.6833 | 2.11346 | 16.6833
[6 empty] | 1005 | 1 | 16.75 | 2.11343 | 16.75
[6 empty] | 1009 | 1 | 16.8167 | 2.1134 | 16.8167
[6 empty] | 1013 | 1 | 16.8833 | 2.11337 | 16.8833
[6 empty] | 1017 | 1 | 16.95 | 2.11336 | 16.95
[6 empty] | 1021 | 1 | 17.0167 | 2.11334 | 17.0167
[6 empty] | 1025 | 1 | 17.0833 | 2.11335 | 17.0833
[6 empty] | 1029 | 1 | 17.15 | 2.11332 | 17.15
[6 empty] | 1033 | 1 | 17.2167 | 2.11331 | 17.2167
[6 empty] | 1037 | 1 | 17.2833 | 2.1133 | 17.2833
[6 empty] | 1041 | 1 | 17.35 | 2.11329 | 17.35
[6 empty] | 1045 | 1 | 17.4167 | 2.1133 | 17.4167
[6 empty] | 1049 | 1 | 17.4833 | 2.11327 | 17.4833
[6 empty] | 1053 | 1 | 17.55 | 2.11326 | 17.55
[6 empty] | 1057 | 1 | 17.6167 | 2.11326 | 17.6167
[6 empty] | 1061 | 1 | 17.6833 | 2.11324 | 17.6833
[6 empty] | 1065 | 1 | 17.75 | 2.11321 | 17.75
[6 empty] | 1069 | 1 | 17.8167 | 2.1132 | 17.8167
[6 empty] | 1073 | 1 | 17.8833 | 2.11322 | 17.8833
[6 empty] | 1077 | 1 | 17.95 | 2.1132 | 17.95
[6 empty] | 1081 | 1 | 18.0167 | 2.11321 | 18.0167
[6 empty] | 1085 | 1 | 18.0833 | 2.11321 | 18.0833
[6 empty] | 1089 | 1 | 18.15 | 2.11318 | 18.15
[6 empty] | 1093 | 1 | 18.2167 | 2.11316 | 18.2167
[6 empty] | 1097 | 1 | 18.2833 | 2.11319 | 18.2833
[6 empty] | 1101 | 1 | 18.35 | 2.11318 | 18.35
[6 empty] | 1105 | 1 | 18.4167 | 2.11313 | 18.4167
[6 empty] | 1109 | 1 | 18.4833 | 2.11315 | 18.4833
[6 empty] | 1113 | 1 | 18.55 | 2.11313 | 18.55
[6 empty] | 1117 | 1 | 18.6167 | 2.11314 | 18.6167
[6 empty] | 1121 | 1 | 18.6833 | 2.11312 | 18.6833
[6 empty] | 1125 | 1 | 18.75 | 2.11314 | 18.75
[6 empty] | 1129 | 1 | 18.8167 | 2.11314 | 18.8167
[6 empty] | 1133 | 1 | 18.8833 | 2.11313 | 18.8833
[6 empty] | 1137 | 1 | 18.95 | 2.11313 | 18.95
[6 empty] | 1141 | 1 | 19.0167 | 2.11312 | 19.0167
[6 empty] | 1145 | 1 | 19.0833 | 2.11314 | 19.0833
[6 empty] | 1149 | 1 | 19.15 | 2.11308 | 19.15
[6 empty] | 1153 | 1 | 19.2167 | 2.1131 | 19.2167
[6 empty] | 1157 | 1 | 19.2833 | 2.1131 | 19.2833
[6 empty] | 1161 | 1 | 19.35 | 2.11309 | 19.35
[6 empty] | 1165 | 1 | 19.4167 | 2.11313 | 19.4167
[6 empty] | 1169 | 1 | 19.4833 | 2.11311 | 19.4833
[6 empty] | 1173 | 1 | 19.55 | 2.11309 | 19.55
[6 empty] | 1177 | 1 | 19.6167 | 2.11308 | 19.6167
[6 empty] | 1181 | 1 | 19.6833 | 2.11309 | 19.6833
[6 empty] | 1185 | 1 | 19.75 | 2.11312 | 19.75
[6 empty] | 1189 | 1 | 19.8167 | 2.11309 | 19.8167
[6 empty] | 1193 | 1 | 19.8833 | 2.11309 | 19.8833
[6 empty] | 1197 | 1 | 19.95 | 2.11309 | 19.95
[6 empty] | 1201 | 1 | 20.0167 | 2.11307 | 20.0167
[6 empty] | 1205 | 1 | 20.0833 | 2.1131 | 20.0833
[6 empty] | 1209 | 1 | 20.15 | 2.11308 | 20.15
[6 empty] | 1213 | 1 | 20.2167 | 2.11308 | 20.2167
[6 empty] | 1217 | 1 | 20.2833 | 2.11305 | 20.2833
[6 empty] | 1221 | 1 | 20.35 | 2.11305 | 20.35
[6 empty] | 1225 | 1 | 20.4167 | 2.11304 | 20.4167
[6 empty] | 1229 | 1 | 20.4833 | 2.11305 | 20.4833
[6 empty] | 1233 | 1 | 20.55 | 2.11304 | 20.55
[6 empty] | 1237 | 1 | 20.6167 | 2.11305 | 20.6167
[6 empty] | 1241 | 1 | 20.6833 | 2.11306 | 20.6833
[6 empty] | 1245 | 1 | 20.75 | 2.11308 | 20.75
[6 empty] | 1249 | 1 | 20.8167 | 2.11309 | 20.8167
[6 empty] | 1253 | 1 | 20.8833 | 2.11311 | 20.8833
[6 empty] | 1257 | 1 | 20.95 | 2.11306 | 20.95
[6 empty] | 1261 | 1 | 21.0167 | 2.11307 | 21.0167
[6 empty] | 1265 | 1 | 21.0833 | 2.11306 | 21.0833
[6 empty] | 1269 | 1 | 21.15 | 2.11307 | 21.15
[6 empty] | 1273 | 1 | 21.2167 | 2.11306 | 21.2167
[6 empty] | 1277 | 1 | 21.2833 | 2.11306 | 21.2833
[6 empty] | 1281 | 1 | 21.35 | 2.11306 | 21.35
[6 empty] | 1285 | 1 | 21.4167 | 2.11305 | 21.4167
[6 empty] | 1289 | 1 | 21.4833 | 2.11303 | 21.4833
[6 empty] | 1293 | 1 | 21.55 | 2.11303 | 21.55
[6 empty] | 1297 | 1 | 21.6167 | 2.11306 | 21.6167
[6 empty] | 1301 | 1 | 21.6833 | 2.11304 | 21.6833
[6 empty] | 1305 | 1 | 21.75 | 2.11304 | 21.75
[6 empty] | 1309 | 1 | 21.8167 | 2.11303 | 21.8167
[6 empty] | 1313 | 1 | 21.8833 | 2.11304 | 21.8833
[6 empty] | 1317 | 1 | 21.95 | 2.11306 | 21.95
[6 empty] | 1321 | 1 | 22.0167 | 2.11305 | 22.0167
[6 empty] | 1325 | 1 | 22.0833 | 2.11305 | 22.0833
[6 empty] | 1329 | 1 | 22.15 | 2.11308 | 22.15
[6 empty] | 1333 | 1 | 22.2167 | 2.11307 | 22.2167
[6 empty] | 1337 | 1 | 22.2833 | 2.11302 | 22.2833
[6 empty] | 1341 | 1 | 22.35 | 2.11303 | 22.35
[6 empty] | 1345 | 1 | 22.4167 | 2.113 | 22.4167
[6 empty] | 1349 | 1 | 22.4833 | 2.11304 | 22.4833
[6 empty] | 1353 | 1 | 22.55 | 2.11304 | 22.55
[6 empty] | 1357 | 1 | 22.6167 | 2.113 | 22.6167
[6 empty] | 1361 | 1 | 22.6833 | 2.113 | 22.6833
[6 empty] | 1365 | 1 | 22.75 | 2.11299 | 22.75
[6 empty] | 1369 | 1 | 22.8167 | 2.11301 | 22.8167
[6 empty] | 1373 | 1 | 22.8833 | 2.113 | 22.8833
[6 empty] | 1377 | 1 | 22.95 | 2.11298 | 22.95
[6 empty] | 1381 | 1 | 23.0167 | 2.11299 | 23.0167
[6 empty] | 1385 | 1 | 23.0833 | 2.11297 | 23.0833
[6 empty] | 1389 | 1 | 23.15 | 2.11297 | 23.15
[6 empty] | 1393 | 1 | 23.2167 | 2.11298 | 23.2167
[6 empty] | 1397 | 1 | 23.2833 | 2.11295 | 23.2833
[6 empty] | 1401 | 1 | 23.35 | 2.11298 | 23.35
[6 empty] | 1405 | 1 | 23.4167 | 2.11298 | 23.4167
[6 empty] | 1409 | 1 | 23.4833 | 2.11297 | 23.4833
[6 empty] | 1413 | 1 | 23.55 | 2.11301 | 23.55
[6 empty] | 1417 | 1 | 23.6167 | 2.11302 | 23.6167
[6 empty] | 1421 | 1 | 23.6833 | 2.11301 | 23.6833
[6 empty] | 1425 | 1 | 23.75 | 2.11301 | 23.75
[6 empty] | 1429 | 1 | 23.8167 | 2.11303 | 23.8167
[6 empty] | 1433 | 1 | 23.8833 | 2.11299 | 23.8833
[6 empty] | 1437 | 1 | 23.95 | 2.11297 | 23.95
[6 empty] | 1441 | 1 | 24.0167 | 2.11301 | 24.0167
[6 empty] | 1445 | 1 | 24.0833 | 2.113 | 24.0833
[6 empty] | 1449 | 1 | 24.15 | 2.11303 | 24.15
[6 empty] | 1453 | 1 | 24.2167 | 2.11301 | 24.2167
[6 empty] | 1457 | 1 | 24.2833 | 2.11299 | 24.2833
[6 empty] | 1461 | 1 | 24.35 | 2.11301 | 24.35
[6 empty] | 1465 | 1 | 24.4167 | 2.11302 | 24.4167
[6 empty] | 1469 | 1 | 24.4833 | 2.11303 | 24.4833
[6 empty] | 1473 | 1 | 24.55 | 2.11302 | 24.55
[6 empty] | 1477 | 1 | 24.6167 | 2.11301 | 24.6167
[6 empty] | 1481 | 1 | 24.6833 | 2.11305 | 24.6833
[6 empty] | 1485 | 1 | 24.75 | 2.11305 | 24.75
[6 empty] | 1489 | 1 | 24.8167 | 2.11305 | 24.8167
[6 empty] | 1493 | 1 | 24.8833 | 2.11305 | 24.8833
[6 empty] | 1497 | 1 | 24.95 | 2.11304 | 24.95
[6 empty] | 1501 | 1 | 25.0167 | 2.11308 | 25.0167
[6 empty] | 1505 | 1 | 25.0833 | 2.11306 | 25.0833
[6 empty] | 1509 | 1 | 25.15 | 2.11307 | 25.15
[6 empty] | 1513 | 1 | 25.2167 | 2.11309 | 25.2167
[6 empty] | 1517 | 1 | 25.2833 | 2.11312 | 25.2833
[6 empty] | 1521 | 1 | 25.35 | 2.11311 | 25.35
[6 empty] | 1525 | 1 | 25.4167 | 2.1131 | 25.4167
[6 empty] | 1529 | 1 | 25.4833 | 2.11307 | 25.4833
[6 empty] | 1533 | 1 | 25.55 | 2.11308 | 25.55
[6 empty] | 1537 | 1 | 25.6167 | 2.11306 | 25.6167
[6 empty] | 1541 | 1 | 25.6833 | 2.11308 | 25.6833
[6 empty] | 1545 | 1 | 25.75 | 2.11306 | 25.75
[6 empty] | 1549 | 1 | 25.8167 | 2.11307 | 25.8167
[6 empty] | 1553 | 1 | 25.8833 | 2.11306 | 25.8833
[6 empty] | 1557 | 1 | 25.95 | 2.11305 | 25.95
[6 empty] | 1561 | 1 | 26.0167 | 2.11307 | 26.0167
[6 empty] | 1565 | 1 | 26.0833 | 2.11305 | 26.0833
[6 empty] | 1569 | 1 | 26.15 | 2.11304 | 26.15
[6 empty] | 1573 | 1 | 26.2167 | 2.11304 | 26.2167
[6 empty] | 1577 | 1 | 26.2833 | 2.11305 | 26.2833
[6 empty] | 1581 | 1 | 26.35 | 2.11308 | 26.35
[6 empty] | 1585 | 1 | 26.4167 | 2.11305 | 26.4167
[6 empty] | 1589 | 1 | 26.4833 | 2.11305 | 26.4833
[6 empty] | 1593 | 1 | 26.55 | 2.11303 | 26.55
[6 empty] | 1597 | 1 | 26.6167 | 2.11303 | 26.6167
[6 empty] | 1601 | 1 | 26.6833 | 2.11305 | 26.6833
[6 empty] | 1605 | 1 | 26.75 | 2.11306 | 26.75
[6 empty] | 1609 | 1 | 26.8167 | 2.11305 | 26.8167
[6 empty] | 1613 | 1 | 26.8833 | 2.11304 | 26.8833
[6 empty] | 1617 | 1 | 26.95 | 2.11304 | 26.95
[6 empty] | 1621 | 1 | 27.0167 | 2.11306 | 27.0167
[6 empty] | 1625 | 1 | 27.0833 | 2.11305 | 27.0833
[6 empty] | 1629 | 1 | 27.15 | 2.11306 | 27.15
[6 empty] | 1633 | 1 | 27.2167 | 2.11305 | 27.2167
[6 empty] | 1637 | 1 | 27.2833 | 2.11301 | 27.2833
[6 empty] | 1641 | 1 | 27.35 | 2.11303 | 27.35
[6 empty] | 1645 | 1 | 27.4167 | 2.11304 | 27.4167
[6 empty] | 1649 | 1 | 27.4833 | 2.11303 | 27.4833
[6 empty] | 1653 | 1 | 27.55 | 2.11304 | 27.55
[6 empty] | 1657 | 1 | 27.6167 | 2.11304 | 27.6167
[6 empty] | 1661 | 1 | 27.6833 | 2.11304 | 27.6833
[6 empty] | 1665 | 1 | 27.75 | 2.11302 | 27.75
[6 empty] | 1669 | 1 | 27.8167 | 2.11303 | 27.8167
[6 empty] | 1673 | 1 | 27.8833 | 2.11307 | 27.8833
[6 empty] | 1677 | 1 | 27.95 | 2.11306 | 27.95
[6 empty] | 1681 | 1 | 28.0167 | 2.11303 | 28.0167
[6 empty] | 1685 | 1 | 28.0833 | 2.11304 | 28.0833
[6 empty] | 1689 | 1 | 28.15 | 2.11303 | 28.15
[6 empty] | 1693 | 1 | 28.2167 | 2.11304 | 28.2167
[6 empty] | 1697 | 1 | 28.2833 | 2.11302 | 28.2833
[6 empty] | 1701 | 1 | 28.35 | 2.11303 | 28.35
[6 empty] | 1705 | 1 | 28.4167 | 2.11303 | 28.4167
[6 empty] | 1709 | 1 | 28.4833 | 2.11302 | 28.4833
[6 empty] | 1713 | 1 | 28.55 | 2.11301 | 28.55
[6 empty] | 1717 | 1 | 28.6167 | 2.11302 | 28.6167
[6 empty] | 1721 | 1 | 28.6833 | 2.11303 | 28.6833
[6 empty] | 1725 | 1 | 28.75 | 2.11303 | 28.75
[6 empty] | 1729 | 1 | 28.8167 | 2.11303 | 28.8167
[6 empty] | 1733 | 1 | 28.8833 | 2.113 | 28.8833
[6 empty] | 1737 | 1 | 28.95 | 2.113 | 28.95
[6 empty] | 1741 | 1 | 29.0167 | 2.11298 | 29.0167
[6 empty] | 1745 | 1 | 29.0833 | 2.11296 | 29.0833
[6 empty] | 1749 | 1 | 29.15 | 2.11294 | 29.15
[6 empty] | 1753 | 1 | 29.2167 | 2.11292 | 29.2167
[6 empty] | 1757 | 1 | 29.2833 | 2.11291 | 29.2833
[6 empty] | 1761 | 1 | 29.35 | 2.11286 | 29.35
[6 empty] | 1765 | 1 | 29.4167 | 2.11285 | 29.4167
[6 empty] | 1769 | 1 | 29.4833 | 2.11284 | 29.4833
[6 empty] | 1773 | 1 | 29.55 | 2.11282 | 29.55
[6 empty] | 1777 | 1 | 29.6167 | 2.1128 | 29.6167
[6 empty] | 1781 | 1 | 29.6833 | 2.1128 | 29.6833
[6 empty] | 1785 | 1 | 29.75 | 2.11276 | 29.75
[6 empty] | 1789 | 1 | 29.8167 | 2.11276 | 29.8167
[6 empty] | 1793 | 1 | 29.8833 | 2.11275 | 29.8833
[6 empty] | 1797 | 1 | 29.95 | 2.11272 | 29.95
[6 empty] | 1801 | 1 | 30.0167 | 2.1127 | 30.0167
[6 empty] | 1805 | 1 | 30.0833 | 2.11268 | 30.0833
[6 empty] | 1809 | 1 | 30.15 | 2.11265 | 30.15
[6 empty] | 1813 | 1 | 30.2167 | 2.11262 | 30.2167
[6 empty] | 1817 | 1 | 30.2833 | 2.11259 | 30.2833
[6 empty] | 1821 | 1 | 30.35 | 2.11259 | 30.35
[6 empty] | 1825 | 1 | 30.4167 | 2.11257 | 30.4167
[6 empty] | 1829 | 1 | 30.4833 | 2.11255 | 30.4833
[6 empty] | 1833 | 1 | 30.55 | 2.11253 | 30.55
[6 empty] | 1837 | 1 | 30.6167 | 2.11252 | 30.6167
[6 empty] | 1841 | 1 | 30.6833 | 2.11249 | 30.6833
[6 empty] | 1845 | 1 | 30.75 | 2.11248 | 30.75
[6 empty] | 1849 | 1 | 30.8167 | 2.11246 | 30.8167
[6 empty] | 1853 | 1 | 30.8833 | 2.11247 | 30.8833
[6 empty] | 1857 | 1 | 30.95 | 2.11244 | 30.95
[6 empty] | 1861 | 1 | 31.0167 | 2.11245 | 31.0167
[6 empty] | 1865 | 1 | 31.0833 | 2.11243 | 31.0833
[6 empty] | 1869 | 1 | 31.15 | 2.11243 | 31.15
[6 empty] | 1873 | 1 | 31.2167 | 2.11244 | 31.2167
[6 empty] | 1877 | 1 | 31.2833 | 2.11241 | 31.2833
[6 empty] | 1881 | 1 | 31.35 | 2.1124 | 31.35
[6 empty] | 1885 | 1 | 31.4167 | 2.11238 | 31.4167
[6 empty] | 1889 | 1 | 31.4833 | 2.11236 | 31.4833
[6 empty] | 1893 | 1 | 31.55 | 2.11237 | 31.55
[6 empty] | 1897 | 1 | 31.6167 | 2.11236 | 31.6167
[6 empty] | 1901 | 1 | 31.6833 | 2.11234 | 31.6833
[6 empty] | 1905 | 1 | 31.75 | 2.11232 | 31.75
[6 empty] | 1909 | 1 | 31.8167 | 2.11231 | 31.8167
[6 empty] | 1913 | 1 | 31.8833 | 2.1123 | 31.8833
[6 empty] | 1917 | 1 | 31.95 | 2.11229 | 31.95
[6 empty] | 1921 | 1 | 32.0167 | 2.11226 | 32.0167
[6 empty] | 1925 | 1 | 32.0833 | 2.11224 | 32.0833
[6 empty] | 1929 | 1 | 32.15 | 2.11222 | 32.15
[6 empty] | 1933 | 1 | 32.2167 | 2.11222 | 32.2167
[6 empty] | 1937 | 1 | 32.2833 | 2.11223 | 32.2833
[6 empty] | 1941 | 1 | 32.35 | 2.11221 | 32.35
[6 empty] | 1945 | 1 | 32.4167 | 2.11219 | 32.4167
[6 empty] | 1949 | 1 | 32.4833 | 2.11215 | 32.4833
[6 empty] | 1953 | 1 | 32.55 | 2.11216 | 32.55
[6 empty] | 1957 | 1 | 32.6167 | 2.11216 | 32.6167
[6 empty] | 1961 | 1 | 32.6833 | 2.11215 | 32.6833
[6 empty] | 1965 | 1 | 32.75 | 2.11215 | 32.75
[6 empty] | 1969 | 1 | 32.8167 | 2.11213 | 32.8167
[6 empty] | 1973 | 1 | 32.8833 | 2.11215 | 32.8833
[6 empty] | 1977 | 1 | 32.95 | 2.11213 | 32.95
[6 empty] | 1981 | 1 | 33.0167 | 2.1121 | 33.0167
[6 empty] | 1985 | 1 | 33.0833 | 2.11211 | 33.0833
[6 empty] | 1989 | 1 | 33.15 | 2.11211 | 33.15
[6 empty] | 1993 | 1 | 33.2167 | 2.11208 | 33.2167
[6 empty] | 1997 | 1 | 33.2833 | 2.11208 | 33.2833
[6 empty] | 2001 | 1 | 33.35 | 2.11209 | 33.35
[6 empty] | 2005 | 1 | 33.4167 | 2.11209 | 33.4167
[6 empty] | 2009 | 1 | 33.4833 | 2.1121 | 33.4833
[6 empty] | 2013 | 1 | 33.55 | 2.11209 | 33.55
[6 empty] | 2017 | 1 | 33.6167 | 2.11208 | 33.6167
[6 empty] | 2021 | 1 | 33.6833 | 2.11208 | 33.6833
[6 empty] | 2025 | 1 | 33.75 | 2.11207 | 33.75
[6 empty] | 2029 | 1 | 33.8167 | 2.11205 | 33.8167
[6 empty] | 2033 | 1 | 33.8833 | 2.11205 | 33.8833
[6 empty] | 2037 | 1 | 33.95 | 2.11206 | 33.95
[6 empty] | 2041 | 1 | 34.0167 | 2.11204 | 34.0167
[6 empty] | 2045 | 1 | 34.0833 | 2.11205 | 34.0833
[6 empty] | 2049 | 1 | 34.15 | 2.11204 | 34.15
[6 empty] | 2053 | 1 | 34.2167 | 2.11207 | 34.2167
[6 empty] | 2057 | 1 | 34.2833 | 2.11203 | 34.2833
[6 empty] | 2061 | 1 | 34.35 | 2.11204 | 34.35
[6 empty] | 2065 | 1 | 34.4167 | 2.11204 | 34.4167
[6 empty] | 2069 | 1 | 34.4833 | 2.11201 | 34.4833
[6 empty] | 2073 | 1 | 34.55 | 2.11201 | 34.55
[6 empty] | 2077 | 1 | 34.6167 | 2.11202 | 34.6167
[6 empty] | 2081 | 1 | 34.6833 | 2.11202 | 34.6833
[6 empty] | 2085 | 1 | 34.75 | 2.11202 | 34.75
[6 empty] | 2089 | 1 | 34.8167 | 2.11202 | 34.8167
[6 empty] | 2093 | 1 | 34.8833 | 2.11204 | 34.8833
[6 empty] | 2097 | 1 | 34.95 | 2.11205 | 34.95
[6 empty] | 2101 | 1 | 35.0167 | 2.11206 | 35.0167
[6 empty] | 2105 | 1 | 35.0833 | 2.11204 | 35.0833
[6 empty] | 2109 | 1 | 35.15 | 2.11207 | 35.15
[6 empty] | 2113 | 1 | 35.2167 | 2.11204 | 35.2167
[6 empty] | 2117 | 1 | 35.2833 | 2.11203 | 35.2833
[6 empty] | 2121 | 1 | 35.35 | 2.11202 | 35.35
[6 empty] | 2125 | 1 | 35.4167 | 2.11202 | 35.4167
[6 empty] | 2129 | 1 | 35.4833 | 2.11201 | 35.4833
[6 empty] | 2133 | 1 | 35.55 | 2.112 | 35.55
[6 empty] | 2137 | 1 | 35.6167 | 2.11199 | 35.6167
[6 empty] | 2141 | 1 | 35.6833 | 2.11199 | 35.6833
[6 empty] | 2145 | 1 | 35.75 | 2.11198 | 35.75
[6 empty] | 2149 | 1 | 35.8167 | 2.11198 | 35.8167
[6 empty] | 2153 | 1 | 35.8833 | 2.112 | 35.8833
[6 empty] | 2157 | 1 | 35.95 | 2.11198 | 35.95
[6 empty] | 2161 | 1 | 36.0167 | 2.11198 | 36.0167
[6 empty] | 2165 | 1 | 36.0833 | 2.11197 | 36.0833
[6 empty] | 2169 | 1 | 36.15 | 2.11196 | 36.15
[6 empty] | 2173 | 1 | 36.2167 | 2.11197 | 36.2167
[6 empty] | 2177 | 1 | 36.2833 | 2.11195 | 36.2833
[6 empty] | 2181 | 1 | 36.35 | 2.11195 | 36.35
[6 empty] | 2185 | 1 | 36.4167 | 2.11195 | 36.4167
[6 empty] | 2189 | 1 | 36.4833 | 2.11195 | 36.4833
[6 empty] | 2193 | 1 | 36.55 | 2.11195 | 36.55
[6 empty] | 2197 | 1 | 36.6167 | 2.11192 | 36.6167
[6 empty] | 2201 | 1 | 36.6833 | 2.11192 | 36.6833
[6 empty] | 2205 | 1 | 36.75 | 2.11195 | 36.75
[6 empty] | 2209 | 1 | 36.8167 | 2.11193 | 36.8167
[6 empty] | 2213 | 1 | 36.8833 | 2.11193 | 36.8833
[6 empty] | 2217 | 1 | 36.95 | 2.11194 | 36.95
[6 empty] | 2221 | 1 | 37.0167 | 2.11193 | 37.0167
[6 empty] | 2225 | 1 | 37.0833 | 2.11191 | 37.0833
[6 empty] | 2229 | 1 | 37.15 | 2.11191 | 37.15
[6 empty] | 2233 | 1 | 37.2167 | 2.1119 | 37.2167
[6 empty] | 2237 | 1 | 37.2833 | 2.11192 | 37.2833
[6 empty] | 2241 | 1 | 37.35 | 2.11193 | 37.35
[6 empty] | 2245 | 1 | 37.4167 | 2.11193 | 37.4167
[6 empty] | 2249 | 1 | 37.4833 | 2.11193 | 37.4833
[6 empty] | 2253 | 1 | 37.55 | 2.11191 | 37.55
[6 empty] | 2257 | 1 | 37.6167 | 2.11193 | 37.6167
[6 empty] | 2261 | 1 | 37.6833 | 2.11193 | 37.6833
[6 empty] | 2265 | 1 | 37.75 | 2.11196 | 37.75
[6 empty] | 2269 | 1 | 37.8167 | 2.11191 | 37.8167
[6 empty] | 2273 | 1 | 37.8833 | 2.1119 | 37.8833
[6 empty] | 2277 | 1 | 37.95 | 2.11191 | 37.95
[6 empty] | 2281 | 1 | 38.0167 | 2.11194 | 38.0167
[6 empty] | 2285 | 1 | 38.0833 | 2.11192 | 38.0833
[6 empty] | 2289 | 1 | 38.15 | 2.11192 | 38.15
[6 empty] | 2293 | 1 | 38.2167 | 2.11193 | 38.2167
[6 empty] | 2297 | 1 | 38.2833 | 2.11193 | 38.2833
[6 empty] | 2301 | 1 | 38.35 | 2.11193 | 38.35
[6 empty] | 2305 | 1 | 38.4167 | 2.11192 | 38.4167
[6 empty] | 2309 | 1 | 38.4833 | 2.11191 | 38.4833
[6 empty] | 2313 | 1 | 38.55 | 2.11193 | 38.55
[6 empty] | 2317 | 1 | 38.6167 | 2.11192 | 38.6167
[6 empty] | 2321 | 1 | 38.6833 | 2.11192 | 38.6833
[6 empty] | 2325 | 1 | 38.75 | 2.11193 | 38.75
[6 empty] | 2329 | 1 | 38.8167 | 2.11192 | 38.8167
[6 empty] | 2333 | 1 | 38.8833 | 2.11191 | 38.8833
[6 empty] | 2337 | 1 | 38.95 | 2.1119 | 38.95
[6 empty] | 2341 | 1 | 39.0167 | 2.11191 | 39.0167
[6 empty] | 2345 | 1 | 39.0833 | 2.1119 | 39.0833
[6 empty] | 2349 | 1 | 39.15 | 2.1119 | 39.15
[6 empty] | 2353 | 1 | 39.2167 | 2.1119 | 39.2167
[6 empty] | 2357 | 1 | 39.2833 | 2.11189 | 39.2833
[6 empty] | 2361 | 1 | 39.35 | 2.11189 | 39.35
[6 empty] | 2365 | 1 | 39.4167 | 2.1119 | 39.4167
[6 empty] | 2369 | 1 | 39.4833 | 2.1119 | 39.4833
[6 empty] | 2373 | 1 | 39.55 | 2.11187 | 39.55
[6 empty] | 2377 | 1 | 39.6167 | 2.11187 | 39.6167
[6 empty] | 2381 | 1 | 39.6833 | 2.11189 | 39.6833
[6 empty] | 2385 | 1 | 39.75 | 2.11187 | 39.75
[6 empty] | 2389 | 1 | 39.8167 | 2.11187 | 39.8167
[6 empty] | 2393 | 1 | 39.8833 | 2.11185 | 39.8833
[6 empty] | 2397 | 1 | 39.95 | 2.11188 | 39.95
[6 empty] | 2401 | 1 | 40.0167 | 2.11189 | 40.0167
[6 empty] | 2405 | 1 | 40.0833 | 2.11184 | 40.0833
[6 empty] | 2409 | 1 | 40.15 | 2.11185 | 40.15
[6 empty] | 2413 | 1 | 40.2167 | 2.11182 | 40.2167
[6 empty] | 2417 | 1 | 40.2833 | 2.11184 | 40.2833
[6 empty] | 2421 | 1 | 40.35 | 2.11183 | 40.35
[6 empty] | 2425 | 1 | 40.4167 | 2.11184 | 40.4167
[6 empty] | 2429 | 1 | 40.4833 | 2.11185 | 40.4833
[6 empty] | 2433 | 1 | 40.55 | 2.11184 | 40.55
[6 empty] | 2437 | 1 | 40.6167 | 2.11186 | 40.6167
[6 empty] | 2441 | 1 | 40.6833 | 2.11185 | 40.6833
[6 empty] | 2445 | 1 | 40.75 | 2.11182 | 40.75
[6 empty] | 2449 | 1 | 40.8167 | 2.11182 | 40.8167
[6 empty] | 2453 | 1 | 40.8833 | 2.1118 | 40.8833
[6 empty] | 2457 | 1 | 40.95 | 2.11182 | 40.95
[6 empty] | 2461 | 1 | 41.0167 | 2.1118 | 41.0167
[6 empty] | 2465 | 1 | 41.0833 | 2.1118 | 41.0833
[6 empty] | 2469 | 1 | 41.15 | 2.11179 | 41.15
[6 empty] | 2473 | 1 | 41.2167 | 2.11181 | 41.2167
[6 empty] | 2477 | 1 | 41.2833 | 2.11181 | 41.2833
[6 empty] | 2481 | 1 | 41.35 | 2.11181 | 41.35
[6 empty] | 2485 | 1 | 41.4167 | 2.11181 | 41.4167
[6 empty] | 2489 | 1 | 41.4833 | 2.11183 | 41.4833
[6 empty] | 2493 | 1 | 41.55 | 2.11183 | 41.55
[6 empty] | 2497 | 1 | 41.6167 | 2.11183 | 41.6167
[6 empty] | 2501 | 1 | 41.6833 | 2.11182 | 41.6833
[6 empty] | 2505 | 1 | 41.75 | 2.11181 | 41.75
[6 empty] | 2509 | 1 | 41.8167 | 2.11181 | 41.8167
[6 empty] | 2513 | 1 | 41.8833 | 2.1118 | 41.8833
[6 empty] | 2517 | 1 | 41.95 | 2.11179 | 41.95
[6 empty] | 2521 | 1 | 42.0167 | 2.1118 | 42.0167
[6 empty] | 2525 | 1 | 42.0833 | 2.11183 | 42.0833
[6 empty] | 2529 | 1 | 42.15 | 2.11181 | 42.15
[6 empty] | 2533 | 1 | 42.2167 | 2.11181 | 42.2167
[6 empty] | 2537 | 1 | 42.2833 | 2.1118 | 42.2833
[6 empty] | 2541 | 1 | 42.35 | 2.11181 | 42.35
[6 empty] | 2545 | 1 | 42.4167 | 2.11181 | 42.4167
[6 empty] | 2549 | 1 | 42.4833 | 2.11181 | 42.4833
[6 empty] | 2553 | 1 | 42.55 | 2.11182 | 42.55
[6 empty] | 2557 | 1 | 42.6167 | 2.11183 | 42.6167
[6 empty] | 2561 | 1 | 42.6833 | 2.1118 | 42.6833
[6 empty] | 2565 | 1 | 42.75 | 2.11183 | 42.75
[6 empty] | 2569 | 1 | 42.8167 | 2.11183 | 42.8167
[6 empty] | 2573 | 1 | 42.8833 | 2.1118 | 42.8833
[6 empty] | 2577 | 1 | 42.95 | 2.11179 | 42.95
[6 empty] | 2581 | 1 | 43.0167 | 2.11181 | 43.0167
[6 empty] | 2585 | 1 | 43.0833 | 2.11181 | 43.0833
[6 empty] | 2589 | 1 | 43.15 | 2.11181 | 43.15
[6 empty] | 2593 | 1 | 43.2167 | 2.11182 | 43.2167
[6 empty] | 2597 | 1 | 43.2833 | 2.11182 | 43.2833
[6 empty] | 2601 | 1 | 43.35 | 2.11182 | 43.35
[6 empty] | 2605 | 1 | 43.4167 | 2.11183 | 43.4167
[6 empty] | 2609 | 1 | 43.4833 | 2.11184 | 43.4833
[6 empty] | 2613 | 1 | 43.55 | 2.11183 | 43.55
[6 empty] | 2617 | 1 | 43.6167 | 2.11182 | 43.6167
[6 empty] | 2621 | 1 | 43.6833 | 2.11183 | 43.6833
[6 empty] | 2625 | 1 | 43.75 | 2.11183 | 43.75
[6 empty] | 2629 | 1 | 43.8167 | 2.11184 | 43.8167
[6 empty] | 2633 | 1 | 43.8833 | 2.11184 | 43.8833
[6 empty] | 2637 | 1 | 43.95 | 2.11181 | 43.95
[6 empty] | 2641 | 1 | 44.0167 | 2.1118 | 44.0167
[6 empty] | 2645 | 1 | 44.0833 | 2.1118 | 44.0833
[6 empty] | 2649 | 1 | 44.15 | 2.11181 | 44.15
[6 empty] | 2653 | 1 | 44.2167 | 2.1118 | 44.2167
[6 empty] | 2657 | 1 | 44.2833 | 2.11179 | 44.2833
[6 empty] | 2661 | 1 | 44.35 | 2.11179 | 44.35
[6 empty] | 2665 | 1 | 44.4167 | 2.11177 | 44.4167
[6 empty] | 2669 | 1 | 44.4833 | 2.11179 | 44.4833
[6 empty] | 2673 | 1 | 44.55 | 2.11179 | 44.55
[6 empty] | 2677 | 1 | 44.6167 | 2.11179 | 44.6167
[6 empty] | 2681 | 1 | 44.6833 | 2.11178 | 44.6833
[6 empty] | 2685 | 1 | 44.75 | 2.11178 | 44.75
[6 empty] | 2689 | 1 | 44.8167 | 2.11178 | 44.8167
[6 empty] | 2693 | 1 | 44.8833 | 2.11178 | 44.8833
[6 empty] | 2697 | 1 | 44.95 | 2.11179 | 44.95
[6 empty] | 2701 | 1 | 45.0167 | 2.11182 | 45.0167
[6 empty] | 2705 | 1 | 45.0833 | 2.1118 | 45.0833
[6 empty] | 2709 | 1 | 45.15 | 2.11179 | 45.15
[6 empty] | 2713 | 1 | 45.2167 | 2.1118 | 45.2167
[6 empty] | 2717 | 1 | 45.2833 | 2.11178 | 45.2833
[6 empty] | 2721 | 1 | 45.35 | 2.1118 | 45.35
[6 empty] | 2725 | 1 | 45.4167 | 2.11177 | 45.4167
[6 empty] | 2729 | 1 | 45.4833 | 2.11176 | 45.4833
[6 empty] | 2733 | 1 | 45.55 | 2.11174 | 45.55
[6 empty] | 2737 | 1 | 45.6167 | 2.11175 | 45.6167
[6 empty] | 2741 | 1 | 45.6833 | 2.11175 | 45.6833
[6 empty] | 2745 | 1 | 45.75 | 2.11173 | 45.75
[6 empty] | 2749 | 1 | 45.8167 | 2.11172 | 45.8167
[6 empty] | 2753 | 1 | 45.8833 | 2.11173 | 45.8833
[6 empty] | 2757 | 1 | 45.95 | 2.11172 | 45.95
[6 empty] | 2761 | 1 | 46.0167 | 2.11174 | 46.0167
[6 empty] | 2765 | 1 | 46.0833 | 2.11172 | 46.0833
[6 empty] | 2769 | 1 | 46.15 | 2.11172 | 46.15
[6 empty] | 2773 | 1 | 46.2167 | 2.11173 | 46.2167
[6 empty] | 2777 | 1 | 46.2833 | 2.11171 | 46.2833
[6 empty] | 2781 | 1 | 46.35 | 2.1117 | 46.35
[6 empty] | 2785 | 1 | 46.4167 | 2.1117 | 46.4167
[6 empty] | 2789 | 1 | 46.4833 | 2.11169 | 46.4833
[6 empty] | 2793 | 1 | 46.55 | 2.11171 | 46.55
[6 empty] | 2797 | 1 | 46.6167 | 2.11172 | 46.6167
[6 empty] | 2801 | 1 | 46.6833 | 2.11173 | 46.6833
[6 empty] | 2805 | 1 | 46.75 | 2.11172 | 46.75
[6 empty] | 2809 | 1 | 46.8167 | 2.11172 | 46.8167
[6 empty] | 2813 | 1 | 46.8833 | 2.11175 | 46.8833
[6 empty] | 2817 | 1 | 46.95 | 2.11174 | 46.95
[6 empty] | 2821 | 1 | 47.0167 | 2.11175 | 47.0167
[6 empty] | 2825 | 1 | 47.0833 | 2.11174 | 47.0833
[6 empty] | 2829 | 1 | 47.15 | 2.11174 | 47.15
[6 empty] | 2833 | 1 | 47.2167 | 2.11174 | 47.2167
[6 empty] | 2837 | 1 | 47.2833 | 2.11172 | 47.2833
[6 empty] | 2841 | 1 | 47.35 | 2.11174 | 47.35
[6 empty] | 2845 | 1 | 47.4167 | 2.11174 | 47.4167
[6 empty] | 2849 | 1 | 47.4833 | 2.11172 | 47.4833
[6 empty] | 2853 | 1 | 47.55 | 2.11172 | 47.55
[6 empty] | 2857 | 1 | 47.6167 | 2.11172 | 47.6167
[6 empty] | 2861 | 1 | 47.6833 | 2.11172 | 47.6833
[6 empty] | 2865 | 1 | 47.75 | 2.11172 | 47.75
[6 empty] | 2869 | 1 | 47.8167 | 2.11173 | 47.8167
[6 empty] | 2873 | 1 | 47.8833 | 2.11175 | 47.8833
[6 empty] | 2877 | 1 | 47.95 | 2.11175 | 47.95
[6 empty] | 2881 | 1 | 48.0167 | 2.11172 | 48.0167
[6 empty] | 2885 | 1 | 48.0833 | 2.11173 | 48.0833
[6 empty] | 2889 | 1 | 48.15 | 2.11172 | 48.15
[6 empty] | 2893 | 1 | 48.2167 | 2.11171 | 48.2167
[6 empty] | 2897 | 1 | 48.2833 | 2.11171 | 48.2833
[6 empty] | 2901 | 1 | 48.35 | 2.11172 | 48.35
[6 empty] | 2905 | 1 | 48.4167 | 2.11171 | 48.4167
[6 empty] | 2909 | 1 | 48.4833 | 2.1117 | 48.4833
[6 empty] | 2913 | 1 | 48.55 | 2.11172 | 48.55
[6 empty] | 2917 | 1 | 48.6167 | 2.11171 | 48.6167
[6 empty] | 2921 | 1 | 48.6833 | 2.11172 | 48.6833
[6 empty] | 2925 | 1 | 48.75 | 2.11173 | 48.75
[6 empty] | 2929 | 1 | 48.8167 | 2.11172 | 48.8167
[6 empty] | 2933 | 1 | 48.8833 | 2.11175 | 48.8833
[6 empty] | 2937 | 1 | 48.95 | 2.11173 | 48.95
[6 empty] | 2941 | 1 | 49.0167 | 2.11172 | 49.0167
[6 empty] | 2945 | 1 | 49.0833 | 2.11173 | 49.0833
[6 empty] | 2949 | 1 | 49.15 | 2.11175 | 49.15
[6 empty] | 2953 | 1 | 49.2167 | 2.11174 | 49.2167
[6 empty] | 2957 | 1 | 49.2833 | 2.11174 | 49.2833
[6 empty] | 2961 | 1 | 49.35 | 2.11174 | 49.35
[6 empty] | 2965 | 1 | 49.4167 | 2.11175 | 49.4167
[6 empty] | 2969 | 1 | 49.4833 | 2.11177 | 49.4833
[6 empty] | 2973 | 1 | 49.55 | 2.11175 | 49.55
[6 empty] | 2977 | 1 | 49.6167 | 2.11176 | 49.6167
[6 empty] | 2981 | 1 | 49.6833 | 2.11176 | 49.6833
[6 empty] | 2985 | 1 | 49.75 | 2.11178 | 49.75
[6 empty] | 2989 | 1 | 49.8167 | 2.11174 | 49.8167
[6 empty] | 2993 | 1 | 49.8833 | 2.11175 | 49.8833
[6 empty] | 2997 | 1 | 49.95 | 2.11173 | 49.95
[6 empty] | 3001 | 1 | 50.0167 | 2.11174 | 50.0167
[6 empty] | 3005 | 1 | 50.0833 | 2.11174 | 50.0833
[6 empty] | 3009 | 1 | 50.15 | 2.11175 | 50.15
[6 empty] | 3013 | 1 | 50.2167 | 2.11175 | 50.2167
[6 empty] | 3017 | 1 | 50.2833 | 2.11174 | 50.2833
[6 empty] | 3021 | 1 | 50.35 | 2.11175 | 50.35
[6 empty] | 3025 | 1 | 50.4167 | 2.11175 | 50.4167
[6 empty] | 3029 | 1 | 50.4833 | 2.11175 | 50.4833
[6 empty] | 3033 | 1 | 50.55 | 2.11177 | 50.55
[6 empty] | 3037 | 1 | 50.6167 | 2.11174 | 50.6167
[6 empty] | 3041 | 1 | 50.6833 | 2.11178 | 50.6833
[6 empty] | 3045 | 1 | 50.75 | 2.11174 | 50.75
[6 empty] | 3049 | 1 | 50.8167 | 2.11173 | 50.8167
[6 empty] | 3053 | 1 | 50.8833 | 2.11172 | 50.8833
[6 empty] | 3057 | 1 | 50.95 | 2.11172 | 50.95
[6 empty] | 3061 | 1 | 51.0167 | 2.11171 | 51.0167
[6 empty] | 3065 | 1 | 51.0833 | 2.11172 | 51.0833
[6 empty] | 3069 | 1 | 51.15 | 2.11172 | 51.15
[6 empty] | 3073 | 1 | 51.2167 | 2.11172 | 51.2167
[6 empty] | 3077 | 1 | 51.2833 | 2.1117 | 51.2833
[6 empty] | 3081 | 1 | 51.35 | 2.11173 | 51.35
[6 empty] | 3085 | 1 | 51.4167 | 2.1117 | 51.4167
[6 empty] | 3089 | 1 | 51.4833 | 2.11168 | 51.4833
[6 empty] | 3093 | 1 | 51.55 | 2.11172 | 51.55
[6 empty] | 3097 | 1 | 51.6167 | 2.1117 | 51.6167
[6 empty] | 3101 | 1 | 51.6833 | 2.1117 | 51.6833
[6 empty] | 3105 | 1 | 51.75 | 2.11171 | 51.75
[6 empty] | 3109 | 1 | 51.8167 | 2.11171 | 51.8167
[6 empty] | 3113 | 1 | 51.8833 | 2.11172 | 51.8833
[6 empty] | 3117 | 1 | 51.95 | 2.11173 | 51.95
[6 empty] | 3121 | 1 | 52.0167 | 2.11172 | 52.0167
[6 empty] | 3125 | 1 | 52.0833 | 2.11173 | 52.0833
[6 empty] | 3129 | 1 | 52.15 | 2.1117 | 52.15
[6 empty] | 3133 | 1 | 52.2167 | 2.1117 | 52.2167
[6 empty] | 3137 | 1 | 52.2833 | 2.1117 | 52.2833
[6 empty] | 3141 | 1 | 52.35 | 2.11168 | 52.35
[6 empty] | 3145 | 1 | 52.4167 | 2.11172 | 52.4167
[6 empty] | 3149 | 1 | 52.4833 | 2.11173 | 52.4833
[6 empty] | 3153 | 1 | 52.55 | 2.11172 | 52.55
[6 empty] | 3157 | 1 | 52.6167 | 2.11172 | 52.6167
[6 empty] | 3161 | 1 | 52.6833 | 2.11172 | 52.6833
[6 empty] | 3165 | 1 | 52.75 | 2.11172 | 52.75
[6 empty] | 3169 | 1 | 52.8167 | 2.11173 | 52.8167
[6 empty] | 3173 | 1 | 52.8833 | 2.11174 | 52.8833
[6 empty] | 3177 | 1 | 52.95 | 2.11175 | 52.95
[6 empty] | 3181 | 1 | 53.0167 | 2.11175 | 53.0167
[6 empty] | 3185 | 1 | 53.0833 | 2.11173 | 53.0833
[6 empty] | 3189 | 1 | 53.15 | 2.11172 | 53.15
[6 empty] | 3193 | 1 | 53.2167 | 2.11174 | 53.2167
[6 empty] | 3197 | 1 | 53.2833 | 2.11173 | 53.2833
[6 empty] | 3201 | 1 | 53.35 | 2.11174 | 53.35
[6 empty] | 3205 | 1 | 53.4167 | 2.11174 | 53.4167
[6 empty] | 3209 | 1 | 53.4833 | 2.11173 | 53.4833
[6 empty] | 3213 | 1 | 53.55 | 2.11173 | 53.55
[6 empty] | 3217 | 1 | 53.6167 | 2.11175 | 53.6167
[6 empty] | 3221 | 1 | 53.6833 | 2.11174 | 53.6833
[6 empty] | 3225 | 1 | 53.75 | 2.11174 | 53.75
[6 empty] | 3229 | 1 | 53.8167 | 2.11173 | 53.8167
[6 empty] | 3233 | 1 | 53.8833 | 2.11175 | 53.8833
[6 empty] | 3237 | 1 | 53.95 | 2.11174 | 53.95
[6 empty] | 3241 | 1 | 54.0167 | 2.11175 | 54.0167
[6 empty] | 3245 | 1 | 54.0833 | 2.11175 | 54.0833
[6 empty] | 3249 | 1 | 54.15 | 2.11175 | 54.15
[6 empty] | 3253 | 1 | 54.2167 | 2.11175 | 54.2167
[6 empty] | 3257 | 1 | 54.2833 | 2.11173 | 54.2833
[6 empty] | 3261 | 1 | 54.35 | 2.11173 | 54.35
[6 empty] | 3265 | 1 | 54.4167 | 2.11173 | 54.4167
[6 empty] | 3269 | 1 | 54.4833 | 2.11175 | 54.4833
[6 empty] | 3273 | 1 | 54.55 | 2.11175 | 54.55
[6 empty] | 3277 | 1 | 54.6167 | 2.11174 | 54.6167
[6 empty] | 3281 | 1 | 54.6833 | 2.11174 | 54.6833
[6 empty] | 3285 | 1 | 54.75 | 2.11174 | 54.75
[6 empty] | 3289 | 1 | 54.8167 | 2.11172 | 54.8167
[6 empty] | 3293 | 1 | 54.8833 | 2.11172 | 54.8833
[6 empty] | 3297 | 1 | 54.95 | 2.11172 | 54.95
[6 empty] | 3301 | 1 | 55.0167 | 2.11173 | 55.0167
[6 empty] | 3305 | 1 | 55.0833 | 2.11173 | 55.0833
[6 empty] | 3309 | 1 | 55.15 | 2.11173 | 55.15
[6 empty] | 3313 | 1 | 55.2167 | 2.11175 | 55.2167
[6 empty] | 3317 | 1 | 55.2833 | 2.11174 | 55.2833
[6 empty] | 3321 | 1 | 55.35 | 2.11174 | 55.35
[6 empty] | 3325 | 1 | 55.4167 | 2.11173 | 55.4167
[6 empty] | 3329 | 1 | 55.4833 | 2.11174 | 55.4833
[6 empty] | 3333 | 1 | 55.55 | 2.11173 | 55.55
[6 empty] | 3337 | 1 | 55.6167 | 2.11176 | 55.6167
[6 empty] | 3341 | 1 | 55.6833 | 2.11178 | 55.6833
[6 empty] | 3345 | 1 | 55.75 | 2.11175 | 55.75
[6 empty] | 3349 | 1 | 55.8167 | 2.11175 | 55.8167
[6 empty] | 3353 | 1 | 55.8833 | 2.11176 | 55.8833
[6 empty] | 3357 | 1 | 55.95 | 2.11177 | 55.95
[6 empty] | 3361 | 1 | 56.0167 | 2.11176 | 56.0167
[6 empty] | 3365 | 1 | 56.0833 | 2.11175 | 56.0833
[6 empty] | 3369 | 1 | 56.15 | 2.11171 | 56.15
[6 empty] | 3373 | 1 | 56.2167 | 2.11172 | 56.2167
[6 empty] | 3377 | 1 | 56.2833 | 2.11171 | 56.2833
[6 empty] | 3381 | 1 | 56.35 | 2.1117 | 56.35
[6 empty] | 3385 | 1 | 56.4167 | 2.11171 | 56.4167
[6 empty] | 3389 | 1 | 56.4833 | 2.11174 | 56.4833
[6 empty] | 3393 | 1 | 56.55 | 2.11172 | 56.55
[6 empty] | 3397 | 1 | 56.6167 | 2.11169 | 56.6167
[6 empty] | 3401 | 1 | 56.6833 | 2.11171 | 56.6833
[6 empty] | 3405 | 1 | 56.75 | 2.11171 | 56.75
[6 empty] | 3409 | 1 | 56.8167 | 2.11169 | 56.8167
[6 empty] | 3413 | 1 | 56.8833 | 2.11169 | 56.8833
[6 empty] | 3417 | 1 | 56.95 | 2.11171 | 56.95
[6 empty] | 3421 | 1 | 57.0167 | 2.11169 | 57.0167
[6 empty] | 3425 | 1 | 57.0833 | 2.11171 | 57.0833
[6 empty] | 3429 | 1 | 57.15 | 2.1117 | 57.15
[6 empty] | 3433 | 1 | 57.2167 | 2.11171 | 57.2167
[6 empty] | 3437 | 1 | 57.2833 | 2.11174 | 57.2833
[6 empty] | 3441 | 1 | 57.35 | 2.11172 | 57.35
[6 empty] | 3445 | 1 | 57.4167 | 2.11173 | 57.4167
[6 empty] | 3449 | 1 | 57.4833 | 2.11174 | 57.4833
[6 empty] | 3453 | 1 | 57.55 | 2.11172 | 57.55
[6 empty] | 3457 | 1 | 57.6167 | 2.11171 | 57.6167
[6 empty] | 3461 | 1 | 57.6833 | 2.11171 | 57.6833
[6 empty] | 3465 | 1 | 57.75 | 2.1117 | 57.75
[6 empty] | 3469 | 1 | 57.8167 | 2.11171 | 57.8167
[6 empty] | 3473 | 1 | 57.8833 | 2.1117 | 57.8833
[6 empty] | 3477 | 1 | 57.95 | 2.11172 | 57.95
[6 empty] | 3481 | 1 | 58.0167 | 2.1117 | 58.0167
[6 empty] | 3485 | 1 | 58.0833 | 2.1117 | 58.0833
[6 empty] | 3489 | 1 | 58.15 | 2.1117 | 58.15
[6 empty] | 3493 | 1 | 58.2167 | 2.11171 | 58.2167
[6 empty] | 3497 | 1 | 58.2833 | 2.11169 | 58.2833
[6 empty] | 3501 | 1 | 58.35 | 2.11167 | 58.35
[6 empty] | 3505 | 1 | 58.4167 | 2.11167 | 58.4167
[6 empty] | 3509 | 1 | 58.4833 | 2.11169 | 58.4833
[6 empty] | 3513 | 1 | 58.55 | 2.1117 | 58.55
[6 empty] | 3517 | 1 | 58.6167 | 2.11169 | 58.6167
[6 empty] | 3521 | 1 | 58.6833 | 2.11168 | 58.6833
[6 empty] | 3525 | 1 | 58.75 | 2.1117 | 58.75
[6 empty] | 3529 | 1 | 58.8167 | 2.1117 | 58.8167
[6 empty] | 3533 | 1 | 58.8833 | 2.11169 | 58.8833
[6 empty] | 3537 | 1 | 58.95 | 2.1117 | 58.95
[6 empty] | 3541 | 1 | 59.0167 | 2.1117 | 59.0167
[6 empty] | 3545 | 1 | 59.0833 | 2.1117 | 59.0833
[6 empty] | 3549 | 1 | 59.15 | 2.11172 | 59.15
[6 empty] | 3553 | 1 | 59.2167 | 2.11172 | 59.2167
[6 empty] | 3557 | 1 | 59.2833 | 2.11174 | 59.2833
[6 empty] | 3561 | 1 | 59.35 | 2.11173 | 59.35
[6 empty] | 3565 | 1 | 59.4167 | 2.11172 | 59.4167
[6 empty] | 3569 | 1 | 59.4833 | 2.11175 | 59.4833
[6 empty] | 3573 | 1 | 59.55 | 2.11173 | 59.55
[6 empty] | 3577 | 1 | 59.6167 | 2.11172 | 59.6167
[6 empty] | 3581 | 1 | 59.6833 | 2.11173 | 59.6833
[6 empty] | 3585 | 1 | 59.75 | 2.11173 | 59.75
[6 empty] | 3589 | 1 | 59.8167 | 2.1117 | 59.8167
[6 empty] | 3593 | 1 | 59.8833 | 2.11172 | 59.8833
[6 empty] | 3597 | 1 | 59.95 | 2.1117 | 59.95
[6 empty] | 3601 | 1 | 60.0167 | 2.11171 | 60.0167
[6 empty] | 3605 | 1 | 60.0667 | 2.11172 | 60.0667
[6 empty] | 3609 | 1 | 60.1167 | 2.11169 | 60.1167
[6 empty] | 2 | 2 | 0.0333333 | 2.11173 | 0.0333333
[6 empty] | 6 | 2 | 0.1 | 2.11173 | 0.1
[6 empty] | 10 | 2 | 0.166667 | 2.11174 | 0.166667
[6 empty] | 14 | 2 | 0.233333 | 2.11172 | 0.233333
[6 empty] | 18 | 2 | 0.3 | 2.11173 | 0.3
[6 empty] | 22 | 2 | 0.366667 | 2.11172 | 0.366667
[6 empty] | 26 | 2 | 0.433333 | 2.11172 | 0.433333
[6 empty] | 30 | 2 | 0.5 | 2.11173 | 0.5
[6 empty] | 34 | 2 | 0.566667 | 2.11171 | 0.566667
[6 empty] | 38 | 2 | 0.633333 | 2.11172 | 0.633333
[6 empty] | 42 | 2 | 0.7 | 2.11172 | 0.7
[6 empty] | 46 | 2 | 0.766667 | 2.1117 | 0.766667
[6 empty] | 50 | 2 | 0.833333 | 2.11172 | 0.833333
[6 empty] | 54 | 2 | 0.9 | 2.11174 | 0.9
[6 empty] | 58 | 2 | 0.966667 | 2.11173 | 0.966667
[6 empty] | 62 | 2 | 1.03333 | 2.11176 | 1.03333
[6 empty] | 66 | 2 | 1.1 | 2.11175 | 1.1
[6 empty] | 70 | 2 | 1.16667 | 2.11174 | 1.16667
[6 empty] | 74 | 2 | 1.23333 | 2.11174 | 1.23333
[6 empty] | 78 | 2 | 1.3 | 2.11176 | 1.3
[6 empty] | 82 | 2 | 1.36667 | 2.11173 | 1.36667
[6 empty] | 86 | 2 | 1.43333 | 2.11175 | 1.43333
[6 empty] | 90 | 2 | 1.5 | 2.11174 | 1.5
[6 empty] | 94 | 2 | 1.56667 | 2.11175 | 1.56667
[6 empty] | 98 | 2 | 1.63333 | 2.11174 | 1.63333
[6 empty] | 102 | 2 | 1.7 | 2.11174 | 1.7
[6 empty] | 106 | 2 | 1.76667 | 2.11176 | 1.76667
[6 empty] | 110 | 2 | 1.83333 | 2.11175 | 1.83333
[6 empty] | 114 | 2 | 1.9 | 2.11174 | 1.9
[6 empty] | 118 | 2 | 1.96667 | 2.11175 | 1.96667
[6 empty] | 122 | 2 | 2.03333 | 2.11173 | 2.03333
[6 empty] | 126 | 2 | 2.1 | 2.11175 | 2.1
[6 empty] | 130 | 2 | 2.16667 | 2.11175 | 2.16667
[6 empty] | 134 | 2 | 2.23333 | 2.11176 | 2.23333
[6 empty] | 138 | 2 | 2.3 | 2.11178 | 2.3
[6 empty] | 142 | 2 | 2.36667 | 2.1118 | 2.36667
[6 empty] | 146 | 2 | 2.43333 | 2.11176 | 2.43333
[6 empty] | 150 | 2 | 2.5 | 2.11175 | 2.5
[6 empty] | 154 | 2 | 2.56667 | 2.11177 | 2.56667
[6 empty] | 158 | 2 | 2.63333 | 2.11174 | 2.63333
[6 empty] | 162 | 2 | 2.7 | 2.11175 | 2.7
[6 empty] | 166 | 2 | 2.76667 | 2.11175 | 2.76667
[6 empty] | 170 | 2 | 2.83333 | 2.11176 | 2.83333
[6 empty] | 174 | 2 | 2.9 | 2.11178 | 2.9
[6 empty] | 178 | 2 | 2.96667 | 2.11176 | 2.96667
[6 empty] | 182 | 2 | 3.03333 | 2.11178 | 3.03333
[6 empty] | 186 | 2 | 3.1 | 2.11176 | 3.1
[6 empty] | 190 | 2 | 3.16667 | 2.11178 | 3.16667
[6 empty] | 194 | 2 | 3.23333 | 2.11176 | 3.23333
[6 empty] | 198 | 2 | 3.3 | 2.11176 | 3.3
[6 empty] | 202 | 2 | 3.36667 | 2.11178 | 3.36667
[6 empty] | 206 | 2 | 3.43333 | 2.11176 | 3.43333
[6 empty] | 210 | 2 | 3.5 | 2.11175 | 3.5
[6 empty] | 214 | 2 | 3.56667 | 2.11178 | 3.56667
[6 empty] | 218 | 2 | 3.63333 | 2.11173 | 3.63333
[6 empty] | 222 | 2 | 3.7 | 2.11175 | 3.7
[6 empty] | 226 | 2 | 3.76667 | 2.11174 | 3.76667
[6 empty] | 230 | 2 | 3.83333 | 2.11173 | 3.83333
[6 empty] | 234 | 2 | 3.9 | 2.11172 | 3.9
[6 empty] | 238 | 2 | 3.96667 | 2.11171 | 3.96667
[6 empty] | 242 | 2 | 4.03333 | 2.11171 | 4.03333
[6 empty] | 246 | 2 | 4.1 | 2.11172 | 4.1
[6 empty] | 250 | 2 | 4.16667 | 2.11171 | 4.16667
[6 empty] | 254 | 2 | 4.23333 | 2.11172 | 4.23333
[6 empty] | 258 | 2 | 4.3 | 2.11171 | 4.3
[6 empty] | 262 | 2 | 4.36667 | 2.11172 | 4.36667
[6 empty] | 266 | 2 | 4.43333 | 2.11173 | 4.43333
[6 empty] | 270 | 2 | 4.5 | 2.11173 | 4.5
[6 empty] | 274 | 2 | 4.56667 | 2.11173 | 4.56667
[6 empty] | 278 | 2 | 4.63333 | 2.11175 | 4.63333
[6 empty] | 282 | 2 | 4.7 | 2.11172 | 4.7
[6 empty] | 286 | 2 | 4.76667 | 2.11177 | 4.76667
[6 empty] | 290 | 2 | 4.83333 | 2.11173 | 4.83333
[6 empty] | 294 | 2 | 4.9 | 2.11173 | 4.9
[6 empty] | 298 | 2 | 4.96667 | 2.11173 | 4.96667
[6 empty] | 302 | 2 | 5.03333 | 2.11173 | 5.03333
[6 empty] | 306 | 2 | 5.1 | 2.11172 | 5.1
[6 empty] | 310 | 2 | 5.16667 | 2.11172 | 5.16667
[6 empty] | 314 | 2 | 5.23333 | 2.11174 | 5.23333
[6 empty] | 318 | 2 | 5.3 | 2.11173 | 5.3
[6 empty] | 322 | 2 | 5.36667 | 2.11173 | 5.36667
[6 empty] | 326 | 2 | 5.43333 | 2.11171 | 5.43333
[6 empty] | 330 | 2 | 5.5 | 2.11172 | 5.5
[6 empty] | 334 | 2 | 5.56667 | 2.11173 | 5.56667
[6 empty] | 338 | 2 | 5.63333 | 2.11175 | 5.63333
[6 empty] | 342 | 2 | 5.7 | 2.11176 | 5.7
[6 empty] | 346 | 2 | 5.76667 | 2.11175 | 5.76667
[6 empty] | 350 | 2 | 5.83333 | 2.11175 | 5.83333
[6 empty] | 354 | 2 | 5.9 | 2.11177 | 5.9
[6 empty] | 358 | 2 | 5.96667 | 2.11178 | 5.96667
[6 empty] | 362 | 2 | 6.03333 | 2.11178 | 6.03333
[6 empty] | 366 | 2 | 6.1 | 2.1118 | 6.1
[6 empty] | 370 | 2 | 6.16667 | 2.11182 | 6.16667
[6 empty] | 374 | 2 | 6.23333 | 2.11182 | 6.23333
[6 empty] | 378 | 2 | 6.3 | 2.11177 | 6.3
[6 empty] | 382 | 2 | 6.36667 | 2.11179 | 6.36667
[6 empty] | 386 | 2 | 6.43333 | 2.11177 | 6.43333
[6 empty] | 390 | 2 | 6.5 | 2.11178 | 6.5
[6 empty] | 394 | 2 | 6.56667 | 2.11177 | 6.56667
[6 empty] | 398 | 2 | 6.63333 | 2.11173 | 6.63333
[6 empty] | 402 | 2 | 6.7 | 2.11174 | 6.7
[6 empty] | 406 | 2 | 6.76667 | 2.11173 | 6.76667
[6 empty] | 410 | 2 | 6.83333 | 2.11172 | 6.83333
[6 empty] | 414 | 2 | 6.9 | 2.11174 | 6.9
[6 empty] | 418 | 2 | 6.96667 | 2.11171 | 6.96667
[6 empty] | 422 | 2 | 7.03333 | 2.11172 | 7.03333
[6 empty] | 426 | 2 | 7.1 | 2.11173 | 7.1
[6 empty] | 430 | 2 | 7.16667 | 2.11172 | 7.16667
[6 empty] | 434 | 2 | 7.23333 | 2.11172 | 7.23333
[6 empty] | 438 | 2 | 7.3 | 2.11174 | 7.3
[6 empty] | 442 | 2 | 7.36667 | 2.11173 | 7.36667
[6 empty] | 446 | 2 | 7.43333 | 2.11172 | 7.43333
[6 empty] | 450 | 2 | 7.5 | 2.11173 | 7.5
[6 empty] | 454 | 2 | 7.56667 | 2.11169 | 7.56667
[6 empty] | 458 | 2 | 7.63333 | 2.11169 | 7.63333
[6 empty] | 462 | 2 | 7.7 | 2.11172 | 7.7
[6 empty] | 466 | 2 | 7.76667 | 2.11172 | 7.76667
[6 empty] | 470 | 2 | 7.83333 | 2.11172 | 7.83333
[6 empty] | 474 | 2 | 7.9 | 2.11174 | 7.9
[6 empty] | 478 | 2 | 7.96667 | 2.11174 | 7.96667
[6 empty] | 482 | 2 | 8.03333 | 2.11175 | 8.03333
[6 empty] | 486 | 2 | 8.1 | 2.11175 | 8.1
[6 empty] | 490 | 2 | 8.16667 | 2.11174 | 8.16667
[6 empty] | 494 | 2 | 8.23333 | 2.11176 | 8.23333
[6 empty] | 498 | 2 | 8.3 | 2.11175 | 8.3
[6 empty] | 502 | 2 | 8.36667 | 2.11177 | 8.36667
[6 empty] | 506 | 2 | 8.43333 | 2.11176 | 8.43333
[6 empty] | 510 | 2 | 8.5 | 2.11177 | 8.5
[6 empty] | 514 | 2 | 8.56667 | 2.11177 | 8.56667
[6 empty] | 518 | 2 | 8.63333 | 2.11176 | 8.63333
[6 empty] | 522 | 2 | 8.7 | 2.11174 | 8.7
[6 empty] | 526 | 2 | 8.76667 | 2.11175 | 8.76667
[6 empty] | 530 | 2 | 8.83333 | 2.11176 | 8.83333
[6 empty] | 534 | 2 | 8.9 | 2.11176 | 8.9
[6 empty] | 538 | 2 | 8.96667 | 2.11178 | 8.96667
[6 empty] | 542 | 2 | 9.03333 | 2.11175 | 9.03333
[6 empty] | 546 | 2 | 9.1 | 2.11178 | 9.1
[6 empty] | 550 | 2 | 9.16667 | 2.11177 | 9.16667
[6 empty] | 554 | 2 | 9.23333 | 2.11176 | 9.23333
[6 empty] | 558 | 2 | 9.3 | 2.11177 | 9.3
[6 empty] | 562 | 2 | 9.36667 | 2.11179 | 9.36667
[6 empty] | 566 | 2 | 9.43333 | 2.1118 | 9.43333
[6 empty] | 570 | 2 | 9.5 | 2.11179 | 9.5
[6 empty] | 574 | 2 | 9.56667 | 2.1118 | 9.56667
[6 empty] | 578 | 2 | 9.63333 | 2.11179 | 9.63333
[6 empty] | 582 | 2 | 9.7 | 2.1118 | 9.7
[6 empty] | 586 | 2 | 9.76667 | 2.1118 | 9.76667
[6 empty] | 590 | 2 | 9.83333 | 2.1118 | 9.83333
[6 empty] | 594 | 2 | 9.9 | 2.11179 | 9.9
[6 empty] | 598 | 2 | 9.96667 | 2.1118 | 9.96667
[6 empty] | 602 | 2 | 10.0333 | 2.11181 | 10.0333
[6 empty] | 606 | 2 | 10.1 | 2.11183 | 10.1
[6 empty] | 610 | 2 | 10.1667 | 2.11179 | 10.1667
[6 empty] | 614 | 2 | 10.2333 | 2.11179 | 10.2333
[6 empty] | 618 | 2 | 10.3 | 2.1118 | 10.3
[6 empty] | 622 | 2 | 10.3667 | 2.11181 | 10.3667
[6 empty] | 626 | 2 | 10.4333 | 2.1118 | 10.4333
[6 empty] | 630 | 2 | 10.5 | 2.11182 | 10.5
[6 empty] | 634 | 2 | 10.5667 | 2.11183 | 10.5667
[6 empty] | 638 | 2 | 10.6333 | 2.11186 | 10.6333
[6 empty] | 642 | 2 | 10.7 | 2.11186 | 10.7
[6 empty] | 646 | 2 | 10.7667 | 2.11185 | 10.7667
[6 empty] | 650 | 2 | 10.8333 | 2.11186 | 10.8333
[6 empty] | 654 | 2 | 10.9 | 2.11187 | 10.9
[6 empty] | 658 | 2 | 10.9667 | 2.11191 | 10.9667
[6 empty] | 662 | 2 | 11.0333 | 2.11193 | 11.0333
[6 empty] | 666 | 2 | 11.1 | 2.11199 | 11.1
[6 empty] | 670 | 2 | 11.1667 | 2.11202 | 11.1667
[6 empty] | 674 | 2 | 11.2333 | 2.11208 | 11.2333
[6 empty] | 678 | 2 | 11.3 | 2.11207 | 11.3
[6 empty] | 682 | 2 | 11.3667 | 2.11211 | 11.3667
[6 empty] | 686 | 2 | 11.4333 | 2.11216 | 11.4333
[6 empty] | 690 | 2 | 11.5 | 2.11219 | 11.5
[6 empty] | 694 | 2 | 11.5667 | 2.11226 | 11.5667
[6 empty] | 698 | 2 | 11.6333 | 2.11235 | 11.6333
[6 empty] | 702 | 2 | 11.7 | 2.11238 | 11.7
[6 empty] | 706 | 2 | 11.7667 | 2.11246 | 11.7667
[6 empty] | 710 | 2 | 11.8333 | 2.11255 | 11.8333
[6 empty] | 714 | 2 | 11.9 | 2.11266 | 11.9
[6 empty] | 718 | 2 | 11.9667 | 2.11274 | 11.9667
[6 empty] | 722 | 2 | 12.0333 | 2.11283 | 12.0333
[6 empty] | 726 | 2 | 12.1 | 2.11296 | 12.1
[6 empty] | 730 | 2 | 12.1667 | 2.1131 | 12.1667
[6 empty] | 734 | 2 | 12.2333 | 2.11327 | 12.2333
[6 empty] | 738 | 2 | 12.3 | 2.11339 | 12.3
[6 empty] | 742 | 2 | 12.3667 | 2.11356 | 12.3667
[6 empty] | 746 | 2 | 12.4333 | 2.11372 | 12.4333
[6 empty] | 750 | 2 | 12.5 | 2.11394 | 12.5
[6 empty] | 754 | 2 | 12.5667 | 2.11409 | 12.5667
[6 empty] | 758 | 2 | 12.6333 | 2.11431 | 12.6333
[6 empty] | 762 | 2 | 12.7 | 2.11452 | 12.7
[6 empty] | 766 | 2 | 12.7667 | 2.11474 | 12.7667
[6 empty] | 770 | 2 | 12.8333 | 2.11498 | 12.8333
[6 empty] | 774 | 2 | 12.9 | 2.11521 | 12.9
[6 empty] | 778 | 2 | 12.9667 | 2.11544 | 12.9667
[6 empty] | 782 | 2 | 13.0333 | 2.11568 | 13.0333
[6 empty] | 786 | 2 | 13.1 | 2.11591 | 13.1
[6 empty] | 790 | 2 | 13.1667 | 2.11615 | 13.1667
[6 empty] | 794 | 2 | 13.2333 | 2.11638 | 13.2333
[6 empty] | 798 | 2 | 13.3 | 2.11654 | 13.3
[6 empty] | 802 | 2 | 13.3667 | 2.11672 | 13.3667
[6 empty] | 806 | 2 | 13.4333 | 2.1169 | 13.4333
[6 empty] | 810 | 2 | 13.5 | 2.11708 | 13.5
[6 empty] | 814 | 2 | 13.5667 | 2.11719 | 13.5667
[6 empty] | 818 | 2 | 13.6333 | 2.11734 | 13.6333
[6 empty] | 822 | 2 | 13.7 | 2.11746 | 13.7
[6 empty] | 826 | 2 | 13.7667 | 2.1175 | 13.7667
[6 empty] | 830 | 2 | 13.8333 | 2.11757 | 13.8333
[6 empty] | 834 | 2 | 13.9 | 2.1176 | 13.9
[6 empty] | 838 | 2 | 13.9667 | 2.11759 | 13.9667
[6 empty] | 842 | 2 | 14.0333 | 2.11757 | 14.0333
[6 empty] | 846 | 2 | 14.1 | 2.11754 | 14.1
[6 empty] | 850 | 2 | 14.1667 | 2.11745 | 14.1667
[6 empty] | 854 | 2 | 14.2333 | 2.11738 | 14.2333
[6 empty] | 858 | 2 | 14.3 | 2.11725 | 14.3
[6 empty] | 862 | 2 | 14.3667 | 2.11712 | 14.3667
[6 empty] | 866 | 2 | 14.4333 | 2.11698 | 14.4333
[6 empty] | 870 | 2 | 14.5 | 2.11682 | 14.5
[6 empty] | 874 | 2 | 14.5667 | 2.11667 | 14.5667
[6 empty] | 878 | 2 | 14.6333 | 2.1165 | 14.6333
[6 empty] | 882 | 2 | 14.7 | 2.11636 | 14.7
[6 empty] | 886 | 2 | 14.7667 | 2.11614 | 14.7667
[6 empty] | 890 | 2 | 14.8333 | 2.11597 | 14.8333
[6 empty] | 894 | 2 | 14.9 | 2.1158 | 14.9
[6 empty] | 898 | 2 | 14.9667 | 2.11561 | 14.9667
[6 empty] | 902 | 2 | 15.0333 | 2.11546 | 15.0333
[6 empty] | 906 | 2 | 15.1 | 2.11529 | 15.1
[6 empty] | 910 | 2 | 15.1667 | 2.11514 | 15.1667
[6 empty] | 914 | 2 | 15.2333 | 2.11499 | 15.2333
[6 empty] | 918 | 2 | 15.3 | 2.11484 | 15.3
[6 empty] | 922 | 2 | 15.3667 | 2.11472 | 15.3667
[6 empty] | 926 | 2 | 15.4333 | 2.11466 | 15.4333
[6 empty] | 930 | 2 | 15.5 | 2.11451 | 15.5
[6 empty] | 934 | 2 | 15.5667 | 2.11439 | 15.5667
[6 empty] | 938 | 2 | 15.6333 | 2.11429 | 15.6333
[6 empty] | 942 | 2 | 15.7 | 2.11422 | 15.7
[6 empty] | 946 | 2 | 15.7667 | 2.11414 | 15.7667
[6 empty] | 950 | 2 | 15.8333 | 2.11409 | 15.8333
[6 empty] | 954 | 2 | 15.9 | 2.114 | 15.9
[6 empty] | 958 | 2 | 15.9667 | 2.11392 | 15.9667
[6 empty] | 962 | 2 | 16.0333 | 2.11387 | 16.0333
[6 empty] | 966 | 2 | 16.1 | 2.11379 | 16.1
[6 empty] | 970 | 2 | 16.1667 | 2.11373 | 16.1667
[6 empty] | 974 | 2 | 16.2333 | 2.11369 | 16.2333
[6 empty] | 978 | 2 | 16.3 | 2.11366 | 16.3
[6 empty] | 982 | 2 | 16.3667 | 2.11359 | 16.3667
[6 empty] | 986 | 2 | 16.4333 | 2.11355 | 16.4333
[6 empty] | 990 | 2 | 16.5 | 2.11351 | 16.5
[6 empty] | 994 | 2 | 16.5667 | 2.11348 | 16.5667
[6 empty] | 998 | 2 | 16.6333 | 2.11349 | 16.6333
[6 empty] | 1002 | 2 | 16.7 | 2.11345 | 16.7
[6 empty] | 1006 | 2 | 16.7667 | 2.11341 | 16.7667
[6 empty] | 1010 | 2 | 16.8333 | 2.11339 | 16.8333
[6 empty] | 1014 | 2 | 16.9 | 2.11338 | 16.9
[6 empty] | 1018 | 2 | 16.9667 | 2.11334 | 16.9667
[6 empty] | 1022 | 2 | 17.0333 | 2.11333 | 17.0333
[6 empty] | 1026 | 2 | 17.1 | 2.11333 | 17.1
[6 empty] | 1030 | 2 | 17.1667 | 2.11333 | 17.1667
[6 empty] | 1034 | 2 | 17.2333 | 2.11332 | 17.2333
[6 empty] | 1038 | 2 | 17.3 | 2.1133 | 17.3
[6 empty] | 1042 | 2 | 17.3667 | 2.1133 | 17.3667
[6 empty] | 1046 | 2 | 17.4333 | 2.11329 | 17.4333
[6 empty] | 1050 | 2 | 17.5 | 2.1133 | 17.5
[6 empty] | 1054 | 2 | 17.5667 | 2.11328 | 17.5667
[6 empty] | 1058 | 2 | 17.6333 | 2.11325 | 17.6333
[6 empty] | 1062 | 2 | 17.7 | 2.11324 | 17.7
[6 empty] | 1066 | 2 | 17.7667 | 2.1132 | 17.7667
[6 empty] | 1070 | 2 | 17.8333 | 2.1132 | 17.8333
[6 empty] | 1074 | 2 | 17.9 | 2.11321 | 17.9
[6 empty] | 1078 | 2 | 17.9667 | 2.11322 | 17.9667
[6 empty] | 1082 | 2 | 18.0333 | 2.11321 | 18.0333
[6 empty] | 1086 | 2 | 18.1 | 2.11319 | 18.1
[6 empty] | 1090 | 2 | 18.1667 | 2.11319 | 18.1667
[6 empty] | 1094 | 2 | 18.2333 | 2.11317 | 18.2333
[6 empty] | 1098 | 2 | 18.3 | 2.1132 | 18.3
[6 empty] | 1102 | 2 | 18.3667 | 2.11317 | 18.3667
[6 empty] | 1106 | 2 | 18.4333 | 2.11313 | 18.4333
[6 empty] | 1110 | 2 | 18.5 | 2.11313 | 18.5
[6 empty] | 1114 | 2 | 18.5667 | 2.11315 | 18.5667
[6 empty] | 1118 | 2 | 18.6333 | 2.11313 | 18.6333
[6 empty] | 1122 | 2 | 18.7 | 2.11313 | 18.7
[6 empty] | 1126 | 2 | 18.7667 | 2.11314 | 18.7667
[6 empty] | 1130 | 2 | 18.8333 | 2.11315 | 18.8333
[6 empty] | 1134 | 2 | 18.9 | 2.11313 | 18.9
[6 empty] | 1138 | 2 | 18.9667 | 2.11313 | 18.9667
[6 empty] | 1142 | 2 | 19.0333 | 2.11314 | 19.0333
[6 empty] | 1146 | 2 | 19.1 | 2.11313 | 19.1
[6 empty] | 1150 | 2 | 19.1667 | 2.11309 | 19.1667
[6 empty] | 1154 | 2 | 19.2333 | 2.1131 | 19.2333
[6 empty] | 1158 | 2 | 19.3 | 2.1131 | 19.3
[6 empty] | 1162 | 2 | 19.3667 | 2.11313 | 19.3667
[6 empty] | 1166 | 2 | 19.4333 | 2.11312 | 19.4333
[6 empty] | 1170 | 2 | 19.5 | 2.11312 | 19.5
[6 empty] | 1174 | 2 | 19.5667 | 2.1131 | 19.5667
[6 empty] | 1178 | 2 | 19.6333 | 2.1131 | 19.6333
[6 empty] | 1182 | 2 | 19.7 | 2.11309 | 19.7
[6 empty] | 1186 | 2 | 19.7667 | 2.11312 | 19.7667
[6 empty] | 1190 | 2 | 19.8333 | 2.11308 | 19.8333
[6 empty] | 1194 | 2 | 19.9 | 2.1131 | 19.9
[6 empty] | 1198 | 2 | 19.9667 | 2.11307 | 19.9667
[6 empty] | 1202 | 2 | 20.0333 | 2.11309 | 20.0333
[6 empty] | 1206 | 2 | 20.1 | 2.11309 | 20.1
[6 empty] | 1210 | 2 | 20.1667 | 2.11307 | 20.1667
[6 empty] | 1214 | 2 | 20.2333 | 2.11306 | 20.2333
[6 empty] | 1218 | 2 | 20.3 | 2.11308 | 20.3
[6 empty] | 1222 | 2 | 20.3667 | 2.11306 | 20.3667
[6 empty] | 1226 | 2 | 20.4333 | 2.11304 | 20.4333
[6 empty] | 1230 | 2 | 20.5 | 2.11306 | 20.5
[6 empty] | 1234 | 2 | 20.5667 | 2.11304 | 20.5667
[6 empty] | 1238 | 2 | 20.6333 | 2.11305 | 20.6333
[6 empty] | 1242 | 2 | 20.7 | 2.11308 | 20.7
[6 empty] | 1246 | 2 | 20.7667 | 2.11308 | 20.7667
[6 empty] | 1250 | 2 | 20.8333 | 2.11309 | 20.8333
[6 empty] | 1254 | 2 | 20.9 | 2.11305 | 20.9
[6 empty] | 1258 | 2 | 20.9667 | 2.11307 | 20.9667
[6 empty] | 1262 | 2 | 21.0333 | 2.11306 | 21.0333
[6 empty] | 1266 | 2 | 21.1 | 2.11306 | 21.1
[6 empty] | 1270 | 2 | 21.1667 | 2.11305 | 21.1667
[6 empty] | 1274 | 2 | 21.2333 | 2.11306 | 21.2333
[6 empty] | 1278 | 2 | 21.3 | 2.11305 | 21.3
[6 empty] | 1282 | 2 | 21.3667 | 2.11306 | 21.3667
[6 empty] | 1286 | 2 | 21.4333 | 2.11304 | 21.4333
[6 empty] | 1290 | 2 | 21.5 | 2.11306 | 21.5
[6 empty] | 1294 | 2 | 21.5667 | 2.11304 | 21.5667
[6 empty] | 1298 | 2 | 21.6333 | 2.11304 | 21.6333
[6 empty] | 1302 | 2 | 21.7 | 2.11304 | 21.7
[6 empty] | 1306 | 2 | 21.7667 | 2.11301 | 21.7667
[6 empty] | 1310 | 2 | 21.8333 | 2.11304 | 21.8333
[6 empty] | 1314 | 2 | 21.9 | 2.11304 | 21.9
[6 empty] | 1318 | 2 | 21.9667 | 2.11307 | 21.9667
[6 empty] | 1322 | 2 | 22.0333 | 2.11307 | 22.0333
[6 empty] | 1326 | 2 | 22.1 | 2.11304 | 22.1
[6 empty] | 1330 | 2 | 22.1667 | 2.11306 | 22.1667
[6 empty] | 1334 | 2 | 22.2333 | 2.11304 | 22.2333
[6 empty] | 1338 | 2 | 22.3 | 2.11304 | 22.3
[6 empty] | 1342 | 2 | 22.3667 | 2.11303 | 22.3667
[6 empty] | 1346 | 2 | 22.4333 | 2.11301 | 22.4333
[6 empty] | 1350 | 2 | 22.5 | 2.11303 | 22.5
[6 empty] | 1354 | 2 | 22.5667 | 2.11302 | 22.5667
[6 empty] | 1358 | 2 | 22.6333 | 2.11301 | 22.6333
[6 empty] | 1362 | 2 | 22.7 | 2.113 | 22.7
[6 empty] | 1366 | 2 | 22.7667 | 2.11302 | 22.7667
[6 empty] | 1370 | 2 | 22.8333 | 2.11301 | 22.8333
[6 empty] | 1374 | 2 | 22.9 | 2.113 | 22.9
[6 empty] | 1378 | 2 | 22.9667 | 2.11298 | 22.9667
[6 empty] | 1382 | 2 | 23.0333 | 2.11299 | 23.0333
[6 empty] | 1386 | 2 | 23.1 | 2.11297 | 23.1
[6 empty] | 1390 | 2 | 23.1667 | 2.11296 | 23.1667
[6 empty] | 1394 | 2 | 23.2333 | 2.11297 | 23.2333
[6 empty] | 1398 | 2 | 23.3 | 2.11298 | 23.3
[6 empty] | 1402 | 2 | 23.3667 | 2.11299 | 23.3667
[6 empty] | 1406 | 2 | 23.4333 | 2.11298 | 23.4333
[6 empty] | 1410 | 2 | 23.5 | 2.113 | 23.5
[6 empty] | 1414 | 2 | 23.5667 | 2.11302 | 23.5667
[6 empty] | 1418 | 2 | 23.6333 | 2.11301 | 23.6333
[6 empty] | 1422 | 2 | 23.7 | 2.11301 | 23.7
[6 empty] | 1426 | 2 | 23.7667 | 2.11301 | 23.7667
[6 empty] | 1430 | 2 | 23.8333 | 2.11302 | 23.8333
[6 empty] | 1434 | 2 | 23.9 | 2.11299 | 23.9
[6 empty] | 1438 | 2 | 23.9667 | 2.11298 | 23.9667
[6 empty] | 1442 | 2 | 24.0333 | 2.11299 | 24.0333
[6 empty] | 1446 | 2 | 24.1 | 2.11303 | 24.1
[6 empty] | 1450 | 2 | 24.1667 | 2.11303 | 24.1667
[6 empty] | 1454 | 2 | 24.2333 | 2.11302 | 24.2333
[6 empty] | 1458 | 2 | 24.3 | 2.11301 | 24.3
[6 empty] | 1462 | 2 | 24.3667 | 2.113 | 24.3667
[6 empty] | 1466 | 2 | 24.4333 | 2.11301 | 24.4333
[6 empty] | 1470 | 2 | 24.5 | 2.11304 | 24.5
[6 empty] | 1474 | 2 | 24.5667 | 2.11301 | 24.5667
[6 empty] | 1478 | 2 | 24.6333 | 2.11303 | 24.6333
[6 empty] | 1482 | 2 | 24.7 | 2.11303 | 24.7
[6 empty] | 1486 | 2 | 24.7667 | 2.11304 | 24.7667
[6 empty] | 1490 | 2 | 24.8333 | 2.11303 | 24.8333
[6 empty] | 1494 | 2 | 24.9 | 2.11304 | 24.9
[6 empty] | 1498 | 2 | 24.9667 | 2.11305 | 24.9667
[6 empty] | 1502 | 2 | 25.0333 | 2.11306 | 25.0333
[6 empty] | 1506 | 2 | 25.1 | 2.11305 | 25.1
[6 empty] | 1510 | 2 | 25.1667 | 2.11307 | 25.1667
[6 empty] | 1514 | 2 | 25.2333 | 2.11312 | 25.2333
[6 empty] | 1518 | 2 | 25.3 | 2.11308 | 25.3
[6 empty] | 1522 | 2 | 25.3667 | 2.1131 | 25.3667
[6 empty] | 1526 | 2 | 25.4333 | 2.11309 | 25.4333
[6 empty] | 1530 | 2 | 25.5 | 2.11309 | 25.5
[6 empty] | 1534 | 2 | 25.5667 | 2.1131 | 25.5667
[6 empty] | 1538 | 2 | 25.6333 | 2.11308 | 25.6333
[6 empty] | 1542 | 2 | 25.7 | 2.11306 | 25.7
[6 empty] | 1546 | 2 | 25.7667 | 2.11307 | 25.7667
[6 empty] | 1550 | 2 | 25.8333 | 2.11307 | 25.8333
[6 empty] | 1554 | 2 | 25.9 | 2.11309 | 25.9
[6 empty] | 1558 | 2 | 25.9667 | 2.11306 | 25.9667
[6 empty] | 1562 | 2 | 26.0333 | 2.11306 | 26.0333
[6 empty] | 1566 | 2 | 26.1 | 2.11306 | 26.1
[6 empty] | 1570 | 2 | 26.1667 | 2.11304 | 26.1667
[6 empty] | 1574 | 2 | 26.2333 | 2.11305 | 26.2333
[6 empty] | 1578 | 2 | 26.3 | 2.11306 | 26.3
[6 empty] | 1582 | 2 | 26.3667 | 2.11308 | 26.3667
[6 empty] | 1586 | 2 | 26.4333 | 2.11304 | 26.4333
[6 empty] | 1590 | 2 | 26.5 | 2.11302 | 26.5
[6 empty] | 1594 | 2 | 26.5667 | 2.11305 | 26.5667
[6 empty] | 1598 | 2 | 26.6333 | 2.11304 | 26.6333
[6 empty] | 1602 | 2 | 26.7 | 2.11302 | 26.7
[6 empty] | 1606 | 2 | 26.7667 | 2.11306 | 26.7667
[6 empty] | 1610 | 2 | 26.8333 | 2.11305 | 26.8333
[6 empty] | 1614 | 2 | 26.9 | 2.11305 | 26.9
[6 empty] | 1618 | 2 | 26.9667 | 2.11304 | 26.9667
[6 empty] | 1622 | 2 | 27.0333 | 2.11308 | 27.0333
[6 empty] | 1626 | 2 | 27.1 | 2.11306 | 27.1
[6 empty] | 1630 | 2 | 27.1667 | 2.11306 | 27.1667
[6 empty] | 1634 | 2 | 27.2333 | 2.11303 | 27.2333
[6 empty] | 1638 | 2 | 27.3 | 2.11302 | 27.3
[6 empty] | 1642 | 2 | 27.3667 | 2.11304 | 27.3667
[6 empty] | 1646 | 2 | 27.4333 | 2.11303 | 27.4333
[6 empty] | 1650 | 2 | 27.5 | 2.11304 | 27.5
[6 empty] | 1654 | 2 | 27.5667 | 2.11303 | 27.5667
[6 empty] | 1658 | 2 | 27.6333 | 2.11303 | 27.6333
[6 empty] | 1662 | 2 | 27.7 | 2.11306 | 27.7
[6 empty] | 1666 | 2 | 27.7667 | 2.11302 | 27.7667
[6 empty] | 1670 | 2 | 27.8333 | 2.11303 | 27.8333
[6 empty] | 1674 | 2 | 27.9 | 2.11306 | 27.9
[6 empty] | 1678 | 2 | 27.9667 | 2.11304 | 27.9667
[6 empty] | 1682 | 2 | 28.0333 | 2.11304 | 28.0333
[6 empty] | 1686 | 2 | 28.1 | 2.11304 | 28.1
[6 empty] | 1690 | 2 | 28.1667 | 2.11304 | 28.1667
[6 empty] | 1694 | 2 | 28.2333 | 2.11302 | 28.2333
[6 empty] | 1698 | 2 | 28.3 | 2.11303 | 28.3
[6 empty] | 1702 | 2 | 28.3667 | 2.11302 | 28.3667
[6 empty] | 1706 | 2 | 28.4333 | 2.11301 | 28.4333
[6 empty] | 1710 | 2 | 28.5 | 2.11301 | 28.5
[6 empty] | 1714 | 2 | 28.5667 | 2.11302 | 28.5667
[6 empty] | 1718 | 2 | 28.6333 | 2.11303 | 28.6333
[6 empty] | 1722 | 2 | 28.7 | 2.11304 | 28.7
[6 empty] | 1726 | 2 | 28.7667 | 2.11303 | 28.7667
[6 empty] | 1730 | 2 | 28.8333 | 2.11302 | 28.8333
[6 empty] | 1734 | 2 | 28.9 | 2.11301 | 28.9
[6 empty] | 1738 | 2 | 28.9667 | 2.11299 | 28.9667
[6 empty] | 1742 | 2 | 29.0333 | 2.11298 | 29.0333
[6 empty] | 1746 | 2 | 29.1 | 2.11294 | 29.1
[6 empty] | 1750 | 2 | 29.1667 | 2.11292 | 29.1667
[6 empty] | 1754 | 2 | 29.2333 | 2.11291 | 29.2333
[6 empty] | 1758 | 2 | 29.3 | 2.11289 | 29.3
[6 empty] | 1762 | 2 | 29.3667 | 2.11288 | 29.3667
[6 empty] | 1766 | 2 | 29.4333 | 2.11285 | 29.4333
[6 empty] | 1770 | 2 | 29.5 | 2.11283 | 29.5
[6 empty] | 1774 | 2 | 29.5667 | 2.11282 | 29.5667
[6 empty] | 1778 | 2 | 29.6333 | 2.11281 | 29.6333
[6 empty] | 1782 | 2 | 29.7 | 2.1128 | 29.7
[6 empty] | 1786 | 2 | 29.7667 | 2.11276 | 29.7667
[6 empty] | 1790 | 2 | 29.8333 | 2.11277 | 29.8333
[6 empty] | 1794 | 2 | 29.9 | 2.11274 | 29.9
[6 empty] | 1798 | 2 | 29.9667 | 2.11271 | 29.9667
[6 empty] | 1802 | 2 | 30.0333 | 2.11268 | 30.0333
[6 empty] | 1806 | 2 | 30.1 | 2.11266 | 30.1
[6 empty] | 1810 | 2 | 30.1667 | 2.11264 | 30.1667
[6 empty] | 1814 | 2 | 30.2333 | 2.11262 | 30.2333
[6 empty] | 1818 | 2 | 30.3 | 2.11259 | 30.3
[6 empty] | 1822 | 2 | 30.3667 | 2.11257 | 30.3667
[6 empty] | 1826 | 2 | 30.4333 | 2.11256 | 30.4333
[6 empty] | 1830 | 2 | 30.5 | 2.11254 | 30.5
[6 empty] | 1834 | 2 | 30.5667 | 2.11252 | 30.5667
[6 empty] | 1838 | 2 | 30.6333 | 2.11252 | 30.6333
[6 empty] | 1842 | 2 | 30.7 | 2.1125 | 30.7
[6 empty] | 1846 | 2 | 30.7667 | 2.11248 | 30.7667
[6 empty] | 1850 | 2 | 30.8333 | 2.11247 | 30.8333
[6 empty] | 1854 | 2 | 30.9 | 2.11245 | 30.9
[6 empty] | 1858 | 2 | 30.9667 | 2.11244 | 30.9667
[6 empty] | 1862 | 2 | 31.0333 | 2.11244 | 31.0333
[6 empty] | 1866 | 2 | 31.1 | 2.11243 | 31.1
[6 empty] | 1870 | 2 | 31.1667 | 2.11242 | 31.1667
[6 empty] | 1874 | 2 | 31.2333 | 2.11241 | 31.2333
[6 empty] | 1878 | 2 | 31.3 | 2.11238 | 31.3
[6 empty] | 1882 | 2 | 31.3667 | 2.11238 | 31.3667
[6 empty] | 1886 | 2 | 31.4333 | 2.11238 | 31.4333
[6 empty] | 1890 | 2 | 31.5 | 2.11237 | 31.5
[6 empty] | 1894 | 2 | 31.5667 | 2.11237 | 31.5667
[6 empty] | 1898 | 2 | 31.6333 | 2.11235 | 31.6333
[6 empty] | 1902 | 2 | 31.7 | 2.11232 | 31.7
[6 empty] | 1906 | 2 | 31.7667 | 2.11232 | 31.7667
[6 empty] | 1910 | 2 | 31.8333 | 2.11233 | 31.8333
[6 empty] | 1914 | 2 | 31.9 | 2.11229 | 31.9
[6 empty] | 1918 | 2 | 31.9667 | 2.11228 | 31.9667
[6 empty] | 1922 | 2 | 32.0333 | 2.11226 | 32.0333
[6 empty] | 1926 | 2 | 32.1 | 2.11224 | 32.1
[6 empty] | 1930 | 2 | 32.1667 | 2.11223 | 32.1667
[6 empty] | 1934 | 2 | 32.2333 | 2.11221 | 32.2333
[6 empty] | 1938 | 2 | 32.3 | 2.11222 | 32.3
[6 empty] | 1942 | 2 | 32.3667 | 2.1122 | 32.3667
[6 empty] | 1946 | 2 | 32.4333 | 2.11219 | 32.4333
[6 empty] | 1950 | 2 | 32.5 | 2.11216 | 32.5
[6 empty] | 1954 | 2 | 32.5667 | 2.11215 | 32.5667
[6 empty] | 1958 | 2 | 32.6333 | 2.11214 | 32.6333
[6 empty] | 1962 | 2 | 32.7 | 2.11215 | 32.7
[6 empty] | 1966 | 2 | 32.7667 | 2.11213 | 32.7667
[6 empty] | 1970 | 2 | 32.8333 | 2.11214 | 32.8333
[6 empty] | 1974 | 2 | 32.9 | 2.11212 | 32.9
[6 empty] | 1978 | 2 | 32.9667 | 2.11212 | 32.9667
[6 empty] | 1982 | 2 | 33.0333 | 2.11211 | 33.0333
[6 empty] | 1986 | 2 | 33.1 | 2.11212 | 33.1
[6 empty] | 1990 | 2 | 33.1667 | 2.11212 | 33.1667
[6 empty] | 1994 | 2 | 33.2333 | 2.11208 | 33.2333
[6 empty] | 1998 | 2 | 33.3 | 2.1121 | 33.3
[6 empty] | 2002 | 2 | 33.3667 | 2.11207 | 33.3667
[6 empty] | 2006 | 2 | 33.4333 | 2.11209 | 33.4333
[6 empty] | 2010 | 2 | 33.5 | 2.11209 | 33.5
[6 empty] | 2014 | 2 | 33.5667 | 2.11208 | 33.5667
[6 empty] | 2018 | 2 | 33.6333 | 2.11208 | 33.6333
[6 empty] | 2022 | 2 | 33.7 | 2.11207 | 33.7
[6 empty] | 2026 | 2 | 33.7667 | 2.11207 | 33.7667
[6 empty] | 2030 | 2 | 33.8333 | 2.11205 | 33.8333
[6 empty] | 2034 | 2 | 33.9 | 2.11205 | 33.9
[6 empty] | 2038 | 2 | 33.9667 | 2.11205 | 33.9667
[6 empty] | 2042 | 2 | 34.0333 | 2.11205 | 34.0333
[6 empty] | 2046 | 2 | 34.1 | 2.11205 | 34.1
[6 empty] | 2050 | 2 | 34.1667 | 2.11203 | 34.1667
[6 empty] | 2054 | 2 | 34.2333 | 2.11207 | 34.2333
[6 empty] | 2058 | 2 | 34.3 | 2.11203 | 34.3
[6 empty] | 2062 | 2 | 34.3667 | 2.11201 | 34.3667
[6 empty] | 2066 | 2 | 34.4333 | 2.11202 | 34.4333
[6 empty] | 2070 | 2 | 34.5 | 2.11202 | 34.5
[6 empty] | 2074 | 2 | 34.5667 | 2.11201 | 34.5667
[6 empty] | 2078 | 2 | 34.6333 | 2.11201 | 34.6333
[6 empty] | 2082 | 2 | 34.7 | 2.11203 | 34.7
[6 empty] | 2086 | 2 | 34.7667 | 2.11202 | 34.7667
[6 empty] | 2090 | 2 | 34.8333 | 2.11202 | 34.8333
[6 empty] | 2094 | 2 | 34.9 | 2.11202 | 34.9
[6 empty] | 2098 | 2 | 34.9667 | 2.11205 | 34.9667
[6 empty] | 2102 | 2 | 35.0333 | 2.11205 | 35.0333
[6 empty] | 2106 | 2 | 35.1 | 2.11205 | 35.1
[6 empty] | 2110 | 2 | 35.1667 | 2.11205 | 35.1667
[6 empty] | 2114 | 2 | 35.2333 | 2.11206 | 35.2333
[6 empty] | 2118 | 2 | 35.3 | 2.11203 | 35.3
[6 empty] | 2122 | 2 | 35.3667 | 2.11204 | 35.3667
[6 empty] | 2126 | 2 | 35.4333 | 2.11202 | 35.4333
[6 empty] | 2130 | 2 | 35.5 | 2.11199 | 35.5
[6 empty] | 2134 | 2 | 35.5667 | 2.11198 | 35.5667
[6 empty] | 2138 | 2 | 35.6333 | 2.11198 | 35.6333
[6 empty] | 2142 | 2 | 35.7 | 2.11199 | 35.7
[6 empty] | 2146 | 2 | 35.7667 | 2.112 | 35.7667
[6 empty] | 2150 | 2 | 35.8333 | 2.11199 | 35.8333
[6 empty] | 2154 | 2 | 35.9 | 2.11198 | 35.9
[6 empty] | 2158 | 2 | 35.9667 | 2.11198 | 35.9667
[6 empty] | 2162 | 2 | 36.0333 | 2.11196 | 36.0333
[6 empty] | 2166 | 2 | 36.1 | 2.11198 | 36.1
[6 empty] | 2170 | 2 | 36.1667 | 2.11197 | 36.1667
[6 empty] | 2174 | 2 | 36.2333 | 2.11196 | 36.2333
[6 empty] | 2178 | 2 | 36.3 | 2.11195 | 36.3
[6 empty] | 2182 | 2 | 36.3667 | 2.11195 | 36.3667
[6 empty] | 2186 | 2 | 36.4333 | 2.11194 | 36.4333
[6 empty] | 2190 | 2 | 36.5 | 2.11195 | 36.5
[6 empty] | 2194 | 2 | 36.5667 | 2.11194 | 36.5667
[6 empty] | 2198 | 2 | 36.6333 | 2.11194 | 36.6333
[6 empty] | 2202 | 2 | 36.7 | 2.11193 | 36.7
[6 empty] | 2206 | 2 | 36.7667 | 2.11193 | 36.7667
[6 empty] | 2210 | 2 | 36.8333 | 2.11193 | 36.8333
[6 empty] | 2214 | 2 | 36.9 | 2.11193 | 36.9
[6 empty] | 2218 | 2 | 36.9667 | 2.11195 | 36.9667
[6 empty] | 2222 | 2 | 37.0333 | 2.11192 | 37.0333
[6 empty] | 2226 | 2 | 37.1 | 2.11192 | 37.1
[6 empty] | 2230 | 2 | 37.1667 | 2.11192 | 37.1667
[6 empty] | 2234 | 2 | 37.2333 | 2.11192 | 37.2333
[6 empty] | 2238 | 2 | 37.3 | 2.11194 | 37.3
[6 empty] | 2242 | 2 | 37.3667 | 2.11193 | 37.3667
[6 empty] | 2246 | 2 | 37.4333 | 2.11193 | 37.4333
[6 empty] | 2250 | 2 | 37.5 | 2.11192 | 37.5
[6 empty] | 2254 | 2 | 37.5667 | 2.11193 | 37.5667
[6 empty] | 2258 | 2 | 37.6333 | 2.11193 | 37.6333
[6 empty] | 2262 | 2 | 37.7 | 2.11195 | 37.7
[6 empty] | 2266 | 2 | 37.7667 | 2.11197 | 37.7667
[6 empty] | 2270 | 2 | 37.8333 | 2.11191 | 37.8333
[6 empty] | 2274 | 2 | 37.9 | 2.11192 | 37.9
[6 empty] | 2278 | 2 | 37.9667 | 2.11196 | 37.9667
[6 empty] | 2282 | 2 | 38.0333 | 2.11195 | 38.0333
[6 empty] | 2286 | 2 | 38.1 | 2.11192 | 38.1
[6 empty] | 2290 | 2 | 38.1667 | 2.11191 | 38.1667
[6 empty] | 2294 | 2 | 38.2333 | 2.11193 | 38.2333
[6 empty] | 2298 | 2 | 38.3 | 2.11193 | 38.3
[6 empty] | 2302 | 2 | 38.3667 | 2.11191 | 38.3667
[6 empty] | 2306 | 2 | 38.4333 | 2.11191 | 38.4333
[6 empty] | 2310 | 2 | 38.5 | 2.11193 | 38.5
[6 empty] | 2314 | 2 | 38.5667 | 2.11192 | 38.5667
[6 empty] | 2318 | 2 | 38.6333 | 2.1119 | 38.6333
[6 empty] | 2322 | 2 | 38.7 | 2.11192 | 38.7
[6 empty] | 2326 | 2 | 38.7667 | 2.11191 | 38.7667
[6 empty] | 2330 | 2 | 38.8333 | 2.1119 | 38.8333
[6 empty] | 2334 | 2 | 38.9 | 2.1119 | 38.9
[6 empty] | 2338 | 2 | 38.9667 | 2.1119 | 38.9667
[6 empty] | 2342 | 2 | 39.0333 | 2.1119 | 39.0333
[6 empty] | 2346 | 2 | 39.1 | 2.1119 | 39.1
[6 empty] | 2350 | 2 | 39.1667 | 2.11188 | 39.1667
[6 empty] | 2354 | 2 | 39.2333 | 2.1119 | 39.2333
[6 empty] | 2358 | 2 | 39.3 | 2.11189 | 39.3
[6 empty] | 2362 | 2 | 39.3667 | 2.11188 | 39.3667
[6 empty] | 2366 | 2 | 39.4333 | 2.11189 | 39.4333
[6 empty] | 2370 | 2 | 39.5 | 2.1119 | 39.5
[6 empty] | 2374 | 2 | 39.5667 | 2.11188 | 39.5667
[6 empty] | 2378 | 2 | 39.6333 | 2.11186 | 39.6333
[6 empty] | 2382 | 2 | 39.7 | 2.11187 | 39.7
[6 empty] | 2386 | 2 | 39.7667 | 2.11189 | 39.7667
[6 empty] | 2390 | 2 | 39.8333 | 2.11186 | 39.8333
[6 empty] | 2394 | 2 | 39.9 | 2.11184 | 39.9
[6 empty] | 2398 | 2 | 39.9667 | 2.11186 | 39.9667
[6 empty] | 2402 | 2 | 40.0333 | 2.11189 | 40.0333
[6 empty] | 2406 | 2 | 40.1 | 2.11184 | 40.1
[6 empty] | 2410 | 2 | 40.1667 | 2.11183 | 40.1667
[6 empty] | 2414 | 2 | 40.2333 | 2.11183 | 40.2333
[6 empty] | 2418 | 2 | 40.3 | 2.11185 | 40.3
[6 empty] | 2422 | 2 | 40.3667 | 2.11182 | 40.3667
[6 empty] | 2426 | 2 | 40.4333 | 2.11186 | 40.4333
[6 empty] | 2430 | 2 | 40.5 | 2.11185 | 40.5
[6 empty] | 2434 | 2 | 40.5667 | 2.11183 | 40.5667
[6 empty] | 2438 | 2 | 40.6333 | 2.11185 | 40.6333
[6 empty] | 2442 | 2 | 40.7 | 2.11184 | 40.7
[6 empty] | 2446 | 2 | 40.7667 | 2.11185 | 40.7667
[6 empty] | 2450 | 2 | 40.8333 | 2.11181 | 40.8333
[6 empty] | 2454 | 2 | 40.9 | 2.1118 | 40.9
[6 empty] | 2458 | 2 | 40.9667 | 2.11179 | 40.9667
[6 empty] | 2462 | 2 | 41.0333 | 2.11179 | 41.0333
[6 empty] | 2466 | 2 | 41.1 | 2.1118 | 41.1
[6 empty] | 2470 | 2 | 41.1667 | 2.11182 | 41.1667
[6 empty] | 2474 | 2 | 41.2333 | 2.11181 | 41.2333
[6 empty] | 2478 | 2 | 41.3 | 2.11181 | 41.3
[6 empty] | 2482 | 2 | 41.3667 | 2.1118 | 41.3667
[6 empty] | 2486 | 2 | 41.4333 | 2.11182 | 41.4333
[6 empty] | 2490 | 2 | 41.5 | 2.11182 | 41.5
[6 empty] | 2494 | 2 | 41.5667 | 2.11182 | 41.5667
[6 empty] | 2498 | 2 | 41.6333 | 2.11182 | 41.6333
[6 empty] | 2502 | 2 | 41.7 | 2.11182 | 41.7
[6 empty] | 2506 | 2 | 41.7667 | 2.11182 | 41.7667
[6 empty] | 2510 | 2 | 41.8333 | 2.1118 | 41.8333
[6 empty] | 2514 | 2 | 41.9 | 2.11181 | 41.9
[6 empty] | 2518 | 2 | 41.9667 | 2.11185 | 41.9667
[6 empty] | 2522 | 2 | 42.0333 | 2.11179 | 42.0333
[6 empty] | 2526 | 2 | 42.1 | 2.11181 | 42.1
[6 empty] | 2530 | 2 | 42.1667 | 2.11182 | 42.1667
[6 empty] | 2534 | 2 | 42.2333 | 2.1118 | 42.2333
[6 empty] | 2538 | 2 | 42.3 | 2.11186 | 42.3
[6 empty] | 2542 | 2 | 42.3667 | 2.11183 | 42.3667
[6 empty] | 2546 | 2 | 42.4333 | 2.11184 | 42.4333
[6 empty] | 2550 | 2 | 42.5 | 2.11181 | 42.5
[6 empty] | 2554 | 2 | 42.5667 | 2.11182 | 42.5667
[6 empty] | 2558 | 2 | 42.6333 | 2.11184 | 42.6333
[6 empty] | 2562 | 2 | 42.7 | 2.11181 | 42.7
[6 empty] | 2566 | 2 | 42.7667 | 2.1118 | 42.7667
[6 empty] | 2570 | 2 | 42.8333 | 2.1118 | 42.8333
[6 empty] | 2574 | 2 | 42.9 | 2.1118 | 42.9
[6 empty] | 2578 | 2 | 42.9667 | 2.11181 | 42.9667
[6 empty] | 2582 | 2 | 43.0333 | 2.11179 | 43.0333
[6 empty] | 2586 | 2 | 43.1 | 2.11181 | 43.1
[6 empty] | 2590 | 2 | 43.1667 | 2.11181 | 43.1667
[6 empty] | 2594 | 2 | 43.2333 | 2.11181 | 43.2333
[6 empty] | 2598 | 2 | 43.3 | 2.11182 | 43.3
[6 empty] | 2602 | 2 | 43.3667 | 2.11184 | 43.3667
[6 empty] | 2606 | 2 | 43.4333 | 2.11184 | 43.4333
[6 empty] | 2610 | 2 | 43.5 | 2.11183 | 43.5
[6 empty] | 2614 | 2 | 43.5667 | 2.11184 | 43.5667
[6 empty] | 2618 | 2 | 43.6333 | 2.11183 | 43.6333
[6 empty] | 2622 | 2 | 43.7 | 2.11183 | 43.7
[6 empty] | 2626 | 2 | 43.7667 | 2.11182 | 43.7667
[6 empty] | 2630 | 2 | 43.8333 | 2.11186 | 43.8333
[6 empty] | 2634 | 2 | 43.9 | 2.11181 | 43.9
[6 empty] | 2638 | 2 | 43.9667 | 2.1118 | 43.9667
[6 empty] | 2642 | 2 | 44.0333 | 2.11183 | 44.0333
[6 empty] | 2646 | 2 | 44.1 | 2.1118 | 44.1
[6 empty] | 2650 | 2 | 44.1667 | 2.11181 | 44.1667
[6 empty] | 2654 | 2 | 44.2333 | 2.11181 | 44.2333
[6 empty] | 2658 | 2 | 44.3 | 2.11179 | 44.3
[6 empty] | 2662 | 2 | 44.3667 | 2.11179 | 44.3667
[6 empty] | 2666 | 2 | 44.4333 | 2.11178 | 44.4333
[6 empty] | 2670 | 2 | 44.5 | 2.1118 | 44.5
[6 empty] | 2674 | 2 | 44.5667 | 2.11179 | 44.5667
[6 empty] | 2678 | 2 | 44.6333 | 2.11178 | 44.6333
[6 empty] | 2682 | 2 | 44.7 | 2.11178 | 44.7
[6 empty] | 2686 | 2 | 44.7667 | 2.11179 | 44.7667
[6 empty] | 2690 | 2 | 44.8333 | 2.11178 | 44.8333
[6 empty] | 2694 | 2 | 44.9 | 2.11178 | 44.9
[6 empty] | 2698 | 2 | 44.9667 | 2.11179 | 44.9667
[6 empty] | 2702 | 2 | 45.0333 | 2.11179 | 45.0333
[6 empty] | 2706 | 2 | 45.1 | 2.11178 | 45.1
[6 empty] | 2710 | 2 | 45.1667 | 2.11181 | 45.1667
[6 empty] | 2714 | 2 | 45.2333 | 2.1118 | 45.2333
[6 empty] | 2718 | 2 | 45.3 | 2.11179 | 45.3
[6 empty] | 2722 | 2 | 45.3667 | 2.11179 | 45.3667
[6 empty] | 2726 | 2 | 45.4333 | 2.11177 | 45.4333
[6 empty] | 2730 | 2 | 45.5 | 2.11175 | 45.5
[6 empty] | 2734 | 2 | 45.5667 | 2.11174 | 45.5667
[6 empty] | 2738 | 2 | 45.6333 | 2.11175 | 45.6333
[6 empty] | 2742 | 2 | 45.7 | 2.11173 | 45.7
[6 empty] | 2746 | 2 | 45.7667 | 2.11173 | 45.7667
[6 empty] | 2750 | 2 | 45.8333 | 2.11173 | 45.8333
[6 empty] | 2754 | 2 | 45.9 | 2.11175 | 45.9
[6 empty] | 2758 | 2 | 45.9667 | 2.11174 | 45.9667
[6 empty] | 2762 | 2 | 46.0333 | 2.11174 | 46.0333
[6 empty] | 2766 | 2 | 46.1 | 2.11171 | 46.1
[6 empty] | 2770 | 2 | 46.1667 | 2.11171 | 46.1667
[6 empty] | 2774 | 2 | 46.2333 | 2.11173 | 46.2333
[6 empty] | 2778 | 2 | 46.3 | 2.11171 | 46.3
[6 empty] | 2782 | 2 | 46.3667 | 2.1117 | 46.3667
[6 empty] | 2786 | 2 | 46.4333 | 2.11169 | 46.4333
[6 empty] | 2790 | 2 | 46.5 | 2.11171 | 46.5
[6 empty] | 2794 | 2 | 46.5667 | 2.11168 | 46.5667
[6 empty] | 2798 | 2 | 46.6333 | 2.11173 | 46.6333
[6 empty] | 2802 | 2 | 46.7 | 2.11172 | 46.7
[6 empty] | 2806 | 2 | 46.7667 | 2.11172 | 46.7667
[6 empty] | 2810 | 2 | 46.8333 | 2.11174 | 46.8333
[6 empty] | 2814 | 2 | 46.9 | 2.11174 | 46.9
[6 empty] | 2818 | 2 | 46.9667 | 2.11176 | 46.9667
[6 empty] | 2822 | 2 | 47.0333 | 2.11174 | 47.0333
[6 empty] | 2826 | 2 | 47.1 | 2.11174 | 47.1
[6 empty] | 2830 | 2 | 47.1667 | 2.11174 | 47.1667
[6 empty] | 2834 | 2 | 47.2333 | 2.11173 | 47.2333
[6 empty] | 2838 | 2 | 47.3 | 2.11172 | 47.3
[6 empty] | 2842 | 2 | 47.3667 | 2.11173 | 47.3667
[6 empty] | 2846 | 2 | 47.4333 | 2.11171 | 47.4333
[6 empty] | 2850 | 2 | 47.5 | 2.11171 | 47.5
[6 empty] | 2854 | 2 | 47.5667 | 2.11173 | 47.5667
[6 empty] | 2858 | 2 | 47.6333 | 2.11173 | 47.6333
[6 empty] | 2862 | 2 | 47.7 | 2.11173 | 47.7
[6 empty] | 2866 | 2 | 47.7667 | 2.11173 | 47.7667
[6 empty] | 2870 | 2 | 47.8333 | 2.11173 | 47.8333
[6 empty] | 2874 | 2 | 47.9 | 2.11175 | 47.9
[6 empty] | 2878 | 2 | 47.9667 | 2.11174 | 47.9667
[6 empty] | 2882 | 2 | 48.0333 | 2.11171 | 48.0333
[6 empty] | 2886 | 2 | 48.1 | 2.11172 | 48.1
[6 empty] | 2890 | 2 | 48.1667 | 2.11171 | 48.1667
[6 empty] | 2894 | 2 | 48.2333 | 2.11171 | 48.2333
[6 empty] | 2898 | 2 | 48.3 | 2.11171 | 48.3
[6 empty] | 2902 | 2 | 48.3667 | 2.11169 | 48.3667
[6 empty] | 2906 | 2 | 48.4333 | 2.11171 | 48.4333
[6 empty] | 2910 | 2 | 48.5 | 2.11171 | 48.5
[6 empty] | 2914 | 2 | 48.5667 | 2.11171 | 48.5667
[6 empty] | 2918 | 2 | 48.6333 | 2.11171 | 48.6333
[6 empty] | 2922 | 2 | 48.7 | 2.11171 | 48.7
[6 empty] | 2926 | 2 | 48.7667 | 2.11172 | 48.7667
[6 empty] | 2930 | 2 | 48.8333 | 2.11173 | 48.8333
[6 empty] | 2934 | 2 | 48.9 | 2.11175 | 48.9
[6 empty] | 2938 | 2 | 48.9667 | 2.11174 | 48.9667
[6 empty] | 2942 | 2 | 49.0333 | 2.11173 | 49.0333
[6 empty] | 2946 | 2 | 49.1 | 2.11173 | 49.1
[6 empty] | 2950 | 2 | 49.1667 | 2.11174 | 49.1667
[6 empty] | 2954 | 2 | 49.2333 | 2.11175 | 49.2333
[6 empty] | 2958 | 2 | 49.3 | 2.11175 | 49.3
[6 empty] | 2962 | 2 | 49.3667 | 2.11173 | 49.3667
[6 empty] | 2966 | 2 | 49.4333 | 2.11176 | 49.4333
[6 empty] | 2970 | 2 | 49.5 | 2.11176 | 49.5
[6 empty] | 2974 | 2 | 49.5667 | 2.11175 | 49.5667
[6 empty] | 2978 | 2 | 49.6333 | 2.11175 | 49.6333
[6 empty] | 2982 | 2 | 49.7 | 2.11176 | 49.7
[6 empty] | 2986 | 2 | 49.7667 | 2.11175 | 49.7667
[6 empty] | 2990 | 2 | 49.8333 | 2.11176 | 49.8333
[6 empty] | 2994 | 2 | 49.9 | 2.11175 | 49.9
[6 empty] | 2998 | 2 | 49.9667 | 2.11175 | 49.9667
[6 empty] | 3002 | 2 | 50.0333 | 2.11173 | 50.0333
[6 empty] | 3006 | 2 | 50.1 | 2.11174 | 50.1
[6 empty] | 3010 | 2 | 50.1667 | 2.11175 | 50.1667
[6 empty] | 3014 | 2 | 50.2333 | 2.11175 | 50.2333
[6 empty] | 3018 | 2 | 50.3 | 2.11175 | 50.3
[6 empty] | 3022 | 2 | 50.3667 | 2.11174 | 50.3667
[6 empty] | 3026 | 2 | 50.4333 | 2.11174 | 50.4333
[6 empty] | 3030 | 2 | 50.5 | 2.11174 | 50.5
[6 empty] | 3034 | 2 | 50.5667 | 2.11175 | 50.5667
[6 empty] | 3038 | 2 | 50.6333 | 2.11175 | 50.6333
[6 empty] | 3042 | 2 | 50.7 | 2.11177 | 50.7
[6 empty] | 3046 | 2 | 50.7667 | 2.11175 | 50.7667
[6 empty] | 3050 | 2 | 50.8333 | 2.11174 | 50.8333
[6 empty] | 3054 | 2 | 50.9 | 2.11172 | 50.9
[6 empty] | 3058 | 2 | 50.9667 | 2.11172 | 50.9667
[6 empty] | 3062 | 2 | 51.0333 | 2.11171 | 51.0333
[6 empty] | 3066 | 2 | 51.1 | 2.11171 | 51.1
[6 empty] | 3070 | 2 | 51.1667 | 2.11171 | 51.1667
[6 empty] | 3074 | 2 | 51.2333 | 2.11171 | 51.2333
[6 empty] | 3078 | 2 | 51.3 | 2.11172 | 51.3
[6 empty] | 3082 | 2 | 51.3667 | 2.11172 | 51.3667
[6 empty] | 3086 | 2 | 51.4333 | 2.11169 | 51.4333
[6 empty] | 3090 | 2 | 51.5 | 2.11173 | 51.5
[6 empty] | 3094 | 2 | 51.5667 | 2.11172 | 51.5667
[6 empty] | 3098 | 2 | 51.6333 | 2.1117 | 51.6333
[6 empty] | 3102 | 2 | 51.7 | 2.1117 | 51.7
[6 empty] | 3106 | 2 | 51.7667 | 2.1117 | 51.7667
[6 empty] | 3110 | 2 | 51.8333 | 2.11171 | 51.8333
[6 empty] | 3114 | 2 | 51.9 | 2.11172 | 51.9
[6 empty] | 3118 | 2 | 51.9667 | 2.11172 | 51.9667
[6 empty] | 3122 | 2 | 52.0333 | 2.11172 | 52.0333
[6 empty] | 3126 | 2 | 52.1 | 2.11171 | 52.1
[6 empty] | 3130 | 2 | 52.1667 | 2.11172 | 52.1667
[6 empty] | 3134 | 2 | 52.2333 | 2.11172 | 52.2333
[6 empty] | 3138 | 2 | 52.3 | 2.11173 | 52.3
[6 empty] | 3142 | 2 | 52.3667 | 2.1117 | 52.3667
[6 empty] | 3146 | 2 | 52.4333 | 2.11174 | 52.4333
[6 empty] | 3150 | 2 | 52.5 | 2.11172 | 52.5
[6 empty] | 3154 | 2 | 52.5667 | 2.11172 | 52.5667
[6 empty] | 3158 | 2 | 52.6333 | 2.11171 | 52.6333
[6 empty] | 3162 | 2 | 52.7 | 2.11172 | 52.7
[6 empty] | 3166 | 2 | 52.7667 | 2.11172 | 52.7667
[6 empty] | 3170 | 2 | 52.8333 | 2.11173 | 52.8333
[6 empty] | 3174 | 2 | 52.9 | 2.11173 | 52.9
[6 empty] | 3178 | 2 | 52.9667 | 2.11174 | 52.9667
[6 empty] | 3182 | 2 | 53.0333 | 2.11173 | 53.0333
[6 empty] | 3186 | 2 | 53.1 | 2.11173 | 53.1
[6 empty] | 3190 | 2 | 53.1667 | 2.11173 | 53.1667
[6 empty] | 3194 | 2 | 53.2333 | 2.11174 | 53.2333
[6 empty] | 3198 | 2 | 53.3 | 2.11174 | 53.3
[6 empty] | 3202 | 2 | 53.3667 | 2.11174 | 53.3667
[6 empty] | 3206 | 2 | 53.4333 | 2.11175 | 53.4333
[6 empty] | 3210 | 2 | 53.5 | 2.11175 | 53.5
[6 empty] | 3214 | 2 | 53.5667 | 2.11177 | 53.5667
[6 empty] | 3218 | 2 | 53.6333 | 2.11173 | 53.6333
[6 empty] | 3222 | 2 | 53.7 | 2.11174 | 53.7
[6 empty] | 3226 | 2 | 53.7667 | 2.11174 | 53.7667
[6 empty] | 3230 | 2 | 53.8333 | 2.11174 | 53.8333
[6 empty] | 3234 | 2 | 53.9 | 2.11175 | 53.9
[6 empty] | 3238 | 2 | 53.9667 | 2.11175 | 53.9667
[6 empty] | 3242 | 2 | 54.0333 | 2.11176 | 54.0333
[6 empty] | 3246 | 2 | 54.1 | 2.11175 | 54.1
[6 empty] | 3250 | 2 | 54.1667 | 2.11175 | 54.1667
[6 empty] | 3254 | 2 | 54.2333 | 2.11174 | 54.2333
[6 empty] | 3258 | 2 | 54.3 | 2.11174 | 54.3
[6 empty] | 3262 | 2 | 54.3667 | 2.11172 | 54.3667
[6 empty] | 3266 | 2 | 54.4333 | 2.11173 | 54.4333
[6 empty] | 3270 | 2 | 54.5 | 2.11174 | 54.5
[6 empty] | 3274 | 2 | 54.5667 | 2.11175 | 54.5667
[6 empty] | 3278 | 2 | 54.6333 | 2.11174 | 54.6333
[6 empty] | 3282 | 2 | 54.7 | 2.11174 | 54.7
[6 empty] | 3286 | 2 | 54.7667 | 2.11173 | 54.7667
[6 empty] | 3290 | 2 | 54.8333 | 2.11171 | 54.8333
[6 empty] | 3294 | 2 | 54.9 | 2.11174 | 54.9
[6 empty] | 3298 | 2 | 54.9667 | 2.11172 | 54.9667
[6 empty] | 3302 | 2 | 55.0333 | 2.11174 | 55.0333
[6 empty] | 3306 | 2 | 55.1 | 2.11173 | 55.1
[6 empty] | 3310 | 2 | 55.1667 | 2.11175 | 55.1667
[6 empty] | 3314 | 2 | 55.2333 | 2.11175 | 55.2333
[6 empty] | 3318 | 2 | 55.3 | 2.11174 | 55.3
[6 empty] | 3322 | 2 | 55.3667 | 2.11172 | 55.3667
[6 empty] | 3326 | 2 | 55.4333 | 2.11173 | 55.4333
[6 empty] | 3330 | 2 | 55.5 | 2.11175 | 55.5
[6 empty] | 3334 | 2 | 55.5667 | 2.11174 | 55.5667
[6 empty] | 3338 | 2 | 55.6333 | 2.11175 | 55.6333
[6 empty] | 3342 | 2 | 55.7 | 2.11177 | 55.7
[6 empty] | 3346 | 2 | 55.7667 | 2.11175 | 55.7667
[6 empty] | 3350 | 2 | 55.8333 | 2.11175 | 55.8333
[6 empty] | 3354 | 2 | 55.9 | 2.11176 | 55.9
[6 empty] | 3358 | 2 | 55.9667 | 2.11177 | 55.9667
[6 empty] | 3362 | 2 | 56.0333 | 2.11175 | 56.0333
[6 empty] | 3366 | 2 | 56.1 | 2.11174 | 56.1
[6 empty] | 3370 | 2 | 56.1667 | 2.11172 | 56.1667
[6 empty] | 3374 | 2 | 56.2333 | 2.11172 | 56.2333
[6 empty] | 3378 | 2 | 56.3 | 2.11173 | 56.3
[6 empty] | 3382 | 2 | 56.3667 | 2.11173 | 56.3667
[6 empty] | 3386 | 2 | 56.4333 | 2.11173 | 56.4333
[6 empty] | 3390 | 2 | 56.5 | 2.11173 | 56.5
[6 empty] | 3394 | 2 | 56.5667 | 2.1117 | 56.5667
[6 empty] | 3398 | 2 | 56.6333 | 2.1117 | 56.6333
[6 empty] | 3402 | 2 | 56.7 | 2.11171 | 56.7
[6 empty] | 3406 | 2 | 56.7667 | 2.1117 | 56.7667
[6 empty] | 3410 | 2 | 56.8333 | 2.11169 | 56.8333
[6 empty] | 3414 | 2 | 56.9 | 2.11171 | 56.9
[6 empty] | 3418 | 2 | 56.9667 | 2.11169 | 56.9667
[6 empty] | 3422 | 2 | 57.0333 | 2.1117 | 57.0333
[6 empty] | 3426 | 2 | 57.1 | 2.1117 | 57.1
[6 empty] | 3430 | 2 | 57.1667 | 2.1117 | 57.1667
[6 empty] | 3434 | 2 | 57.2333 | 2.11172 | 57.2333
[6 empty] | 3438 | 2 | 57.3 | 2.11173 | 57.3
[6 empty] | 3442 | 2 | 57.3667 | 2.11173 | 57.3667
[6 empty] | 3446 | 2 | 57.4333 | 2.11174 | 57.4333
[6 empty] | 3450 | 2 | 57.5 | 2.11172 | 57.5
[6 empty] | 3454 | 2 | 57.5667 | 2.11173 | 57.5667
[6 empty] | 3458 | 2 | 57.6333 | 2.11172 | 57.6333
[6 empty] | 3462 | 2 | 57.7 | 2.11171 | 57.7
[6 empty] | 3466 | 2 | 57.7667 | 2.11172 | 57.7667
[6 empty] | 3470 | 2 | 57.8333 | 2.11171 | 57.8333
[6 empty] | 3474 | 2 | 57.9 | 2.1117 | 57.9
[6 empty] | 3478 | 2 | 57.9667 | 2.11171 | 57.9667
[6 empty] | 3482 | 2 | 58.0333 | 2.11171 | 58.0333
[6 empty] | 3486 | 2 | 58.1 | 2.1117 | 58.1
[6 empty] | 3490 | 2 | 58.1667 | 2.11169 | 58.1667
[6 empty] | 3494 | 2 | 58.2333 | 2.11171 | 58.2333
[6 empty] | 3498 | 2 | 58.3 | 2.11169 | 58.3
[6 empty] | 3502 | 2 | 58.3667 | 2.11169 | 58.3667
[6 empty] | 3506 | 2 | 58.4333 | 2.11168 | 58.4333
[6 empty] | 3510 | 2 | 58.5 | 2.11167 | 58.5
[6 empty] | 3514 | 2 | 58.5667 | 2.11169 | 58.5667
[6 empty] | 3518 | 2 | 58.6333 | 2.11171 | 58.6333
[6 empty] | 3522 | 2 | 58.7 | 2.1117 | 58.7
[6 empty] | 3526 | 2 | 58.7667 | 2.11169 | 58.7667
[6 empty] | 3530 | 2 | 58.8333 | 2.11171 | 58.8333
[6 empty] | 3534 | 2 | 58.9 | 2.11169 | 58.9
[6 empty] | 3538 | 2 | 58.9667 | 2.1117 | 58.9667
[6 empty] | 3542 | 2 | 59.0333 | 2.11171 | 59.0333
[6 empty] | 3546 | 2 | 59.1 | 2.11169 | 59.1
[6 empty] | 3550 | 2 | 59.1667 | 2.11171 | 59.1667
[6 empty] | 3554 | 2 | 59.2333 | 2.11172 | 59.2333
[6 empty] | 3558 | 2 | 59.3 | 2.11175 | 59.3
[6 empty] | 3562 | 2 | 59.3667 | 2.11174 | 59.3667
[6 empty] | 3566 | 2 | 59.4333 | 2.11173 | 59.4333
[6 empty] | 3570 | 2 | 59.5 | 2.11175 | 59.5
[6 empty] | 3574 | 2 | 59.5667 | 2.11174 | 59.5667
[6 empty] | 3578 | 2 | 59.6333 | 2.11171 | 59.6333
[6 empty] | 3582 | 2 | 59.7 | 2.11173 | 59.7
[6 empty] | 3586 | 2 | 59.7667 | 2.11172 | 59.7667
[6 empty] | 3590 | 2 | 59.8333 | 2.11171 | 59.8333
[6 empty] | 3594 | 2 | 59.9 | 2.11171 | 59.9
[6 empty] | 3598 | 2 | 59.9667 | 2.11171 | 59.9667
[6 empty] | 3602 | 2 | 60.0333 | 2.11169 | 60.0333
[6 empty] | 3606 | 2 | 60.0833 | 2.1117 | 60.0833
[6 empty] | 3610 | 2 | 60.1333 | 2.11169 | 60.1333
[6 empty] | 3 | 3 | 0.05 | 2.11173 | 0.05
[6 empty] | 7 | 3 | 0.116667 | 2.11172 | 0.116667
[6 empty] | 11 | 3 | 0.183333 | 2.11172 | 0.183333
[6 empty] | 15 | 3 | 0.25 | 2.11173 | 0.25
[6 empty] | 19 | 3 | 0.316667 | 2.11172 | 0.316667
[6 empty] | 23 | 3 | 0.383333 | 2.11171 | 0.383333
[6 empty] | 27 | 3 | 0.45 | 2.11171 | 0.45
[6 empty] | 31 | 3 | 0.516667 | 2.11174 | 0.516667
[6 empty] | 35 | 3 | 0.583333 | 2.11172 | 0.583333
[6 empty] | 39 | 3 | 0.65 | 2.11172 | 0.65
[6 empty] | 43 | 3 | 0.716667 | 2.11172 | 0.716667
[6 empty] | 47 | 3 | 0.783333 | 2.1117 | 0.783333
[6 empty] | 51 | 3 | 0.85 | 2.11174 | 0.85
[6 empty] | 55 | 3 | 0.916667 | 2.11172 | 0.916667
[6 empty] | 59 | 3 | 0.983333 | 2.11175 | 0.983333
[6 empty] | 63 | 3 | 1.05 | 2.11175 | 1.05
[6 empty] | 67 | 3 | 1.11667 | 2.11175 | 1.11667
[6 empty] | 71 | 3 | 1.18333 | 2.11176 | 1.18333
[6 empty] | 75 | 3 | 1.25 | 2.11174 | 1.25
[6 empty] | 79 | 3 | 1.31667 | 2.11174 | 1.31667
[6 empty] | 83 | 3 | 1.38333 | 2.11174 | 1.38333
[6 empty] | 87 | 3 | 1.45 | 2.11172 | 1.45
[6 empty] | 91 | 3 | 1.51667 | 2.11176 | 1.51667
[6 empty] | 95 | 3 | 1.58333 | 2.11172 | 1.58333
[6 empty] | 99 | 3 | 1.65 | 2.11174 | 1.65
[6 empty] | 103 | 3 | 1.71667 | 2.11174 | 1.71667
[6 empty] | 107 | 3 | 1.78333 | 2.11174 | 1.78333
[6 empty] | 111 | 3 | 1.85 | 2.11177 | 1.85
[6 empty] | 115 | 3 | 1.91667 | 2.11174 | 1.91667
[6 empty] | 119 | 3 | 1.98333 | 2.11174 | 1.98333
[6 empty] | 123 | 3 | 2.05 | 2.11174 | 2.05
[6 empty] | 127 | 3 | 2.11667 | 2.11175 | 2.11667
[6 empty] | 131 | 3 | 2.18333 | 2.11175 | 2.18333
[6 empty] | 135 | 3 | 2.25 | 2.11176 | 2.25
[6 empty] | 139 | 3 | 2.31667 | 2.11176 | 2.31667
[6 empty] | 143 | 3 | 2.38333 | 2.11177 | 2.38333
[6 empty] | 147 | 3 | 2.45 | 2.11178 | 2.45
[6 empty] | 151 | 3 | 2.51667 | 2.11174 | 2.51667
[6 empty] | 155 | 3 | 2.58333 | 2.11177 | 2.58333
[6 empty] | 159 | 3 | 2.65 | 2.11174 | 2.65
[6 empty] | 163 | 3 | 2.71667 | 2.11174 | 2.71667
[6 empty] | 167 | 3 | 2.78333 | 2.11175 | 2.78333
[6 empty] | 171 | 3 | 2.85 | 2.11176 | 2.85
[6 empty] | 175 | 3 | 2.91667 | 2.11176 | 2.91667
[6 empty] | 179 | 3 | 2.98333 | 2.11176 | 2.98333
[6 empty] | 183 | 3 | 3.05 | 2.11177 | 3.05
[6 empty] | 187 | 3 | 3.11667 | 2.11176 | 3.11667
[6 empty] | 191 | 3 | 3.18333 | 2.11178 | 3.18333
[6 empty] | 195 | 3 | 3.25 | 2.11178 | 3.25
[6 empty] | 199 | 3 | 3.31667 | 2.11177 | 3.31667
[6 empty] | 203 | 3 | 3.38333 | 2.11178 | 3.38333
[6 empty] | 207 | 3 | 3.45 | 2.11177 | 3.45
[6 empty] | 211 | 3 | 3.51667 | 2.11174 | 3.51667
[6 empty] | 215 | 3 | 3.58333 | 2.11174 | 3.58333
[6 empty] | 219 | 3 | 3.65 | 2.11174 | 3.65
[6 empty] | 223 | 3 | 3.71667 | 2.11174 | 3.71667
[6 empty] | 227 | 3 | 3.78333 | 2.11175 | 3.78333
[6 empty] | 231 | 3 | 3.85 | 2.11172 | 3.85
[6 empty] | 235 | 3 | 3.91667 | 2.11171 | 3.91667
[6 empty] | 239 | 3 | 3.98333 | 2.11173 | 3.98333
[6 empty] | 243 | 3 | 4.05 | 2.11173 | 4.05
[6 empty] | 247 | 3 | 4.11667 | 2.11173 | 4.11667
[6 empty] | 251 | 3 | 4.18333 | 2.11172 | 4.18333
[6 empty] | 255 | 3 | 4.25 | 2.1117 | 4.25
[6 empty] | 259 | 3 | 4.31667 | 2.11172 | 4.31667
[6 empty] | 263 | 3 | 4.38333 | 2.11172 | 4.38333
[6 empty] | 267 | 3 | 4.45 | 2.11175 | 4.45
[6 empty] | 271 | 3 | 4.51667 | 2.11173 | 4.51667
[6 empty] | 275 | 3 | 4.58333 | 2.11173 | 4.58333
[6 empty] | 279 | 3 | 4.65 | 2.11173 | 4.65
[6 empty] | 283 | 3 | 4.71667 | 2.11176 | 4.71667
[6 empty] | 287 | 3 | 4.78333 | 2.11173 | 4.78333
[6 empty] | 291 | 3 | 4.85 | 2.11173 | 4.85
[6 empty] | 295 | 3 | 4.91667 | 2.11174 | 4.91667
[6 empty] | 299 | 3 | 4.98333 | 2.11172 | 4.98333
[6 empty] | 303 | 3 | 5.05 | 2.11174 | 5.05
[6 empty] | 307 | 3 | 5.11667 | 2.11173 | 5.11667
[6 empty] | 311 | 3 | 5.18333 | 2.11172 | 5.18333
[6 empty] | 315 | 3 | 5.25 | 2.11173 | 5.25
[6 empty] | 319 | 3 | 5.31667 | 2.11172 | 5.31667
[6 empty] | 323 | 3 | 5.38333 | 2.11172 | 5.38333
[6 empty] | 327 | 3 | 5.45 | 2.11172 | 5.45
[6 empty] | 331 | 3 | 5.51667 | 2.11172 | 5.51667
[6 empty] | 335 | 3 | 5.58333 | 2.11173 | 5.58333
[6 empty] | 339 | 3 | 5.65 | 2.11175 | 5.65
[6 empty] | 343 | 3 | 5.71667 | 2.11173 | 5.71667
[6 empty] | 347 | 3 | 5.78333 | 2.11176 | 5.78333
[6 empty] | 351 | 3 | 5.85 | 2.11176 | 5.85
[6 empty] | 355 | 3 | 5.91667 | 2.11177 | 5.91667
[6 empty] | 359 | 3 | 5.98333 | 2.11176 | 5.98333
[6 empty] | 363 | 3 | 6.05 | 2.11177 | 6.05
[6 empty] | 367 | 3 | 6.11667 | 2.11182 | 6.11667
[6 empty] | 371 | 3 | 6.18333 | 2.11181 | 6.18333
[6 empty] | 375 | 3 | 6.25 | 2.11181 | 6.25
[6 empty] | 379 | 3 | 6.31667 | 2.11177 | 6.31667
[6 empty] | 383 | 3 | 6.38333 | 2.11177 | 6.38333
[6 empty] | 387 | 3 | 6.45 | 2.11177 | 6.45
[6 empty] | 391 | 3 | 6.51667 | 2.11177 | 6.51667
[6 empty] | 395 | 3 | 6.58333 | 2.11176 | 6.58333
[6 empty] | 399 | 3 | 6.65 | 2.11173 | 6.65
[6 empty] | 403 | 3 | 6.71667 | 2.11173 | 6.71667
[6 empty] | 407 | 3 | 6.78333 | 2.11173 | 6.78333
[6 empty] | 411 | 3 | 6.85 | 2.11172 | 6.85
[6 empty] | 415 | 3 | 6.91667 | 2.11171 | 6.91667
[6 empty] | 419 | 3 | 6.98333 | 2.11172 | 6.98333
[6 empty] | 423 | 3 | 7.05 | 2.11172 | 7.05
[6 empty] | 427 | 3 | 7.11667 | 2.11172 | 7.11667
[6 empty] | 431 | 3 | 7.18333 | 2.11174 | 7.18333
[6 empty] | 435 | 3 | 7.25 | 2.11174 | 7.25
[6 empty] | 439 | 3 | 7.31667 | 2.11175 | 7.31667
[6 empty] | 443 | 3 | 7.38333 | 2.11173 | 7.38333
[6 empty] | 447 | 3 | 7.45 | 2.11173 | 7.45
[6 empty] | 451 | 3 | 7.51667 | 2.11174 | 7.51667
[6 empty] | 455 | 3 | 7.58333 | 2.11171 | 7.58333
[6 empty] | 459 | 3 | 7.65 | 2.11172 | 7.65
[6 empty] | 463 | 3 | 7.71667 | 2.11172 | 7.71667
[6 empty] | 467 | 3 | 7.78333 | 2.11172 | 7.78333
[6 empty] | 471 | 3 | 7.85 | 2.11174 | 7.85
[6 empty] | 475 | 3 | 7.91667 | 2.11171 | 7.91667
[6 empty] | 479 | 3 | 7.98333 | 2.11174 | 7.98333
[6 empty] | 483 | 3 | 8.05 | 2.11175 | 8.05
[6 empty] | 487 | 3 | 8.11667 | 2.11175 | 8.11667
[6 empty] | 491 | 3 | 8.18333 | 2.11175 | 8.18333
[6 empty] | 495 | 3 | 8.25 | 2.11177 | 8.25
[6 empty] | 499 | 3 | 8.31667 | 2.11175 | 8.31667
[6 empty] | 503 | 3 | 8.38333 | 2.11177 | 8.38333
[6 empty] | 507 | 3 | 8.45 | 2.11176 | 8.45
[6 empty] | 511 | 3 | 8.51667 | 2.11178 | 8.51667
[6 empty] | 515 | 3 | 8.58333 | 2.11177 | 8.58333
[6 empty] | 519 | 3 | 8.65 | 2.11176 | 8.65
[6 empty] | 523 | 3 | 8.71667 | 2.11175 | 8.71667
[6 empty] | 527 | 3 | 8.78333 | 2.11174 | 8.78333
[6 empty] | 531 | 3 | 8.85 | 2.11177 | 8.85
[6 empty] | 535 | 3 | 8.91667 | 2.11177 | 8.91667
[6 empty] | 539 | 3 | 8.98333 | 2.11176 | 8.98333
[6 empty] | 543 | 3 | 9.05 | 2.11177 | 9.05
[6 empty] | 547 | 3 | 9.11667 | 2.11178 | 9.11667
[6 empty] | 551 | 3 | 9.18333 | 2.11178 | 9.18333
[6 empty] | 555 | 3 | 9.25 | 2.11176 | 9.25
[6 empty] | 559 | 3 | 9.31667 | 2.1118 | 9.31667
[6 empty] | 563 | 3 | 9.38333 | 2.11179 | 9.38333
[6 empty] | 567 | 3 | 9.45 | 2.1118 | 9.45
[6 empty] | 571 | 3 | 9.51667 | 2.1118 | 9.51667
[6 empty] | 575 | 3 | 9.58333 | 2.1118 | 9.58333
[6 empty] | 579 | 3 | 9.65 | 2.11179 | 9.65
[6 empty] | 583 | 3 | 9.71667 | 2.1118 | 9.71667
[6 empty] | 587 | 3 | 9.78333 | 2.11178 | 9.78333
[6 empty] | 591 | 3 | 9.85 | 2.1118 | 9.85
[6 empty] | 595 | 3 | 9.91667 | 2.11178 | 9.91667
[6 empty] | 599 | 3 | 9.98333 | 2.1118 | 9.98333
[6 empty] | 603 | 3 | 10.05 | 2.11182 | 10.05
[6 empty] | 607 | 3 | 10.1167 | 2.11184 | 10.1167
[6 empty] | 611 | 3 | 10.1833 | 2.11178 | 10.1833
[6 empty] | 615 | 3 | 10.25 | 2.1118 | 10.25
[6 empty] | 619 | 3 | 10.3167 | 2.11179 | 10.3167
[6 empty] | 623 | 3 | 10.3833 | 2.11181 | 10.3833
[6 empty] | 627 | 3 | 10.45 | 2.11182 | 10.45
[6 empty] | 631 | 3 | 10.5167 | 2.11184 | 10.5167
[6 empty] | 635 | 3 | 10.5833 | 2.11184 | 10.5833
[6 empty] | 639 | 3 | 10.65 | 2.11186 | 10.65
[6 empty] | 643 | 3 | 10.7167 | 2.11187 | 10.7167
[6 empty] | 647 | 3 | 10.7833 | 2.11186 | 10.7833
[6 empty] | 651 | 3 | 10.85 | 2.11186 | 10.85
[6 empty] | 655 | 3 | 10.9167 | 2.11189 | 10.9167
[6 empty] | 659 | 3 | 10.9833 | 2.11191 | 10.9833
[6 empty] | 663 | 3 | 11.05 | 2.11195 | 11.05
[6 empty] | 667 | 3 | 11.1167 | 2.11199 | 11.1167
[6 empty] | 671 | 3 | 11.1833 | 2.11201 | 11.1833
[6 empty] | 675 | 3 | 11.25 | 2.11205 | 11.25
[6 empty] | 679 | 3 | 11.3167 | 2.11205 | 11.3167
[6 empty] | 683 | 3 | 11.3833 | 2.11211 | 11.3833
[6 empty] | 687 | 3 | 11.45 | 2.11215 | 11.45
[6 empty] | 691 | 3 | 11.5167 | 2.11222 | 11.5167
[6 empty] | 695 | 3 | 11.5833 | 2.11227 | 11.5833
[6 empty] | 699 | 3 | 11.65 | 2.11234 | 11.65
[6 empty] | 703 | 3 | 11.7167 | 2.11239 | 11.7167
[6 empty] | 707 | 3 | 11.7833 | 2.11247 | 11.7833
[6 empty] | 711 | 3 | 11.85 | 2.11258 | 11.85
[6 empty] | 715 | 3 | 11.9167 | 2.11266 | 11.9167
[6 empty] | 719 | 3 | 11.9833 | 2.11276 | 11.9833
[6 empty] | 723 | 3 | 12.05 | 2.11286 | 12.05
[6 empty] | 727 | 3 | 12.1167 | 2.11298 | 12.1167
[6 empty] | 731 | 3 | 12.1833 | 2.11316 | 12.1833
[6 empty] | 735 | 3 | 12.25 | 2.1133 | 12.25
[6 empty] | 739 | 3 | 12.3167 | 2.11344 | 12.3167
[6 empty] | 743 | 3 | 12.3833 | 2.1136 | 12.3833
[6 empty] | 747 | 3 | 12.45 | 2.11376 | 12.45
[6 empty] | 751 | 3 | 12.5167 | 2.11397 | 12.5167
[6 empty] | 755 | 3 | 12.5833 | 2.11414 | 12.5833
[6 empty] | 759 | 3 | 12.65 | 2.11436 | 12.65
[6 empty] | 763 | 3 | 12.7167 | 2.11459 | 12.7167
[6 empty] | 767 | 3 | 12.7833 | 2.11479 | 12.7833
[6 empty] | 771 | 3 | 12.85 | 2.11503 | 12.85
[6 empty] | 775 | 3 | 12.9167 | 2.11527 | 12.9167
[6 empty] | 779 | 3 | 12.9833 | 2.1155 | 12.9833
[6 empty] | 783 | 3 | 13.05 | 2.11574 | 13.05
[6 empty] | 787 | 3 | 13.1167 | 2.11598 | 13.1167
[6 empty] | 791 | 3 | 13.1833 | 2.1162 | 13.1833
[6 empty] | 795 | 3 | 13.25 | 2.11644 | 13.25
[6 empty] | 799 | 3 | 13.3167 | 2.1166 | 13.3167
[6 empty] | 803 | 3 | 13.3833 | 2.11678 | 13.3833
[6 empty] | 807 | 3 | 13.45 | 2.11695 | 13.45
[6 empty] | 811 | 3 | 13.5167 | 2.1171 | 13.5167
[6 empty] | 815 | 3 | 13.5833 | 2.11723 | 13.5833
[6 empty] | 819 | 3 | 13.65 | 2.11738 | 13.65
[6 empty] | 823 | 3 | 13.7167 | 2.11747 | 13.7167
[6 empty] | 827 | 3 | 13.7833 | 2.11751 | 13.7833
[6 empty] | 831 | 3 | 13.85 | 2.11757 | 13.85
[6 empty] | 835 | 3 | 13.9167 | 2.1176 | 13.9167
[6 empty] | 839 | 3 | 13.9833 | 2.11761 | 13.9833
[6 empty] | 843 | 3 | 14.05 | 2.11757 | 14.05
[6 empty] | 847 | 3 | 14.1167 | 2.11751 | 14.1167
[6 empty] | 851 | 3 | 14.1833 | 2.11742 | 14.1833
[6 empty] | 855 | 3 | 14.25 | 2.11734 | 14.25
[6 empty] | 859 | 3 | 14.3167 | 2.11721 | 14.3167
[6 empty] | 863 | 3 | 14.3833 | 2.1171 | 14.3833
[6 empty] | 867 | 3 | 14.45 | 2.11696 | 14.45
[6 empty] | 871 | 3 | 14.5167 | 2.11677 | 14.5167
[6 empty] | 875 | 3 | 14.5833 | 2.11664 | 14.5833
[6 empty] | 879 | 3 | 14.65 | 2.11648 | 14.65
[6 empty] | 883 | 3 | 14.7167 | 2.11628 | 14.7167
[6 empty] | 887 | 3 | 14.7833 | 2.11613 | 14.7833
[6 empty] | 891 | 3 | 14.85 | 2.11592 | 14.85
[6 empty] | 895 | 3 | 14.9167 | 2.11575 | 14.9167
[6 empty] | 899 | 3 | 14.9833 | 2.11559 | 14.9833
[6 empty] | 903 | 3 | 15.05 | 2.11544 | 15.05
[6 empty] | 907 | 3 | 15.1167 | 2.11526 | 15.1167
[6 empty] | 911 | 3 | 15.1833 | 2.1151 | 15.1833
[6 empty] | 915 | 3 | 15.25 | 2.11497 | 15.25
[6 empty] | 919 | 3 | 15.3167 | 2.11482 | 15.3167
[6 empty] | 923 | 3 | 15.3833 | 2.11468 | 15.3833
[6 empty] | 927 | 3 | 15.45 | 2.11461 | 15.45
[6 empty] | 931 | 3 | 15.5167 | 2.11447 | 15.5167
[6 empty] | 935 | 3 | 15.5833 | 2.11437 | 15.5833
[6 empty] | 939 | 3 | 15.65 | 2.11427 | 15.65
[6 empty] | 943 | 3 | 15.7167 | 2.11421 | 15.7167
[6 empty] | 947 | 3 | 15.7833 | 2.11412 | 15.7833
[6 empty] | 951 | 3 | 15.85 | 2.11408 | 15.85
[6 empty] | 955 | 3 | 15.9167 | 2.11399 | 15.9167
[6 empty] | 959 | 3 | 15.9833 | 2.11393 | 15.9833
[6 empty] | 963 | 3 | 16.05 | 2.11385 | 16.05
[6 empty] | 967 | 3 | 16.1167 | 2.11379 | 16.1167
[6 empty] | 971 | 3 | 16.1833 | 2.11374 | 16.1833
[6 empty] | 975 | 3 | 16.25 | 2.11368 | 16.25
[6 empty] | 979 | 3 | 16.3167 | 2.11364 | 16.3167
[6 empty] | 983 | 3 | 16.3833 | 2.1136 | 16.3833
[6 empty] | 987 | 3 | 16.45 | 2.11357 | 16.45
[6 empty] | 991 | 3 | 16.5167 | 2.1135 | 16.5167
[6 empty] | 995 | 3 | 16.5833 | 2.11349 | 16.5833
[6 empty] | 999 | 3 | 16.65 | 2.11346 | 16.65
[6 empty] | 1003 | 3 | 16.7167 | 2.11342 | 16.7167
[6 empty] | 1007 | 3 | 16.7833 | 2.11342 | 16.7833
[6 empty] | 1011 | 3 | 16.85 | 2.11339 | 16.85
[6 empty] | 1015 | 3 | 16.9167 | 2.11337 | 16.9167
[6 empty] | 1019 | 3 | 16.9833 | 2.11333 | 16.9833
[6 empty] | 1023 | 3 | 17.05 | 2.11333 | 17.05
[6 empty] | 1027 | 3 | 17.1167 | 2.11333 | 17.1167
[6 empty] | 1031 | 3 | 17.1833 | 2.11332 | 17.1833
[6 empty] | 1035 | 3 | 17.25 | 2.1133 | 17.25
[6 empty] | 1039 | 3 | 17.3167 | 2.1133 | 17.3167
[6 empty] | 1043 | 3 | 17.3833 | 2.11329 | 17.3833
[6 empty] | 1047 | 3 | 17.45 | 2.11327 | 17.45
[6 empty] | 1051 | 3 | 17.5167 | 2.11328 | 17.5167
[6 empty] | 1055 | 3 | 17.5833 | 2.11326 | 17.5833
[6 empty] | 1059 | 3 | 17.65 | 2.11324 | 17.65
[6 empty] | 1063 | 3 | 17.7167 | 2.11322 | 17.7167
[6 empty] | 1067 | 3 | 17.7833 | 2.11322 | 17.7833
[6 empty] | 1071 | 3 | 17.85 | 2.11321 | 17.85
[6 empty] | 1075 | 3 | 17.9167 | 2.11319 | 17.9167
[6 empty] | 1079 | 3 | 17.9833 | 2.11322 | 17.9833
[6 empty] | 1083 | 3 | 18.05 | 2.11322 | 18.05
[6 empty] | 1087 | 3 | 18.1167 | 2.11321 | 18.1167
[6 empty] | 1091 | 3 | 18.1833 | 2.1132 | 18.1833
[6 empty] | 1095 | 3 | 18.25 | 2.11318 | 18.25
[6 empty] | 1099 | 3 | 18.3167 | 2.1132 | 18.3167
[6 empty] | 1103 | 3 | 18.3833 | 2.11318 | 18.3833
[6 empty] | 1107 | 3 | 18.45 | 2.11315 | 18.45
[6 empty] | 1111 | 3 | 18.5167 | 2.11312 | 18.5167
[6 empty] | 1115 | 3 | 18.5833 | 2.11313 | 18.5833
[6 empty] | 1119 | 3 | 18.65 | 2.11315 | 18.65
[6 empty] | 1123 | 3 | 18.7167 | 2.11314 | 18.7167
[6 empty] | 1127 | 3 | 18.7833 | 2.11313 | 18.7833
[6 empty] | 1131 | 3 | 18.85 | 2.11315 | 18.85
[6 empty] | 1135 | 3 | 18.9167 | 2.11312 | 18.9167
[6 empty] | 1139 | 3 | 18.9833 | 2.11311 | 18.9833
[6 empty] | 1143 | 3 | 19.05 | 2.11312 | 19.05
[6 empty] | 1147 | 3 | 19.1167 | 2.11312 | 19.1167
[6 empty] | 1151 | 3 | 19.1833 | 2.11309 | 19.1833
[6 empty] | 1155 | 3 | 19.25 | 2.1131 | 19.25
[6 empty] | 1159 | 3 | 19.3167 | 2.1131 | 19.3167
[6 empty] | 1163 | 3 | 19.3833 | 2.11311 | 19.3833
[6 empty] | 1167 | 3 | 19.45 | 2.11311 | 19.45
[6 empty] | 1171 | 3 | 19.5167 | 2.11309 | 19.5167
[6 empty] | 1175 | 3 | 19.5833 | 2.11308 | 19.5833
[6 empty] | 1179 | 3 | 19.65 | 2.11309 | 19.65
[6 empty] | 1183 | 3 | 19.7167 | 2.11309 | 19.7167
[6 empty] | 1187 | 3 | 19.7833 | 2.1131 | 19.7833
[6 empty] | 1191 | 3 | 19.85 | 2.11307 | 19.85
[6 empty] | 1195 | 3 | 19.9167 | 2.11309 | 19.9167
[6 empty] | 1199 | 3 | 19.9833 | 2.11309 | 19.9833
[6 empty] | 1203 | 3 | 20.05 | 2.11309 | 20.05
[6 empty] | 1207 | 3 | 20.1167 | 2.11309 | 20.1167
[6 empty] | 1211 | 3 | 20.1833 | 2.11307 | 20.1833
[6 empty] | 1215 | 3 | 20.25 | 2.11309 | 20.25
[6 empty] | 1219 | 3 | 20.3167 | 2.11307 | 20.3167
[6 empty] | 1223 | 3 | 20.3833 | 2.11306 | 20.3833
[6 empty] | 1227 | 3 | 20.45 | 2.11305 | 20.45
[6 empty] | 1231 | 3 | 20.5167 | 2.11304 | 20.5167
[6 empty] | 1235 | 3 | 20.5833 | 2.11305 | 20.5833
[6 empty] | 1239 | 3 | 20.65 | 2.11305 | 20.65
[6 empty] | 1243 | 3 | 20.7167 | 2.11307 | 20.7167
[6 empty] | 1247 | 3 | 20.7833 | 2.11309 | 20.7833
[6 empty] | 1251 | 3 | 20.85 | 2.11311 | 20.85
[6 empty] | 1255 | 3 | 20.9167 | 2.11309 | 20.9167
[6 empty] | 1259 | 3 | 20.9833 | 2.11307 | 20.9833
[6 empty] | 1263 | 3 | 21.05 | 2.11305 | 21.05
[6 empty] | 1267 | 3 | 21.1167 | 2.11306 | 21.1167
[6 empty] | 1271 | 3 | 21.1833 | 2.11307 | 21.1833
[6 empty] | 1275 | 3 | 21.25 | 2.11308 | 21.25
[6 empty] | 1279 | 3 | 21.3167 | 2.11306 | 21.3167
[6 empty] | 1283 | 3 | 21.3833 | 2.11306 | 21.3833
[6 empty] | 1287 | 3 | 21.45 | 2.11306 | 21.45
[6 empty] | 1291 | 3 | 21.5167 | 2.11304 | 21.5167
[6 empty] | 1295 | 3 | 21.5833 | 2.11303 | 21.5833
[6 empty] | 1299 | 3 | 21.65 | 2.11305 | 21.65
[6 empty] | 1303 | 3 | 21.7167 | 2.11304 | 21.7167
[6 empty] | 1307 | 3 | 21.7833 | 2.11302 | 21.7833
[6 empty] | 1311 | 3 | 21.85 | 2.11305 | 21.85
[6 empty] | 1315 | 3 | 21.9167 | 2.11305 | 21.9167
[6 empty] | 1319 | 3 | 21.9833 | 2.11307 | 21.9833
[6 empty] | 1323 | 3 | 22.05 | 2.11304 | 22.05
[6 empty] | 1327 | 3 | 22.1167 | 2.11304 | 22.1167
[6 empty] | 1331 | 3 | 22.1833 | 2.11306 | 22.1833
[6 empty] | 1335 | 3 | 22.25 | 2.11304 | 22.25
[6 empty] | 1339 | 3 | 22.3167 | 2.11303 | 22.3167
[6 empty] | 1343 | 3 | 22.3833 | 2.11303 | 22.3833
[6 empty] | 1347 | 3 | 22.45 | 2.11302 | 22.45
[6 empty] | 1351 | 3 | 22.5167 | 2.11305 | 22.5167
[6 empty] | 1355 | 3 | 22.5833 | 2.11303 | 22.5833
[6 empty] | 1359 | 3 | 22.65 | 2.113 | 22.65
[6 empty] | 1363 | 3 | 22.7167 | 2.113 | 22.7167
[6 empty] | 1367 | 3 | 22.7833 | 2.11301 | 22.7833
[6 empty] | 1371 | 3 | 22.85 | 2.113 | 22.85
[6 empty] | 1375 | 3 | 22.9167 | 2.11299 | 22.9167
[6 empty] | 1379 | 3 | 22.9833 | 2.11297 | 22.9833
[6 empty] | 1383 | 3 | 23.05 | 2.11298 | 23.05
[6 empty] | 1387 | 3 | 23.1167 | 2.11297 | 23.1167
[6 empty] | 1391 | 3 | 23.1833 | 2.11297 | 23.1833
[6 empty] | 1395 | 3 | 23.25 | 2.11297 | 23.25
[6 empty] | 1399 | 3 | 23.3167 | 2.11298 | 23.3167
[6 empty] | 1403 | 3 | 23.3833 | 2.113 | 23.3833
[6 empty] | 1407 | 3 | 23.45 | 2.11298 | 23.45
[6 empty] | 1411 | 3 | 23.5167 | 2.11298 | 23.5167
[6 empty] | 1415 | 3 | 23.5833 | 2.11301 | 23.5833
[6 empty] | 1419 | 3 | 23.65 | 2.11301 | 23.65
[6 empty] | 1423 | 3 | 23.7167 | 2.11301 | 23.7167
[6 empty] | 1427 | 3 | 23.7833 | 2.11303 | 23.7833
[6 empty] | 1431 | 3 | 23.85 | 2.113 | 23.85
[6 empty] | 1435 | 3 | 23.9167 | 2.11298 | 23.9167
[6 empty] | 1439 | 3 | 23.9833 | 2.11299 | 23.9833
[6 empty] | 1443 | 3 | 24.05 | 2.113 | 24.05
[6 empty] | 1447 | 3 | 24.1167 | 2.11301 | 24.1167
[6 empty] | 1451 | 3 | 24.1833 | 2.11302 | 24.1833
[6 empty] | 1455 | 3 | 24.25 | 2.113 | 24.25
[6 empty] | 1459 | 3 | 24.3167 | 2.113 | 24.3167
[6 empty] | 1463 | 3 | 24.3833 | 2.113 | 24.3833
[6 empty] | 1467 | 3 | 24.45 | 2.11303 | 24.45
[6 empty] | 1471 | 3 | 24.5167 | 2.11303 | 24.5167
[6 empty] | 1475 | 3 | 24.5833 | 2.113 | 24.5833
[6 empty] | 1479 | 3 | 24.65 | 2.11303 | 24.65
[6 empty] | 1483 | 3 | 24.7167 | 2.11303 | 24.7167
[6 empty] | 1487 | 3 | 24.7833 | 2.11304 | 24.7833
[6 empty] | 1491 | 3 | 24.85 | 2.11304 | 24.85
[6 empty] | 1495 | 3 | 24.9167 | 2.11304 | 24.9167
[6 empty] | 1499 | 3 | 24.9833 | 2.11305 | 24.9833
[6 empty] | 1503 | 3 | 25.05 | 2.11306 | 25.05
[6 empty] | 1507 | 3 | 25.1167 | 2.11307 | 25.1167
[6 empty] | 1511 | 3 | 25.1833 | 2.11309 | 25.1833
[6 empty] | 1515 | 3 | 25.25 | 2.11313 | 25.25
[6 empty] | 1519 | 3 | 25.3167 | 2.11309 | 25.3167
[6 empty] | 1523 | 3 | 25.3833 | 2.1131 | 25.3833
[6 empty] | 1527 | 3 | 25.45 | 2.11312 | 25.45
[6 empty] | 1531 | 3 | 25.5167 | 2.11308 | 25.5167
[6 empty] | 1535 | 3 | 25.5833 | 2.1131 | 25.5833
[6 empty] | 1539 | 3 | 25.65 | 2.11307 | 25.65
[6 empty] | 1543 | 3 | 25.7167 | 2.11307 | 25.7167
[6 empty] | 1547 | 3 | 25.7833 | 2.11306 | 25.7833
[6 empty] | 1551 | 3 | 25.85 | 2.11308 | 25.85
[6 empty] | 1555 | 3 | 25.9167 | 2.11306 | 25.9167
[6 empty] | 1559 | 3 | 25.9833 | 2.11306 | 25.9833
[6 empty] | 1563 | 3 | 26.05 | 2.11305 | 26.05
[6 empty] | 1567 | 3 | 26.1167 | 2.11305 | 26.1167
[6 empty] | 1571 | 3 | 26.1833 | 2.11306 | 26.1833
[6 empty] | 1575 | 3 | 26.25 | 2.11304 | 26.25
[6 empty] | 1579 | 3 | 26.3167 | 2.11305 | 26.3167
[6 empty] | 1583 | 3 | 26.3833 | 2.11306 | 26.3833
[6 empty] | 1587 | 3 | 26.45 | 2.11303 | 26.45
[6 empty] | 1591 | 3 | 26.5167 | 2.11303 | 26.5167
[6 empty] | 1595 | 3 | 26.5833 | 2.11305 | 26.5833
[6 empty] | 1599 | 3 | 26.65 | 2.11303 | 26.65
[6 empty] | 1603 | 3 | 26.7167 | 2.11303 | 26.7167
[6 empty] | 1607 | 3 | 26.7833 | 2.11304 | 26.7833
[6 empty] | 1611 | 3 | 26.85 | 2.11305 | 26.85
[6 empty] | 1615 | 3 | 26.9167 | 2.11304 | 26.9167
[6 empty] | 1619 | 3 | 26.9833 | 2.11305 | 26.9833
[6 empty] | 1623 | 3 | 27.05 | 2.11307 | 27.05
[6 empty] | 1627 | 3 | 27.1167 | 2.11306 | 27.1167
[6 empty] | 1631 | 3 | 27.1833 | 2.11304 | 27.1833
[6 empty] | 1635 | 3 | 27.25 | 2.11304 | 27.25
[6 empty] | 1639 | 3 | 27.3167 | 2.11304 | 27.3167
[6 empty] | 1643 | 3 | 27.3833 | 2.11304 | 27.3833
[6 empty] | 1647 | 3 | 27.45 | 2.11303 | 27.45
[6 empty] | 1651 | 3 | 27.5167 | 2.11304 | 27.5167
[6 empty] | 1655 | 3 | 27.5833 | 2.11304 | 27.5833
[6 empty] | 1659 | 3 | 27.65 | 2.11304 | 27.65
[6 empty] | 1663 | 3 | 27.7167 | 2.11303 | 27.7167
[6 empty] | 1667 | 3 | 27.7833 | 2.11303 | 27.7833
[6 empty] | 1671 | 3 | 27.85 | 2.11303 | 27.85
[6 empty] | 1675 | 3 | 27.9167 | 2.11306 | 27.9167
[6 empty] | 1679 | 3 | 27.9833 | 2.11303 | 27.9833
[6 empty] | 1683 | 3 | 28.05 | 2.11304 | 28.05
[6 empty] | 1687 | 3 | 28.1167 | 2.11304 | 28.1167
[6 empty] | 1691 | 3 | 28.1833 | 2.11305 | 28.1833
[6 empty] | 1695 | 3 | 28.25 | 2.11303 | 28.25
[6 empty] | 1699 | 3 | 28.3167 | 2.11302 | 28.3167
[6 empty] | 1703 | 3 | 28.3833 | 2.11304 | 28.3833
[6 empty] | 1707 | 3 | 28.45 | 2.11303 | 28.45
[6 empty] | 1711 | 3 | 28.5167 | 2.11302 | 28.5167
[6 empty] | 1715 | 3 | 28.5833 | 2.113 | 28.5833
[6 empty] | 1719 | 3 | 28.65 | 2.11304 | 28.65
[6 empty] | 1723 | 3 | 28.7167 | 2.11304 | 28.7167
[6 empty] | 1727 | 3 | 28.7833 | 2.11302 | 28.7833
[6 empty] | 1731 | 3 | 28.85 | 2.11301 | 28.85
[6 empty] | 1735 | 3 | 28.9167 | 2.11301 | 28.9167
[6 empty] | 1739 | 3 | 28.9833 | 2.11299 | 28.9833
[6 empty] | 1743 | 3 | 29.05 | 2.11298 | 29.05
[6 empty] | 1747 | 3 | 29.1167 | 2.11296 | 29.1167
[6 empty] | 1751 | 3 | 29.1833 | 2.11293 | 29.1833
[6 empty] | 1755 | 3 | 29.25 | 2.1129 | 29.25
[6 empty] | 1759 | 3 | 29.3167 | 2.1129 | 29.3167
[6 empty] | 1763 | 3 | 29.3833 | 2.11286 | 29.3833
[6 empty] | 1767 | 3 | 29.45 | 2.11283 | 29.45
[6 empty] | 1771 | 3 | 29.5167 | 2.11284 | 29.5167
[6 empty] | 1775 | 3 | 29.5833 | 2.11282 | 29.5833
[6 empty] | 1779 | 3 | 29.65 | 2.1128 | 29.65
[6 empty] | 1783 | 3 | 29.7167 | 2.11279 | 29.7167
[6 empty] | 1787 | 3 | 29.7833 | 2.11276 | 29.7833
[6 empty] | 1791 | 3 | 29.85 | 2.11275 | 29.85
[6 empty] | 1795 | 3 | 29.9167 | 2.11272 | 29.9167
[6 empty] | 1799 | 3 | 29.9833 | 2.11273 | 29.9833
[6 empty] | 1803 | 3 | 30.05 | 2.11268 | 30.05
[6 empty] | 1807 | 3 | 30.1167 | 2.11267 | 30.1167
[6 empty] | 1811 | 3 | 30.1833 | 2.11265 | 30.1833
[6 empty] | 1815 | 3 | 30.25 | 2.11262 | 30.25
[6 empty] | 1819 | 3 | 30.3167 | 2.1126 | 30.3167
[6 empty] | 1823 | 3 | 30.3833 | 2.11258 | 30.3833
[6 empty] | 1827 | 3 | 30.45 | 2.11257 | 30.45
[6 empty] | 1831 | 3 | 30.5167 | 2.11253 | 30.5167
[6 empty] | 1835 | 3 | 30.5833 | 2.11252 | 30.5833
[6 empty] | 1839 | 3 | 30.65 | 2.11252 | 30.65
[6 empty] | 1843 | 3 | 30.7167 | 2.1125 | 30.7167
[6 empty] | 1847 | 3 | 30.7833 | 2.11248 | 30.7833
[6 empty] | 1851 | 3 | 30.85 | 2.11245 | 30.85
[6 empty] | 1855 | 3 | 30.9167 | 2.11244 | 30.9167
[6 empty] | 1859 | 3 | 30.9833 | 2.11245 | 30.9833
[6 empty] | 1863 | 3 | 31.05 | 2.11243 | 31.05
[6 empty] | 1867 | 3 | 31.1167 | 2.11243 | 31.1167
[6 empty] | 1871 | 3 | 31.1833 | 2.11244 | 31.1833
[6 empty] | 1875 | 3 | 31.25 | 2.11241 | 31.25
[6 empty] | 1879 | 3 | 31.3167 | 2.1124 | 31.3167
[6 empty] | 1883 | 3 | 31.3833 | 2.11239 | 31.3833
[6 empty] | 1887 | 3 | 31.45 | 2.11238 | 31.45
[6 empty] | 1891 | 3 | 31.5167 | 2.11238 | 31.5167
[6 empty] | 1895 | 3 | 31.5833 | 2.11236 | 31.5833
[6 empty] | 1899 | 3 | 31.65 | 2.11234 | 31.65
[6 empty] | 1903 | 3 | 31.7167 | 2.11232 | 31.7167
[6 empty] | 1907 | 3 | 31.7833 | 2.11231 | 31.7833
[6 empty] | 1911 | 3 | 31.85 | 2.1123 | 31.85
[6 empty] | 1915 | 3 | 31.9167 | 2.11229 | 31.9167
[6 empty] | 1919 | 3 | 31.9833 | 2.11228 | 31.9833
[6 empty] | 1923 | 3 | 32.05 | 2.11226 | 32.05
[6 empty] | 1927 | 3 | 32.1167 | 2.11223 | 32.1167
[6 empty] | 1931 | 3 | 32.1833 | 2.11224 | 32.1833
[6 empty] | 1935 | 3 | 32.25 | 2.11221 | 32.25
[6 empty] | 1939 | 3 | 32.3167 | 2.11222 | 32.3167
[6 empty] | 1943 | 3 | 32.3833 | 2.1122 | 32.3833
[6 empty] | 1947 | 3 | 32.45 | 2.11219 | 32.45
[6 empty] | 1951 | 3 | 32.5167 | 2.11216 | 32.5167
[6 empty] | 1955 | 3 | 32.5833 | 2.11217 | 32.5833
[6 empty] | 1959 | 3 | 32.65 | 2.11216 | 32.65
[6 empty] | 1963 | 3 | 32.7167 | 2.11214 | 32.7167
[6 empty] | 1967 | 3 | 32.7833 | 2.11214 | 32.7833
[6 empty] | 1971 | 3 | 32.85 | 2.11213 | 32.85
[6 empty] | 1975 | 3 | 32.9167 | 2.11214 | 32.9167
[6 empty] | 1979 | 3 | 32.9833 | 2.11211 | 32.9833
[6 empty] | 1983 | 3 | 33.05 | 2.11211 | 33.05
[6 empty] | 1987 | 3 | 33.1167 | 2.11212 | 33.1167
[6 empty] | 1991 | 3 | 33.1833 | 2.11209 | 33.1833
[6 empty] | 1995 | 3 | 33.25 | 2.11208 | 33.25
[6 empty] | 1999 | 3 | 33.3167 | 2.11208 | 33.3167
[6 empty] | 2003 | 3 | 33.3833 | 2.11209 | 33.3833
[6 empty] | 2007 | 3 | 33.45 | 2.1121 | 33.45
[6 empty] | 2011 | 3 | 33.5167 | 2.1121 | 33.5167
[6 empty] | 2015 | 3 | 33.5833 | 2.11209 | 33.5833
[6 empty] | 2019 | 3 | 33.65 | 2.11207 | 33.65
[6 empty] | 2023 | 3 | 33.7167 | 2.11208 | 33.7167
[6 empty] | 2027 | 3 | 33.7833 | 2.11206 | 33.7833
[6 empty] | 2031 | 3 | 33.85 | 2.11206 | 33.85
[6 empty] | 2035 | 3 | 33.9167 | 2.11206 | 33.9167
[6 empty] | 2039 | 3 | 33.9833 | 2.11204 | 33.9833
[6 empty] | 2043 | 3 | 34.05 | 2.11204 | 34.05
[6 empty] | 2047 | 3 | 34.1167 | 2.11203 | 34.1167
[6 empty] | 2051 | 3 | 34.1833 | 2.11205 | 34.1833
[6 empty] | 2055 | 3 | 34.25 | 2.11204 | 34.25
[6 empty] | 2059 | 3 | 34.3167 | 2.11203 | 34.3167
[6 empty] | 2063 | 3 | 34.3833 | 2.11203 | 34.3833
[6 empty] | 2067 | 3 | 34.45 | 2.11203 | 34.45
[6 empty] | 2071 | 3 | 34.5167 | 2.11203 | 34.5167
[6 empty] | 2075 | 3 | 34.5833 | 2.11202 | 34.5833
[6 empty] | 2079 | 3 | 34.65 | 2.11203 | 34.65
[6 empty] | 2083 | 3 | 34.7167 | 2.11204 | 34.7167
[6 empty] | 2087 | 3 | 34.7833 | 2.11203 | 34.7833
[6 empty] | 2091 | 3 | 34.85 | 2.11204 | 34.85
[6 empty] | 2095 | 3 | 34.9167 | 2.11203 | 34.9167
[6 empty] | 2099 | 3 | 34.9833 | 2.11204 | 34.9833
[6 empty] | 2103 | 3 | 35.05 | 2.11206 | 35.05
[6 empty] | 2107 | 3 | 35.1167 | 2.11206 | 35.1167
[6 empty] | 2111 | 3 | 35.1833 | 2.11205 | 35.1833
[6 empty] | 2115 | 3 | 35.25 | 2.11204 | 35.25
[6 empty] | 2119 | 3 | 35.3167 | 2.11203 | 35.3167
[6 empty] | 2123 | 3 | 35.3833 | 2.11202 | 35.3833
[6 empty] | 2127 | 3 | 35.45 | 2.11201 | 35.45
[6 empty] | 2131 | 3 | 35.5167 | 2.11198 | 35.5167
[6 empty] | 2135 | 3 | 35.5833 | 2.11198 | 35.5833
[6 empty] | 2139 | 3 | 35.65 | 2.112 | 35.65
[6 empty] | 2143 | 3 | 35.7167 | 2.11199 | 35.7167
[6 empty] | 2147 | 3 | 35.7833 | 2.11199 | 35.7833
[6 empty] | 2151 | 3 | 35.85 | 2.11199 | 35.85
[6 empty] | 2155 | 3 | 35.9167 | 2.11198 | 35.9167
[6 empty] | 2159 | 3 | 35.9833 | 2.11197 | 35.9833
[6 empty] | 2163 | 3 | 36.05 | 2.11196 | 36.05
[6 empty] | 2167 | 3 | 36.1167 | 2.11196 | 36.1167
[6 empty] | 2171 | 3 | 36.1833 | 2.11197 | 36.1833
[6 empty] | 2175 | 3 | 36.25 | 2.11195 | 36.25
[6 empty] | 2179 | 3 | 36.3167 | 2.11196 | 36.3167
[6 empty] | 2183 | 3 | 36.3833 | 2.11195 | 36.3833
[6 empty] | 2187 | 3 | 36.45 | 2.11195 | 36.45
[6 empty] | 2191 | 3 | 36.5167 | 2.11194 | 36.5167
[6 empty] | 2195 | 3 | 36.5833 | 2.11194 | 36.5833
[6 empty] | 2199 | 3 | 36.65 | 2.11195 | 36.65
[6 empty] | 2203 | 3 | 36.7167 | 2.11193 | 36.7167
[6 empty] | 2207 | 3 | 36.7833 | 2.11193 | 36.7833
[6 empty] | 2211 | 3 | 36.85 | 2.11194 | 36.85
[6 empty] | 2215 | 3 | 36.9167 | 2.11193 | 36.9167
[6 empty] | 2219 | 3 | 36.9833 | 2.11192 | 36.9833
[6 empty] | 2223 | 3 | 37.05 | 2.11192 | 37.05
[6 empty] | 2227 | 3 | 37.1167 | 2.11192 | 37.1167
[6 empty] | 2231 | 3 | 37.1833 | 2.11192 | 37.1833
[6 empty] | 2235 | 3 | 37.25 | 2.11194 | 37.25
[6 empty] | 2239 | 3 | 37.3167 | 2.11193 | 37.3167
[6 empty] | 2243 | 3 | 37.3833 | 2.11194 | 37.3833
[6 empty] | 2247 | 3 | 37.45 | 2.11194 | 37.45
[6 empty] | 2251 | 3 | 37.5167 | 2.11192 | 37.5167
[6 empty] | 2255 | 3 | 37.5833 | 2.11191 | 37.5833
[6 empty] | 2259 | 3 | 37.65 | 2.11192 | 37.65
[6 empty] | 2263 | 3 | 37.7167 | 2.11195 | 37.7167
[6 empty] | 2267 | 3 | 37.7833 | 2.11193 | 37.7833
[6 empty] | 2271 | 3 | 37.85 | 2.11192 | 37.85
[6 empty] | 2275 | 3 | 37.9167 | 2.11192 | 37.9167
[6 empty] | 2279 | 3 | 37.9833 | 2.11195 | 37.9833
[6 empty] | 2283 | 3 | 38.05 | 2.11193 | 38.05
[6 empty] | 2287 | 3 | 38.1167 | 2.11192 | 38.1167
[6 empty] | 2291 | 3 | 38.1833 | 2.11192 | 38.1833
[6 empty] | 2295 | 3 | 38.25 | 2.11193 | 38.25
[6 empty] | 2299 | 3 | 38.3167 | 2.11192 | 38.3167
[6 empty] | 2303 | 3 | 38.3833 | 2.11192 | 38.3833
[6 empty] | 2307 | 3 | 38.45 | 2.11189 | 38.45
[6 empty] | 2311 | 3 | 38.5167 | 2.11192 | 38.5167
[6 empty] | 2315 | 3 | 38.5833 | 2.11191 | 38.5833
[6 empty] | 2319 | 3 | 38.65 | 2.1119 | 38.65
[6 empty] | 2323 | 3 | 38.7167 | 2.11192 | 38.7167
[6 empty] | 2327 | 3 | 38.7833 | 2.1119 | 38.7833
[6 empty] | 2331 | 3 | 38.85 | 2.11191 | 38.85
[6 empty] | 2335 | 3 | 38.9167 | 2.11191 | 38.9167
[6 empty] | 2339 | 3 | 38.9833 | 2.1119 | 38.9833
[6 empty] | 2343 | 3 | 39.05 | 2.1119 | 39.05
[6 empty] | 2347 | 3 | 39.1167 | 2.1119 | 39.1167
[6 empty] | 2351 | 3 | 39.1833 | 2.11191 | 39.1833
[6 empty] | 2355 | 3 | 39.25 | 2.1119 | 39.25
[6 empty] | 2359 | 3 | 39.3167 | 2.11189 | 39.3167
[6 empty] | 2363 | 3 | 39.3833 | 2.11189 | 39.3833
[6 empty] | 2367 | 3 | 39.45 | 2.11188 | 39.45
[6 empty] | 2371 | 3 | 39.5167 | 2.11189 | 39.5167
[6 empty] | 2375 | 3 | 39.5833 | 2.11187 | 39.5833
[6 empty] | 2379 | 3 | 39.65 | 2.11187 | 39.65
[6 empty] | 2383 | 3 | 39.7167 | 2.11187 | 39.7167
[6 empty] | 2387 | 3 | 39.7833 | 2.11188 | 39.7833
[6 empty] | 2391 | 3 | 39.85 | 2.11186 | 39.85
[6 empty] | 2395 | 3 | 39.9167 | 2.11186 | 39.9167
[6 empty] | 2399 | 3 | 39.9833 | 2.11186 | 39.9833
[6 empty] | 2403 | 3 | 40.05 | 2.11188 | 40.05
[6 empty] | 2407 | 3 | 40.1167 | 2.11184 | 40.1167
[6 empty] | 2411 | 3 | 40.1833 | 2.11186 | 40.1833
[6 empty] | 2415 | 3 | 40.25 | 2.11184 | 40.25
[6 empty] | 2419 | 3 | 40.3167 | 2.11183 | 40.3167
[6 empty] | 2423 | 3 | 40.3833 | 2.11182 | 40.3833
[6 empty] | 2427 | 3 | 40.45 | 2.11186 | 40.45
[6 empty] | 2431 | 3 | 40.5167 | 2.11184 | 40.5167
[6 empty] | 2435 | 3 | 40.5833 | 2.11184 | 40.5833
[6 empty] | 2439 | 3 | 40.65 | 2.11185 | 40.65
[6 empty] | 2443 | 3 | 40.7167 | 2.11184 | 40.7167
[6 empty] | 2447 | 3 | 40.7833 | 2.11183 | 40.7833
[6 empty] | 2451 | 3 | 40.85 | 2.1118 | 40.85
[6 empty] | 2455 | 3 | 40.9167 | 2.11182 | 40.9167
[6 empty] | 2459 | 3 | 40.9833 | 2.11179 | 40.9833
[6 empty] | 2463 | 3 | 41.05 | 2.11178 | 41.05
[6 empty] | 2467 | 3 | 41.1167 | 2.11181 | 41.1167
[6 empty] | 2471 | 3 | 41.1833 | 2.11184 | 41.1833
[6 empty] | 2475 | 3 | 41.25 | 2.11182 | 41.25
[6 empty] | 2479 | 3 | 41.3167 | 2.11181 | 41.3167
[6 empty] | 2483 | 3 | 41.3833 | 2.11181 | 41.3833
[6 empty] | 2487 | 3 | 41.45 | 2.11184 | 41.45
[6 empty] | 2491 | 3 | 41.5167 | 2.1118 | 41.5167
[6 empty] | 2495 | 3 | 41.5833 | 2.11183 | 41.5833
[6 empty] | 2499 | 3 | 41.65 | 2.11182 | 41.65
[6 empty] | 2503 | 3 | 41.7167 | 2.11181 | 41.7167
[6 empty] | 2507 | 3 | 41.7833 | 2.11179 | 41.7833
[6 empty] | 2511 | 3 | 41.85 | 2.1118 | 41.85
[6 empty] | 2515 | 3 | 41.9167 | 2.1118 | 41.9167
[6 empty] | 2519 | 3 | 41.9833 | 2.11184 | 41.9833
[6 empty] | 2523 | 3 | 42.05 | 2.11182 | 42.05
[6 empty] | 2527 | 3 | 42.1167 | 2.11181 | 42.1167
[6 empty] | 2531 | 3 | 42.1833 | 2.11183 | 42.1833
[6 empty] | 2535 | 3 | 42.25 | 2.11181 | 42.25
[6 empty] | 2539 | 3 | 42.3167 | 2.11185 | 42.3167
[6 empty] | 2543 | 3 | 42.3833 | 2.11182 | 42.3833
[6 empty] | 2547 | 3 | 42.45 | 2.11181 | 42.45
[6 empty] | 2551 | 3 | 42.5167 | 2.11181 | 42.5167
[6 empty] | 2555 | 3 | 42.5833 | 2.11184 | 42.5833
[6 empty] | 2559 | 3 | 42.65 | 2.11182 | 42.65
[6 empty] | 2563 | 3 | 42.7167 | 2.11184 | 42.7167
[6 empty] | 2567 | 3 | 42.7833 | 2.11181 | 42.7833
[6 empty] | 2571 | 3 | 42.85 | 2.11181 | 42.85
[6 empty] | 2575 | 3 | 42.9167 | 2.11181 | 42.9167
[6 empty] | 2579 | 3 | 42.9833 | 2.1118 | 42.9833
[6 empty] | 2583 | 3 | 43.05 | 2.11181 | 43.05
[6 empty] | 2587 | 3 | 43.1167 | 2.1118 | 43.1167
[6 empty] | 2591 | 3 | 43.1833 | 2.11181 | 43.1833
[6 empty] | 2595 | 3 | 43.25 | 2.11182 | 43.25
[6 empty] | 2599 | 3 | 43.3167 | 2.11182 | 43.3167
[6 empty] | 2603 | 3 | 43.3833 | 2.11184 | 43.3833
[6 empty] | 2607 | 3 | 43.45 | 2.11183 | 43.45
[6 empty] | 2611 | 3 | 43.5167 | 2.11183 | 43.5167
[6 empty] | 2615 | 3 | 43.5833 | 2.11182 | 43.5833
[6 empty] | 2619 | 3 | 43.65 | 2.11182 | 43.65
[6 empty] | 2623 | 3 | 43.7167 | 2.11184 | 43.7167
[6 empty] | 2627 | 3 | 43.7833 | 2.11184 | 43.7833
[6 empty] | 2631 | 3 | 43.85 | 2.11184 | 43.85
[6 empty] | 2635 | 3 | 43.9167 | 2.11182 | 43.9167
[6 empty] | 2639 | 3 | 43.9833 | 2.1118 | 43.9833
[6 empty] | 2643 | 3 | 44.05 | 2.1118 | 44.05
[6 empty] | 2647 | 3 | 44.1167 | 2.11179 | 44.1167
[6 empty] | 2651 | 3 | 44.1833 | 2.1118 | 44.1833
[6 empty] | 2655 | 3 | 44.25 | 2.1118 | 44.25
[6 empty] | 2659 | 3 | 44.3167 | 2.11179 | 44.3167
[6 empty] | 2663 | 3 | 44.3833 | 2.11178 | 44.3833
[6 empty] | 2667 | 3 | 44.45 | 2.1118 | 44.45
[6 empty] | 2671 | 3 | 44.5167 | 2.11179 | 44.5167
[6 empty] | 2675 | 3 | 44.5833 | 2.11179 | 44.5833
[6 empty] | 2679 | 3 | 44.65 | 2.11179 | 44.65
[6 empty] | 2683 | 3 | 44.7167 | 2.11178 | 44.7167
[6 empty] | 2687 | 3 | 44.7833 | 2.11179 | 44.7833
[6 empty] | 2691 | 3 | 44.85 | 2.11176 | 44.85
[6 empty] | 2695 | 3 | 44.9167 | 2.11182 | 44.9167
[6 empty] | 2699 | 3 | 44.9833 | 2.1118 | 44.9833
[6 empty] | 2703 | 3 | 45.05 | 2.1118 | 45.05
[6 empty] | 2707 | 3 | 45.1167 | 2.11178 | 45.1167
[6 empty] | 2711 | 3 | 45.1833 | 2.11179 | 45.1833
[6 empty] | 2715 | 3 | 45.25 | 2.11178 | 45.25
[6 empty] | 2719 | 3 | 45.3167 | 2.11178 | 45.3167
[6 empty] | 2723 | 3 | 45.3833 | 2.11179 | 45.3833
[6 empty] | 2727 | 3 | 45.45 | 2.11176 | 45.45
[6 empty] | 2731 | 3 | 45.5167 | 2.11175 | 45.5167
[6 empty] | 2735 | 3 | 45.5833 | 2.11174 | 45.5833
[6 empty] | 2739 | 3 | 45.65 | 2.11176 | 45.65
[6 empty] | 2743 | 3 | 45.7167 | 2.11173 | 45.7167
[6 empty] | 2747 | 3 | 45.7833 | 2.11172 | 45.7833
[6 empty] | 2751 | 3 | 45.85 | 2.11172 | 45.85
[6 empty] | 2755 | 3 | 45.9167 | 2.11175 | 45.9167
[6 empty] | 2759 | 3 | 45.9833 | 2.11174 | 45.9833
[6 empty] | 2763 | 3 | 46.05 | 2.11172 | 46.05
[6 empty] | 2767 | 3 | 46.1167 | 2.11173 | 46.1167
[6 empty] | 2771 | 3 | 46.1833 | 2.11172 | 46.1833
[6 empty] | 2775 | 3 | 46.25 | 2.11172 | 46.25
[6 empty] | 2779 | 3 | 46.3167 | 2.1117 | 46.3167
[6 empty] | 2783 | 3 | 46.3833 | 2.1117 | 46.3833
[6 empty] | 2787 | 3 | 46.45 | 2.1117 | 46.45
[6 empty] | 2791 | 3 | 46.5167 | 2.1117 | 46.5167
[6 empty] | 2795 | 3 | 46.5833 | 2.11171 | 46.5833
[6 empty] | 2799 | 3 | 46.65 | 2.11173 | 46.65
[6 empty] | 2803 | 3 | 46.7167 | 2.11172 | 46.7167
[6 empty] | 2807 | 3 | 46.7833 | 2.11173 | 46.7833
[6 empty] | 2811 | 3 | 46.85 | 2.11173 | 46.85
[6 empty] | 2815 | 3 | 46.9167 | 2.11175 | 46.9167
[6 empty] | 2819 | 3 | 46.9833 | 2.11175 | 46.9833
[6 empty] | 2823 | 3 | 47.05 | 2.11175 | 47.05
[6 empty] | 2827 | 3 | 47.1167 | 2.11174 | 47.1167
[6 empty] | 2831 | 3 | 47.1833 | 2.11174 | 47.1833
[6 empty] | 2835 | 3 | 47.25 | 2.11173 | 47.25
[6 empty] | 2839 | 3 | 47.3167 | 2.11171 | 47.3167
[6 empty] | 2843 | 3 | 47.3833 | 2.11173 | 47.3833
[6 empty] | 2847 | 3 | 47.45 | 2.11172 | 47.45
[6 empty] | 2851 | 3 | 47.5167 | 2.11172 | 47.5167
[6 empty] | 2855 | 3 | 47.5833 | 2.11172 | 47.5833
[6 empty] | 2859 | 3 | 47.65 | 2.11173 | 47.65
[6 empty] | 2863 | 3 | 47.7167 | 2.11174 | 47.7167
[6 empty] | 2867 | 3 | 47.7833 | 2.11172 | 47.7833
[6 empty] | 2871 | 3 | 47.85 | 2.11173 | 47.85
[6 empty] | 2875 | 3 | 47.9167 | 2.11176 | 47.9167
[6 empty] | 2879 | 3 | 47.9833 | 2.11171 | 47.9833
[6 empty] | 2883 | 3 | 48.05 | 2.11172 | 48.05
[6 empty] | 2887 | 3 | 48.1167 | 2.11172 | 48.1167
[6 empty] | 2891 | 3 | 48.1833 | 2.11172 | 48.1833
[6 empty] | 2895 | 3 | 48.25 | 2.11172 | 48.25
[6 empty] | 2899 | 3 | 48.3167 | 2.1117 | 48.3167
[6 empty] | 2903 | 3 | 48.3833 | 2.1117 | 48.3833
[6 empty] | 2907 | 3 | 48.45 | 2.11171 | 48.45
[6 empty] | 2911 | 3 | 48.5167 | 2.11172 | 48.5167
[6 empty] | 2915 | 3 | 48.5833 | 2.11171 | 48.5833
[6 empty] | 2919 | 3 | 48.65 | 2.11171 | 48.65
[6 empty] | 2923 | 3 | 48.7167 | 2.11172 | 48.7167
[6 empty] | 2927 | 3 | 48.7833 | 2.11172 | 48.7833
[6 empty] | 2931 | 3 | 48.85 | 2.11174 | 48.85
[6 empty] | 2935 | 3 | 48.9167 | 2.11175 | 48.9167
[6 empty] | 2939 | 3 | 48.9833 | 2.11173 | 48.9833
[6 empty] | 2943 | 3 | 49.05 | 2.11173 | 49.05
[6 empty] | 2947 | 3 | 49.1167 | 2.11172 | 49.1167
[6 empty] | 2951 | 3 | 49.1833 | 2.11174 | 49.1833
[6 empty] | 2955 | 3 | 49.25 | 2.11175 | 49.25
[6 empty] | 2959 | 3 | 49.3167 | 2.11174 | 49.3167
[6 empty] | 2963 | 3 | 49.3833 | 2.11175 | 49.3833
[6 empty] | 2967 | 3 | 49.45 | 2.11176 | 49.45
[6 empty] | 2971 | 3 | 49.5167 | 2.11175 | 49.5167
[6 empty] | 2975 | 3 | 49.5833 | 2.11175 | 49.5833
[6 empty] | 2979 | 3 | 49.65 | 2.11176 | 49.65
[6 empty] | 2983 | 3 | 49.7167 | 2.11177 | 49.7167
[6 empty] | 2987 | 3 | 49.7833 | 2.11176 | 49.7833
[6 empty] | 2991 | 3 | 49.85 | 2.11175 | 49.85
[6 empty] | 2995 | 3 | 49.9167 | 2.11175 | 49.9167
[6 empty] | 2999 | 3 | 49.9833 | 2.11175 | 49.9833
[6 empty] | 3003 | 3 | 50.05 | 2.11173 | 50.05
[6 empty] | 3007 | 3 | 50.1167 | 2.11174 | 50.1167
[6 empty] | 3011 | 3 | 50.1833 | 2.11175 | 50.1833
[6 empty] | 3015 | 3 | 50.25 | 2.11174 | 50.25
[6 empty] | 3019 | 3 | 50.3167 | 2.11176 | 50.3167
[6 empty] | 3023 | 3 | 50.3833 | 2.11175 | 50.3833
[6 empty] | 3027 | 3 | 50.45 | 2.11175 | 50.45
[6 empty] | 3031 | 3 | 50.5167 | 2.11175 | 50.5167
[6 empty] | 3035 | 3 | 50.5833 | 2.11178 | 50.5833
[6 empty] | 3039 | 3 | 50.65 | 2.11177 | 50.65
[6 empty] | 3043 | 3 | 50.7167 | 2.11174 | 50.7167
[6 empty] | 3047 | 3 | 50.7833 | 2.11173 | 50.7833
[6 empty] | 3051 | 3 | 50.85 | 2.11172 | 50.85
[6 empty] | 3055 | 3 | 50.9167 | 2.11172 | 50.9167
[6 empty] | 3059 | 3 | 50.9833 | 2.1117 | 50.9833
[6 empty] | 3063 | 3 | 51.05 | 2.11172 | 51.05
[6 empty] | 3067 | 3 | 51.1167 | 2.11173 | 51.1167
[6 empty] | 3071 | 3 | 51.1833 | 2.11172 | 51.1833
[6 empty] | 3075 | 3 | 51.25 | 2.11171 | 51.25
[6 empty] | 3079 | 3 | 51.3167 | 2.11171 | 51.3167
[6 empty] | 3083 | 3 | 51.3833 | 2.1117 | 51.3833
[6 empty] | 3087 | 3 | 51.45 | 2.1117 | 51.45
[6 empty] | 3091 | 3 | 51.5167 | 2.11173 | 51.5167
[6 empty] | 3095 | 3 | 51.5833 | 2.11172 | 51.5833
[6 empty] | 3099 | 3 | 51.65 | 2.11169 | 51.65
[6 empty] | 3103 | 3 | 51.7167 | 2.11171 | 51.7167
[6 empty] | 3107 | 3 | 51.7833 | 2.11171 | 51.7833
[6 empty] | 3111 | 3 | 51.85 | 2.11172 | 51.85
[6 empty] | 3115 | 3 | 51.9167 | 2.11171 | 51.9167
[6 empty] | 3119 | 3 | 51.9833 | 2.11172 | 51.9833
[6 empty] | 3123 | 3 | 52.05 | 2.11172 | 52.05
[6 empty] | 3127 | 3 | 52.1167 | 2.11171 | 52.1167
[6 empty] | 3131 | 3 | 52.1833 | 2.11172 | 52.1833
[6 empty] | 3135 | 3 | 52.25 | 2.1117 | 52.25
[6 empty] | 3139 | 3 | 52.3167 | 2.1117 | 52.3167
[6 empty] | 3143 | 3 | 52.3833 | 2.1117 | 52.3833
[6 empty] | 3147 | 3 | 52.45 | 2.11174 | 52.45
[6 empty] | 3151 | 3 | 52.5167 | 2.11171 | 52.5167
[6 empty] | 3155 | 3 | 52.5833 | 2.11171 | 52.5833
[6 empty] | 3159 | 3 | 52.65 | 2.11172 | 52.65
[6 empty] | 3163 | 3 | 52.7167 | 2.11171 | 52.7167
[6 empty] | 3167 | 3 | 52.7833 | 2.11173 | 52.7833
[6 empty] | 3171 | 3 | 52.85 | 2.11174 | 52.85
[6 empty] | 3175 | 3 | 52.9167 | 2.11175 | 52.9167
[6 empty] | 3179 | 3 | 52.9833 | 2.11174 | 52.9833
[6 empty] | 3183 | 3 | 53.05 | 2.11174 | 53.05
[6 empty] | 3187 | 3 | 53.1167 | 2.11172 | 53.1167
[6 empty] | 3191 | 3 | 53.1833 | 2.11172 | 53.1833
[6 empty] | 3195 | 3 | 53.25 | 2.11173 | 53.25
[6 empty] | 3199 | 3 | 53.3167 | 2.11173 | 53.3167
[6 empty] | 3203 | 3 | 53.3833 | 2.11174 | 53.3833
[6 empty] | 3207 | 3 | 53.45 | 2.11174 | 53.45
[6 empty] | 3211 | 3 | 53.5167 | 2.11173 | 53.5167
[6 empty] | 3215 | 3 | 53.5833 | 2.11174 | 53.5833
[6 empty] | 3219 | 3 | 53.65 | 2.11175 | 53.65
[6 empty] | 3223 | 3 | 53.7167 | 2.11173 | 53.7167
[6 empty] | 3227 | 3 | 53.7833 | 2.11173 | 53.7833
[6 empty] | 3231 | 3 | 53.85 | 2.11175 | 53.85
[6 empty] | 3235 | 3 | 53.9167 | 2.11174 | 53.9167
[6 empty] | 3239 | 3 | 53.9833 | 2.11175 | 53.9833
[6 empty] | 3243 | 3 | 54.05 | 2.11175 | 54.05
[6 empty] | 3247 | 3 | 54.1167 | 2.11176 | 54.1167
[6 empty] | 3251 | 3 | 54.1833 | 2.11175 | 54.1833
[6 empty] | 3255 | 3 | 54.25 | 2.11174 | 54.25
[6 empty] | 3259 | 3 | 54.3167 | 2.11174 | 54.3167
[6 empty] | 3263 | 3 | 54.3833 | 2.11174 | 54.3833
[6 empty] | 3267 | 3 | 54.45 | 2.11173 | 54.45
[6 empty] | 3271 | 3 | 54.5167 | 2.11176 | 54.5167
[6 empty] | 3275 | 3 | 54.5833 | 2.11175 | 54.5833
[6 empty] | 3279 | 3 | 54.65 | 2.11176 | 54.65
[6 empty] | 3283 | 3 | 54.7167 | 2.11175 | 54.7167
[6 empty] | 3287 | 3 | 54.7833 | 2.11173 | 54.7833
[6 empty] | 3291 | 3 | 54.85 | 2.1117 | 54.85
[6 empty] | 3295 | 3 | 54.9167 | 2.11173 | 54.9167
[6 empty] | 3299 | 3 | 54.9833 | 2.11173 | 54.9833
[6 empty] | 3303 | 3 | 55.05 | 2.11173 | 55.05
[6 empty] | 3307 | 3 | 55.1167 | 2.11174 | 55.1167
[6 empty] | 3311 | 3 | 55.1833 | 2.11175 | 55.1833
[6 empty] | 3315 | 3 | 55.25 | 2.11173 | 55.25
[6 empty] | 3319 | 3 | 55.3167 | 2.11174 | 55.3167
[6 empty] | 3323 | 3 | 55.3833 | 2.11173 | 55.3833
[6 empty] | 3327 | 3 | 55.45 | 2.11173 | 55.45
[6 empty] | 3331 | 3 | 55.5167 | 2.11174 | 55.5167
[6 empty] | 3335 | 3 | 55.5833 | 2.11173 | 55.5833
[6 empty] | 3339 | 3 | 55.65 | 2.11173 | 55.65
[6 empty] | 3343 | 3 | 55.7167 | 2.11176 | 55.7167
[6 empty] | 3347 | 3 | 55.7833 | 2.11175 | 55.7833
[6 empty] | 3351 | 3 | 55.85 | 2.11176 | 55.85
[6 empty] | 3355 | 3 | 55.9167 | 2.11177 | 55.9167
[6 empty] | 3359 | 3 | 55.9833 | 2.11176 | 55.9833
[6 empty] | 3363 | 3 | 56.05 | 2.11174 | 56.05
[6 empty] | 3367 | 3 | 56.1167 | 2.11172 | 56.1167
[6 empty] | 3371 | 3 | 56.1833 | 2.11171 | 56.1833
[6 empty] | 3375 | 3 | 56.25 | 2.11172 | 56.25
[6 empty] | 3379 | 3 | 56.3167 | 2.11172 | 56.3167
[6 empty] | 3383 | 3 | 56.3833 | 2.11172 | 56.3833
[6 empty] | 3387 | 3 | 56.45 | 2.11173 | 56.45
[6 empty] | 3391 | 3 | 56.5167 | 2.11172 | 56.5167
[6 empty] | 3395 | 3 | 56.5833 | 2.11171 | 56.5833
[6 empty] | 3399 | 3 | 56.65 | 2.1117 | 56.65
[6 empty] | 3403 | 3 | 56.7167 | 2.11172 | 56.7167
[6 empty] | 3407 | 3 | 56.7833 | 2.11169 | 56.7833
[6 empty] | 3411 | 3 | 56.85 | 2.11168 | 56.85
[6 empty] | 3415 | 3 | 56.9167 | 2.11169 | 56.9167
[6 empty] | 3419 | 3 | 56.9833 | 2.1117 | 56.9833
[6 empty] | 3423 | 3 | 57.05 | 2.11172 | 57.05
[6 empty] | 3427 | 3 | 57.1167 | 2.11171 | 57.1167
[6 empty] | 3431 | 3 | 57.1833 | 2.11171 | 57.1833
[6 empty] | 3435 | 3 | 57.25 | 2.11172 | 57.25
[6 empty] | 3439 | 3 | 57.3167 | 2.11171 | 57.3167
[6 empty] | 3443 | 3 | 57.3833 | 2.11173 | 57.3833
[6 empty] | 3447 | 3 | 57.45 | 2.11176 | 57.45
[6 empty] | 3451 | 3 | 57.5167 | 2.11172 | 57.5167
[6 empty] | 3455 | 3 | 57.5833 | 2.11172 | 57.5833
[6 empty] | 3459 | 3 | 57.65 | 2.11172 | 57.65
[6 empty] | 3463 | 3 | 57.7167 | 2.11169 | 57.7167
[6 empty] | 3467 | 3 | 57.7833 | 2.11171 | 57.7833
[6 empty] | 3471 | 3 | 57.85 | 2.1117 | 57.85
[6 empty] | 3475 | 3 | 57.9167 | 2.1117 | 57.9167
[6 empty] | 3479 | 3 | 57.9833 | 2.11169 | 57.9833
[6 empty] | 3483 | 3 | 58.05 | 2.11169 | 58.05
[6 empty] | 3487 | 3 | 58.1167 | 2.1117 | 58.1167
[6 empty] | 3491 | 3 | 58.1833 | 2.1117 | 58.1833
[6 empty] | 3495 | 3 | 58.25 | 2.11169 | 58.25
[6 empty] | 3499 | 3 | 58.3167 | 2.11169 | 58.3167
[6 empty] | 3503 | 3 | 58.3833 | 2.11169 | 58.3833
[6 empty] | 3507 | 3 | 58.45 | 2.1117 | 58.45
[6 empty] | 3511 | 3 | 58.5167 | 2.11169 | 58.5167
[6 empty] | 3515 | 3 | 58.5833 | 2.1117 | 58.5833
[6 empty] | 3519 | 3 | 58.65 | 2.11169 | 58.65
[6 empty] | 3523 | 3 | 58.7167 | 2.1117 | 58.7167
[6 empty] | 3527 | 3 | 58.7833 | 2.11169 | 58.7833
[6 empty] | 3531 | 3 | 58.85 | 2.1117 | 58.85
[6 empty] | 3535 | 3 | 58.9167 | 2.11169 | 58.9167
[6 empty] | 3539 | 3 | 58.9833 | 2.1117 | 58.9833
[6 empty] | 3543 | 3 | 59.05 | 2.1117 | 59.05
[6 empty] | 3547 | 3 | 59.1167 | 2.11171 | 59.1167
[6 empty] | 3551 | 3 | 59.1833 | 2.11171 | 59.1833
[6 empty] | 3555 | 3 | 59.25 | 2.11172 | 59.25
[6 empty] | 3559 | 3 | 59.3167 | 2.11176 | 59.3167
[6 empty] | 3563 | 3 | 59.3833 | 2.11174 | 59.3833
[6 empty] | 3567 | 3 | 59.45 | 2.11175 | 59.45
[6 empty] | 3571 | 3 | 59.5167 | 2.11176 | 59.5167
[6 empty] | 3575 | 3 | 59.5833 | 2.11173 | 59.5833
[6 empty] | 3579 | 3 | 59.65 | 2.11173 | 59.65
[6 empty] | 3583 | 3 | 59.7167 | 2.11173 | 59.7167
[6 empty] | 3587 | 3 | 59.7833 | 2.11173 | 59.7833
[6 empty] | 3591 | 3 | 59.85 | 2.11171 | 59.85
[6 empty] | 3595 | 3 | 59.9167 | 2.11171 | 59.9167
[6 empty] | 3599 | 3 | 59.9833 | 2.11169 | 59.9833
[6 empty] | 3613 | 1
3614

## Gaussfit
Micromeritics Instrument Corporation -- AutoChem II 2910 |  |  |  | <----- | upper bound graph line |  | lower boud graph line
AutoChem II 2920 V3.03 | Unit 1 | Serial # 237 | Page 1 |  | 41.78938 | 107.69969 | 550
[5 empty] | 41.78938 | 2.11759 | 550
baseline line
Sample: | CETC150813 Ag0.3Zr0.7 (SG)- with reduction |  |  |  | 105.588 | 41.78938
Operator: | AP |  |  |  | 105.588 | 550
Submitter: | AP |  |  |  | y-Axis Scaling Factor
File: | C:\2920\DATA\LN\TPD\TPD-046.SMP |  |  |  | (1000uL/mL)/(20C/min) | 50
[5 empty] | +/- | 0.1
Started: | 2015-08-19 10:08:47AM | Sample Mass: | 0.1506 g
Completed: | 2015-08-19 3:52:35PM | Report Time: | 2016-02-11 9:38:37AM
[6 empty] | curve | 1 | 2 | 3
[6 empty] | x-shift | 271.6262 | 320.4011 | 479.2696
[6 empty] | height | 0.2442035 | 0.07002638 | 0.06575096
[6 empty] | stretching factor | 18.47794 | 49.90033 | 82.48049
[6 empty] | FWHM | 43.51223 | 117.5063 | 194.2267
[6 empty] | Area | 11.31086 | 8.75901 | 13.59388
[5 empty] | lower bound | 41.78938
[5 empty] | Upper bound | 550
[5 empty] | baseline shift | 105.588 | 0.035
[5 empty] | reduce: | 294.758
|  | Concentration ml/min - 2 TPD-046 desorption |  |  | Total Area (uL) | 33.66374 | 20.06987
|  | Temperature (°C) | Concentration ml/min | Concentration uL/min | simdif | simcurve | gaussian1 | gaussian2 | gaussian3
|  | 41.81319 | 2.11172 | 105.586 | 4.000253e-06 | 105.588 | 6.292463e-35 | 1.194215e-08 | 5.123725e-08
|  | 41.78938 | 2.11172 | 105.586 | 4.000252e-06 | 105.588 | 6.192413e-35 | 1.191037e-08 | 5.115886e-08
|  | 41.80513 | 2.11172 | 105.586 | 4.000253e-06 | 105.588 | 6.258416e-35 | 1.193138e-08 | 5.12107e-08
|  | 41.82931 | 2.11172 | 105.586 | 4.000253e-06 | 105.588 | 6.361093e-35 | 1.19637e-08 | 5.129038e-08
|  | 41.88792 | 2.11172 | 105.586 | 4.000254e-06 | 105.588 | 6.616993e-35 | 1.204239e-08 | 5.148402e-08
|  | 41.93628 | 2.11172 | 105.586 | 4.000255e-06 | 105.588 | 6.835803e-35 | 1.21077e-08 | 5.164432e-08
|  | 42.05643 | 2.11171 | 105.5855 | 6.250322e-06 | 105.588 | 7.411117e-35 | 1.227145e-08 | 5.204471e-08
|  | 42.19673 | 2.11171 | 105.5855 | 6.250325e-06 | 105.588 | 8.144039e-35 | 1.246537e-08 | 5.251603e-08
|  | 42.41359 | 2.11173 | 105.5865 | 2.250198e-06 | 105.588 | 9.420957e-35 | 1.277096e-08 | 5.325264e-08
|  | 42.7114 | 2.1117 | 105.585 | 9.000405e-06 | 105.588 | 1.15045e-34 | 1.320247e-08 | 5.428051e-08
|  | 43.07222 | 2.11172 | 105.586 | 4.000277e-06 | 105.588 | 1.465029e-34 | 1.37442e-08 | 5.555147e-08
|  | 43.50997 | 2.11173 | 105.5865 | 2.250215e-06 | 105.588 | 1.963286e-34 | 1.443033e-08 | 5.713194e-08
|  | 44.03893 | 2.11169 | 105.5845 | 1.225052e-05 | 105.588 | 2.794393e-34 | 1.530373e-08 | 5.909964e-08
|  | 44.65581 | 2.11175 | 105.5875 | 2.500779e-07 | 105.588 | 4.213287e-34 | 1.638695e-08 | 6.147693e-08
|  | 45.34851 | 2.11171 | 105.5855 | 6.25041e-06 | 105.588 | 6.672677e-34 | 1.769175e-08 | 6.425635e-08
|  | 46.12034 | 2.11173 | 105.5865 | 2.25026e-06 | 105.588 | 1.111905e-33 | 1.926395e-08 | 6.749589e-08
|  | 46.9376 | 2.11175 | 105.5875 | 2.500922e-07 | 105.588 | 1.905728e-33 | 2.107574e-08 | 7.109749e-08
|  | 47.82151 | 2.11174 | 105.587 | 1.000197e-06 | 105.588 | 3.405537e-33 | 2.322061e-08 | 7.520123e-08
|  | 48.73694 | 2.11174 | 105.587 | 1.000211e-06 | 105.588 | 6.197982e-33 | 2.566381e-08 | 7.969147e-08
|  | 49.68057 | 2.11175 | 105.5875 | 2.50113e-07 | 105.588 | 1.14607e-32 | 2.844161e-08 | 8.458992e-08
|  | 50.64215 | 2.11174 | 105.587 | 1.000243e-06 | 105.588 | 2.138379e-32 | 3.157014e-08 | 8.98793e-08
|  | 51.59678 | 2.11174 | 105.587 | 1.000261e-06 | 105.588 | 3.961302e-32 | 3.500352e-08 | 9.544476e-08
|  | 52.54283 | 2.11173 | 105.5865 | 2.25042e-06 | 105.588 | 7.278454e-32 | 3.876029e-08 | 1.012867e-07
|  | 53.47276 | 2.11175 | 105.5875 | 2.501502e-07 | 105.588 | 1.320176e-31 | 4.283079e-08 | 1.073637e-07
|  | 54.38337 | 2.11175 | 105.5875 | 2.501609e-07 | 105.588 | 2.359304e-31 | 4.721474e-08 | 1.136537e-07
|  | 55.27071 | 2.11175 | 105.5875 | 2.501721e-07 | 105.588 | 4.144574e-31 | 5.190138e-08 | 1.201231e-07
|  | 56.12476 | 2.11175 | 105.5875 | 2.501836e-07 | 105.588 | 7.112931e-31 | 5.683401e-08 | 1.266836e-07
|  | 56.95841 | 2.11176 | 105.588 | 3.822102e-14 | 105.588 | 1.202595e-30 | 6.208306e-08 | 1.334189e-07
|  | 57.75734 | 2.11175 | 105.5875 | 2.502078e-07 | 105.588 | 1.985465e-30 | 6.755017e-08 | 1.401961e-07
|  | 58.55699 | 2.11176 | 105.588 | 4.875071e-14 | 105.588 | 3.273307e-30 | 7.34854e-08 | 1.473102e-07
|  | 59.32084 | 2.11175 | 105.5875 | 2.502341e-07 | 105.588 | 5.267844e-30 | 7.962225e-08 | 1.544292e-07
|  | 60.07574 | 2.11175 | 105.5875 | 2.50248e-07 | 105.588 | 8.416447e-30 | 8.617071e-08 | 1.617891e-07
|  | 60.8285 | 2.11175 | 105.5875 | 2.502627e-07 | 105.588 | 1.340676e-29 | 9.321553e-08 | 1.694632e-07
|  | 61.55441 | 2.11177 | 105.5885 | 2.497224e-07 | 105.588 | 2.097133e-29 | 1.005324e-07 | 1.771942e-07
|  | 62.29713 | 2.11178 | 105.589 | 9.99412e-07 | 105.588 | 3.3093e-29 | 1.085899e-07 | 1.854547e-07
|  | 63.04989 | 2.11177 | 105.5885 | 2.496885e-07 | 105.588 | 5.245711e-29 | 1.173887e-07 | 1.942036e-07
|  | 63.81589 | 2.11176 | 105.588 | 1.092684e-13 | 105.588 | 8.368602e-29 | 1.270449e-07 | 2.035128e-07
|  | 64.6098 | 2.11175 | 105.5875 | 2.503516e-07 | 105.588 | 1.355522e-28 | 1.378578e-07 | 2.13613e-07
|  | 65.41769 | 2.11177 | 105.5885 | 2.49626e-07 | 105.588 | 2.210153e-28 | 1.497672e-07 | 2.243843e-07
|  | 66.26243 | 2.11174 | 105.587 | 1.000799e-06 | 105.588 | 3.677366e-28 | 1.632759e-07 | 2.362041e-07
|  | 67.13689 | 2.11174 | 105.587 | 1.000855e-06 | 105.588 | 6.215464e-28 | 1.784907e-07 | 2.490685e-07
|  | 68.04498 | 2.11174 | 105.587 | 1.000918e-06 | 105.588 | 1.069421e-27 | 1.957296e-07 | 2.631385e-07
|  | 68.98065 | 2.11175 | 105.5875 | 2.504938e-07 | 105.588 | 1.865876e-27 | 2.151606e-07 | 2.784323e-07
|  | 69.95068 | 2.11175 | 105.5875 | 2.505327e-07 | 105.588 | 3.313729e-27 | 2.37256e-07 | 2.951865e-07
|  | 70.92643 | 2.11175 | 105.5875 | 2.50575e-07 | 105.588 | 5.888667e-27 | 2.616716e-07 | 3.130134e-07
|  | 71.93977 | 2.11178 | 105.589 | 9.98756e-07 | 105.588 | 1.066725e-26 | 2.895735e-07 | 3.32618e-07
|  | 72.98818 | 2.11177 | 105.5885 | 2.493249e-07 | 105.588 | 1.966284e-26 | 3.21437e-07 | 3.541383e-07
|  | 74.02729 | 2.11177 | 105.5885 | 2.492674e-07 | 105.588 | 3.593374e-26 | 3.563208e-07 | 3.767811e-07
|  | 75.08859 | 2.11178 | 105.589 | 9.984066e-07 | 105.588 | 6.630307e-26 | 3.956833e-07 | 4.013369e-07
|  | 76.15777 | 2.11178 | 105.589 | 9.982664e-07 | 105.588 | 1.22487e-25 | 4.395349e-07 | 4.276217e-07
|  | 77.23661 | 2.11176 | 105.588 | 8.916927e-13 | 105.588 | 2.267682e-25 | 4.884831e-07 | 4.558117e-07
|  | 78.30865 | 2.11177 | 105.5885 | 2.489732e-07 | 105.588 | 4.167933e-25 | 5.422697e-07 | 4.855822e-07
|  | 79.38391 | 2.11175 | 105.5875 | 2.511204e-07 | 105.588 | 7.648682e-25 | 6.01889e-07 | 5.173079e-07
|  | 80.46883 | 2.11175 | 105.5875 | 2.512212e-07 | 105.588 | 1.40647e-24 | 6.683747e-07 | 5.513248e-07
|  | 81.52692 | 2.11175 | 105.5875 | 2.513283e-07 | 105.588 | 2.539145e-24 | 7.399461e-07 | 5.865557e-07
|  | 82.59752 | 2.11175 | 105.5875 | 2.514463e-07 | 105.588 | 4.600773e-24 | 8.197931e-07 | 6.24391e-07
|  | 83.66205 | 2.11173 | 105.5865 | 2.254717e-06 | 105.588 | 8.280649e-24 | 9.073143e-07 | 6.643202e-07
|  | 84.71189 | 2.11175 | 105.5875 | 2.517113e-07 | 105.588 | 1.47355e-23 | 1.002328e-06 | 7.060834e-07
|  | 85.76675 | 2.11172 | 105.586 | 4.007435e-06 | 105.588 | 2.620899e-23 | 1.107325e-06 | 7.505684e-07
|  | 86.81374 | 2.11172 | 105.586 | 4.008081e-06 | 105.588 | 4.626662e-23 | 1.221871e-06 | 7.97363e-07
|  | 87.86859 | 2.11172 | 105.586 | 4.008789e-06 | 105.588 | 8.175818e-23 | 1.348664e-06 | 8.473223e-07
|  | 88.92847 | 2.11173 | 105.5865 | 2.257173e-06 | 105.588 | 1.443929e-22 | 1.488643e-06 | 9.00524e-07
|  | 89.98153 | 2.11173 | 105.5865 | 2.2578e-06 | 105.588 | 2.532549e-22 | 1.641375e-06 | 9.56535e-07
|  | 91.04105 | 2.11172 | 105.586 | 4.011313e-06 | 105.588 | 4.442645e-22 | 1.810047e-06 | 1.016239e-06
|  | 92.10521 | 2.11171 | 105.5855 | 6.265388e-06 | 105.588 | 7.786793e-22 | 1.996003e-06 | 1.079776e-06
|  | 93.1794 | 2.11173 | 105.5865 | 2.260061e-06 | 105.588 | 1.367448e-21 | 2.202075e-06 | 1.147748e-06
|  | 94.25322 | 2.11172 | 105.586 | 4.014605e-06 | 105.588 | 2.392833e-21 | 2.428217e-06 | 1.219766e-06
|  | 95.33314 | 2.11172 | 105.586 | 4.015913e-06 | 105.588 | 4.186146e-21 | 2.677817e-06 | 1.296529e-06
|  | 96.42916 | 2.11174 | 105.587 | 1.008689e-06 | 105.588 | 7.359058e-21 | 2.955971e-06 | 1.379137e-06
|  | 97.53986 | 2.11174 | 105.587 | 1.00949e-06 | 105.588 | 1.298826e-20 | 3.26573e-06 | 1.467957e-06
|  | 98.63731 | 2.11174 | 105.587 | 1.010353e-06 | 105.588 | 2.268809e-20 | 3.601912e-06 | 1.561057e-06
|  | 99.77092 | 2.11175 | 105.5875 | 2.556785e-07 | 105.588 | 4.021756e-20 | 3.983521e-06 | 1.663119e-06
|  | 100.8851 | 2.11174 | 105.587 | 1.012369e-06 | 105.588 | 7.033779e-20 | 4.395768e-06 | 1.769609e-06
|  | 102.0269 | 2.11174 | 105.587 | 1.013536e-06 | 105.588 | 1.242586e-19 | 4.859988e-06 | 1.885453e-06
|  | 103.184 | 2.11172 | 105.586 | 4.029606e-06 | 105.588 | 2.203324e-19 | 5.377581e-06 | 2.010192e-06
|  | 104.361 | 2.11171 | 105.5855 | 6.290578e-06 | 105.588 | 3.929893e-19 | 5.957423e-06 | 2.145124e-06
|  | 105.5046 | 2.11174 | 105.587 | 1.017802e-06 | 105.588 | 6.868401e-19 | 6.577109e-06 | 2.284446e-06
|  | 106.6732 | 2.11174 | 105.587 | 1.019512e-06 | 105.588 | 1.210401e-18 | 7.273081e-06 | 2.435692e-06
|  | 107.8506 | 2.11174 | 105.587 | 1.021397e-06 | 105.588 | 2.133456e-18 | 8.04428e-06 | 2.597668e-06
|  | 109.0284 | 2.11173 | 105.5865 | 2.285123e-06 | 105.588 | 3.745854e-18 | 8.892577e-06 | 2.769907e-06
|  | 110.2073 | 2.11171 | 105.5855 | 6.314058e-06 | 105.588 | 6.553538e-18 | 9.825755e-06 | 2.953137e-06
|  | 111.4116 | 2.11172 | 105.586 | 4.056301e-06 | 105.588 | 1.15563e-17 | 1.0874e-05 | 3.152179e-06
|  | 112.6046 | 2.11173 | 105.5865 | 2.296369e-06 | 105.588 | 2.01855e-17 | 1.201577e-05 | 3.361878e-06
|  | 113.7914 | 2.11174 | 105.587 | 1.033977e-06 | 105.588 | 3.501136e-17 | 1.326304e-05 | 3.583587e-06
|  | 114.987 | 2.11175 | 105.5875 | 2.688038e-07 | 105.588 | 6.071896e-17 | 1.464202e-05 | 3.82091e-06
|  | 116.188 | 2.11175 | 105.5875 | 2.706461e-07 | 105.588 | 1.051235e-16 | 1.616234e-05 | 4.074281e-06
|  | 117.3734 | 2.11175 | 105.5875 | 2.726379e-07 | 105.588 | 1.799591e-16 | 1.780747e-05 | 4.339921e-06
|  | 118.5828 | 2.11175 | 105.5875 | 2.748642e-07 | 105.588 | 3.101203e-16 | 1.964715e-05 | 4.627808e-06
|  | 119.7678 | 2.11175 | 105.5875 | 2.772539e-07 | 105.588 | 5.264081e-16 | 2.162169e-05 | 4.927385e-06
|  | 120.966 | 2.11177 | 105.5885 | 2.217891e-07 | 105.588 | 8.950303e-16 | 2.38062e-05 | 5.248891e-06
|  | 122.1692 | 2.11177 | 105.5885 | 2.192125e-07 | 105.588 | 1.518773e-15 | 2.620692e-05 | 5.591687e-06
|  | 123.3818 | 2.11179 | 105.5895 | 2.146773e-06 | 105.588 | 2.576859e-15 | 2.885456e-05 | 5.95855e-06
|  | 124.565 | 2.1118 | 105.59 | 3.849382e-06 | 105.588 | 4.298428e-15 | 3.167748e-05 | 6.338371e-06
|  | 125.7766 | 2.11182 | 105.591 | 8.752219e-06 | 105.588 | 7.227831e-15 | 3.483414e-05 | 6.750954e-06
|  | 126.9715 | 2.11178 | 105.589 | 9.112311e-07 | 105.588 | 1.201614e-14 | 3.823313e-05 | 7.182625e-06
|  | 128.1663 | 2.11177 | 105.5885 | 2.028782e-07 | 105.588 | 1.989315e-14 | 4.193967e-05 | 7.640288e-06
|  | 129.3688 | 2.11176 | 105.588 | 2.930573e-09 | 105.5881 | 3.290101e-14 | 4.600616e-05 | 8.128603e-06
|  | 130.5829 | 2.11177 | 105.5885 | 1.94363e-07 | 105.5881 | 5.444549e-14 | 5.048237e-05 | 8.651444e-06
|  | 131.7959 | 2.11177 | 105.5885 | 1.896062e-07 | 105.5881 | 8.966937e-14 | 5.53567e-05 | 9.205403e-06
|  | 133.0049 | 2.11175 | 105.5875 | 3.253999e-07 | 105.5881 | 1.46809e-13 | 6.064763e-05 | 9.79073e-06
|  | 134.2052 | 2.11173 | 105.5865 | 2.486199e-06 | 105.5881 | 2.384933e-13 | 6.636195e-05 | 1.040643e-05
|  | 135.4353 | 2.11172 | 105.586 | 4.342259e-06 | 105.5881 | 3.904182e-13 | 7.273352e-05 | 1.107517e-05
|  | 136.6385 | 2.11173 | 105.5865 | 2.532168e-06 | 105.5881 | 6.295653e-13 | 7.951042e-05 | 1.176832e-05
|  | 137.8606 | 2.11172 | 105.586 | 4.407912e-06 | 105.5881 | 1.01842e-12 | 8.698871e-05 | 1.251405e-05
|  | 139.0744 | 2.11172 | 105.586 | 4.445156e-06 | 105.5881 | 1.634947e-12 | 9.50554e-05 | 1.329855e-05
|  | 140.303 | 2.11172 | 105.586 | 4.48618e-06 | 105.5881 | 2.628434e-12 | 0.0001039207 | 1.413968e-05
|  | 141.5397 | 2.11171 | 105.5855 | 6.909779e-06 | 105.5881 | 4.219812e-12 | 0.0001136092 | 1.503664e-05
|  | 142.7763 | 2.11174 | 105.587 | 1.299854e-06 | 105.5881 | 6.744411e-12 | 0.0001241247 | 1.59869e-05
|  | 144.0035 | 2.11173 | 105.5865 | 2.730509e-06 | 105.5882 | 1.069342e-11 | 0.0001354396 | 1.698548e-05
|  | 145.2453 | 2.11174 | 105.587 | 1.359329e-06 | 105.5882 | 1.697105e-11 | 0.0001478475 | 1.805532e-05
|  | 146.4579 | 2.11175 | 105.5875 | 4.625715e-07 | 105.5882 | 2.652847e-11 | 0.0001609652 | 1.916093e-05
|  | 147.6957 | 2.11173 | 105.5865 | 2.875748e-06 | 105.5882 | 4.166774e-11 | 0.0001754482 | 2.035472e-05
|  | 148.9436 | 2.11173 | 105.5865 | 2.933955e-06 | 105.5882 | 6.539205e-11 | 0.0001912505 | 2.162868e-05
|  | 150.1821 | 2.11172 | 105.586 | 4.978155e-06 | 105.5882 | 1.018146e-10 | 0.0002082113 | 2.296662e-05
|  | 151.414 | 2.11171 | 105.5855 | 7.566957e-06 | 105.5883 | 1.574503e-10 | 0.000226436 | 2.437414e-05
|  | 152.659 | 2.11172 | 105.586 | 5.162902e-06 | 105.5883 | 2.435174e-10 | 0.0002463233 | 2.587843e-05
|  | 153.9047 | 2.11172 | 105.586 | 5.268281e-06 | 105.5883 | 3.750162e-10 | 0.000267803 | 2.747023e-05
|  | 155.1577 | 2.11172 | 105.586 | 5.383695e-06 | 105.5883 | 5.763342e-10 | 0.0002911151 | 2.916339e-05
|  | 156.3831 | 2.11172 | 105.586 | 5.506514e-06 | 105.5883 | 8.734816e-10 | 0.0003156821 | 3.091323e-05
|  | 157.6438 | 2.11172 | 105.586 | 5.644055e-06 | 105.5884 | 1.333627e-09 | 0.0003429052 | 3.281546e-05
|  | 158.9099 | 2.11174 | 105.587 | 1.980234e-06 | 105.5884 | 2.030377e-09 | 0.0003723702 | 3.483557e-05
|  | 160.1638 | 2.11177 | 105.5885 | 3.511225e-09 | 105.5884 | 3.064488e-09 | 0.0004037911 | 3.695027e-05
|  | 161.438 | 2.11174 | 105.587 | 2.182651e-06 | 105.5885 | 4.634275e-09 | 0.0004381537 | 3.922143e-05
|  | 162.7219 | 2.11176 | 105.588 | 2.673593e-07 | 105.5885 | 6.996359e-09 | 0.0004754201 | 4.164088e-05
|  | 163.9802 | 2.11178 | 105.589 | 1.946171e-07 | 105.5886 | 1.042728e-08 | 0.0005146887 | 4.41466e-05
|  | 165.2644 | 2.11176 | 105.588 | 3.655528e-07 | 105.5886 | 1.559406e-08 | 0.0005577458 | 4.684817e-05
|  | 166.5283 | 2.11179 | 105.5895 | 7.175348e-07 | 105.5887 | 2.306382e-08 | 0.0006032461 | 4.965656e-05
|  | 167.8014 | 2.11176 | 105.588 | 4.971473e-07 | 105.5887 | 3.404807e-08 | 0.0006524095 | 5.264324e-05
|  | 169.076 | 2.11177 | 105.5885 | 6.813869e-08 | 105.5888 | 5.004783e-08 | 0.0007051838 | 5.580002e-05
|  | 170.3365 | 2.11177 | 105.5885 | 1.025616e-07 | 105.5888 | 7.291235e-08 | 0.0007610852 | 5.909425e-05
|  | 171.603 | 2.11177 | 105.5885 | 1.473604e-07 | 105.5889 | 1.059129e-07 | 0.0008211844 | 6.258511e-05
|  | 172.8772 | 2.11175 | 105.5875 | 2.109203e-06 | 105.589 | 1.534731e-07 | 0.0008858665 | 6.628973e-05
|  | 174.1241 | 2.11174 | 105.587 | 4.095832e-06 | 105.589 | 2.19612e-07 | 0.0009534859 | 7.011076e-05
|  | 175.3758 | 2.11177 | 105.5885 | 3.604547e-07 | 105.5891 | 3.132511e-07 | 0.001025914 | 7.415106e-05
|  | 176.6467 | 2.11175 | 105.5875 | 2.833482e-06 | 105.5892 | 4.471543e-07 | 0.001104375 | 7.847316e-05
|  | 177.9013 | 2.11179 | 105.5895 | 5.264302e-08 | 105.5893 | 6.324538e-07 | 0.001186959 | 8.296768e-05
|  | 179.1611 | 2.11177 | 105.5885 | 7.463223e-07 | 105.5894 | 8.916784e-07 | 0.001275288 | 8.771939e-05
|  | 180.4286 | 2.1118 | 105.59 | 2.873801e-07 | 105.5895 | 1.253915e-06 | 0.001369914 | 9.275319e-05
|  | 181.6885 | 2.11178 | 105.589 | 3.246134e-07 | 105.5896 | 1.751449e-06 | 0.001469978 | 9.801946e-05
|  | 182.9623 | 2.11176 | 105.588 | 2.834625e-06 | 105.5897 | 2.443946e-06 | 0.001577567 | 0.0001036239
|  | 184.2321 | 2.11178 | 105.589 | 6.471329e-07 | 105.5898 | 3.390551e-06 | 0.001691552 | 0.0001095034
|  | 185.5034 | 2.11178 | 105.589 | 8.707201e-07 | 105.5899 | 4.683391e-06 | 0.001812744 | 0.0001156964
|  | 186.7809 | 2.11182 | 105.591 | 8.635869e-07 | 105.5901 | 6.448716e-06 | 0.001942014 | 0.0001222437
|  | 188.0437 | 2.1118 | 105.59 | 4.63789e-08 | 105.5902 | 8.805148e-06 | 0.002077504 | 0.0001290488
|  | 189.326 | 2.11179 | 105.5895 | 7.59783e-07 | 105.5904 | 1.202333e-05 | 0.002223317 | 0.0001363146
|  | 190.6051 | 2.1118 | 105.59 | 2.890596e-07 | 105.5905 | 1.632594e-05 | 0.002377382 | 0.0001439344
|  | 191.8701 | 2.11179 | 105.5895 | 1.470041e-06 | 105.5907 | 2.198992e-05 | 0.002538609 | 0.0001518533
|  | 193.1487 | 2.11181 | 105.5905 | 1.606108e-07 | 105.5909 | 2.957343e-05 | 0.002710927 | 0.0001602625
|  | 194.3904 | 2.11179 | 105.5895 | 2.546319e-06 | 105.5911 | 3.92525e-05 | 0.002887631 | 0.0001688351
|  | 195.6535 | 2.1118 | 105.59 | 1.709175e-06 | 105.5913 | 5.211291e-05 | 0.003077256 | 0.000177985
|  | 196.9555 | 2.11181 | 105.5905 | 1.083446e-06 | 105.5915 | 6.945152e-05 | 0.003283546 | 0.0001878893
|  | 198.2068 | 2.11181 | 105.5905 | 1.642431e-06 | 105.5918 | 9.110303e-05 | 0.00349259 | 0.0001978808
|  | 199.4747 | 2.11183 | 105.5915 | 2.953756e-07 | 105.592 | 0.0001193769 | 0.00371561 | 0.0002084983
|  | 200.7393 | 2.11178 | 105.589 | 1.105477e-05 | 105.5923 | 0.0001555827 | 0.003949685 | 0.0002196035
|  | 201.9877 | 2.11179 | 105.5895 | 9.764476e-06 | 105.5926 | 0.0002011542 | 0.004192569 | 0.0002310928
|  | 203.2601 | 2.1118 | 105.59 | 8.738742e-06 | 105.593 | 0.0002601379 | 0.004452634 | 0.0002433645
|  | 204.5424 | 2.1118 | 105.59 | 1.102087e-05 | 105.5933 | 0.0003354839 | 0.004727955 | 0.0002563303
|  | 205.8008 | 2.11181 | 105.5905 | 1.030205e-05 | 105.5937 | 0.0004285831 | 0.005011437 | 0.0002696609
|  | 207.0617 | 2.11184 | 105.592 | 4.571355e-06 | 105.5941 | 0.0005452537 | 0.005309171 | 0.0002836483
|  | 208.3555 | 2.11183 | 105.5915 | 9.751245e-06 | 105.5946 | 0.0006946854 | 0.00562933 | 0.0002986826
|  | 209.6219 | 2.11187 | 105.5935 | 2.715894e-06 | 105.5951 | 0.0008763749 | 0.005957527 | 0.0003140955
|  | 210.9128 | 2.11186 | 105.593 | 7.525739e-06 | 105.5957 | 0.001105194 | 0.00630757 | 0.0003305442
|  | 212.1985 | 2.11185 | 105.5925 | 1.525392e-05 | 105.5964 | 0.00138572 | 0.006672208 | 0.0003476982
|  | 213.4713 | 2.11186 | 105.593 | 1.713991e-05 | 105.5971 | 0.001725249 | 0.00704932 | 0.0003654687
|  | 214.7521 | 2.11188 | 105.594 | 1.576376e-05 | 105.598 | 0.002140706 | 0.007445476 | 0.0003841776
|  | 216.043 | 2.1119 | 105.595 | 1.53169e-05 | 105.5989 | 0.002647775 | 0.007862004 | 0.0004039027
|  | 217.3232 | 2.11196 | 105.598 | 3.882575e-06 | 105.6 | 0.003253462 | 0.008292602 | 0.0004243616
|  | 218.6236 | 2.112 | 105.6 | 1.405471e-06 | 105.6012 | 0.003991135 | 0.008748294 | 0.0004460967
|  | 219.9112 | 2.11204 | 105.602 | 3.012675e-07 | 105.6025 | 0.004862334 | 0.009217947 | 0.0004685972
|  | 221.2105 | 2.11205 | 105.6025 | 2.587564e-06 | 105.6041 | 0.005905329 | 0.009710928 | 0.0004923338
|  | 222.4973 | 2.11208 | 105.604 | 3.455653e-06 | 105.6059 | 0.007123759 | 0.01021828 | 0.0005168987
|  | 223.7738 | 2.11211 | 105.6055 | 5.394693e-06 | 105.6078 | 0.008539619 | 0.01074068 | 0.0005423464
|  | 225.0824 | 2.11217 | 105.6085 | 2.556381e-06 | 105.6101 | 0.01023296 | 0.01129631 | 0.0005695953
|  | 226.3551 | 2.1122 | 105.61 | 6.742017e-06 | 105.6126 | 0.01214283 | 0.01185644 | 0.0005972652
|  | 227.6634 | 2.11232 | 105.616 | 2.6378e-07 | 105.6155 | 0.01440673 | 0.01245272 | 0.0006269534
|  | 228.9576 | 2.11237 | 105.6185 | 3.929612e-08 | 105.6187 | 0.01697737 | 0.01306325 | 0.0006576113
|  | 230.2381 | 2.11242 | 105.621 | 1.569417e-06 | 105.6223 | 0.0198758 | 0.01368771 | 0.0006892531
|  | 231.5371 | 2.1125 | 105.625 | 1.619776e-06 | 105.6263 | 0.02320793 | 0.01434204 | 0.0007227299
|  | 232.8265 | 2.11259 | 105.6295 | 1.45321e-06 | 105.6307 | 0.0269357 | 0.01501241 | 0.0007573813
|  | 234.1003 | 2.1127 | 105.635 | 2.975666e-07 | 105.6355 | 0.03105728 | 0.01569516 | 0.0007930556
|  | 235.3941 | 2.11281 | 105.6405 | 2.076165e-07 | 105.641 | 0.03571538 | 0.01640946 | 0.000830807
|  | 236.7061 | 2.11292 | 105.646 | 9.466027e-07 | 105.647 | 0.04094705 | 0.01715518 | 0.0008707033
|  | 237.9999 | 2.11304 | 105.652 | 2.100029e-06 | 105.6534 | 0.04662579 | 0.01791166 | 0.000911699
|  | 239.3008 | 2.11318 | 105.659 | 2.296615e-06 | 105.6605 | 0.05286762 | 0.01869321 | 0.0009546267
|  | 240.5796 | 2.11333 | 105.6665 | 2.2796e-06 | 105.668 | 0.05952942 | 0.01948186 | 0.0009985555
|  | 241.8415 | 2.11346 | 105.673 | 8.614516e-06 | 105.6759 | 0.06661182 | 0.0202796 | 0.001043637
|  | 243.1001 | 2.11364 | 105.682 | 5.544758e-06 | 105.6844 | 0.07416997 | 0.02109439 | 0.001090376
|  | 244.3804 | 2.11382 | 105.691 | 5.892976e-06 | 105.6934 | 0.08234532 | 0.02194243 | 0.001139793
|  | 245.6409 | 2.114 | 105.7 | 8.027781e-06 | 105.7028 | 0.09084699 | 0.02279599 | 0.001190353
|  | 246.9186 | 2.1142 | 105.71 | 7.892604e-06 | 105.7128 | 0.09988605 | 0.02367973 | 0.001243599
|  | 248.1823 | 2.11442 | 105.721 | 4.264567e-06 | 105.7231 | 0.1091952 | 0.02457158 | 0.001298296
|  | 249.4571 | 2.11461 | 105.7305 | 1.053358e-05 | 105.7337 | 0.1189012 | 0.0254888 | 0.001355591
|  | 250.7064 | 2.11486 | 105.743 | 2.164486e-06 | 105.7445 | 0.1286533 | 0.02640408 | 0.001413861
|  | 251.9737 | 2.11508 | 105.754 | 2.366162e-06 | 105.7555 | 0.1387144 | 0.02734865 | 0.001475187
|  | 253.2449 | 2.11534 | 105.767 | 6.616261e-08 | 105.7667 | 0.148892 | 0.02831174 | 0.00153901
|  | 254.4996 | 2.11555 | 105.7775 | 9.673591e-08 | 105.7778 | 0.1589298 | 0.02927691 | 0.001604335
|  | 255.7554 | 2.11581 | 105.7905 | 2.885997e-06 | 105.7888 | 0.1688724 | 0.0302567 | 0.001672105
|  | 257.0321 | 2.11603 | 105.8015 | 2.95994e-06 | 105.7998 | 0.1787699 | 0.03126612 | 0.001743525
|  | 258.2968 | 2.11627 | 105.8135 | 9.897775e-06 | 105.8104 | 0.1882586 | 0.03227846 | 0.001816855
|  | 259.5483 | 2.11649 | 105.8245 | 1.668598e-05 | 105.8204 | 0.1972318 | 0.03329138 | 0.001892013
|  | 260.8242 | 2.11665 | 105.8325 | 5.511071e-06 | 105.8302 | 0.2058465 | 0.0343346 | 0.001971376
|  | 262.0706 | 2.11682 | 105.841 | 3.788521e-06 | 105.8391 | 0.2136391 | 0.03536289 | 0.00205164
|  | 263.3278 | 2.117 | 105.85 | 7.172785e-06 | 105.8473 | 0.2207781 | 0.03640828 | 0.002135416
|  | 264.611 | 2.11714 | 105.857 | 4.285925e-06 | 105.8549 | 0.2272233 | 0.03748256 | 0.002223917
|  | 265.8635 | 2.11731 | 105.8655 | 1.63047e-05 | 105.8615 | 0.2326116 | 0.03853718 | 0.002313301
|  | 267.1369 | 2.1174 | 105.87 | 8.276626e-06 | 105.8671 | 0.2371015 | 0.03961426 | 0.002407293
|  | 268.4243 | 2.1175 | 105.875 | 1.038715e-05 | 105.8718 | 0.2405647 | 0.04070683 | 0.002505596
|  | 269.6866 | 2.11754 | 105.877 | 3.071945e-06 | 105.8752 | 0.2428618 | 0.04178024 | 0.002605253
|  | 270.982 | 2.11757 | 105.8785 | 7.244015e-07 | 105.8776 | 0.2440551 | 0.04288277 | 0.002710992
|  | 272.246 | 2.11759 | 105.8795 | 4.331862e-07 | 105.8788 | 0.2440661 | 0.04395807 | 0.002817635
|  | 273.5353 | 2.11758 | 105.879 | 1.290409e-08 | 105.8789 | 0.2429036 | 0.04505283 | 0.002930022
|  | 274.8112 | 2.11755 | 105.8775 | 7.84885e-08 | 105.8778 | 0.2406025 | 0.04613278 | 0.003044926
|  | 276.1074 | 2.11748 | 105.874 | 2.301333e-06 | 105.8755 | 0.2371268 | 0.04722468 | 0.003165486
|  | 277.3775 | 2.11741 | 105.8705 | 2.999658e-06 | 105.8722 | 0.2326563 | 0.04828819 | 0.003287475
|  | 278.6743 | 2.11732 | 105.866 | 3.426235e-06 | 105.8679 | 0.2270693 | 0.0493657 | 0.003416038
|  | 279.9651 | 2.11718 | 105.859 | 1.250844e-05 | 105.8625 | 0.2205604 | 0.05042819 | 0.003548117
|  | 281.2525 | 2.11707 | 105.8535 | 8.267658e-06 | 105.8564 | 0.2132148 | 0.05147648 | 0.003684054
|  | 282.531 | 2.11691 | 105.8455 | 1.602002e-05 | 105.8495 | 0.2051749 | 0.05250437 | 0.003823267
|  | 283.8325 | 2.11675 | 105.8375 | 1.882327e-05 | 105.8418 | 0.1963334 | 0.0535358 | 0.003969419
|  | 285.1617 | 2.11659 | 105.8295 | 1.54686e-05 | 105.8334 | 0.1867378 | 0.05457179 | 0.004123394
|  | 286.4251 | 2.11643 | 105.8215 | 1.234728e-05 | 105.825 | 0.1772012 | 0.05553844 | 0.004274237
|  | 287.7086 | 2.11624 | 105.812 | 1.715459e-05 | 105.8161 | 0.1672088 | 0.05650094 | 0.004432071
|  | 289.0101 | 2.11607 | 105.8035 | 1.175484e-05 | 105.8069 | 0.1568764 | 0.05745518 | 0.00459694
|  | 290.2673 | 2.11587 | 105.7935 | 1.957778e-05 | 105.7979 | 0.1468093 | 0.05835452 | 0.00476089
|  | 291.522 | 2.11568 | 105.784 | 2.431859e-05 | 105.7889 | 0.1367736 | 0.05922861 | 0.004929202
|  | 292.8336 | 2.11555 | 105.7775 | 4.48132e-06 | 105.7796 | 0.126391 | 0.06011569 | 0.005110245
|  | 294.0634 | 2.11535 | 105.7675 | 1.255024e-05 | 105.771 | 0.1168365 | 0.06092131 | 0.005284829
|  | 295.362 | 2.11521 | 105.7605 | 3.000469e-06 | 105.7622 | 0.1070149 | 0.06174297 | 0.00547433
|  | 296.647 | 2.11507 | 105.7535 | 1.063433e-07 | 105.7538 | 0.09763378 | 0.06252519 | 0.00566714
|  | 297.9135 | 2.11493 | 105.7465 | 3.622315e-07 | 105.7459 | 0.08877084 | 0.06326485 | 0.005862446
|  | 299.1949 | 2.1148 | 105.74 | 2.944913e-06 | 105.7383 | 0.0802384 | 0.0639801 | 0.006065424
|  | 300.4906 | 2.11467 | 105.7335 | 6.076874e-06 | 105.731 | 0.07209035 | 0.06466823 | 0.006276291
|  | 301.7633 | 2.11456 | 105.728 | 1.309941e-05 | 105.7244 | 0.06458326 | 0.06530844 | 0.006488984
|  | 303.0785 | 2.11445 | 105.7225 | 2.019938e-05 | 105.718 | 0.05735935 | 0.06593161 | 0.006714672
|  | 304.3847 | 2.11433 | 105.7165 | 1.861758e-05 | 105.7122 | 0.05072968 | 0.06651067 | 0.006944841
|  | 305.6776 | 2.11425 | 105.7125 | 3.108721e-05 | 105.7069 | 0.0447022 | 0.06704356 | 0.00717865
|  | 306.9647 | 2.11417 | 105.7085 | 4.003712e-05 | 105.7022 | 0.03922181 | 0.06753328 | 0.00741743
|  | 308.2622 | 2.1141 | 105.705 | 5.101556e-05 | 105.6979 | 0.0342084 | 0.06798479 | 0.007664296
|  | 309.5703 | 2.11404 | 105.702 | 6.44776e-05 | 105.694 | 0.02965454 | 0.06839618 | 0.007919487
|  | 310.8437 | 2.11397 | 105.6985 | 6.228186e-05 | 105.6906 | 0.02568033 | 0.06875367 | 0.008174111
|  | 312.1534 | 2.11389 | 105.6945 | 4.820689e-05 | 105.6876 | 0.02203804 | 0.06907639 | 0.008442452
|  | 313.4607 | 2.11384 | 105.692 | 5.051601e-05 | 105.6849 | 0.01882333 | 0.06935234 | 0.008716873
|  | 314.7626 | 2.11378 | 105.689 | 4.114271e-05 | 105.6826 | 0.0160082 | 0.06958076 | 0.008996777
|  | 316.08 | 2.1137 | 105.685 | 1.962011e-05 | 105.6806 | 0.01351942 | 0.06976432 | 0.009286803
|  | 317.3883 | 2.11369 | 105.6845 | 3.187839e-05 | 105.6789 | 0.01137335 | 0.06989887 | 0.009581687
|  | 318.6743 | 2.11364 | 105.682 | 2.104799e-05 | 105.6774 | 0.009549495 | 0.06998447 | 0.00987823
|  | 319.9672 | 2.11358 | 105.679 | 7.961066e-06 | 105.6762 | 0.007971619 | 0.07002373 | 0.01018311
|  | 321.2556 | 2.11354 | 105.677 | 3.473952e-06 | 105.6751 | 0.00662631 | 0.07001611 | 0.01049373
|  | 322.5136 | 2.11351 | 105.6755 | 1.504488e-06 | 105.6743 | 0.005506145 | 0.06996365 | 0.01080363
|  | 323.765 | 2.11347 | 105.6735 | 1.996804e-09 | 105.6735 | 0.004558854 | 0.06986744 | 0.01111839
|  | 325.064 | 2.11347 | 105.6735 | 3.567593e-07 | 105.6729 | 0.003729335 | 0.06972131 | 0.01145207
|  | 326.3316 | 2.11344 | 105.672 | 1.362469e-07 | 105.6724 | 0.003051058 | 0.06953357 | 0.01178449
|  | 327.5985 | 2.11342 | 105.671 | 8.280358e-07 | 105.6719 | 0.002484711 | 0.06930174 | 0.01212352
|  | 328.9007 | 2.11338 | 105.669 | 6.245326e-06 | 105.6715 | 0.002002101 | 0.06901787 | 0.01247909
|  | 330.1591 | 2.11335 | 105.6675 | 1.330138e-05 | 105.6711 | 0.001617338 | 0.06870018 | 0.01282958
|  | 331.4401 | 2.11334 | 105.667 | 1.461003e-05 | 105.6708 | 0.00129534 | 0.06833365 | 0.01319332
|  | 332.7325 | 2.11334 | 105.667 | 1.237824e-05 | 105.6705 | 0.001030384 | 0.06792049 | 0.0135674
|  | 334.0255 | 2.11332 | 105.666 | 1.788185e-05 | 105.6702 | 0.0008155201 | 0.0674643 | 0.01394888
|  | 335.3221 | 2.1133 | 105.665 | 2.445583e-05 | 105.6699 | 0.0006418842 | 0.06696477 | 0.01433863
|  | 336.5988 | 2.11329 | 105.6645 | 2.669574e-05 | 105.6697 | 0.0005046352 | 0.06643265 | 0.01472951
|  | 337.8837 | 2.1133 | 105.665 | 1.920243e-05 | 105.6694 | 0.0003942196 | 0.06585786 | 0.01512998
|  | 339.1573 | 2.1133 | 105.665 | 1.67399e-05 | 105.6691 | 0.0003071648 | 0.06525033 | 0.01553394
|  | 340.4436 | 2.11329 | 105.6645 | 1.837257e-05 | 105.6688 | 0.0002375898 | 0.0645997 | 0.01594904
|  | 341.7299 | 2.11328 | 105.664 | 1.995578e-05 | 105.6685 | 0.0001828855 | 0.06391307 | 0.01637124
|  | 342.994 | 2.11328 | 105.664 | 1.71254e-05 | 105.6681 | 0.0001407493 | 0.06320449 | 0.01679304
|  | 344.3008 | 2.11325 | 105.6625 | 2.789116e-05 | 105.6678 | 0.0001068396 | 0.06243809 | 0.01723628
|  | 345.5992 | 2.11322 | 105.661 | 4.107074e-05 | 105.6674 | 8.08429e-05 | 0.06164397 | 0.01768383
|  | 346.8858 | 2.11322 | 105.661 | 3.626127e-05 | 105.667 | 6.102717e-05 | 0.0608263 | 0.0181344
|  | 348.1782 | 2.11322 | 105.661 | 3.153442e-05 | 105.6666 | 4.578772e-05 | 0.05997582 | 0.01859395
|  | 349.4874 | 2.11321 | 105.6605 | 3.233691e-05 | 105.6662 | 3.405441e-05 | 0.05908588 | 0.01906662
|  | 350.7345 | 2.11322 | 105.661 | 2.267869e-05 | 105.6658 | 2.556671e-05 | 0.0582132 | 0.01952344
|  | 352.0381 | 2.1132 | 105.66 | 2.812326e-05 | 105.6653 | 1.885469e-05 | 0.0572765 | 0.02000778
|  | 353.3556 | 2.1132 | 105.66 | 2.327274e-05 | 105.6648 | 1.379013e-05 | 0.05630614 | 0.02050425
|  | 354.6263 | 2.11319 | 105.6595 | 2.351312e-05 | 105.6643 | 1.014926e-05 | 0.05534914 | 0.02098974
|  | 355.9077 | 2.11317 | 105.6585 | 2.870917e-05 | 105.6639 | 7.414992e-06 | 0.05436492 | 0.02148576
|  | 357.2269 | 2.11319 | 105.6595 | 1.475827e-05 | 105.6633 | 5.340551e-06 | 0.05333322 | 0.02200309
|  | 358.4892 | 2.11315 | 105.6575 | 2.84979e-05 | 105.6628 | 3.882681e-06 | 0.05233006 | 0.0225044
|  | 359.7462 | 2.11315 | 105.6575 | 2.332539e-05 | 105.6623 | 2.813493e-06 | 0.05131723 | 0.02300959
|  | 361.0809 | 2.11312 | 105.656 | 3.344038e-05 | 105.6618 | 1.988427e-06 | 0.05022832 | 0.02355246
|  | 362.3213 | 2.11312 | 105.656 | 2.777013e-05 | 105.6613 | 1.433493e-06 | 0.04920552 | 0.02406278
|  | 363.6277 | 2.11315 | 105.6575 | 1.040603e-05 | 105.6607 | 1.010637e-06 | 0.0481186 | 0.02460623
|  | 364.9501 | 2.11315 | 105.6575 | 7.145655e-06 | 105.6602 | 7.058892e-07 | 0.04701007 | 0.02516236
|  | 366.2237 | 2.11313 | 105.6565 | 9.86071e-06 | 105.6596 | 4.971909e-07 | 0.04593606 | 0.02570362
|  | 367.5209 | 2.11314 | 105.657 | 4.401972e-06 | 105.6591 | 3.46225e-07 | 0.04483727 | 0.02626047
|  | 368.826 | 2.11313 | 105.6565 | 4.222844e-06 | 105.6586 | 2.393817e-07 | 0.04372857 | 0.02682614
|  | 370.1123 | 2.1131 | 105.655 | 9.13944e-06 | 105.658 | 1.655788e-07 | 0.04263408 | 0.0273889
|  | 371.4315 | 2.11312 | 105.656 | 2.198589e-06 | 105.6575 | 1.128865e-07 | 0.04151141 | 0.02797124
|  | 372.7485 | 2.11312 | 105.656 | 9.018405e-07 | 105.6569 | 7.661969e-08 | 0.04039188 | 0.0285577
|  | 374.0719 | 2.11311 | 105.6555 | 8.495821e-07 | 105.6564 | 5.164228e-08 | 0.0392698 | 0.02915188
|  | 375.4066 | 2.1131 | 105.655 | 8.072021e-07 | 105.6559 | 3.451026e-08 | 0.0381425 | 0.02975591
|  | 376.7135 | 2.11309 | 105.6545 | 8.03169e-07 | 105.6554 | 2.31395e-08 | 0.03704444 | 0.03035173
|  | 378.0853 | 2.11313 | 105.6565 | 2.621328e-06 | 105.6549 | 1.512837e-08 | 0.03589928 | 0.03098165
|  | 379.3688 | 2.11311 | 105.6555 | 1.185886e-06 | 105.6544 | 1.011442e-08 | 0.03483605 | 0.03157496
|  | 380.7159 | 2.11309 | 105.6545 | 3.232051e-07 | 105.6539 | 6.594415e-09 | 0.03373 | 0.03220148
|  | 382.0732 | 2.11307 | 105.6535 | 1.333315e-09 | 105.6535 | 4.262486e-09 | 0.03262699 | 0.03283649
|  | 383.3439 | 2.11307 | 105.6535 | 2.116138e-07 | 105.653 | 2.819123e-09 | 0.03160585 | 0.03343413
|  | 384.6571 | 2.1131 | 105.655 | 5.673834e-06 | 105.6526 | 1.829842e-09 | 0.03056336 | 0.03405466
|  | 386.0021 | 2.1131 | 105.655 | 7.822646e-06 | 105.6522 | 1.169214e-09 | 0.02951007 | 0.03469303
|  | 387.2729 | 2.11309 | 105.6545 | 7.140869e-06 | 105.6518 | 7.620615e-10 | 0.0285292 | 0.03529856
|  | 388.5655 | 2.11309 | 105.6545 | 9.222397e-06 | 105.6515 | 4.906566e-10 | 0.02754655 | 0.03591661
|  | 389.8893 | 2.11308 | 105.654 | 8.361974e-06 | 105.6511 | 3.110015e-10 | 0.02655685 | 0.03655145
|  | 391.1459 | 2.11309 | 105.6545 | 1.377033e-05 | 105.6508 | 2.007814e-10 | 0.02563354 | 0.03715562
|  | 392.3944 | 2.11308 | 105.654 | 1.232318e-05 | 105.6505 | 1.29398e-10 | 0.02473248 | 0.03775708
|  | 393.7224 | 2.11307 | 105.6535 | 1.09541e-05 | 105.6502 | 8.068755e-11 | 0.02379243 | 0.03839788
|  | 395.0197 | 2.11306 | 105.653 | 9.501519e-06 | 105.6499 | 5.061349e-11 | 0.02289298 | 0.03902457
|  | 396.265 | 2.11306 | 105.653 | 1.106167e-05 | 105.6497 | 3.219746e-11 | 0.02204752 | 0.03962657
|  | 397.5673 | 2.11306 | 105.653 | 1.268148e-05 | 105.6494 | 1.996613e-11 | 0.02118271 | 0.04025619
|  | 398.8864 | 2.11303 | 105.6515 | 5.194293e-06 | 105.6492 | 1.224229e-11 | 0.02032709 | 0.04089381
|  | 400.1174 | 2.11305 | 105.6525 | 1.200006e-05 | 105.649 | 7.72036e-12 | 0.01954754 | 0.04148834
|  | 401.4107 | 2.11305 | 105.6525 | 1.324518e-05 | 105.6489 | 4.733691e-12 | 0.01874843 | 0.04211218
|  | 402.734375 | 2.11307 | 105.6535 | 2.302687e-05 | 105.6487 | 2.854806e-12 | 0.01795189 | 0.04274948
|  | 403.9709 | 2.11306 | 105.653 | 1.96171e-05 | 105.6486 | 1.771705e-12 | 0.01722742 | 0.04334346
|  | 405.2391 | 2.11308 | 105.654 | 3.074492e-05 | 105.6485 | 1.081131e-12 | 0.01650421 | 0.04395098
|  | 406.5415 | 2.11309 | 105.6545 | 3.775796e-05 | 105.6484 | 6.478204e-13 | 0.01578249 | 0.04457276
|  | 407.7718 | 2.11309 | 105.6545 | 3.871172e-05 | 105.6483 | 3.975301e-13 | 0.0151203 | 0.04515783
|  | 409.0215 | 2.11308 | 105.654 | 3.344706e-05 | 105.6482 | 2.409642e-13 | 0.01446704 | 0.04574962
|  | 410.3703 | 2.11308 | 105.654 | 3.400057e-05 | 105.6482 | 1.396654e-13 | 0.01378397 | 0.04638503
|  | 411.5835 | 2.11306 | 105.653 | 2.359723e-05 | 105.6481 | 8.512358e-14 | 0.01318891 | 0.04695339
|  | 412.8796 | 2.11305 | 105.6525 | 1.909473e-05 | 105.6481 | 4.991668e-14 | 0.01257332 | 0.04755693
|  | 414.1848 | 2.11306 | 105.653 | 2.36702e-05 | 105.6481 | 2.901758e-14 | 0.01197429 | 0.04816051
|  | 415.43 | 2.11306 | 105.653 | 2.348142e-05 | 105.6482 | 1.721375e-14 | 0.0114221 | 0.04873214
|  | 416.717 | 2.11305 | 105.6525 | 1.858235e-05 | 105.6482 | 9.986253e-15 | 0.010871 | 0.04931827
|  | 418.0257 | 2.11305 | 105.6525 | 1.814866e-05 | 105.6482 | 5.712149e-15 | 0.01033086 | 0.04990901
|  | 419.2758 | 2.11307 | 105.6535 | 2.702214e-05 | 105.6483 | 3.334364e-15 | 0.009833645 | 0.05046807
|  | 420.5904 | 2.11305 | 105.6525 | 1.697172e-05 | 105.6484 | 1.883775e-15 | 0.009330265 | 0.05105006
|  | 421.9126 | 2.11305 | 105.6525 | 1.621892e-05 | 105.6485 | 1.055316e-15 | 0.00884375 | 0.05162898
|  | 423.1948 | 2.11304 | 105.652 | 1.17347e-05 | 105.6486 | 5.987321e-16 | 0.008390579 | 0.05218383
|  | 424.4955 | 2.11304 | 105.652 | 1.096293e-05 | 105.6487 | 3.352798e-16 | 0.007949249 | 0.05273972
|  | 425.8024 | 2.11304 | 105.652 | 1.014467e-05 | 105.6488 | 1.862935e-16 | 0.007524014 | 0.05329092
|  | 427.1236 | 2.11305 | 105.6525 | 1.258448e-05 | 105.649 | 1.023271e-16 | 0.007112289 | 0.05384025
|  | 428.4043 | 2.11305 | 105.6525 | 1.159378e-05 | 105.6491 | 5.696764e-17 | 0.006730179 | 0.05436486
|  | 429.7356 | 2.11305 | 105.6525 | 1.055047e-05 | 105.6493 | 3.08331e-17 | 0.0063503 | 0.05490155
|  | 431.0492 | 2.11307 | 105.6535 | 1.66917e-05 | 105.6494 | 1.673993e-17 | 0.005992327 | 0.05542213
|  | 432.3512 | 2.11307 | 105.6535 | 1.534641e-05 | 105.6496 | 9.091754e-18 | 0.005653541 | 0.05592901
|  | 433.6658 | 2.11303 | 105.6515 | 3.032993e-06 | 105.6498 | 4.884277e-18 | 0.005327238 | 0.05643121
|  | 434.965 | 2.11303 | 105.6515 | 2.441067e-06 | 105.6499 | 2.629891e-18 | 0.005019823 | 0.05691779
|  | 436.2336 | 2.11302 | 105.651 | 7.799157e-07 | 105.6501 | 1.430047e-18 | 0.004733691 | 0.05738318
|  | 437.5485 | 2.11302 | 105.651 | 4.810597e-07 | 105.6503 | 7.567286e-19 | 0.004451276 | 0.05785514
|  | 438.8739 | 2.11305 | 105.6525 | 3.997983e-06 | 105.6505 | 3.963731e-19 | 0.004180721 | 0.05831978
|  | 440.1453 | 2.11304 | 105.652 | 1.719264e-06 | 105.6507 | 2.121326e-19 | 0.003934045 | 0.05875475
|  | 441.4233 | 2.11301 | 105.6505 | 1.439447e-07 | 105.6509 | 1.12624e-19 | 0.003698335 | 0.05918107
|  | 442.7483 | 2.113 | 105.65 | 1.161393e-06 | 105.6511 | 5.812137e-20 | 0.003466446 | 0.05961123
|  | 444.0204 | 2.11301 | 105.6505 | 5.89715e-07 | 105.6513 | 3.064971e-20 | 0.003255359 | 0.06001257
|  | 445.3005 | 2.11301 | 105.6505 | 9.188592e-07 | 105.6515 | 1.602085e-20 | 0.00305391 | 0.06040466
|  | 446.6311 | 2.11299 | 105.6495 | 4.644613e-06 | 105.6517 | 8.121185e-21 | 0.002855724 | 0.06079941
|  | 447.8624 | 2.11298 | 105.649 | 8.036812e-06 | 105.6518 | 4.310902e-21 | 0.002682105 | 0.06115282
|  | 449.1536 | 2.11299 | 105.6495 | 6.353623e-06 | 105.652 | 2.208257e-21 | 0.002509716 | 0.06151092
|  | 450.4961 | 2.11297 | 105.6485 | 1.376359e-05 | 105.6522 | 1.095893e-21 | 0.002340569 | 0.06186936
|  | 451.7692 | 2.11297 | 105.6485 | 1.509504e-05 | 105.6524 | 5.611576e-22 | 0.002189239 | 0.06219599
|  | 453.0705 | 2.11297 | 105.6485 | 1.647988e-05 | 105.6526 | 2.81725e-22 | 0.002043286 | 0.06251626
|  | 454.4001 | 2.11298 | 105.649 | 1.392701e-05 | 105.6527 | 1.386254e-22 | 0.001902871 | 0.06282902
|  | 455.6812 | 2.113 | 105.65 | 8.362877e-06 | 105.6529 | 6.965599e-23 | 0.001775517 | 0.06311635
|  | 457.008 | 2.11299 | 105.6495 | 1.260693e-05 | 105.6531 | 3.39805e-23 | 0.001651457 | 0.06339917
|  | 458.3535 | 2.113 | 105.65 | 1.026463e-05 | 105.6532 | 1.632263e-23 | 0.001533379 | 0.06367047
|  | 459.6622 | 2.11302 | 105.651 | 5.497924e-06 | 105.6533 | 7.959397e-24 | 0.001425651 | 0.06391911
|  | 460.9569 | 2.11303 | 105.6515 | 3.903785e-06 | 105.6535 | 3.891735e-24 | 0.001325621 | 0.06415018
|  | 462.3126 | 2.113 | 105.65 | 1.298537e-05 | 105.6536 | 1.830184e-24 | 0.001227509 | 0.06437601
|  | 463.6258 | 2.113 | 105.65 | 1.381972e-05 | 105.6537 | 8.767821e-25 | 0.001138602 | 0.06457889
|  | 464.9156 | 2.113 | 105.65 | 1.458957e-05 | 105.6538 | 4.23475e-25 | 0.001056832 | 0.0647628
|  | 466.2323 | 2.11299 | 105.6495 | 1.947837e-05 | 105.6539 | 2.004544e-25 | 0.0009787427 | 0.06493469
|  | 467.5357 | 2.11297 | 105.6485 | 3.020012e-05 | 105.654 | 9.512427e-26 | 0.0009064999 | 0.06508896
|  | 468.8088 | 2.11301 | 105.6505 | 1.270788e-05 | 105.6541 | 4.571038e-26 | 0.0008405352 | 0.06522428
|  | 470.1579 | 2.11301 | 105.6505 | 1.314999e-05 | 105.6541 | 2.091661e-26 | 0.0007753131 | 0.06535098
|  | 471.4572 | 2.113 | 105.65 | 1.741786e-05 | 105.6542 | 9.802324e-27 | 0.0007167948 | 0.06545668
|  | 472.7947 | 2.113 | 105.65 | 1.77188e-05 | 105.6542 | 4.468945e-27 | 0.0006606915 | 0.06554868
|  | 474.0881 | 2.113 | 105.65 | 1.790605e-05 | 105.6542 | 2.080664e-27 | 0.0006102065 | 0.06562135
|  | 475.4221 | 2.11302 | 105.651 | 1.050565e-05 | 105.6542 | 9.408309e-28 | 0.0005617742 | 0.06567947
|  | 476.7019 | 2.11302 | 105.651 | 1.048266e-05 | 105.6542 | 4.372491e-28 | 0.0005185821 | 0.06571911
|  | 477.9806 | 2.11303 | 105.6515 | 7.405821e-06 | 105.6542 | 2.023687e-28 | 0.0004784283 | 0.06574294
|  | 479.346 | 2.11302 | 105.651 | 1.017352e-05 | 105.6542 | 8.842344e-29 | 0.0004386593 | 0.06575094
|  | 480.6146 | 2.11302 | 105.651 | 9.901283e-06 | 105.6541 | 4.077167e-29 | 0.0004044068 | 0.06574222
|  | 481.9372 | 2.11304 | 105.652 | 4.359214e-06 | 105.6541 | 1.809968e-29 | 0.0003712864 | 0.06571659
|  | 483.2783 | 2.11305 | 105.6525 | 2.290939e-06 | 105.654 | 7.902778e-30 | 0.0003402273 | 0.06567336
|  | 484.559 | 2.11304 | 105.652 | 3.719827e-06 | 105.6539 | 3.563987e-30 | 0.0003127825 | 0.0656159
|  | 485.8593 | 2.11303 | 105.6515 | 5.421653e-06 | 105.6538 | 1.580098e-30 | 0.0002869896 | 0.06554145
|  | 487.2161 | 2.11306 | 105.653 | 5.022179e-07 | 105.6537 | 6.726686e-31 | 0.0002621516 | 0.06544652
|  | 488.5132 | 2.11308 | 105.654 | 1.767318e-07 | 105.6536 | 2.95816e-31 | 0.0002402513 | 0.06533935
|  | 489.7975 | 2.11307 | 105.6535 | 3.874466e-09 | 105.6534 | 1.305196e-31 | 0.0002202246 | 0.06521753
|  | 491.1399 | 2.11308 | 105.654 | 5.263566e-07 | 105.6533 | 5.520688e-32 | 0.0002009309 | 0.06507356
|  | 492.465 | 2.1131 | 105.655 | 3.616364e-06 | 105.6531 | 2.349118e-32 | 0.0001834151 | 0.06491491
|  | 493.7781 | 2.11312 | 105.656 | 9.554158e-06 | 105.6529 | 1.002162e-32 | 0.0001674466 | 0.06474157
|  | 495.1408 | 2.11311 | 105.6555 | 7.856112e-06 | 105.6527 | 4.118186e-33 | 0.0001522329 | 0.06454489
|  | 496.4874 | 2.11311 | 105.6555 | 9.166872e-06 | 105.6525 | 1.700997e-33 | 0.0001384553 | 0.06433386
|  | 497.7804 | 2.11308 | 105.654 | 3.090154e-06 | 105.6522 | 7.241518e-34 | 0.0001263149 | 0.0641158
|  | 499.1305 | 2.11307 | 105.6535 | 2.28969e-06 | 105.652 | 2.953184e-34 | 0.0001146903 | 0.06387214
|  | 500.4928 | 2.11307 | 105.6535 | 3.190137e-06 | 105.6517 | 1.188196e-34 | 0.0001039676 | 0.06360994
|  | 501.7788 | 2.11308 | 105.654 | 6.542077e-06 | 105.6514 | 5.005687e-35 | 9.470218e-05 | 0.06334755
|  | 503.0993 | 2.11307 | 105.6535 | 5.525863e-06 | 105.6511 | 2.050138e-35 | 8.598736e-05 | 0.0630633
|  | 504.439 | 2.11307 | 105.6535 | 7.087884e-06 | 105.6508 | 8.245358e-36 | 7.790943e-05 | 0.06275978
|  | 505.7274 | 2.11306 | 105.653 | 6.128041e-06 | 105.6505 | 3.416671e-36 | 7.08089e-05 | 0.0624537
|  | 507.0528 | 2.11307 | 105.6535 | 1.096455e-05 | 105.6502 | 1.373498e-36 | 6.413486e-05 | 0.06212459
|  | 508.3981 | 2.11305 | 105.6525 | 7.107754e-06 | 105.6498 | 5.417961e-37 | 5.796191e-05 | 0.061776
|  | 509.6848 | 2.11305 | 105.6525 | 9.110099e-06 | 105.6495 | 2.214507e-37 | 5.257863e-05 | 0.06142913
|  | 510.9565 | 2.11304 | 105.652 | 8.28685e-06 | 105.6491 | 9.102583e-38 | 4.771821e-05 | 0.06107359
|  | 512.2867 | 2.11306 | 105.653 | 1.821975e-05 | 105.6487 | 3.573384e-38 | 4.308422e-05 | 0.06068846
|  | 513.5815 | 2.11306 | 105.653 | 2.1717e-05 | 105.6483 | 1.431123e-38 | 3.89799e-05 | 0.06030087
|  | 514.8807 | 2.11305 | 105.6525 | 2.084094e-05 | 105.6479 | 5.685187e-39 | 3.52304e-05 | 0.05989958
|  | 516.2197 | 2.11304 | 105.652 | 2.020401e-05 | 105.6475 | 2.184356e-39 | 3.172088e-05 | 0.05947339
|  | 517.5053 | 2.11303 | 105.6515 | 1.952728e-05 | 105.6471 | 8.67537e-40 | 2.866106e-05 | 0.05905237
|  | 518.7662 | 2.11302 | 105.651 | 1.888397e-05 | 105.6467 | 3.49077e-40 | 2.593022e-05 | 0.0586285
|  | 520.1188 | 2.11303 | 105.6515 | 2.824545e-05 | 105.6462 | 1.30786e-40 | 2.327289e-05 | 0.05816208
|  | 521.4365 | 2.11305 | 105.6525 | 4.600529e-05 | 105.6457 | 4.999983e-41 | 2.093146e-05 | 0.05769635
|  | 522.7302 | 2.11304 | 105.652 | 4.559816e-05 | 105.6452 | 1.935659e-41 | 1.884918e-05 | 0.05722851
|  | 524.051 | 2.11304 | 105.652 | 5.245661e-05 | 105.6448 | 7.309028e-42 | 1.692508e-05 | 0.05674038
|  | 525.3562 | 2.11305 | 105.6525 | 6.784564e-05 | 105.6443 | 2.777886e-42 | 1.52063e-05 | 0.05624795
|  | 526.6861 | 2.11305 | 105.6525 | 7.656512e-05 | 105.6437 | 1.031296e-42 | 1.36248e-05 | 0.05573623
|  | 527.9749 | 2.11306 | 105.653 | 9.519339e-05 | 105.6432 | 3.928233e-43 | 1.224095e-05 | 0.05523105
|  | 529.2661 | 2.11306 | 105.653 | 0.000105532 | 105.6427 | 1.486341e-43 | 1.098813e-05 | 0.05471613
|  | 530.533 | 2.11305 | 105.6525 | 0.0001058314 | 105.6422 | 5.700845e-44 | 9.877214e-06 | 0.05420268
|  | 531.8507 | 2.11304 | 105.652 | 0.0001067272 | 105.6417 | 2.093493e-44 | 8.834623e-06 | 0.05366028
|  | 533.15625 | 2.11304 | 105.652 | 0.0001183137 | 105.6411 | 7.720685e-45 | 7.904815e-06 | 0.05311488
|  | 534.4621 | 2.11303 | 105.6515 | 0.0001194912 | 105.6406 | 2.832502e-45 | 7.067841e-06 | 0.05256173
|  | 535.7443 | 2.11303 | 105.6515 | 0.0001318397 | 105.64 | 1.053105e-45 | 6.328107e-06 | 0.05201153
|  | 537.0804 | 2.11305 | 105.6525 | 0.0001706504 | 105.6394 | 3.736333e-46 | 5.635509e-06 | 0.05143104
|  | 538.3459 | 2.11305 | 105.6525 | 0.0001855043 | 105.6389 | 1.393641e-46 | 5.046269e-06 | 0.05087496
|  | 539.6831 | 2.11305 | 105.6525 | 0.0002020525 | 105.6383 | 4.890453e-47 | 4.487286e-06 | 0.050281
|  | 541.0106 | 2.11303 | 105.6515 | 0.0001907361 | 105.6377 | 1.720277e-47 | 3.990787e-06 | 0.04968529
|  | 542.3067 | 2.11303 | 105.6515 | 0.0002073088 | 105.6371 | 6.172043e-48 | 3.556663e-06 | 0.04909822
|  | 543.6195 | 2.11304 | 105.652 | 0.0002402003 | 105.6365 | 2.174389e-48 | 3.16288e-06 | 0.04849844
|  | 544.9407 | 2.11307 | 105.6535 | 0.0003100147 | 105.6359 | 7.57051e-49 | 2.808616e-06 | 0.04788996
|  | 546.2278 | 2.11303 | 105.6515 | 0.0002625894 | 105.6353 | 2.695453e-49 | 2.500022e-06 | 0.04729289
|  | 547.5002 | 2.11303 | 105.6515 | 0.0002822071 | 105.6347 | 9.664332e-50 | 2.226828e-06 | 0.04669875
|  | 548.8615 | 2.11303 | 105.6515 | 0.0003041113 | 105.6341 | 3.208632e-50 | 1.966105e-06 | 0.04605925
|  | 550.1419 | 2.11304 | 105.652 | 0.0003438746 | 105.6335 | 1.131731e-50 | 1.747601e-06 | 0.0454544
|  | 551.4568 | 2.11304 | 105.652 | 0.0003674178 | 105.6328 | 3.862152e-51 | 1.547407e-06 | 0.04483031
|  | 552.7881 | 2.11301 | 105.6505 | 0.000334997 | 105.6322 | 1.293733e-51 | 1.367099e-06 | 0.04419571
|  | 554.1288 | 2.11303 | 105.6515 | 0.0003977864 | 105.6316 | 4.277659e-52 | 1.205871e-06 | 0.04355421
|  | 555.4361 | 2.11302 | 105.651 | 0.0004028911 | 105.6309 | 1.446699e-52 | 1.066256e-06 | 0.04292679
|  | 556.7521 | 2.11302 | 105.651 | 0.0004287172 | 105.6303 | 4.83294e-53 | 9.413792e-07 | 0.04229357
|  | 557.9761 | 2.113 | 105.65 | 0.0004119151 | 105.6297 | 1.735197e-53 | 8.378718e-07 | 0.04170347
|  | 559.114 | 2.11303 | 105.6515 | 0.0004993048 | 105.6292 | 6.668916e-54 | 7.514723e-07 | 0.04115412
|  | 560.1174 | 2.11303 | 105.6515 | 0.0005212101 | 105.6287 | 2.86081e-54 | 6.824146e-07 | 0.04066929
|  | 561.0596 | 2.11302 | 105.651 | 0.0005191799 | 105.6282 | 1.288856e-54 | 6.231327e-07 | 0.04021386
|  | 561.7863 | 2.11302 | 105.651 | 0.0005353181 | 105.6279 | 6.955314e-55 | 5.808048e-07 | 0.03986248
|  | 562.4065 | 2.113 | 105.65 | 0.0005034114 | 105.6276 | 4.10374e-55 | 5.468734e-07 | 0.03956262
|  | 562.933 | 2.11298 | 105.649 | 0.0004705163 | 105.6273 | 2.619836e-55 | 5.195653e-07 | 0.03930809
|  | 563.3441 | 2.11297 | 105.6485 | 0.000457538 | 105.6271 | 1.844285e-55 | 4.991536e-07 | 0.03910936
|  | 563.681 | 2.11293 | 105.6465 | 0.000382319 | 105.6269 | 1.382744e-55 | 4.830016e-07 | 0.03894654
|  | 564.0385 | 2.11291 | 105.6455 | 0.000350653 | 105.6268 | 1.018265e-55 | 4.664112e-07 | 0.0387738
|  | 564.2368 | 2.11291 | 105.6455 | 0.0003542493 | 105.6267 | 8.592148e-56 | 4.574479e-07 | 0.03867803
|  | 564.4496 | 2.11289 | 105.6445 | 0.0003212825 | 105.6266 | 7.158742e-56 | 4.48006e-07 | 0.0385752
|  | 564.6911 | 2.11288 | 105.644 | 0.0003076858 | 105.6265 | 5.819245e-56 | 4.375233e-07 | 0.03845859
|  | 564.7862 | 2.11285 | 105.6425 | 0.0002587883 | 105.6264 | 5.363066e-56 | 4.334597e-07 | 0.03841267
|  | 564.9235 | 2.11283 | 105.6415 | 0.0002296189 | 105.6263 | 4.766671e-56 | 4.276576e-07 | 0.03834639
|  | 565.0803 | 2.1128 | 105.64 | 0.0001884823 | 105.6263 | 4.165845e-56 | 4.21121e-07 | 0.03827069
|  | 565.1486 | 2.11279 | 105.6395 | 0.0001758768 | 105.6262 | 3.928319e-56 | 4.183039e-07 | 0.03823773
|  | 565.222 | 2.11277 | 105.6385 | 0.0001512243 | 105.6262 | 3.687798e-56 | 4.152929e-07 | 0.03820225
|  | 565.3127 | 2.11276 | 105.638 | 0.0001402112 | 105.6262 | 3.411252e-56 | 4.116078e-07 | 0.03815851
|  | 565.3851 | 2.11273 | 105.6365 | 0.0001076623 | 105.6261 | 3.205136e-56 | 4.086848e-07 | 0.03812355
|  | 565.4454 | 2.11273 | 105.6365 | 0.0001082671 | 105.6261 | 3.04307e-56 | 4.06267e-07 | 0.03809445
|  | 565.4886 | 2.11273 | 105.6365 | 0.0001087015 | 105.6261 | 2.931979e-56 | 4.045428e-07 | 0.03807359
|  | 565.5381 | 2.11268 | 105.634 | 6.320026e-05 | 105.6261 | 2.809829e-56 | 4.025788e-07 | 0.03804974
|  | 565.5795 | 2.11266 | 105.633 | 4.85789e-05 | 105.626 | 2.71135e-56 | 4.009396e-07 | 0.03802974
|  | 565.6043 | 2.11263 | 105.6315 | 3.005028e-05 | 105.626 | 2.654115e-56 | 3.999624e-07 | 0.03801779
|  | 565.6653 | 2.1126 | 105.63 | 1.608999e-05 | 105.626 | 2.518357e-56 | 3.975678e-07 | 0.03798837
|  | 565.6827 | 2.1126 | 105.63 | 1.615739e-05 | 105.626 | 2.480911e-56 | 3.968872e-07 | 0.03797998
|  | 565.7252 | 2.11257 | 105.6285 | 6.452361e-06 | 105.626 | 2.391653e-56 | 3.952274e-07 | 0.03795945
|  | 565.7551 | 2.11255 | 105.6275 | 2.416713e-06 | 105.6259 | 2.330826e-56 | 3.940645e-07 | 0.03794503
|  | 565.7719 | 2.11251 | 105.6255 | 1.912786e-07 | 105.6259 | 2.297486e-56 | 3.934156e-07 | 0.03793696
|  | 565.8085 | 2.11252 | 105.626 | 6.450046e-09 | 105.6259 | 2.22613e-56 | 3.919984e-07 | 0.0379193
|  | 565.884 | 2.11251 | 105.6255 | 1.46872e-07 | 105.6259 | 2.085799e-56 | 3.890895e-07 | 0.03788285
|  | 565.906 | 2.11249 | 105.6245 | 1.884142e-06 | 105.6259 | 2.046671e-56 | 3.882476e-07 | 0.03787225
|  | 565.9551 | 2.11249 | 105.6245 | 1.819645e-06 | 105.6258 | 1.961802e-56 | 3.863712e-07 | 0.03784856
|  | 566.0214 | 2.11245 | 105.6225 | 1.100251e-05 | 105.6258 | 1.852934e-56 | 3.838558e-07 | 0.03781662
|  | 566.0778 | 2.11244 | 105.622 | 1.436263e-05 | 105.6258 | 1.764979e-56 | 3.817261e-07 | 0.03778942
|  | 566.1273 | 2.11243 | 105.6215 | 1.819821e-05 | 105.6258 | 1.691215e-56 | 3.798662e-07 | 0.03776556
|  | 566.1875 | 2.11244 | 105.622 | 1.396433e-05 | 105.6257 | 1.605573e-56 | 3.776144e-07 | 0.03773651
|  | 566.275 | 2.11243 | 105.6215 | 1.759541e-05 | 105.6257 | 1.488786e-56 | 3.743655e-07 | 0.03769431
|  | 566.3046 | 2.11243 | 105.6215 | 1.747589e-05 | 105.6257 | 1.451233e-56 | 3.732728e-07 | 0.03768004
|  | 566.3673 | 2.11241 | 105.6205 | 2.652455e-05 | 105.6257 | 1.3748e-56 | 3.70969e-07 | 0.03764983
|  | 566.4645 | 2.1124 | 105.62 | 3.139733e-05 | 105.6256 | 1.264103e-56 | 3.674224e-07 | 0.03760296
|  | 566.4935 | 2.11238 | 105.619 | 4.342003e-05 | 105.6256 | 1.232912e-56 | 3.663734e-07 | 0.03758902
|  | 566.5506 | 2.11238 | 105.619 | 4.305793e-05 | 105.6256 | 1.173554e-56 | 3.643105e-07 | 0.03756149
|  | 566.6259 | 2.11237 | 105.6185 | 4.935887e-05 | 105.6255 | 1.099685e-56 | 3.616099e-07 | 0.03752523
|  | 566.6649 | 2.11236 | 105.618 | 5.635194e-05 | 105.6255 | 1.063243e-56 | 3.602179e-07 | 0.03750643
|  | 566.7158 | 2.11236 | 105.618 | 5.59843e-05 | 105.6255 | 1.017485e-56 | 3.584088e-07 | 0.03748191
|  | 566.7997 | 2.11232 | 105.616 | 8.914818e-05 | 105.6254 | 9.462879e-57 | 3.554452e-07 | 0.03744148
|  | 566.8464 | 2.11232 | 105.616 | 8.872392e-05 | 105.6254 | 9.088482e-57 | 3.538066e-07 | 0.03741898
|  | 566.9136 | 2.1123 | 105.615 | 0.0001078885 | 105.6254 | 8.574944e-57 | 3.514588e-07 | 0.03738659
|  | 567.0203 | 2.11228 | 105.614 | 0.0001284954 | 105.6253 | 7.819424e-57 | 3.477675e-07 | 0.03733523
|  | 567.0757 | 2.11227 | 105.6135 | 0.0001394499 | 105.6253 | 7.453319e-57 | 3.458636e-07 | 0.03730854
|  | 567.1569 | 2.11225 | 105.6125 | 0.0001630678 | 105.6253 | 6.947668e-57 | 3.43093e-07 | 0.03726946
|  | 567.2634 | 2.11223 | 105.6115 | 0.000188197 | 105.6252 | 6.335378e-57 | 3.39488e-07 | 0.03721815
|  | 567.3293 | 2.11224 | 105.612 | 0.0001738913 | 105.6252 | 5.984182e-57 | 3.372784e-07 | 0.03718645
|  | 567.4084 | 2.11222 | 105.611 | 0.000200186 | 105.6251 | 5.587901e-57 | 3.346427e-07 | 0.03714838
|  | 567.5081 | 2.1122 | 105.61 | 0.0002280324 | 105.6251 | 5.125589e-57 | 3.313497e-07 | 0.03710041
|  | 567.593 | 2.1122 | 105.61 | 0.0002267993 | 105.6251 | 4.76172e-57 | 3.285672e-07 | 0.03705953
|  | 567.6572 | 2.11218 | 105.609 | 0.0002569286 | 105.625 | 4.504142e-57 | 3.264812e-07 | 0.03702867
|  | 567.708 | 2.11215 | 105.6075 | 0.0003064086 | 105.625 | 4.309889e-57 | 3.24837e-07 | 0.03700421
|  | 567.8052 | 2.11217 | 105.6085 | 0.0002708579 | 105.625 | 3.961347e-57 | 3.217146e-07 | 0.03695744
|  | 567.8272 | 2.11213 | 105.6065 | 0.0003402989 | 105.6249 | 3.886555e-57 | 3.21013e-07 | 0.03694687
|  | 567.9007 | 2.11214 | 105.607 | 0.0003208343 | 105.6249 | 3.646488e-57 | 3.186771e-07 | 0.03691153
|  | 567.9899 | 2.11213 | 105.6065 | 0.000337419 | 105.6249 | 3.374931e-57 | 3.158646e-07 | 0.03686865
|  | 568.024 | 2.11214 | 105.607 | 0.0003187129 | 105.6249 | 3.276269e-57 | 3.147928e-07 | 0.03685222
|  | 568.0732 | 2.11213 | 105.6065 | 0.0003359489 | 105.6248 | 3.139456e-57 | 3.132583e-07 | 0.0368286
|  | 568.1474 | 2.11211 | 105.6055 | 0.0003722287 | 105.6248 | 2.943507e-57 | 3.10954e-07 | 0.03679292
|  | 568.1812 | 2.11212 | 105.606 | 0.0003525759 | 105.6248 | 2.858473e-57 | 3.099114e-07 | 0.0367767
|  | 568.2195 | 2.11211 | 105.6055 | 0.0003708929 | 105.6248 | 2.76487e-57 | 3.087315e-07 | 0.03675827
|  | 568.2822 | 2.1121 | 105.605 | 0.0003892108 | 105.6247 | 2.618192e-57 | 3.068094e-07 | 0.03672812
|  | 568.3149 | 2.11208 | 105.604 | 0.0004290161 | 105.6247 | 2.544815e-57 | 3.058118e-07 | 0.0367124
|  | 568.3428 | 2.11208 | 105.604 | 0.000428461 | 105.6247 | 2.483873e-57 | 3.049636e-07 | 0.03669899
|  | 568.4275 | 2.11209 | 105.6045 | 0.00040637 | 105.6247 | 2.307675e-57 | 3.024033e-07 | 0.03665832
|  | 568.4484 | 2.1121 | 105.605 | 0.0003860661 | 105.6246 | 2.266057e-57 | 3.017734e-07 | 0.03664826
|  | 568.4885 | 2.11208 | 105.604 | 0.0004255692 | 105.6246 | 2.188533e-57 | 3.00572e-07 | 0.03662903
|  | 568.5303 | 2.11208 | 105.604 | 0.0004247409 | 105.6246 | 2.1104e-57 | 2.993225e-07 | 0.03660894
|  | 568.6077 | 2.11207 | 105.6035 | 0.0004440321 | 105.6246 | 1.973029e-57 | 2.970226e-07 | 0.03657177
|  | 568.6136 | 2.11207 | 105.6035 | 0.0004439123 | 105.6246 | 1.962895e-57 | 2.968474e-07 | 0.03656893
|  | 568.6735 | 2.11206 | 105.603 | 0.0004639919 | 105.6245 | 1.863272e-57 | 2.950807e-07 | 0.03654018
|  | 568.7338 | 2.11205 | 105.6025 | 0.0004845067 | 105.6245 | 1.768029e-57 | 2.933116e-07 | 0.03651122
|  | 568.7533 | 2.11205 | 105.6025 | 0.0004840939 | 105.6245 | 1.738233e-57 | 2.927408e-07 | 0.03650184
|  | 568.7933 | 2.11206 | 105.603 | 0.0004615154 | 105.6245 | 1.678707e-57 | 2.91574e-07 | 0.03648262
|  | 568.8627 | 2.11204 | 105.602 | 0.0005039856 | 105.6244 | 1.580388e-57 | 2.89564e-07 | 0.03644933
|  | 568.8784 | 2.11203 | 105.6015 | 0.0005263397 | 105.6244 | 1.558953e-57 | 2.891111e-07 | 0.0364418
|  | 568.9247 | 2.11205 | 105.6025 | 0.0004804801 | 105.6244 | 1.497325e-57 | 2.877776e-07 | 0.03641957
|  | 568.9846 | 2.11204 | 105.602 | 0.0005013609 | 105.6244 | 1.421178e-57 | 2.86061e-07 | 0.0363908
|  | 568.9923 | 2.11202 | 105.601 | 0.0005469704 | 105.6244 | 1.411691e-57 | 2.858415e-07 | 0.03638711
|  | 569.0289 | 2.11204 | 105.602 | 0.0005004103 | 105.6244 | 1.367446e-57 | 2.848e-07 | 0.03636957
|  | 569.0756 | 2.11202 | 105.601 | 0.0005451033 | 105.6243 | 1.312943e-57 | 2.834752e-07 | 0.03634716
|  | 569.1045 | 2.11201 | 105.6005 | 0.0005680388 | 105.6243 | 1.280264e-57 | 2.826573e-07 | 0.03633328
|  | 569.1247 | 2.11202 | 105.601 | 0.000544003 | 105.6243 | 1.257926e-57 | 2.820875e-07 | 0.03632359
|  | 569.1906 | 2.11202 | 105.601 | 0.0005425301 | 105.6243 | 1.187767e-57 | 2.802377e-07 | 0.036292
|  | 569.2014 | 2.11204 | 105.602 | 0.0004967146 | 105.6243 | 1.176637e-57 | 2.799354e-07 | 0.03628681
|  | 569.2296 | 2.11203 | 105.6015 | 0.0005186354 | 105.6243 | 1.148071e-57 | 2.791477e-07 | 0.03627329
|  | 569.2846 | 2.11203 | 105.6015 | 0.0005174333 | 105.6242 | 1.094275e-57 | 2.776161e-07 | 0.03624688
|  | 569.2909 | 2.11205 | 105.6025 | 0.0004728078 | 105.6242 | 1.088294e-57 | 2.774417e-07 | 0.03624387
|  | 569.3121 | 2.11205 | 105.6025 | 0.0004723649 | 105.6242 | 1.068327e-57 | 2.768532e-07 | 0.03623368
|  | 569.3536 | 2.11205 | 105.6025 | 0.0004715001 | 105.6242 | 1.030357e-57 | 2.757069e-07 | 0.03621378
|  | 569.4017 | 2.11206 | 105.603 | 0.0004490593 | 105.6242 | 9.880874e-58 | 2.743859e-07 | 0.03619074
|  | 569.3958 | 2.11205 | 105.6025 | 0.0004706235 | 105.6242 | 9.932024e-58 | 2.745484e-07 | 0.03619358
|  | 569.4215 | 2.11203 | 105.6015 | 0.0005144508 | 105.6242 | 9.7114e-58 | 2.738421e-07 | 0.03618123
|  | 569.4787 | 2.11204 | 105.602 | 0.0004908036 | 105.6242 | 9.238829e-58 | 2.722802e-07 | 0.03615381
|  | 569.4661 | 2.11201 | 105.6005 | 0.000559801 | 105.6242 | 9.34072e-58 | 2.726229e-07 | 0.03615984
|  | 569.486 | 2.11199 | 105.5995 | 0.0006076523 | 105.6242 | 9.180476e-58 | 2.720825e-07 | 0.03615033
|  | 569.5338 | 2.11198 | 105.599 | 0.000631401 | 105.6241 | 8.805568e-58 | 2.707847e-07 | 0.03612742
|  | 569.5247 | 2.11199 | 105.5995 | 0.0006067381 | 105.6241 | 8.875716e-58 | 2.710312e-07 | 0.03613178
|  | 569.5585 | 2.11199 | 105.5995 | 0.0006059398 | 105.6241 | 8.617676e-58 | 2.701158e-07 | 0.03611557
|  | 569.6031 | 2.11199 | 105.5995 | 0.0006048874 | 105.6241 | 8.288595e-58 | 2.689125e-07 | 0.03609419
|  | 569.6003 | 2.11199 | 105.5995 | 0.0006049536 | 105.6241 | 8.308929e-58 | 2.689881e-07 | 0.03609554
|  | 569.6417 | 2.11199 | 105.5995 | 0.0006039769 | 105.6241 | 8.013763e-58 | 2.678746e-07 | 0.03607567
|  | 569.6975 | 2.11198 | 105.599 | 0.0006274628 | 105.624 | 7.63287e-58 | 2.663828e-07 | 0.03604894
|  | 569.7097 | 2.11197 | 105.5985 | 0.0006524631 | 105.624 | 7.551959e-58 | 2.660575e-07 | 0.03604309
|  | 569.739 | 2.11197 | 105.5985 | 0.0006517476 | 105.624 | 7.361634e-58 | 2.652798e-07 | 0.03602908
|  | 569.7926 | 2.11196 | 105.598 | 0.0006761895 | 105.624 | 7.024717e-58 | 2.638583e-07 | 0.03600338
|  | 569.8097 | 2.11196 | 105.598 | 0.0006757637 | 105.624 | 6.920654e-58 | 2.634071e-07 | 0.03599519
|  | 569.8417 | 2.11194 | 105.597 | 0.0007279261 | 105.624 | 6.729659e-58 | 2.625629e-07 | 0.03597984
|  | 569.8724 | 2.11195 | 105.5975 | 0.0007004189 | 105.624 | 6.551944e-58 | 2.617582e-07 | 0.03596517
|  | 569.9017 | 2.11196 | 105.598 | 0.0006734749 | 105.624 | 6.386392e-58 | 2.60991e-07 | 0.03595113
|  | 569.9037 | 2.11195 | 105.5975 | 0.0006996237 | 105.624 | 6.374825e-58 | 2.609367e-07 | 0.03595014
|  | 569.9313 | 2.11195 | 105.5975 | 0.0006989264 | 105.6239 | 6.223348e-58 | 2.60218e-07 | 0.03593696
|  | 569.9804 | 2.11192 | 105.596 | 0.0007791739 | 105.6239 | 5.96183e-58 | 2.589398e-07 | 0.03591343
|  | 569.9839 | 2.11193 | 105.5965 | 0.0007514188 | 105.6239 | 5.943734e-58 | 2.588495e-07 | 0.03591176
|  | 570.0132 | 2.11194 | 105.597 | 0.0007235019 | 105.6239 | 5.793494e-58 | 2.580905e-07 | 0.03589773
|  | 570.0557 | 2.11194 | 105.597 | 0.000722408 | 105.6239 | 5.582342e-58 | 2.569936e-07 | 0.03587739
|  | 570.0525 | 2.11193 | 105.5965 | 0.0007496189 | 105.6239 | 5.597849e-58 | 2.570754e-07 | 0.03587891
|  | 570.0804 | 2.11193 | 105.5965 | 0.0007488878 | 105.6239 | 5.46302e-58 | 2.563575e-07 | 0.03586556
|  | 570.1466 | 2.11193 | 105.5965 | 0.0007471536 | 105.6238 | 5.155728e-58 | 2.546606e-07 | 0.03583386
|  | 570.1376 | 2.11191 | 105.5955 | 0.0008030669 | 105.6238 | 5.196608e-58 | 2.548914e-07 | 0.03583818
|  | 570.1511 | 2.11192 | 105.596 | 0.0007746173 | 105.6238 | 5.135409e-58 | 2.545453e-07 | 0.03583169
|  | 570.1793 | 2.11191 | 105.5955 | 0.0008019346 | 105.6238 | 5.01034e-58 | 2.538263e-07 | 0.0358182
|  | 570.1633 | 2.11193 | 105.5965 | 0.000746716 | 105.6238 | 5.080889e-58 | 2.542338e-07 | 0.03582585
|  | 570.1727 | 2.11193 | 105.5965 | 0.0007464701 | 105.6238 | 5.039302e-58 | 2.539942e-07 | 0.03582135
|  | 570.2065 | 2.11194 | 105.597 | 0.0007185306 | 105.6238 | 4.892483e-58 | 2.531341e-07 | 0.03580517
|  | 570.2069 | 2.11193 | 105.5965 | 0.0007455764 | 105.6238 | 4.890916e-58 | 2.531248e-07 | 0.03580499
|  | 570.2131 | 2.11192 | 105.596 | 0.000772966 | 105.6238 | 4.864361e-58 | 2.529668e-07 | 0.03580201
|  | 570.2578 | 2.11192 | 105.596 | 0.0007717791 | 105.6238 | 4.678206e-58 | 2.518369e-07 | 0.03578066
|  | 570.248 | 2.11194 | 105.597 | 0.0007174676 | 105.6238 | 4.718335e-58 | 2.520838e-07 | 0.03578533
|  | 570.2619 | 2.11196 | 105.598 | 0.000664553 | 105.6238 | 4.661255e-58 | 2.51732e-07 | 0.03577867
|  | 570.302 | 2.11193 | 105.5965 | 0.0007430932 | 105.6238 | 4.500591e-58 | 2.507211e-07 | 0.03575948
|  | 570.2884 | 2.11193 | 105.5965 | 0.0007434483 | 105.6238 | 4.554496e-58 | 2.510638e-07 | 0.035766
|  | 570.3041 | 2.11192 | 105.596 | 0.0007705478 | 105.6238 | 4.492429e-58 | 2.506689e-07 | 0.03575849
|  | 570.3236 | 2.11197 | 105.5985 | 0.000637532 | 105.6237 | 4.416323e-58 | 2.50178e-07 | 0.03574915
|  | 570.3253 | 2.11195 | 105.5975 | 0.0006889879 | 105.6237 | 4.409725e-58 | 2.501351e-07 | 0.03574833
|  | 570.3194 | 2.1119 | 105.595 | 0.0008266437 | 105.6238 | 4.432624e-58 | 2.502837e-07 | 0.03575116
|  | 570.3236 | 2.11193 | 105.5965 | 0.0007425296 | 105.6237 | 4.416323e-58 | 2.50178e-07 | 0.03574915
|  | 570.3434 | 2.11191 | 105.5955 | 0.0007974922 | 105.6237 | 4.340343e-58 | 2.496803e-07 | 0.03573966
|  | 570.3163 | 2.11194 | 105.597 | 0.0007157177 | 105.6238 | 4.444711e-58 | 2.503619e-07 | 0.03575265
|  | 570.3069 | 2.11192 | 105.596 | 0.0007704732 | 105.6238 | 4.481409e-58 | 2.505982e-07 | 0.03575715
|  | 570.3456 | 2.11192 | 105.596 | 0.0007694456 | 105.6237 | 4.332239e-58 | 2.496268e-07 | 0.03573863
|  | 570.3159 | 2.11191 | 105.5955 | 0.0007982363 | 105.6238 | 4.446135e-58 | 2.503711e-07 | 0.03575283
|  | 570.302 | 2.11191 | 105.5955 | 0.0007986126 | 105.6238 | 4.500591e-58 | 2.507211e-07 | 0.03575948
|  | 570.3375 | 2.11192 | 105.596 | 0.0007696595 | 105.6237 | 4.362883e-58 | 2.498288e-07 | 0.03574249
|  | 570.3393 | 2.11191 | 105.5955 | 0.0007976044 | 105.6237 | 4.356132e-58 | 2.497844e-07 | 0.03574164
|  | 570.3528 | 2.1119 | 105.595 | 0.0008257236 | 105.6237 | 4.304796e-58 | 2.494449e-07 | 0.03573516
|  | 570.4131 | 2.11191 | 105.5955 | 0.0007956098 | 105.6237 | 4.083541e-58 | 2.479393e-07 | 0.03570631
|  | 570.402 | 2.11191 | 105.5955 | 0.0007959113 | 105.6237 | 4.12365e-58 | 2.482175e-07 | 0.03571165
|  | 570.4114 | 2.11189 | 105.5945 | 0.0008530724 | 105.6237 | 4.089871e-58 | 2.479834e-07 | 0.03570716
|  | 570.4703 | 2.1119 | 105.595 | 0.0008224981 | 105.6237 | 3.884393e-58 | 2.46521e-07 | 0.03567898
|  | 570.4389 | 2.1119 | 105.595 | 0.0008233591 | 105.6237 | 3.992526e-58 | 2.472989e-07 | 0.03569399
|  | 570.4501 | 2.1119 | 105.595 | 0.0008230525 | 105.6237 | 3.953687e-58 | 2.470217e-07 | 0.03568864
|  | 570.4961 | 2.1119 | 105.595 | 0.0008217899 | 105.6237 | 3.797596e-58 | 2.458827e-07 | 0.03566663
|  | 570.4682 | 2.11189 | 105.5945 | 0.0008514853 | 105.6237 | 3.891455e-58 | 2.465724e-07 | 0.03567997
|  | 570.4946 | 2.1119 | 105.595 | 0.0008218301 | 105.6237 | 3.802469e-58 | 2.459188e-07 | 0.03566733
|  | 570.5421 | 2.11192 | 105.596 | 0.0007642404 | 105.6236 | 3.64784e-58 | 2.447501e-07 | 0.03564465
|  | 570.5688 | 2.11187 | 105.5935 | 0.0009079425 | 105.6236 | 3.563262e-58 | 2.440922e-07 | 0.03563184
|  | 570.5776 | 2.11187 | 105.5935 | 0.0009076909 | 105.6236 | 3.536136e-58 | 2.438783e-07 | 0.03562767
|  | 570.6316 | 2.11189 | 105.5945 | 0.0008469311 | 105.6236 | 3.372773e-58 | 2.425582e-07 | 0.03560184
|  | 570.656 | 2.11188 | 105.594 | 0.0008755922 | 105.6236 | 3.301425e-58 | 2.419638e-07 | 0.03559017
|  | 570.6713 | 2.11187 | 105.5935 | 0.0009049919 | 105.6236 | 3.257424e-58 | 2.415915e-07 | 0.03558284
|  | 570.7041 | 2.11187 | 105.5935 | 0.0009040494 | 105.6236 | 3.165238e-58 | 2.407969e-07 | 0.03556717
|  | 570.7699 | 2.11186 | 105.593 | 0.000932445 | 105.6235 | 2.987952e-58 | 2.392093e-07 | 0.03553572
|  | 570.7504 | 2.11187 | 105.5935 | 0.0009027182 | 105.6235 | 3.039358e-58 | 2.396781e-07 | 0.03554503
|  | 570.7842 | 2.11188 | 105.594 | 0.0008719699 | 105.6235 | 2.950795e-58 | 2.388661e-07 | 0.0355289
|  | 570.8361 | 2.11186 | 105.593 | 0.000930513 | 105.6235 | 2.819505e-58 | 2.376216e-07 | 0.03550407
|  | 570.8212 | 2.11183 | 105.5915 | 0.001024733 | 105.6235 | 2.856695e-58 | 2.379792e-07 | 0.03551122
|  | 570.849 | 2.11183 | 105.5915 | 0.001023882 | 105.6235 | 2.787863e-58 | 2.37314e-07 | 0.03549792
|  | 570.8901 | 2.11184 | 105.592 | 0.0009908959 | 105.6235 | 2.689139e-58 | 2.363341e-07 | 0.03547826
|  | 570.8776 | 2.11184 | 105.592 | 0.0009912742 | 105.6235 | 2.718937e-58 | 2.366332e-07 | 0.03548427
|  | 570.887 | 2.11186 | 105.593 | 0.0009290314 | 105.6235 | 2.69663e-58 | 2.364095e-07 | 0.03547978
|  | 570.9521 | 2.11183 | 105.5915 | 0.00102073 | 105.6234 | 2.546864e-58 | 2.348642e-07 | 0.03544864
|  | 570.9166 | 2.11184 | 105.592 | 0.0009900992 | 105.6235 | 2.62742e-58 | 2.357051e-07 | 0.03546561
|  | 570.9197 | 2.11186 | 105.593 | 0.0009280769 | 105.6235 | 2.62026e-58 | 2.356313e-07 | 0.03546412
|  | 570.9553 | 2.11184 | 105.592 | 0.0009889379 | 105.6234 | 2.539923e-58 | 2.347906e-07 | 0.03544715
|  | 570.9382 | 2.11184 | 105.592 | 0.0009894497 | 105.6235 | 2.578124e-58 | 2.351933e-07 | 0.03545528
|  | 570.9563 | 2.11182 | 105.591 | 0.001052801 | 105.6234 | 2.537613e-58 | 2.347661e-07 | 0.03544665
|  | 570.9981 | 2.11181 | 105.5905 | 0.001084182 | 105.6234 | 2.446279e-58 | 2.337805e-07 | 0.03542668
|  | 570.9748 | 2.1118 | 105.59 | 0.001118103 | 105.6234 | 2.496801e-58 | 2.343296e-07 | 0.03543782
|  | 570.987 | 2.1118 | 105.59 | 0.001117713 | 105.6234 | 2.470222e-58 | 2.34042e-07 | 0.03543199
|  | 571.004 | 2.11182 | 105.591 | 0.001051321 | 105.6234 | 2.433613e-58 | 2.336412e-07 | 0.03542385
|  | 570.9995 | 2.1118 | 105.59 | 0.001117314 | 105.6234 | 2.44327e-58 | 2.337474e-07 | 0.03542601
|  | 571.0183 | 2.11181 | 105.5905 | 0.001083546 | 105.6234 | 2.403326e-58 | 2.333056e-07 | 0.03541703
|  | 571.0183 | 2.1118 | 105.59 | 0.001116714 | 105.6234 | 2.403326e-58 | 2.333056e-07 | 0.03541703
|  | 571.0364 | 2.1118 | 105.59 | 0.001116135 | 105.6234 | 2.365426e-58 | 2.328803e-07 | 0.03540837
|  | 571.0274 | 2.11182 | 105.591 | 0.001050597 | 105.6234 | 2.384237e-58 | 2.330922e-07 | 0.03541269
|  | 571.0284 | 2.11181 | 105.5905 | 0.001083228 | 105.6234 | 2.382069e-58 | 2.330678e-07 | 0.03541219
|  | 571.0553 | 2.11185 | 105.5925 | 0.0009547851 | 105.6234 | 2.326625e-58 | 2.324386e-07 | 0.03539936
|  | 571.0364 | 2.11182 | 105.591 | 0.001050318 | 105.6234 | 2.365426e-58 | 2.328803e-07 | 0.03540837
|  | 571.0382 | 2.11181 | 105.5905 | 0.001082921 | 105.6234 | 2.361757e-58 | 2.328388e-07 | 0.03540753
|  | 571.0598 | 2.11179 | 105.5895 | 0.001149036 | 105.6234 | 2.317428e-58 | 2.32333e-07 | 0.03539721
|  | 571.0476 | 2.11181 | 105.5905 | 0.001082625 | 105.6234 | 2.34237e-58 | 2.326186e-07 | 0.03540304
|  | 571.0243 | 2.1118 | 105.59 | 0.001116523 | 105.6234 | 2.390754e-58 | 2.331652e-07 | 0.03541417
|  | 571.0779 | 2.11184 | 105.592 | 0.0009852575 | 105.6234 | 2.280999e-58 | 2.319108e-07 | 0.03538858
|  | 571.0284 | 2.11182 | 105.591 | 0.001050565 | 105.6234 | 2.382069e-58 | 2.330678e-07 | 0.03541219
|  | 571.0427 | 2.11183 | 105.5915 | 0.001017967 | 105.6234 | 2.352421e-58 | 2.32733e-07 | 0.03540537
|  | 571.0751 | 2.11181 | 105.5905 | 0.00108176 | 105.6234 | 2.2865e-58 | 2.319749e-07 | 0.03538989
|  | 571.0521 | 2.11182 | 105.591 | 0.001049832 | 105.6234 | 2.33311e-58 | 2.325129e-07 | 0.03540088
|  | 571.0609 | 2.11181 | 105.5905 | 0.001082209 | 105.6234 | 2.31532e-58 | 2.323087e-07 | 0.03539671
|  | 571.0873 | 2.11181 | 105.5905 | 0.001081377 | 105.6234 | 2.262151e-58 | 2.3169e-07 | 0.03538406
|  | 571.072 | 2.11182 | 105.591 | 0.001049216 | 105.6234 | 2.292751e-58 | 2.320477e-07 | 0.03539138
|  | 571.0825 | 2.11182 | 105.591 | 0.001048893 | 105.6234 | 2.271859e-58 | 2.31804e-07 | 0.03538639
|  | 571.1162 | 2.1118 | 105.59 | 0.001113591 | 105.6234 | 2.205588e-58 | 2.310176e-07 | 0.03537027
|  | 571.1009 | 2.11187 | 105.5935 | 0.0008926842 | 105.6234 | 2.235426e-58 | 2.313742e-07 | 0.03537759
|  | 571.0995 | 2.11182 | 105.591 | 0.001048367 | 105.6234 | 2.23818e-58 | 2.314069e-07 | 0.03537826
|  | 571.1138 | 2.11181 | 105.5905 | 0.001080547 | 105.6234 | 2.210316e-58 | 2.310744e-07 | 0.03537144
|  | 571.1347 | 2.11181 | 105.5905 | 0.00107989 | 105.6234 | 2.170097e-58 | 2.305878e-07 | 0.03536144
|  | 571.1333 | 2.11182 | 105.591 | 0.001047321 | 105.6234 | 2.172771e-58 | 2.306204e-07 | 0.03536211
|  | 571.1424 | 2.1118 | 105.59 | 0.001112756 | 105.6234 | 2.155507e-58 | 2.304093e-07 | 0.03535777
|  | 571.18 | 2.1118 | 105.59 | 0.001111559 | 105.6233 | 2.08557e-58 | 2.295386e-07 | 0.03533982
|  | 571.1626 | 2.11182 | 105.591 | 0.001046416 | 105.6233 | 2.117641e-58 | 2.29941e-07 | 0.03534812
|  | 571.1814 | 2.11181 | 105.5905 | 0.001078425 | 105.6233 | 2.083002e-58 | 2.295061e-07 | 0.03533915
|  | 571.2169 | 2.11182 | 105.591 | 0.001044739 | 105.6233 | 2.019082e-58 | 2.286864e-07 | 0.03532219
|  | 571.2075 | 2.11183 | 105.5915 | 0.001012952 | 105.6233 | 2.035803e-58 | 2.289031e-07 | 0.03532668
|  | 571.2148 | 2.11184 | 105.592 | 0.000981156 | 105.6233 | 2.022762e-58 | 2.287342e-07 | 0.03532318
|  | 571.2581 | 2.11183 | 105.5915 | 0.001011417 | 105.6233 | 1.947496e-58 | 2.277407e-07 | 0.03530255
|  | 571.2382 | 2.11184 | 105.592 | 0.0009804588 | 105.6233 | 1.981799e-58 | 2.281977e-07 | 0.03531205
|  | 571.2504 | 2.11183 | 105.5915 | 0.00101165 | 105.6233 | 1.960684e-58 | 2.279172e-07 | 0.03530622
|  | 571.2675 | 2.11182 | 105.591 | 0.00104318 | 105.6233 | 1.931498e-58 | 2.275252e-07 | 0.03529807
|  | 571.2538 | 2.11183 | 105.5915 | 0.001011545 | 105.6233 | 1.954707e-58 | 2.278374e-07 | 0.03530456
|  | 571.2552 | 2.11184 | 105.592 | 0.0009799479 | 105.6233 | 1.9523e-58 | 2.278051e-07 | 0.03530389
|  | 571.2842 | 2.11184 | 105.592 | 0.0009790835 | 105.6233 | 1.903356e-58 | 2.271421e-07 | 0.03529008
|  | 571.2521 | 2.1118 | 105.59 | 0.001109263 | 105.6233 | 1.957641e-58 | 2.278766e-07 | 0.03530538
|  | 571.2504 | 2.11181 | 105.5905 | 0.001076263 | 105.6233 | 1.960684e-58 | 2.279172e-07 | 0.03530622
|  | 571.2703 | 2.1118 | 105.59 | 0.001108687 | 105.6233 | 1.926744e-58 | 2.274608e-07 | 0.03529672
|  | 571.2476 | 2.1118 | 105.59 | 0.001109409 | 105.6233 | 1.96552e-58 | 2.279817e-07 | 0.03530756
|  | 571.241 | 2.11183 | 105.5915 | 0.001011936 | 105.6233 | 1.976923e-58 | 2.281331e-07 | 0.03531071
|  | 571.2615 | 2.1118 | 105.59 | 0.001108965 | 105.6233 | 1.941559e-58 | 2.276609e-07 | 0.03530089
|  | 571.2379 | 2.11179 | 105.5895 | 0.00114328 | 105.6233 | 1.98233e-58 | 2.282047e-07 | 0.0353122
|  | 571.2396 | 2.11177 | 105.5885 | 0.001211848 | 105.6233 | 1.97936e-58 | 2.281654e-07 | 0.03531138
|  | 571.2581 | 2.11178 | 105.589 | 0.001176681 | 105.6233 | 1.947496e-58 | 2.277407e-07 | 0.03530255
|  | 571.2455 | 2.11179 | 105.5895 | 0.001143034 | 105.6233 | 1.969103e-58 | 2.280294e-07 | 0.03530855
|  | 571.2444 | 2.11179 | 105.5895 | 0.001143067 | 105.6233 | 1.970897e-58 | 2.280532e-07 | 0.03530905
|  | 571.2549 | 2.11178 | 105.589 | 0.001176785 | 105.6233 | 1.952928e-58 | 2.278135e-07 | 0.03530407
|  | 571.2922 | 2.11178 | 105.589 | 0.001175564 | 105.6233 | 1.890046e-58 | 2.269592e-07 | 0.03528627
|  | 571.2877 | 2.11179 | 105.5895 | 0.001141673 | 105.6233 | 1.897553e-58 | 2.270625e-07 | 0.03528842
|  | 571.3089 | 2.11178 | 105.589 | 0.001175016 | 105.6233 | 1.862506e-58 | 2.265771e-07 | 0.03527828
|  | 571.3462 | 2.11179 | 105.5895 | 0.001139786 | 105.6233 | 1.802526e-58 | 2.257272e-07 | 0.03526049
|  | 571.3409 | 2.1118 | 105.59 | 0.001106442 | 105.6233 | 1.81085e-58 | 2.258466e-07 | 0.03526299
|  | 571.3625 | 2.11181 | 105.5905 | 0.001072753 | 105.6233 | 1.776828e-58 | 2.253554e-07 | 0.03525268
|  | 571.4047 | 2.11178 | 105.589 | 0.001171883 | 105.6232 | 1.71224e-58 | 2.243994e-07 | 0.03523255
|  | 571.3692 | 2.11179 | 105.5895 | 0.001139044 | 105.6232 | 1.76648e-58 | 2.252043e-07 | 0.0352495
|  | 571.381 | 2.11178 | 105.589 | 0.001172657 | 105.6232 | 1.748213e-58 | 2.249357e-07 | 0.03524385
|  | 571.4246 | 2.1118 | 105.59 | 0.001103789 | 105.6232 | 1.682676e-58 | 2.239511e-07 | 0.03522309
|  | 571.3964 | 2.11177 | 105.5885 | 0.001206643 | 105.6232 | 1.724857e-58 | 2.245886e-07 | 0.03523654
|  | 571.3765 | 2.11176 | 105.588 | 0.001242297 | 105.6232 | 1.755158e-58 | 2.250381e-07 | 0.03524601
|  | 571.3939 | 2.11174 | 105.587 | 0.001313188 | 105.6232 | 1.728558e-58 | 2.246439e-07 | 0.03523771
|  | 571.3692 | 2.11173 | 105.5865 | 0.001350543 | 105.6232 | 1.76648e-58 | 2.252043e-07 | 0.0352495
|  | 571.3842 | 2.11173 | 105.5865 | 0.001350018 | 105.6232 | 1.743442e-58 | 2.248651e-07 | 0.03524237
|  | 571.4089 | 2.11173 | 105.5865 | 0.001349149 | 105.6232 | 1.70592e-58 | 2.243042e-07 | 0.03523054
|  | 571.3873 | 2.11172 | 105.586 | 0.001386898 | 105.6232 | 1.73859e-58 | 2.247932e-07 | 0.03524085
|  | 571.3873 | 2.11172 | 105.586 | 0.001386898 | 105.6232 | 1.73859e-58 | 2.247932e-07 | 0.03524085
|  | 571.3995 | 2.11175 | 105.5875 | 0.001277008 | 105.6232 | 1.720057e-58 | 2.245168e-07 | 0.03523503
|  | 571.3751 | 2.11174 | 105.587 | 0.001313838 | 105.6232 | 1.757323e-58 | 2.2507e-07 | 0.03524668
|  | 571.3737 | 2.11173 | 105.5865 | 0.001350384 | 105.6232 | 1.75949e-58 | 2.251018e-07 | 0.03524735
|  | 571.3723 | 2.11172 | 105.586 | 0.001387432 | 105.6232 | 1.76166e-58 | 2.251337e-07 | 0.03524802
|  | 571.4058 | 2.11173 | 105.5865 | 0.001349261 | 105.6232 | 1.710681e-58 | 2.243759e-07 | 0.03523206
|  | 571.3971 | 2.11172 | 105.586 | 0.001386551 | 105.6232 | 1.723748e-58 | 2.245721e-07 | 0.03523619
|  | 571.403 | 2.11171 | 105.5855 | 0.001423826 | 105.6232 | 1.714903e-58 | 2.244395e-07 | 0.0352334
|  | 571.434 | 2.11169 | 105.5845 | 0.001499145 | 105.6232 | 1.668756e-58 | 2.237377e-07 | 0.03521858
|  | 571.4183 | 2.11169 | 105.5845 | 0.001499725 | 105.6232 | 1.691899e-58 | 2.240917e-07 | 0.03522606
|  | 571.4305 | 2.1117 | 105.585 | 0.001460803 | 105.6232 | 1.673862e-58 | 2.238161e-07 | 0.03522023
|  | 571.4643 | 2.11172 | 105.586 | 0.001384164 | 105.6232 | 1.624978e-58 | 2.230558e-07 | 0.03520413
|  | 571.4333 | 2.11174 | 105.587 | 0.001311827 | 105.6232 | 1.66983e-58 | 2.237542e-07 | 0.03521892
|  | 571.4399 | 2.11173 | 105.5865 | 0.001348063 | 105.6232 | 1.660103e-58 | 2.236042e-07 | 0.03521575
|  | 571.4675 | 2.11174 | 105.587 | 0.001310646 | 105.6232 | 1.620456e-58 | 2.229844e-07 | 0.03520262
|  | 571.4323 | 2.11175 | 105.5875 | 0.001275893 | 105.6232 | 1.671352e-58 | 2.237776e-07 | 0.03521942
|  | 571.434 | 2.11174 | 105.587 | 0.001311801 | 105.6232 | 1.668756e-58 | 2.237377e-07 | 0.03521858
|  | 571.4441 | 2.11175 | 105.5875 | 0.001275489 | 105.6232 | 1.654064e-58 | 2.235106e-07 | 0.03521377
|  | 571.4106 | 2.11174 | 105.587 | 0.00131261 | 105.6232 | 1.703362e-58 | 2.242655e-07 | 0.03522973
|  | 571.3953 | 2.11175 | 105.5875 | 0.001277152 | 105.6232 | 1.726429e-58 | 2.246121e-07 | 0.03523704
|  | 571.4197 | 2.11174 | 105.587 | 0.001312297 | 105.6232 | 1.689906e-58 | 2.240614e-07 | 0.03522542
|  | 571.3964 | 2.11172 | 105.586 | 0.001386577 | 105.6232 | 1.724857e-58 | 2.245886e-07 | 0.03523654
|  | 571.3953 | 2.11173 | 105.5865 | 0.001349627 | 105.6232 | 1.726429e-58 | 2.246121e-07 | 0.03523704
|  | 571.4061 | 2.11174 | 105.587 | 0.001312766 | 105.6232 | 1.710131e-58 | 2.243677e-07 | 0.03523188
|  | 571.3828125 | 2.11172 | 105.586 | 0.001387059 | 105.6232 | 1.745498e-58 | 2.248956e-07 | 0.03524301
|  | 571.3908 | 2.11172 | 105.586 | 0.001386774 | 105.6232 | 1.733288e-58 | 2.247144e-07 | 0.03523919
|  | 571.3751 | 2.11172 | 105.586 | 0.001387332 | 105.6232 | 1.757323e-58 | 2.2507e-07 | 0.03524668
|  | 571.3828125 | 2.11173 | 105.5865 | 0.001350065 | 105.6232 | 1.745498e-58 | 2.248956e-07 | 0.03524301
|  | 571.3936 | 2.11173 | 105.5865 | 0.001349689 | 105.6232 | 1.729114e-58 | 2.246522e-07 | 0.03523788
|  | 571.403 | 2.11174 | 105.587 | 0.001312875 | 105.6232 | 1.714903e-58 | 2.244395e-07 | 0.0352334
|  | 571.4417 | 2.11175 | 105.5875 | 0.001275573 | 105.6232 | 1.657614e-58 | 2.235656e-07 | 0.03521493
|  | 571.4368 | 2.11174 | 105.587 | 0.001311706 | 105.6232 | 1.664736e-58 | 2.236757e-07 | 0.03521726
|  | 571.4549 | 2.11172 | 105.586 | 0.001384498 | 105.6232 | 1.638447e-58 | 2.232673e-07 | 0.03520862
|  | 571.4859 | 2.11173 | 105.5865 | 0.001346453 | 105.6232 | 1.594435e-58 | 2.225704e-07 | 0.03519382
|  | 571.449 | 2.11171 | 105.5855 | 0.00142217 | 105.6232 | 1.646987e-58 | 2.234006e-07 | 0.03521144
|  | 571.4535 | 2.11169 | 105.5845 | 0.001498426 | 105.6232 | 1.640468e-58 | 2.232989e-07 | 0.03520929
|  | 571.4796 | 2.11173 | 105.5865 | 0.001346673 | 105.6232 | 1.603263e-58 | 2.227115e-07 | 0.03519682
|  | 571.4601 | 2.11171 | 105.5855 | 0.001421768 | 105.6232 | 1.630912e-58 | 2.231492e-07 | 0.03520611
|  | 571.4765 | 2.11171 | 105.5855 | 0.001421179 | 105.6232 | 1.607652e-58 | 2.227814e-07 | 0.03519831
|  | 571.5044 | 2.1117 | 105.585 | 0.001458111 | 105.6232 | 1.568747e-58 | 2.221557e-07 | 0.035185
|  | 571.4939 | 2.11172 | 105.586 | 0.001383113 | 105.6232 | 1.583278e-58 | 2.22391e-07 | 0.03519001
|  | 571.4985 | 2.1117 | 105.585 | 0.001458327 | 105.6232 | 1.576926e-58 | 2.222884e-07 | 0.03518783
|  | 571.5215 | 2.11172 | 105.586 | 0.001382135 | 105.6232 | 1.545376e-58 | 2.217732e-07 | 0.03517685
|  | 571.4967 | 2.11172 | 105.586 | 0.001383014 | 105.6232 | 1.579379e-58 | 2.223281e-07 | 0.03518867
|  | 571.5103 | 2.11172 | 105.586 | 0.001382531 | 105.6232 | 1.560611e-58 | 2.220231e-07 | 0.03518218
|  | 571.5228 | 2.11173 | 105.5865 | 0.001345161 | 105.6232 | 1.543554e-58 | 2.217431e-07 | 0.03517621
|  | 571.5002 | 2.11172 | 105.586 | 0.00138289 | 105.6232 | 1.574561e-58 | 2.222501e-07 | 0.03518701
|  | 571.511 | 2.11175 | 105.5875 | 0.001273211 | 105.6232 | 1.559691e-58 | 2.220081e-07 | 0.03518186
|  | 571.5354 | 2.11172 | 105.586 | 0.001381641 | 105.6232 | 1.526601e-58 | 2.214621e-07 | 0.03517021
|  | 571.5215 | 2.11174 | 105.587 | 0.00130878 | 105.6232 | 1.545376e-58 | 2.217732e-07 | 0.03517685
|  | 571.5287 | 2.11175 | 105.5875 | 0.001272606 | 105.6232 | 1.535548e-58 | 2.216108e-07 | 0.03517338
|  | 571.5319 | 2.11174 | 105.587 | 0.00130842 | 105.6232 | 1.531274e-58 | 2.215398e-07 | 0.03517187
|  | 571.5525 | 2.11174 | 105.587 | 0.001307711 | 105.6232 | 1.503855e-58 | 2.210807e-07 | 0.03516206
|  | 571.5427 | 2.11178 | 105.589 | 0.00116738 | 105.6232 | 1.516811e-58 | 2.212986e-07 | 0.03516672
|  | 571.5472 | 2.11178 | 105.589 | 0.001167232 | 105.6232 | 1.510805e-58 | 2.211978e-07 | 0.03516456
|  | 571.5772 | 2.11176 | 105.588 | 0.001235557 | 105.6232 | 1.471551e-58 | 2.205302e-07 | 0.03515027
|  | 571.5566 | 2.11176 | 105.588 | 0.001236247 | 105.6232 | 1.498383e-58 | 2.209882e-07 | 0.03516008
|  | 571.5566 | 2.11178 | 105.589 | 0.001166926 | 105.6232 | 1.498383e-58 | 2.209882e-07 | 0.03516008
|  | 571.5797 | 2.11177 | 105.5885 | 0.001200576 | 105.6231 | 1.468398e-58 | 2.204759e-07 | 0.03514911
|  | 571.558 | 2.11176 | 105.588 | 0.0012362 | 105.6232 | 1.496536e-58 | 2.209569e-07 | 0.03515941
|  | 571.5643 | 2.11175 | 105.5875 | 0.001271395 | 105.6232 | 1.488294e-58 | 2.208168e-07 | 0.03515641
|  | 571.5817 | 2.11175 | 105.5875 | 0.001270804 | 105.6231 | 1.465724e-58 | 2.204297e-07 | 0.03514812
|  | 571.5674 | 2.11174 | 105.587 | 0.001307195 | 105.6232 | 1.48423e-58 | 2.207475e-07 | 0.03515493
|  | 571.5657 | 2.11174 | 105.587 | 0.001307256 | 105.6232 | 1.48654e-58 | 2.207869e-07 | 0.03515577
|  | 571.6075 | 2.11174 | 105.587 | 0.001305812 | 105.6231 | 1.432852e-58 | 2.198564e-07 | 0.0351358
|  | 571.5741 | 2.11174 | 105.587 | 0.001306965 | 105.6232 | 1.475581e-58 | 2.205994e-07 | 0.03515175
|  | 571.5521 | 2.11172 | 105.586 | 0.001381048 | 105.6232 | 1.504339e-58 | 2.210889e-07 | 0.03516223
|  | 571.6015625 | 2.11174 | 105.587 | 0.001306018 | 105.6231 | 1.440402e-58 | 2.199891e-07 | 0.03513865
|  | 571.5692 | 2.11176 | 105.588 | 0.001235825 | 105.6232 | 1.481924e-58 | 2.207081e-07 | 0.03515408
|  | 571.5688 | 2.11175 | 105.5875 | 0.001271242 | 105.6232 | 1.482401e-58 | 2.207163e-07 | 0.03515426
|  | 571.5967 | 2.11178 | 105.589 | 0.001165622 | 105.6231 | 1.446594e-58 | 2.200975e-07 | 0.03514098
|  | 571.5552 | 2.11177 | 105.5885 | 0.001201383 | 105.6232 | 1.500231e-58 | 2.210195e-07 | 0.03516075
|  | 571.5504 | 2.11176 | 105.588 | 0.001236458 | 105.6232 | 1.50668e-58 | 2.211284e-07 | 0.03516308
|  | 571.5643 | 2.11176 | 105.588 | 0.001235989 | 105.6232 | 1.488294e-58 | 2.208168e-07 | 0.03515641
|  | 571.5598 | 2.11175 | 105.5875 | 0.001271549 | 105.6232 | 1.494211e-58 | 2.209175e-07 | 0.03515857
|  | 571.5385 | 2.11172 | 105.586 | 0.001381531 | 105.6232 | 1.522433e-58 | 2.213926e-07 | 0.03516873
|  | 571.5232 | 2.11172 | 105.586 | 0.001382074 | 105.6232 | 1.543058e-58 | 2.217349e-07 | 0.03517603
|  | 571.5399 | 2.11172 | 105.586 | 0.001381481 | 105.6232 | 1.520557e-58 | 2.213613e-07 | 0.03516806
|  | 571.535 | 2.11173 | 105.5865 | 0.001344733 | 105.6232 | 1.527092e-58 | 2.214703e-07 | 0.03517039
|  | 571.5368 | 2.11172 | 105.586 | 0.001381591 | 105.6232 | 1.52472e-58 | 2.214308e-07 | 0.03516954
|  | 571.5765 | 2.11172 | 105.586 | 0.001380183 | 105.6232 | 1.472419e-58 | 2.205451e-07 | 0.03515059
|  | 571.5371 | 2.11172 | 105.586 | 0.00138158 | 105.6232 | 1.524311e-58 | 2.21424e-07 | 0.0351694
|  | 571.5472 | 2.11172 | 105.586 | 0.001381221 | 105.6232 | 1.510805e-58 | 2.211978e-07 | 0.03516456
|  | 571.5862 | 2.1117 | 105.585 | 0.001455131 | 105.6231 | 1.459919e-58 | 2.203293e-07 | 0.03514596
|  | 571.5556 | 2.11169 | 105.5845 | 0.001494657 | 105.6232 | 1.499749e-58 | 2.210113e-07 | 0.03516057
|  | 571.558 | 2.11172 | 105.586 | 0.001380838 | 105.6232 | 1.496536e-58 | 2.209569e-07 | 0.03515941
|  | 571.5831 | 2.11171 | 105.5855 | 0.001417347 | 105.6231 | 1.463917e-58 | 2.203985e-07 | 0.03514745
|  | 571.5507 | 2.11171 | 105.5855 | 0.001418511 | 105.6232 | 1.506195e-58 | 2.211202e-07 | 0.0351629
|  | 571.5416 | 2.11171 | 105.5855 | 0.001418838 | 105.6232 | 1.518276e-58 | 2.213231e-07 | 0.03516724
|  | 571.5643 | 2.1117 | 105.585 | 0.001455929 | 105.6232 | 1.488294e-58 | 2.208168e-07 | 0.03515641
|  | 571.5305 | 2.11172 | 105.586 | 0.001381814 | 105.6232 | 1.533163e-58 | 2.215712e-07 | 0.03517254
|  | 571.5242 | 2.11173 | 105.5865 | 0.001345111 | 105.6232 | 1.541652e-58 | 2.217117e-07 | 0.03517554
|  | 571.5413 | 2.11172 | 105.586 | 0.001381431 | 105.6232 | 1.518683e-58 | 2.213299e-07 | 0.03516739
|  | 571.5183 | 2.11171 | 105.5855 | 0.001419676 | 105.6232 | 1.54969e-58 | 2.218442e-07 | 0.03517836
|  | 571.5138 | 2.11171 | 105.5855 | 0.001419838 | 105.6232 | 1.55585e-58 | 2.219452e-07 | 0.03518052
|  | 571.5413 | 2.1117 | 105.585 | 0.001456766 | 105.6232 | 1.518683e-58 | 2.213299e-07 | 0.03516739
|  | 571.5232 | 2.11169 | 105.5845 | 0.001495853 | 105.6232 | 1.543058e-58 | 2.217349e-07 | 0.03517603
|  | 571.526 | 2.11169 | 105.5845 | 0.001495749 | 105.6232 | 1.539257e-58 | 2.216722e-07 | 0.03517469
|  | 571.5354 | 2.11171 | 105.5855 | 0.001419061 | 105.6232 | 1.526601e-58 | 2.214621e-07 | 0.03517021
|  | 571.5413 | 2.11173 | 105.5865 | 0.001344514 | 105.6232 | 1.518683e-58 | 2.213299e-07 | 0.03516739
|  | 571.5273 | 2.11173 | 105.5865 | 0.001345002 | 105.6232 | 1.537443e-58 | 2.216421e-07 | 0.03517405
|  | 571.5382 | 2.1117 | 105.585 | 0.00145688 | 105.6232 | 1.522841e-58 | 2.213994e-07 | 0.03516887
|  | 571.5664 | 2.11172 | 105.586 | 0.001380542 | 105.6232 | 1.485583e-58 | 2.207706e-07 | 0.03515542
|  | 571.5382 | 2.11172 | 105.586 | 0.001381541 | 105.6232 | 1.522841e-58 | 2.213994e-07 | 0.03516887
|  | 571.5462 | 2.11174 | 105.587 | 0.001307927 | 105.6232 | 1.512183e-58 | 2.21221e-07 | 0.03516506
|  | 571.5831 | 2.11173 | 105.5865 | 0.001343051 | 105.6231 | 1.463917e-58 | 2.203985e-07 | 0.03514745
|  | 571.5566 | 2.11176 | 105.588 | 0.001236247 | 105.6232 | 1.498383e-58 | 2.209882e-07 | 0.03516008
|  | 571.557 | 2.11174 | 105.587 | 0.001307555 | 105.6232 | 1.497901e-58 | 2.2098e-07 | 0.03515991
|  | 571.5922 | 2.11172 | 105.586 | 0.001379629 | 105.6231 | 1.452346e-58 | 2.201978e-07 | 0.03514314
|  | 571.5525 | 2.11171 | 105.5855 | 0.001418447 | 105.6232 | 1.503855e-58 | 2.210807e-07 | 0.03516206
|  | 571.5692 | 2.11173 | 105.5865 | 0.001343538 | 105.6232 | 1.481924e-58 | 2.207081e-07 | 0.03515408
|  | 571.5894 | 2.11173 | 105.5865 | 0.001342834 | 105.6231 | 1.455932e-58 | 2.202601e-07 | 0.03514448
|  | 571.5709 | 2.11172 | 105.586 | 0.001380382 | 105.6232 | 1.479701e-58 | 2.206701e-07 | 0.03515327
|  | 571.5772 | 2.11173 | 105.5865 | 0.001343258 | 105.6232 | 1.471551e-58 | 2.205302e-07 | 0.03515027
|  | 571.6197 | 2.11175 | 105.5875 | 0.001269513 | 105.6231 | 1.417642e-58 | 2.195871e-07 | 0.03513001
|  | 571.5956 | 2.11174 | 105.587 | 0.001306222 | 105.6231 | 1.447913e-58 | 2.201205e-07 | 0.03514148
|  | 571.603 | 2.11174 | 105.587 | 0.00130597 | 105.6231 | 1.438626e-58 | 2.199579e-07 | 0.03513799
|  | 571.6326 | 2.11174 | 105.587 | 0.00130495 | 105.6231 | 1.401691e-58 | 2.19302e-07 | 0.03512387
|  | 571.6274 | 2.11175 | 105.5875 | 0.001269252 | 105.6231 | 1.408096e-58 | 2.194168e-07 | 0.03512634
|  | 571.626 | 2.11173 | 105.5865 | 0.001341554 | 105.6231 | 1.409833e-58 | 2.194479e-07 | 0.03512701
|  | 571.6403 | 2.11175 | 105.5875 | 0.001268814 | 105.6231 | 1.392252e-58 | 2.191319e-07 | 0.0351202
|  | 571.6232 | 2.11172 | 105.586 | 0.001378531 | 105.6231 | 1.413316e-58 | 2.195101e-07 | 0.03512835
|  | 571.6263 | 2.11175 | 105.5875 | 0.001269287 | 105.6231 | 1.40938e-58 | 2.194398e-07 | 0.03512684
|  | 571.6295 | 2.11175 | 105.5875 | 0.001269181 | 105.6231 | 1.40553e-58 | 2.193709e-07 | 0.03512535
|  | 571.626 | 2.11175 | 105.5875 | 0.0012693 | 105.6231 | 1.409833e-58 | 2.194479e-07 | 0.03512701
|  | 571.6089 | 2.11174 | 105.587 | 0.001305766 | 105.6231 | 1.431163e-58 | 2.198266e-07 | 0.03513516
|  | 571.6044 | 2.11174 | 105.587 | 0.001305921 | 105.6231 | 1.436853e-58 | 2.199268e-07 | 0.03513732
|  | 571.6371 | 2.11175 | 105.5875 | 0.00126892 | 105.6231 | 1.396065e-58 | 2.192007e-07 | 0.03512169
|  | 571.6169 | 2.11175 | 105.5875 | 0.001269607 | 105.6231 | 1.421068e-58 | 2.19648e-07 | 0.03513132
|  | 571.6215 | 2.11174 | 105.587 | 0.001305332 | 105.6231 | 1.415439e-58 | 2.195479e-07 | 0.03512917
|  | 571.6539 | 2.11175 | 105.5875 | 0.001268352 | 105.6231 | 1.375699e-58 | 2.188312e-07 | 0.03511371
|  | 571.6305 | 2.11175 | 105.5875 | 0.001269146 | 105.6231 | 1.40425e-58 | 2.193479e-07 | 0.03512486
|  | 571.6215 | 2.11174 | 105.587 | 0.001305332 | 105.6231 | 1.415439e-58 | 2.195479e-07 | 0.03512917
|  | 571.6566 | 2.11172 | 105.586 | 0.001377347 | 105.6231 | 1.372383e-58 | 2.187705e-07 | 0.0351124
|  | 571.6274 | 2.11171 | 105.5855 | 0.001415758 | 105.6231 | 1.408096e-58 | 2.194168e-07 | 0.03512634
|  | 571.6169 | 2.11172 | 105.586 | 0.001378751 | 105.6231 | 1.421068e-58 | 2.19648e-07 | 0.03513132
|  | 571.6553 | 2.11172 | 105.586 | 0.001377394 | 105.6231 | 1.374004e-58 | 2.188002e-07 | 0.03511304
|  | 571.6417 | 2.11173 | 105.5865 | 0.001341006 | 105.6231 | 1.390535e-58 | 2.191009e-07 | 0.03511953
|  | 571.6476 | 2.11173 | 105.5865 | 0.001340799 | 105.6231 | 1.38332e-58 | 2.1897e-07 | 0.03511671
|  | 571.6921 | 2.11174 | 105.587 | 0.001302898 | 105.6231 | 1.330204e-58 | 2.179877e-07 | 0.03509546
|  | 571.6633 | 2.11176 | 105.588 | 0.001232673 | 105.6231 | 1.364383e-58 | 2.186237e-07 | 0.03510923
|  | 571.6629 | 2.11174 | 105.587 | 0.001303905 | 105.6231 | 1.364823e-58 | 2.186318e-07 | 0.0351094
|  | 571.6894 | 2.11173 | 105.5865 | 0.00133934 | 105.6231 | 1.333418e-58 | 2.180482e-07 | 0.03509677
|  | 571.6643 | 2.11173 | 105.5865 | 0.001340215 | 105.6231 | 1.36314e-58 | 2.186008e-07 | 0.03510873
|  | 571.6566 | 2.11173 | 105.5865 | 0.001340484 | 105.6231 | 1.372383e-58 | 2.187705e-07 | 0.0351124
|  | 571.6647 | 2.11175 | 105.5875 | 0.001267985 | 105.6231 | 1.362701e-58 | 2.185927e-07 | 0.03510856
|  | 571.6504 | 2.11174 | 105.587 | 0.001304336 | 105.6231 | 1.379912e-58 | 2.18908e-07 | 0.03511537
|  | 571.6525 | 2.11175 | 105.5875 | 0.0012684 | 105.6231 | 1.377398e-58 | 2.188622e-07 | 0.03511438
|  | 571.6448 | 2.11176 | 105.588 | 0.001233293 | 105.6231 | 1.386737e-58 | 2.190321e-07 | 0.03511805
|  | 571.6525 | 2.11175 | 105.5875 | 0.0012684 | 105.6231 | 1.377398e-58 | 2.188622e-07 | 0.03511438
|  | 571.6326 | 2.11175 | 105.5875 | 0.001269076 | 105.6231 | 1.401691e-58 | 2.19302e-07 | 0.03512387
|  | 571.6305 | 2.11178 | 105.589 | 0.001164521 | 105.6231 | 1.40425e-58 | 2.193479e-07 | 0.03512486
|  | 571.6598 | 2.11177 | 105.5885 | 0.001197929 | 105.6231 | 1.368561e-58 | 2.187005e-07 | 0.03511089
|  | 571.6295 | 2.11173 | 105.5865 | 0.001341433 | 105.6231 | 1.40553e-58 | 2.193709e-07 | 0.03512535
|  | 571.6417 | 2.11173 | 105.5865 | 0.001341006 | 105.6231 | 1.390535e-58 | 2.191009e-07 | 0.03511953
|  | 571.6723 | 2.11171 | 105.5855 | 0.001414147 | 105.6231 | 1.353596e-58 | 2.184245e-07 | 0.03510492
|  | 571.6354 | 2.11171 | 105.5855 | 0.001415471 | 105.6231 | 1.398238e-58 | 2.192399e-07 | 0.03512253
|  | 571.6403 | 2.11171 | 105.5855 | 0.001415296 | 105.6231 | 1.392252e-58 | 2.191319e-07 | 0.0351202
|  | 571.6741 | 2.11172 | 105.586 | 0.001376729 | 105.6231 | 1.351492e-58 | 2.183855e-07 | 0.03510408
|  | 571.6371 | 2.11174 | 105.587 | 0.001304792 | 105.6231 | 1.396065e-58 | 2.192007e-07 | 0.03512169
|  | 571.6427 | 2.11171 | 105.5855 | 0.001415208 | 105.6231 | 1.389268e-58 | 2.190779e-07 | 0.03511904
|  | 571.6772 | 2.1117 | 105.585 | 0.001451824 | 105.6231 | 1.3478e-58 | 2.183169e-07 | 0.03510259
|  | 571.6539 | 2.11171 | 105.5855 | 0.001414808 | 105.6231 | 1.375699e-58 | 2.188312e-07 | 0.03511371
|  | 571.6521 | 2.11169 | 105.5845 | 0.001491101 | 105.6231 | 1.377841e-58 | 2.188703e-07 | 0.03511456
|  | 571.6782 | 2.11171 | 105.5855 | 0.001413934 | 105.6231 | 1.346572e-58 | 2.182941e-07 | 0.0351021
|  | 571.6553 | 2.11169 | 105.5845 | 0.001490984 | 105.6231 | 1.374004e-58 | 2.188002e-07 | 0.03511304
|  | 571.6431 | 2.11169 | 105.5845 | 0.001491433 | 105.6231 | 1.388821e-58 | 2.190698e-07 | 0.03511886
|  | 571.6511 | 2.1117 | 105.585 | 0.001452774 | 105.6231 | 1.379098e-58 | 2.188932e-07 | 0.03511505
|  | 571.6337 | 2.11172 | 105.586 | 0.001378159 | 105.6231 | 1.400339e-58 | 2.192777e-07 | 0.03512334
|  | 571.6403 | 2.11169 | 105.5845 | 0.001491537 | 105.6231 | 1.392252e-58 | 2.191319e-07 | 0.0351202
|  | 571.6382 | 2.11171 | 105.5855 | 0.00141537 | 105.6231 | 1.394793e-58 | 2.191778e-07 | 0.03512119
|  | 571.6539 | 2.11172 | 105.586 | 0.001377444 | 105.6231 | 1.375699e-58 | 2.188312e-07 | 0.03511371
|  | 571.6413 | 2.11172 | 105.586 | 0.001377889 | 105.6231 | 1.390983e-58 | 2.19109e-07 | 0.03511971
|  | 571.6413 | 2.11173 | 105.5865 | 0.001341019 | 105.6231 | 1.390983e-58 | 2.19109e-07 | 0.03511971
|  | 571.6688 | 2.11174 | 105.587 | 0.001303701 | 105.6231 | 1.35774e-58 | 2.185012e-07 | 0.03510658
|  | 571.6566 | 2.11172 | 105.586 | 0.001377347 | 105.6231 | 1.372383e-58 | 2.187705e-07 | 0.0351124
|  | 571.6643 | 2.11171 | 105.5855 | 0.001414433 | 105.6231 | 1.36314e-58 | 2.186008e-07 | 0.03510873
|  | 571.7061 | 2.11172 | 105.586 | 0.001375595 | 105.6231 | 1.313964e-58 | 2.176804e-07 | 0.0350888
|  | 571.6782 | 2.11171 | 105.5855 | 0.001413934 | 105.6231 | 1.346572e-58 | 2.182941e-07 | 0.0351021
|  | 571.6849 | 2.11169 | 105.5845 | 0.001489894 | 105.6231 | 1.338722e-58 | 2.181476e-07 | 0.03509893
|  | 571.7137 | 2.1117 | 105.585 | 0.001450496 | 105.6231 | 1.305182e-58 | 2.175129e-07 | 0.03508516
|  | 571.6953125 | 2.11171 | 105.5855 | 0.001413322 | 105.6231 | 1.326499e-58 | 2.179179e-07 | 0.03509395
|  | 571.6908 | 2.11171 | 105.5855 | 0.001413483 | 105.6231 | 1.331774e-58 | 2.180173e-07 | 0.0350961
|  | 571.7183 | 2.11171 | 105.5855 | 0.001412497 | 105.6231 | 1.299942e-58 | 2.174124e-07 | 0.03508298
|  | 571.7002 | 2.11171 | 105.5855 | 0.001413146 | 105.6231 | 1.320818e-58 | 2.178106e-07 | 0.03509162
|  | 571.7012 | 2.11172 | 105.586 | 0.001375768 | 105.6231 | 1.319614e-58 | 2.177877e-07 | 0.03509113
|  | 571.7155 | 2.11169 | 105.5845 | 0.001488766 | 105.6231 | 1.303154e-58 | 2.17474e-07 | 0.03508432
|  | 571.6925 | 2.11169 | 105.5845 | 0.001489613 | 105.6231 | 1.329776e-58 | 2.179797e-07 | 0.03509529
|  | 571.6849 | 2.11169 | 105.5845 | 0.001489894 | 105.6231 | 1.338722e-58 | 2.181476e-07 | 0.03509893
|  | 571.7079 | 2.11169 | 105.5845 | 0.001489047 | 105.6231 | 1.311921e-58 | 2.176416e-07 | 0.03508796
|  | 571.6859 | 2.11171 | 105.5855 | 0.001413658 | 105.6231 | 1.337502e-58 | 2.181247e-07 | 0.03509843
|  | 571.672 | 2.1117 | 105.585 | 0.001452013 | 105.6231 | 1.353959e-58 | 2.184312e-07 | 0.03510507
|  | 571.6827 | 2.1117 | 105.585 | 0.001451622 | 105.6231 | 1.341237e-58 | 2.181946e-07 | 0.03509995
|  | 571.6633 | 2.1117 | 105.585 | 0.00145233 | 105.6231 | 1.364383e-58 | 2.186237e-07 | 0.03510923
|  | 571.6598 | 2.11171 | 105.5855 | 0.001414595 | 105.6231 | 1.368561e-58 | 2.187005e-07 | 0.03511089
|  | 571.6476 | 2.11171 | 105.5855 | 0.001415033 | 105.6231 | 1.38332e-58 | 2.1897e-07 | 0.03511671
|  | 571.6754 | 2.11169 | 105.5845 | 0.001490242 | 105.6231 | 1.349898e-58 | 2.183559e-07 | 0.03510344
|  | 571.649 | 2.1117 | 105.585 | 0.001452849 | 105.6231 | 1.381615e-58 | 2.18939e-07 | 0.03511604
|  | 571.6688 | 2.11171 | 105.5855 | 0.001414271 | 105.6231 | 1.35774e-58 | 2.185012e-07 | 0.03510658
|  | 571.703 | 2.1117 | 105.585 | 0.001450886 | 105.6231 | 1.317563e-58 | 2.177488e-07 | 0.03509028
|  | 571.6859 | 2.11171 | 105.5855 | 0.001413658 | 105.6231 | 1.337502e-58 | 2.181247e-07 | 0.03509843
|  | 571.7089 | 2.11174 | 105.587 | 0.001302323 | 105.6231 | 1.310796e-58 | 2.176201e-07 | 0.03508749
|  | 571.7552 | 2.11174 | 105.587 | 0.001300727 | 105.6231 | 1.258427e-58 | 2.166036e-07 | 0.03506538
|  | 571.7416 | 2.11175 | 105.5875 | 0.001265373 | 105.6231 | 1.273573e-58 | 2.169014e-07 | 0.03507186
|  | 571.7521 | 2.11175 | 105.5875 | 0.001265019 | 105.6231 | 1.261943e-58 | 2.16673e-07 | 0.03506689
|  | 571.7936 | 2.11174 | 105.587 | 0.001299409 | 105.623 | 1.21673e-58 | 2.157671e-07 | 0.0350471
|  | 571.7675 | 2.11175 | 105.5875 | 0.001264497 | 105.6231 | 1.244996e-58 | 2.163369e-07 | 0.03505956
|  | 571.7618 | 2.11172 | 105.586 | 0.001373625 | 105.6231 | 1.251156e-58 | 2.164595e-07 | 0.03506223
|  | 571.7957 | 2.11171 | 105.5855 | 0.001409727 | 105.623 | 1.214513e-58 | 2.157219e-07 | 0.03504612
|  | 571.7601 | 2.11171 | 105.5855 | 0.001410999 | 105.6231 | 1.253037e-58 | 2.164969e-07 | 0.03506305
|  | 571.7587 | 2.11171 | 105.5855 | 0.001411049 | 105.6231 | 1.254584e-58 | 2.165275e-07 | 0.03506372
|  | 571.7817 | 2.11172 | 105.586 | 0.001372922 | 105.6231 | 1.229462e-58 | 2.160252e-07 | 0.03505275
|  | 571.7598 | 2.1117 | 105.585 | 0.001448825 | 105.6231 | 1.253441e-58 | 2.165049e-07 | 0.03506322
[5 empty] | 11148.83 | 105.588 | 2.912478e-48 | 7.815319e-11 | 3.062552e-09
[5 empty] | 11148.83 | 105.588 | 2.912478e-48 | 7.815319e-11 | 3.062552e-09
[5 empty] | 11148.83 | 105.588 | 2.912478e-48 | 7.815319e-11 | 3.062552e-09
[5 empty] | 11148.83 | 105.588 | 2.912478e-48 | 7.815319e-11 | 3.062552e-09
[5 empty] | 11148.83 | 105.588 | 2.912478e-48 | 7.815319e-11 | 3.062552e-09
[5 empty] | 11148.83 | 105.588 | 2.912478e-48 | 7.815319e-11 | 3.062552e-09
[5 empty] | 11148.83 | 105.588 | 2.912478e-48 | 7.815319e-11 | 3.062552e-09
[5 empty] | 11148.83 | 105.588 | 2.912478e-48 | 7.815319e-11 | 3.062552e-09
[5 empty] | 11148.83 | 105.588 | 2.912478e-48 | 7.815319e-11 | 3.062552e-09
[5 empty] | 11148.83 | 105.588 | 2.912478e-48 | 7.815319e-11 | 3.062552e-09
[5 empty] | 11148.83 | 105.588 | 2.912478e-48 | 7.815319e-11 | 3.062552e-09
[5 empty] | 11148.83 | 105.588 | 2.912478e-48 | 7.815319e-11 | 3.062552e-09
[5 empty] | 11148.83 | 105.588 | 2.912478e-48 | 7.815319e-11 | 3.062552e-09
[5 empty] | 11148.83 | 105.588 | 2.912478e-48 | 7.815319e-11 | 3.062552e-09
[5 empty] | 11148.83 | 105.588 | 2.912478e-48 | 7.815319e-11 | 3.062552e-09
[5 empty] | 11148.83 | 105.588 | 2.912478e-48 | 7.815319e-11 | 3.062552e-09
[5 empty] | 11148.83 | 105.588 | 2.912478e-48 | 7.815319e-11 | 3.062552e-09
[5 empty] | 11148.83 | 105.588 | 2.912478e-48 | 7.815319e-11 | 3.062552e-09
[5 empty] | 11148.83 | 105.588 | 2.912478e-48 | 7.815319e-11 | 3.062552e-09
[5 empty] | 11148.83 | 105.588 | 2.912478e-48 | 7.815319e-11 | 3.062552e-09
[5 empty] | 11148.83 | 105.588 | 2.912478e-48 | 7.815319e-11 | 3.062552e-09
[5 empty] | 11148.83 | 105.588 | 2.912478e-48 | 7.815319e-11 | 3.062552e-09
[5 empty] | 11148.83 | 105.588 | 2.912478e-48 | 7.815319e-11 | 3.062552e-09
[5 empty] | 11148.83 | 105.588 | 2.912478e-48 | 7.815319e-11 | 3.062552e-09
[5 empty] | 11148.83 | 105.588 | 2.912478e-48 | 7.815319e-11 | 3.062552e-09
[5 empty] | 11148.83 | 105.588 | 2.912478e-48 | 7.815319e-11 | 3.062552e-09
[5 empty] | 11148.83 | 105.588 | 2.912478e-48 | 7.815319e-11 | 3.062552e-09
[5 empty] | 11148.83 | 105.588 | 2.912478e-48 | 7.815319e-11 | 3.062552e-09
[5 empty] | 11148.83 | 105.588 | 2.912478e-48 | 7.815319e-11 | 3.062552e-09
[5 empty] | 11148.83 | 105.588 | 2.912478e-48 | 7.815319e-11 | 3.062552e-09
[5 empty] | 11148.83 | 105.588 | 2.912478e-48 | 7.815319e-11 | 3.062552e-09
[5 empty] | 11148.83 | 105.588 | 2.912478e-48 | 7.815319e-11 | 3.062552e-09
[5 empty] | 11148.83 | 105.588 | 2.912478e-48 | 7.815319e-11 | 3.062552e-09
[5 empty] | 11148.83 | 105.588 | 2.912478e-48 | 7.815319e-11 | 3.062552e-09
[5 empty] | 11148.83 | 105.588 | 2.912478e-48 | 7.815319e-11 | 3.062552e-09
[5 empty] | 11148.83 | 105.588 | 2.912478e-48 | 7.815319e-11 | 3.062552e-09
[5 empty] | 11148.83 | 105.588 | 2.912478e-48 | 7.815319e-11 | 3.062552e-09
[5 empty] | 11148.83 | 105.588 | 2.912478e-48 | 7.815319e-11 | 3.062552e-09
[5 empty] | 11148.83 | 105.588 | 2.912478e-48 | 7.815319e-11 | 3.062552e-09
[5 empty] | 11148.83 | 105.588 | 2.912478e-48 | 7.815319e-11 | 3.062552e-09
[5 empty] | 11148.83 | 105.588 | 2.912478e-48 | 7.815319e-11 | 3.062552e-09
[5 empty] | 11148.83 | 105.588 | 2.912478e-48 | 7.815319e-11 | 3.062552e-09
[5 empty] | 11148.83 | 105.588 | 2.912478e-48 | 7.815319e-11 | 3.062552e-09
[5 empty] | 11148.83 | 105.588 | 2.912478e-48 | 7.815319e-11 | 3.062552e-09
[5 empty] | 11148.83 | 105.588 | 2.912478e-48 | 7.815319e-11 | 3.062552e-09
[5 empty] | 11148.83 | 105.588 | 2.912478e-48 | 7.815319e-11 | 3.062552e-09
[5 empty] | 11148.83 | 105.588 | 2.912478e-48 | 7.815319e-11 | 3.062552e-09
[5 empty] | 11148.83 | 105.588 | 2.912478e-48 | 7.815319e-11 | 3.062552e-09
[5 empty] | 11148.83 | 105.588 | 2.912478e-48 | 7.815319e-11 | 3.062552e-09
[5 empty] | 11148.83 | 105.588 | 2.912478e-48 | 7.815319e-11 | 3.062552e-09
[5 empty] | 11148.83 | 105.588 | 2.912478e-48 | 7.815319e-11 | 3.062552e-09
[5 empty] | 11148.83 | 105.588 | 2.912478e-48 | 7.815319e-11 | 3.062552e-09
[5 empty] | 11148.83 | 105.588 | 2.912478e-48 | 7.815319e-11 | 3.062552e-09
[5 empty] | 11148.83 | 105.588 | 2.912478e-48 | 7.815319e-11 | 3.062552e-09
[5 empty] | 11148.83 | 105.588 | 2.912478e-48 | 7.815319e-11 | 3.062552e-09
[5 empty] | 11148.83 | 105.588 | 2.912478e-48 | 7.815319e-11 | 3.062552e-09
[5 empty] | 11148.83 | 105.588 | 2.912478e-48 | 7.815319e-11 | 3.062552e-09
[5 empty] | 11148.83 | 105.588 | 2.912478e-48 | 7.815319e-11 | 3.062552e-09
[5 empty] | 11148.83 | 105.588 | 2.912478e-48 | 7.815319e-11 | 3.062552e-09
[5 empty] | 11148.83 | 105.588 | 2.912478e-48 | 7.815319e-11 | 3.062552e-09
[5 empty] | 11148.83 | 105.588 | 2.912478e-48 | 7.815319e-11 | 3.062552e-09
[5 empty] | 11148.83 | 105.588 | 2.912478e-48 | 7.815319e-11 | 3.062552e-09
[5 empty] | 11148.83 | 105.588 | 2.912478e-48 | 7.815319e-11 | 3.062552e-09
[5 empty] | 11148.83 | 105.588 | 2.912478e-48 | 7.815319e-11 | 3.062552e-09
[5 empty] | 11148.83 | 105.588 | 2.912478e-48 | 7.815319e-11 | 3.062552e-09
[5 empty] | 11148.83 | 105.588 | 2.912478e-48 | 7.815319e-11 | 3.062552e-09
[5 empty] | 11148.83 | 105.588 | 2.912478e-48 | 7.815319e-11 | 3.062552e-09
[5 empty] | 11148.83 | 105.588 | 2.912478e-48 | 7.815319e-11 | 3.062552e-09
[5 empty] | 11148.83 | 105.588 | 2.912478e-48 | 7.815319e-11 | 3.062552e-09
[5 empty] | 11148.83 | 105.588 | 2.912478e-48 | 7.815319e-11 | 3.062552e-09
[5 empty] | 11148.83 | 105.588 | 2.912478e-48 | 7.815319e-11 | 3.062552e-09
[5 empty] | 11148.83 | 105.588 | 2.912478e-48 | 7.815319e-11 | 3.062552e-09
[5 empty] | 11148.83 | 105.588 | 2.912478e-48 | 7.815319e-11 | 3.062552e-09
[5 empty] | 11148.83 | 105.588 | 2.912478e-48 | 7.815319e-11 | 3.062552e-09
[5 empty] | 11148.83 | 105.588 | 2.912478e-48 | 7.815319e-11 | 3.062552e-09
[5 empty] | 11148.83 | 105.588 | 2.912478e-48 | 7.815319e-11 | 3.062552e-09
[5 empty] | 11148.83 | 105.588 | 2.912478e-48 | 7.815319e-11 | 3.062552e-09
[5 empty] | 11148.83 | 105.588 | 2.912478e-48 | 7.815319e-11 | 3.062552e-09
[5 empty] | 11148.83 | 105.588 | 2.912478e-48 | 7.815319e-11 | 3.062552e-09
[5 empty] | 11148.83 | 105.588 | 2.912478e-48 | 7.815319e-11 | 3.062552e-09
[5 empty] | 11148.83 | 105.588 | 2.912478e-48 | 7.815319e-11 | 3.062552e-09
[5 empty] | 11148.83 | 105.588 | 2.912478e-48 | 7.815319e-11 | 3.062552e-09
[5 empty] | 11148.83 | 105.588 | 2.912478e-48 | 7.815319e-11 | 3.062552e-09
[5 empty] | 11148.83 | 105.588 | 2.912478e-48 | 7.815319e-11 | 3.062552e-09
[5 empty] | 11148.83 | 105.588 | 2.912478e-48 | 7.815319e-11 | 3.062552e-09
[5 empty] | 11148.83 | 105.588 | 2.912478e-48 | 7.815319e-11 | 3.062552e-09
[5 empty] | 11148.83 | 105.588 | 2.912478e-48 | 7.815319e-11 | 3.062552e-09
[5 empty] | 11148.83 | 105.588 | 2.912478e-48 | 7.815319e-11 | 3.062552e-09
[5 empty] | 11148.83 | 105.588 | 2.912478e-48 | 7.815319e-11 | 3.062552e-09
[5 empty] | 11148.83 | 105.588 | 2.912478e-48 | 7.815319e-11 | 3.062552e-09
[5 empty] | 11148.83 | 105.588 | 2.912478e-48 | 7.815319e-11 | 3.062552e-09
[5 empty] | 11148.83 | 105.588 | 2.912478e-48 | 7.815319e-11 | 3.062552e-09
[5 empty] | 11148.83 | 105.588 | 2.912478e-48 | 7.815319e-11 | 3.062552e-09
[5 empty] | 11148.83 | 105.588 | 2.912478e-48 | 7.815319e-11 | 3.062552e-09
[5 empty] | 11148.83 | 105.588 | 2.912478e-48 | 7.815319e-11 | 3.062552e-09
[5 empty] | 11148.83 | 105.588 | 2.912478e-48 | 7.815319e-11 | 3.062552e-09
[5 empty] | 11148.83 | 105.588 | 2.912478e-48 | 7.815319e-11 | 3.062552e-09
[5 empty] | 11148.83 | 105.588 | 2.912478e-48 | 7.815319e-11 | 3.062552e-09
[5 empty] | 11148.83 | 105.588 | 2.912478e-48 | 7.815319e-11 | 3.062552e-09
[5 empty] | 11148.83 | 105.588 | 2.912478e-48 | 7.815319e-11 | 3.062552e-09
[5 empty] | 11148.83 | 105.588 | 2.912478e-48 | 7.815319e-11 | 3.062552e-09
[5 empty] | 11148.83 | 105.588 | 2.912478e-48 | 7.815319e-11 | 3.062552e-09
[5 empty] | 11148.83 | 105.588 | 2.912478e-48 | 7.815319e-11 | 3.062552e-09
[5 empty] | 11148.83 | 105.588 | 2.912478e-48 | 7.815319e-11 | 3.062552e-09
[5 empty] | 11148.83 | 105.588 | 2.912478e-48 | 7.815319e-11 | 3.062552e-09
[5 empty] | 11148.83 | 105.588 | 2.912478e-48 | 7.815319e-11 | 3.062552e-09
[5 empty] | 11148.83 | 105.588 | 2.912478e-48 | 7.815319e-11 | 3.062552e-09
[5 empty] | 11148.83 | 105.588 | 2.912478e-48 | 7.815319e-11 | 3.062552e-09
[5 empty] | 11148.83 | 105.588 | 2.912478e-48 | 7.815319e-11 | 3.062552e-09
[5 empty] | 11148.83 | 105.588 | 2.912478e-48 | 7.815319e-11 | 3.062552e-09
[5 empty] | 11148.83 | 105.588 | 2.912478e-48 | 7.815319e-11 | 3.062552e-09
[5 empty] | 11148.83 | 105.588 | 2.912478e-48 | 7.815319e-11 | 3.062552e-09
[5 empty] | 11148.83 | 105.588 | 2.912478e-48 | 7.815319e-11 | 3.062552e-09
[5 empty] | 11148.83 | 105.588 | 2.912478e-48 | 7.815319e-11 | 3.062552e-09
[5 empty] | 11148.83 | 105.588 | 2.912478e-48 | 7.815319e-11 | 3.062552e-09
[5 empty] | 11148.83 | 105.588 | 2.912478e-48 | 7.815319e-11 | 3.062552e-09
[5 empty] | 11148.83 | 105.588 | 2.912478e-48 | 7.815319e-11 | 3.062552e-09
[5 empty] | 11148.83 | 105.588 | 2.912478e-48 | 7.815319e-11 | 3.062552e-09
[5 empty] | 11148.83 | 105.588 | 2.912478e-48 | 7.815319e-11 | 3.062552e-09
[5 empty] | 11148.83 | 105.588 | 2.912478e-48 | 7.815319e-11 | 3.062552e-09
[5 empty] | 11148.83 | 105.588 | 2.912478e-48 | 7.815319e-11 | 3.062552e-09
[5 empty] | 11148.83 | 105.588 | 2.912478e-48 | 7.815319e-11 | 3.062552e-09
[5 empty] | 11148.83 | 105.588 | 2.912478e-48 | 7.815319e-11 | 3.062552e-09
[5 empty] | 11148.83 | 105.588 | 2.912478e-48 | 7.815319e-11 | 3.062552e-09
[5 empty] | 11148.83 | 105.588 | 2.912478e-48 | 7.815319e-11 | 3.062552e-09
[5 empty] | 11148.83 | 105.588 | 2.912478e-48 | 7.815319e-11 | 3.062552e-09
[5 empty] | 11148.83 | 105.588 | 2.912478e-48 | 7.815319e-11 | 3.062552e-09
[5 empty] | 11148.83 | 105.588 | 2.912478e-48 | 7.815319e-11 | 3.062552e-09
[5 empty] | 11148.83 | 105.588 | 2.912478e-48 | 7.815319e-11 | 3.062552e-09
[5 empty] | 11148.83 | 105.588 | 2.912478e-48 | 7.815319e-11 | 3.062552e-09
[5 empty] | 11148.83 | 105.588 | 2.912478e-48 | 7.815319e-11 | 3.062552e-09
[5 empty] | 11148.83 | 105.588 | 2.912478e-48 | 7.815319e-11 | 3.062552e-09
[5 empty] | 11148.83 | 105.588 | 2.912478e-48 | 7.815319e-11 | 3.062552e-09
[5 empty] | 11148.83 | 105.588 | 2.912478e-48 | 7.815319e-11 | 3.062552e-09
[5 empty] | 11148.83 | 105.588 | 2.912478e-48 | 7.815319e-11 | 3.062552e-09
[5 empty] | 11148.83 | 105.588 | 2.912478e-48 | 7.815319e-11 | 3.062552e-09
[5 empty] | 11148.83 | 105.588 | 2.912478e-48 | 7.815319e-11 | 3.062552e-09
[5 empty] | 11148.83 | 105.588 | 2.912478e-48 | 7.815319e-11 | 3.062552e-09
[5 empty] | 11148.83 | 105.588 | 2.912478e-48 | 7.815319e-11 | 3.062552e-09
[5 empty] | 11148.83 | 105.588 | 2.912478e-48 | 7.815319e-11 | 3.062552e-09
[5 empty] | 11148.83 | 105.588 | 2.912478e-48 | 7.815319e-11 | 3.062552e-09
[5 empty] | 11148.83 | 105.588 | 2.912478e-48 | 7.815319e-11 | 3.062552e-09
[5 empty] | 11148.83 | 105.588 | 2.912478e-48 | 7.815319e-11 | 3.062552e-09
[5 empty] | 11148.83 | 105.588 | 2.912478e-48 | 7.815319e-11 | 3.062552e-09
[5 empty] | 11148.83 | 105.588 | 2.912478e-48 | 7.815319e-11 | 3.062552e-09
[5 empty] | 11148.83 | 105.588 | 2.912478e-48 | 7.815319e-11 | 3.062552e-09
[5 empty] | 11148.83 | 105.588 | 2.912478e-48 | 7.815319e-11 | 3.062552e-09
[5 empty] | 11148.83 | 105.588 | 2.912478e-48 | 7.815319e-11 | 3.062552e-09
[5 empty] | 11148.83 | 105.588 | 2.912478e-48 | 7.815319e-11 | 3.062552e-09
[5 empty] | 11148.83 | 105.588 | 2.912478e-48 | 7.815319e-11 | 3.062552e-09
[5 empty] | 11148.83 | 105.588 | 2.912478e-48 | 7.815319e-11 | 3.062552e-09
[5 empty] | 11148.83 | 105.588 | 2.912478e-48 | 7.815319e-11 | 3.062552e-09
[5 empty] | 11148.83 | 105.588 | 2.912478e-48 | 7.815319e-11 | 3.062552e-09
[5 empty] | 11148.83 | 105.588 | 2.912478e-48 | 7.815319e-11 | 3.062552e-09
[5 empty] | 11148.83 | 105.588 | 2.912478e-48 | 7.815319e-11 | 3.062552e-09
[5 empty] | 11148.83 | 105.588 | 2.912478e-48 | 7.815319e-11 | 3.062552e-09
[5 empty] | 11148.83 | 105.588 | 2.912478e-48 | 7.815319e-11 | 3.062552e-09
[5 empty] | 11148.83 | 105.588 | 2.912478e-48 | 7.815319e-11 | 3.062552e-09
[5 empty] | 11148.83 | 105.588 | 2.912478e-48 | 7.815319e-11 | 3.062552e-09
[5 empty] | 11148.83 | 105.588 | 2.912478e-48 | 7.815319e-11 | 3.062552e-09
[5 empty] | 11148.83 | 105.588 | 2.912478e-48 | 7.815319e-11 | 3.062552e-09
[5 empty] | 11148.83 | 105.588 | 2.912478e-48 | 7.815319e-11 | 3.062552e-09
[5 empty] | 11148.83 | 105.588 | 2.912478e-48 | 7.815319e-11 | 3.062552e-09
[5 empty] | 11148.83 | 105.588 | 2.912478e-48 | 7.815319e-11 | 3.062552e-09
[5 empty] | 11148.83 | 105.588 | 2.912478e-48 | 7.815319e-11 | 3.062552e-09
[5 empty] | 11148.83 | 105.588 | 2.912478e-48 | 7.815319e-11 | 3.062552e-09
[5 empty] | 11148.83 | 105.588 | 2.912478e-48 | 7.815319e-11 | 3.062552e-09
[5 empty] | 11148.83 | 105.588 | 2.912478e-48 | 7.815319e-11 | 3.062552e-09
[5 empty] | 11148.83 | 105.588 | 2.912478e-48 | 7.815319e-11 | 3.062552e-09
[5 empty] | 11148.83 | 105.588 | 2.912478e-48 | 7.815319e-11 | 3.062552e-09
[5 empty] | 11148.83 | 105.588 | 2.912478e-48 | 7.815319e-11 | 3.062552e-09
[5 empty] | 11148.83 | 105.588 | 2.912478e-48 | 7.815319e-11 | 3.062552e-09
[5 empty] | 11148.83 | 105.588 | 2.912478e-48 | 7.815319e-11 | 3.062552e-09
[5 empty] | 11148.83 | 105.588 | 2.912478e-48 | 7.815319e-11 | 3.062552e-09
[5 empty] | 11148.83 | 105.588 | 2.912478e-48 | 7.815319e-11 | 3.062552e-09
[5 empty] | 11148.83 | 105.588 | 2.912478e-48 | 7.815319e-11 | 3.062552e-09
[5 empty] | 11148.83 | 105.588 | 2.912478e-48 | 7.815319e-11 | 3.062552e-09
[5 empty] | 11148.83 | 105.588 | 2.912478e-48 | 7.815319e-11 | 3.062552e-09
[5 empty] | 11148.83 | 105.588 | 2.912478e-48 | 7.815319e-11 | 3.062552e-09
[5 empty] | 11148.83 | 105.588 | 2.912478e-48 | 7.815319e-11 | 3.062552e-09
[5 empty] | 11148.83 | 105.588 | 2.912478e-48 | 7.815319e-11 | 3.062552e-09
[5 empty] | 11148.83 | 105.588 | 2.912478e-48 | 7.815319e-11 | 3.062552e-09
[5 empty] | 11148.83 | 105.588 | 2.912478e-48 | 7.815319e-11 | 3.062552e-09
[5 empty] | 11148.83 | 105.588 | 2.912478e-48 | 7.815319e-11 | 3.062552e-09
[5 empty] | 11148.83 | 105.588 | 2.912478e-48 | 7.815319e-11 | 3.062552e-09
[5 empty] | 11148.83 | 105.588 | 2.912478e-48 | 7.815319e-11 | 3.062552e-09
[5 empty] | 11148.83 | 105.588 | 2.912478e-48 | 7.815319e-11 | 3.062552e-09
[5 empty] | 11148.83 | 105.588 | 2.912478e-48 | 7.815319e-11 | 3.062552e-09
[5 empty] | 11148.83 | 105.588 | 2.912478e-48 | 7.815319e-11 | 3.062552e-09
[5 empty] | 11148.83 | 105.588 | 2.912478e-48 | 7.815319e-11 | 3.062552e-09
[5 empty] | 11148.83 | 105.588 | 2.912478e-48 | 7.815319e-11 | 3.062552e-09
[5 empty] | 11148.83 | 105.588 | 2.912478e-48 | 7.815319e-11 | 3.062552e-09
[5 empty] | 11148.83 | 105.588 | 2.912478e-48 | 7.815319e-11 | 3.062552e-09
[5 empty] | 11148.83 | 105.588 | 2.912478e-48 | 7.815319e-11 | 3.062552e-09
[5 empty] | 11148.83 | 105.588 | 2.912478e-48 | 7.815319e-11 | 3.062552e-09
[5 empty] | 11148.83 | 105.588 | 2.912478e-48 | 7.815319e-11 | 3.062552e-09
[5 empty] | 11148.83 | 105.588 | 2.912478e-48 | 7.815319e-11 | 3.062552e-09
[5 empty] | 11148.83 | 105.588 | 2.912478e-48 | 7.815319e-11 | 3.062552e-09
[5 empty] | 11148.83 | 105.588 | 2.912478e-48 | 7.815319e-11 | 3.062552e-09
[5 empty] | 11148.83 | 105.588 | 2.912478e-48 | 7.815319e-11 | 3.062552e-09
[5 empty] | 11148.83 | 105.588 | 2.912478e-48 | 7.815319e-11 | 3.062552e-09
[5 empty] | 11148.83 | 105.588 | 2.912478e-48 | 7.815319e-11 | 3.062552e-09
[5 empty] | 11148.83 | 105.588 | 2.912478e-48 | 7.815319e-11 | 3.062552e-09
[5 empty] | 11148.83 | 105.588 | 2.912478e-48 | 7.815319e-11 | 3.062552e-09
[5 empty] | 11148.83 | 105.588 | 2.912478e-48 | 7.815319e-11 | 3.062552e-09
[5 empty] | 11148.83 | 105.588 | 2.912478e-48 | 7.815319e-11 | 3.062552e-09
[5 empty] | 11148.83 | 105.588 | 2.912478e-48 | 7.815319e-11 | 3.062552e-09
[5 empty] | 11148.83 | 105.588 | 2.912478e-48 | 7.815319e-11 | 3.062552e-09
[5 empty] | 11148.83 | 105.588 | 2.912478e-48 | 7.815319e-11 | 3.062552e-09
[5 empty] | 11148.83 | 105.588 | 2.912478e-48 | 7.815319e-11 | 3.062552e-09
[5 empty] | 11148.83 | 105.588 | 2.912478e-48 | 7.815319e-11 | 3.062552e-09
[5 empty] | 11148.83 | 105.588 | 2.912478e-48 | 7.815319e-11 | 3.062552e-09
[5 empty] | 11148.83 | 105.588 | 2.912478e-48 | 7.815319e-11 | 3.062552e-09
[5 empty] | 11148.83 | 105.588 | 2.912478e-48 | 7.815319e-11 | 3.062552e-09
[5 empty] | 11148.83 | 105.588 | 2.912478e-48 | 7.815319e-11 | 3.062552e-09
[5 empty] | 11148.83 | 105.588 | 2.912478e-48 | 7.815319e-11 | 3.062552e-09
[5 empty] | 11148.83 | 105.588 | 2.912478e-48 | 7.815319e-11 | 3.062552e-09
[5 empty] | 11148.83 | 105.588 | 2.912478e-48 | 7.815319e-11 | 3.062552e-09
[5 empty] | 11148.83 | 105.588 | 2.912478e-48 | 7.815319e-11 | 3.062552e-09
[5 empty] | 11148.83 | 105.588 | 2.912478e-48 | 7.815319e-11 | 3.062552e-09
[5 empty] | 11148.83 | 105.588 | 2.912478e-48 | 7.815319e-11 | 3.062552e-09
[5 empty] | 11148.83 | 105.588 | 2.912478e-48 | 7.815319e-11 | 3.062552e-09
[5 empty] | 11148.83 | 105.588 | 2.912478e-48 | 7.815319e-11 | 3.062552e-09
[5 empty] | 11148.83 | 105.588 | 2.912478e-48 | 7.815319e-11 | 3.062552e-09
[5 empty] | 11148.83 | 105.588 | 2.912478e-48 | 7.815319e-11 | 3.062552e-09
[5 empty] | 11148.83 | 105.588 | 2.912478e-48 | 7.815319e-11 | 3.062552e-09
[5 empty] | 11148.83 | 105.588 | 2.912478e-48 | 7.815319e-11 | 3.062552e-09
[5 empty] | 11148.83 | 105.588 | 2.912478e-48 | 7.815319e-11 | 3.062552e-09
[5 empty] | 11148.83 | 105.588 | 2.912478e-48 | 7.815319e-11 | 3.062552e-09
[5 empty] | 11148.83 | 105.588 | 2.912478e-48 | 7.815319e-11 | 3.062552e-09
[5 empty] | 11148.83 | 105.588 | 2.912478e-48 | 7.815319e-11 | 3.062552e-09
[5 empty] | 11148.83 | 105.588 | 2.912478e-48 | 7.815319e-11 | 3.062552e-09
[5 empty] | 11148.83 | 105.588 | 2.912478e-48 | 7.815319e-11 | 3.062552e-09
[5 empty] | 11148.83 | 105.588 | 2.912478e-48 | 7.815319e-11 | 3.062552e-09
[5 empty] | 11148.83 | 105.588 | 2.912478e-48 | 7.815319e-11 | 3.062552e-09
[5 empty] | 11148.83 | 105.588 | 2.912478e-48 | 7.815319e-11 | 3.062552e-09
[5 empty] | 11148.83 | 105.588 | 2.912478e-48 | 7.815319e-11 | 3.062552e-09
[5 empty] | 11148.83 | 105.588 | 2.912478e-48 | 7.815319e-11 | 3.062552e-09
[5 empty] | 11148.83 | 105.588 | 2.912478e-48 | 7.815319e-11 | 3.062552e-09
[5 empty] | 11148.83 | 105.588 | 2.912478e-48 | 7.815319e-11 | 3.062552e-09
[5 empty] | 11148.83 | 105.588 | 2.912478e-48 | 7.815319e-11 | 3.062552e-09
[5 empty] | 11148.83 | 105.588 | 2.912478e-48 | 7.815319e-11 | 3.062552e-09
[5 empty] | 11148.83 | 105.588 | 2.912478e-48 | 7.815319e-11 | 3.062552e-09
[5 empty] | 11148.83 | 105.588 | 2.912478e-48 | 7.815319e-11 | 3.062552e-09
[5 empty] | 11148.83 | 105.588 | 2.912478e-48 | 7.815319e-11 | 3.062552e-09
[5 empty] | 11148.83 | 105.588 | 2.912478e-48 | 7.815319e-11 | 3.062552e-09
[5 empty] | 11148.83 | 105.588 | 2.912478e-48 | 7.815319e-11 | 3.062552e-09
[5 empty] | 11148.83 | 105.588 | 2.912478e-48 | 7.815319e-11 | 3.062552e-09
[5 empty] | 11148.83 | 105.588 | 2.912478e-48 | 7.815319e-11 | 3.062552e-09
[5 empty] | 11148.83 | 105.588 | 2.912478e-48 | 7.815319e-11 | 3.062552e-09
[5 empty] | 11148.83 | 105.588 | 2.912478e-48 | 7.815319e-11 | 3.062552e-09
[5 empty] | 11148.83 | 105.588 | 2.912478e-48 | 7.815319e-11 | 3.062552e-09
[5 empty] | 11148.83 | 105.588 | 2.912478e-48 | 7.815319e-11 | 3.062552e-09
[5 empty] | 11148.83 | 105.588 | 2.912478e-48 | 7.815319e-11 | 3.062552e-09
[5 empty] | 11148.83 | 105.588 | 2.912478e-48 | 7.815319e-11 | 3.062552e-09
[5 empty] | 11148.83 | 105.588 | 2.912478e-48 | 7.815319e-11 | 3.062552e-09
[5 empty] | 11148.83 | 105.588 | 2.912478e-48 | 7.815319e-11 | 3.062552e-09
[5 empty] | 11148.83 | 105.588 | 2.912478e-48 | 7.815319e-11 | 3.062552e-09
[5 empty] | 11148.83 | 105.588 | 2.912478e-48 | 7.815319e-11 | 3.062552e-09
[5 empty] | 11148.83 | 105.588 | 2.912478e-48 | 7.815319e-11 | 3.062552e-09
[5 empty] | 11148.83 | 105.588 | 2.912478e-48 | 7.815319e-11 | 3.062552e-09
[5 empty] | 11148.83 | 105.588 | 2.912478e-48 | 7.815319e-11 | 3.062552e-09
[5 empty] | 11148.83 | 105.588 | 2.912478e-48 | 7.815319e-11 | 3.062552e-09
[5 empty] | 11148.83 | 105.588 | 2.912478e-48 | 7.815319e-11 | 3.062552e-09
[5 empty] | 11148.83 | 105.588 | 2.912478e-48 | 7.815319e-11 | 3.062552e-09
[5 empty] | 11148.83 | 105.588 | 2.912478e-48 | 7.815319e-11 | 3.062552e-09
[5 empty] | 11148.83 | 105.588 | 2.912478e-48 | 7.815319e-11 | 3.062552e-09
[5 empty] | 11148.83 | 105.588 | 2.912478e-48 | 7.815319e-11 | 3.062552e-09
[5 empty] | 11148.83 | 105.588 | 2.912478e-48 | 7.815319e-11 | 3.062552e-09
[5 empty] | 11148.83 | 105.588 | 2.912478e-48 | 7.815319e-11 | 3.062552e-09
[5 empty] | 11148.83 | 105.588 | 2.912478e-48 | 7.815319e-11 | 3.062552e-09
[5 empty] | 11148.83 | 105.588 | 2.912478e-48 | 7.815319e-11 | 3.062552e-09
[5 empty] | 11148.83 | 105.588 | 2.912478e-48 | 7.815319e-11 | 3.062552e-09
[5 empty] | 11148.83 | 105.588 | 2.912478e-48 | 7.815319e-11 | 3.062552e-09
[5 empty] | 11148.83 | 105.588 | 2.912478e-48 | 7.815319e-11 | 3.062552e-09
[5 empty] | 11148.83 | 105.588 | 2.912478e-48 | 7.815319e-11 | 3.062552e-09
[5 empty] | 11148.83 | 105.588 | 2.912478e-48 | 7.815319e-11 | 3.062552e-09
[5 empty] | 11148.83 | 105.588 | 2.912478e-48 | 7.815319e-11 | 3.062552e-09
[5 empty] | 11148.83 | 105.588 | 2.912478e-48 | 7.815319e-11 | 3.062552e-09
[5 empty] | 11148.83 | 105.588 | 2.912478e-48 | 7.815319e-11 | 3.062552e-09
[5 empty] | 11148.83 | 105.588 | 2.912478e-48 | 7.815319e-11 | 3.062552e-09
[5 empty] | 11148.83 | 105.588 | 2.912478e-48 | 7.815319e-11 | 3.062552e-09
[5 empty] | 11148.83 | 105.588 | 2.912478e-48 | 7.815319e-11 | 3.062552e-09
[5 empty] | 11148.83 | 105.588 | 2.912478e-48 | 7.815319e-11 | 3.062552e-09
[5 empty] | 11148.83 | 105.588 | 2.912478e-48 | 7.815319e-11 | 3.062552e-09
[5 empty] | 11148.83 | 105.588 | 2.912478e-48 | 7.815319e-11 | 3.062552e-09
[5 empty] | 11148.83 | 105.588 | 2.912478e-48 | 7.815319e-11 | 3.062552e-09
[5 empty] | 11148.83 | 105.588 | 2.912478e-48 | 7.815319e-11 | 3.062552e-09
[5 empty] | 11148.83 | 105.588 | 2.912478e-48 | 7.815319e-11 | 3.062552e-09
[5 empty] | 11148.83 | 105.588 | 2.912478e-48 | 7.815319e-11 | 3.062552e-09
[5 empty] | 11148.83 | 105.588 | 2.912478e-48 | 7.815319e-11 | 3.062552e-09
[5 empty] | 11148.83 | 105.588 | 2.912478e-48 | 7.815319e-11 | 3.062552e-09
[5 empty] | 11148.83 | 105.588 | 2.912478e-48 | 7.815319e-11 | 3.062552e-09
[5 empty] | 11148.83 | 105.588 | 2.912478e-48 | 7.815319e-11 | 3.062552e-09
[5 empty] | 11148.83 | 105.588 | 2.912478e-48 | 7.815319e-11 | 3.062552e-09
[5 empty] | 11148.83 | 105.588 | 2.912478e-48 | 7.815319e-11 | 3.062552e-09
[5 empty] | 11148.83 | 105.588 | 2.912478e-48 | 7.815319e-11 | 3.062552e-09
[5 empty] | 11148.83 | 105.588 | 2.912478e-48 | 7.815319e-11 | 3.062552e-09
[5 empty] | 11148.83 | 105.588 | 2.912478e-48 | 7.815319e-11 | 3.062552e-09
[5 empty] | 11148.83 | 105.588 | 2.912478e-48 | 7.815319e-11 | 3.062552e-09
[5 empty] | 11148.83 | 105.588 | 2.912478e-48 | 7.815319e-11 | 3.062552e-09
[5 empty] | 11148.83 | 105.588 | 2.912478e-48 | 7.815319e-11 | 3.062552e-09
[5 empty] | 11148.83 | 105.588 | 2.912478e-48 | 7.815319e-11 | 3.062552e-09
[5 empty] | 11148.83 | 105.588 | 2.912478e-48 | 7.815319e-11 | 3.062552e-09
[5 empty] | 11148.83 | 105.588 | 2.912478e-48 | 7.815319e-11 | 3.062552e-09
[5 empty] | 11148.83 | 105.588 | 2.912478e-48 | 7.815319e-11 | 3.062552e-09
[5 empty] | 11148.83 | 105.588 | 2.912478e-48 | 7.815319e-11 | 3.062552e-09
[5 empty] | 11148.83 | 105.588 | 2.912478e-48 | 7.815319e-11 | 3.062552e-09
[5 empty] | 11148.83 | 105.588 | 2.912478e-48 | 7.815319e-11 | 3.062552e-09
[5 empty] | 11148.83 | 105.588 | 2.912478e-48 | 7.815319e-11 | 3.062552e-09
[5 empty] | 11148.83 | 105.588 | 2.912478e-48 | 7.815319e-11 | 3.062552e-09
[5 empty] | 11148.83 | 105.588 | 2.912478e-48 | 7.815319e-11 | 3.062552e-09
[5 empty] | 11148.83 | 105.588 | 2.912478e-48 | 7.815319e-11 | 3.062552e-09
[5 empty] | 11148.83 | 105.588 | 2.912478e-48 | 7.815319e-11 | 3.062552e-09
[5 empty] | 11148.83 | 105.588 | 2.912478e-48 | 7.815319e-11 | 3.062552e-09
[5 empty] | 11148.83 | 105.588 | 2.912478e-48 | 7.815319e-11 | 3.062552e-09
[5 empty] | 11148.83 | 105.588 | 2.912478e-48 | 7.815319e-11 | 3.062552e-09
[5 empty] | 11148.83 | 105.588 | 2.912478e-48 | 7.815319e-11 | 3.062552e-09
[5 empty] | 11148.83 | 105.588 | 2.912478e-48 | 7.815319e-11 | 3.062552e-09
[5 empty] | 11148.83 | 105.588 | 2.912478e-48 | 7.815319e-11 | 3.062552e-09
[5 empty] | 11148.83 | 105.588 | 2.912478e-48 | 7.815319e-11 | 3.062552e-09
[5 empty] | 11148.83 | 105.588 | 2.912478e-48 | 7.815319e-11 | 3.062552e-09
[5 empty] | 11148.83 | 105.588 | 2.912478e-48 | 7.815319e-11 | 3.062552e-09
[5 empty] | 11148.83 | 105.588 | 2.912478e-48 | 7.815319e-11 | 3.062552e-09
[5 empty] | 11148.83 | 105.588 | 2.912478e-48 | 7.815319e-11 | 3.062552e-09
[5 empty] | 11148.83 | 105.588 | 2.912478e-48 | 7.815319e-11 | 3.062552e-09
[5 empty] | 11148.83 | 105.588 | 2.912478e-48 | 7.815319e-11 | 3.062552e-09
[5 empty] | 11148.83 | 105.588 | 2.912478e-48 | 7.815319e-11 | 3.062552e-09
[5 empty] | 11148.83 | 105.588 | 2.912478e-48 | 7.815319e-11 | 3.062552e-09
[5 empty] | 11148.83 | 105.588 | 2.912478e-48 | 7.815319e-11 | 3.062552e-09
[5 empty] | 11148.83 | 105.588 | 2.912478e-48 | 7.815319e-11 | 3.062552e-09
[5 empty] | 11148.83 | 105.588 | 2.912478e-48 | 7.815319e-11 | 3.062552e-09
[5 empty] | 11148.83 | 105.588 | 2.912478e-48 | 7.815319e-11 | 3.062552e-09
[5 empty] | 11148.83 | 105.588 | 2.912478e-48 | 7.815319e-11 | 3.062552e-09
[5 empty] | 11148.83 | 105.588 | 2.912478e-48 | 7.815319e-11 | 3.062552e-09
[5 empty] | 11148.83 | 105.588 | 2.912478e-48 | 7.815319e-11 | 3.062552e-09
[5 empty] | 11148.83 | 105.588 | 2.912478e-48 | 7.815319e-11 | 3.062552e-09
[5 empty] | 11148.83 | 105.588 | 2.912478e-48 | 7.815319e-11 | 3.062552e-09
[5 empty] | 11148.83 | 105.588 | 2.912478e-48 | 7.815319e-11 | 3.062552e-09
[5 empty] | 11148.83 | 105.588 | 2.912478e-48 | 7.815319e-11 | 3.062552e-09
[5 empty] | 11148.83 | 105.588 | 2.912478e-48 | 7.815319e-11 | 3.062552e-09
[5 empty] | 11148.83 | 105.588 | 2.912478e-48 | 7.815319e-11 | 3.062552e-09
[5 empty] | 11148.83 | 105.588 | 2.912478e-48 | 7.815319e-11 | 3.062552e-09
[5 empty] | 11148.83 | 105.588 | 2.912478e-48 | 7.815319e-11 | 3.062552e-09
[5 empty] | 11148.83 | 105.588 | 2.912478e-48 | 7.815319e-11 | 3.062552e-09
[5 empty] | 11148.83 | 105.588 | 2.912478e-48 | 7.815319e-11 | 3.062552e-09
[5 empty] | 11148.83 | 105.588 | 2.912478e-48 | 7.815319e-11 | 3.062552e-09
[5 empty] | 11148.83 | 105.588 | 2.912478e-48 | 7.815319e-11 | 3.062552e-09
[5 empty] | 11148.83 | 105.588 | 2.912478e-48 | 7.815319e-11 | 3.062552e-09
[5 empty] | 11148.83 | 105.588 | 2.912478e-48 | 7.815319e-11 | 3.062552e-09
[5 empty] | 11148.83 | 105.588 | 2.912478e-48 | 7.815319e-11 | 3.062552e-09
[5 empty] | 11148.83 | 105.588 | 2.912478e-48 | 7.815319e-11 | 3.062552e-09
[5 empty] | 11148.83 | 105.588 | 2.912478e-48 | 7.815319e-11 | 3.062552e-09
[5 empty] | 11148.83 | 105.588 | 2.912478e-48 | 7.815319e-11 | 3.062552e-09
[5 empty] | 11148.83 | 105.588 | 2.912478e-48 | 7.815319e-11 | 3.062552e-09
[5 empty] | 11148.83 | 105.588 | 2.912478e-48 | 7.815319e-11 | 3.062552e-09
[5 empty] | 11148.83 | 105.588 | 2.912478e-48 | 7.815319e-11 | 3.062552e-09
[5 empty] | 11148.83 | 105.588 | 2.912478e-48 | 7.815319e-11 | 3.062552e-09
[5 empty] | 11148.83 | 105.588 | 2.912478e-48 | 7.815319e-11 | 3.062552e-09
[5 empty] | 11148.83 | 105.588 | 2.912478e-48 | 7.815319e-11 | 3.062552e-09
[5 empty] | 11148.83 | 105.588 | 2.912478e-48 | 7.815319e-11 | 3.062552e-09
[5 empty] | 11148.83 | 105.588 | 2.912478e-48 | 7.815319e-11 | 3.062552e-09
[5 empty] | 11148.83 | 105.588 | 2.912478e-48 | 7.815319e-11 | 3.062552e-09
[5 empty] | 11148.83 | 105.588 | 2.912478e-48 | 7.815319e-11 | 3.062552e-09
[5 empty] | 11148.83 | 105.588 | 2.912478e-48 | 7.815319e-11 | 3.062552e-09
[5 empty] | 11148.83 | 105.588 | 2.912478e-48 | 7.815319e-11 | 3.062552e-09
[5 empty] | 11148.83 | 105.588 | 2.912478e-48 | 7.815319e-11 | 3.062552e-09
[5 empty] | 11148.83 | 105.588 | 2.912478e-48 | 7.815319e-11 | 3.062552e-09
[5 empty] | 11148.83 | 105.588 | 2.912478e-48 | 7.815319e-11 | 3.062552e-09
[5 empty] | 11148.83 | 105.588 | 2.912478e-48 | 7.815319e-11 | 3.062552e-09
[5 empty] | 11148.83 | 105.588 | 2.912478e-48 | 7.815319e-11 | 3.062552e-09
[5 empty] | 11148.83 | 105.588 | 2.912478e-48 | 7.815319e-11 | 3.062552e-09
[5 empty] | 11148.83 | 105.588 | 2.912478e-48 | 7.815319e-11 | 3.062552e-09
[5 empty] | 11148.83 | 105.588 | 2.912478e-48 | 7.815319e-11 | 3.062552e-09
[5 empty] | 11148.83 | 105.588 | 2.912478e-48 | 7.815319e-11 | 3.062552e-09
[5 empty] | 11148.83 | 105.588 | 2.912478e-48 | 7.815319e-11 | 3.062552e-09
[5 empty] | 11148.83 | 105.588 | 2.912478e-48 | 7.815319e-11 | 3.062552e-09
[5 empty] | 11148.83 | 105.588 | 2.912478e-48 | 7.815319e-11 | 3.062552e-09
[5 empty] | 11148.83 | 105.588 | 2.912478e-48 | 7.815319e-11 | 3.062552e-09
[5 empty] | 11148.83 | 105.588 | 2.912478e-48 | 7.815319e-11 | 3.062552e-09
[5 empty] | 11148.83 | 105.588 | 2.912478e-48 | 7.815319e-11 | 3.062552e-09
[5 empty] | 11148.83 | 105.588 | 2.912478e-48 | 7.815319e-11 | 3.062552e-09
[5 empty] | 11148.83 | 105.588 | 2.912478e-48 | 7.815319e-11 | 3.062552e-09
[5 empty] | 11148.83 | 105.588 | 2.912478e-48 | 7.815319e-11 | 3.062552e-09
[5 empty] | 11148.83 | 105.588 | 2.912478e-48 | 7.815319e-11 | 3.062552e-09
[5 empty] | 11148.83 | 105.588 | 2.912478e-48 | 7.815319e-11 | 3.062552e-09
[5 empty] | 11148.83 | 105.588 | 2.912478e-48 | 7.815319e-11 | 3.062552e-09
[5 empty] | 11148.83 | 105.588 | 2.912478e-48 | 7.815319e-11 | 3.062552e-09
[5 empty] | 11148.83 | 105.588 | 2.912478e-48 | 7.815319e-11 | 3.062552e-09
[5 empty] | 11148.83 | 105.588 | 2.912478e-48 | 7.815319e-11 | 3.062552e-09
[5 empty] | 11148.83 | 105.588 | 2.912478e-48 | 7.815319e-11 | 3.062552e-09
[5 empty] | 11148.83 | 105.588 | 2.912478e-48 | 7.815319e-11 | 3.062552e-09
[5 empty] | 11148.83 | 105.588 | 2.912478e-48 | 7.815319e-11 | 3.062552e-09
[5 empty] | 11148.83 | 105.588 | 2.912478e-48 | 7.815319e-11 | 3.062552e-09
[5 empty] | 11148.83 | 105.588 | 2.912478e-48 | 7.815319e-11 | 3.062552e-09
[5 empty] | 11148.83 | 105.588 | 2.912478e-48 | 7.815319e-11 | 3.062552e-09
[5 empty] | 11148.83 | 105.588 | 2.912478e-48 | 7.815319e-11 | 3.062552e-09
[5 empty] | 11148.83 | 105.588 | 2.912478e-48 | 7.815319e-11 | 3.062552e-09
[5 empty] | 11148.83 | 105.588 | 2.912478e-48 | 7.815319e-11 | 3.062552e-09
[5 empty] | 11148.83 | 105.588 | 2.912478e-48 | 7.815319e-11 | 3.062552e-09
[5 empty] | 11148.83 | 105.588 | 2.912478e-48 | 7.815319e-11 | 3.062552e-09
[5 empty] | 11148.83 | 105.588 | 2.912478e-48 | 7.815319e-11 | 3.062552e-09
[5 empty] | 11148.83 | 105.588 | 2.912478e-48 | 7.815319e-11 | 3.062552e-09
[5 empty] | 11148.83 | 105.588 | 2.912478e-48 | 7.815319e-11 | 3.062552e-09
[5 empty] | 11148.83 | 105.588 | 2.912478e-48 | 7.815319e-11 | 3.062552e-09
[5 empty] | 11148.83 | 105.588 | 2.912478e-48 | 7.815319e-11 | 3.062552e-09
[5 empty] | 11148.83 | 105.588 | 2.912478e-48 | 7.815319e-11 | 3.062552e-09
[5 empty] | 11148.83 | 105.588 | 2.912478e-48 | 7.815319e-11 | 3.062552e-09
[5 empty] | 11148.83 | 105.588 | 2.912478e-48 | 7.815319e-11 | 3.062552e-09
[5 empty] | 11148.83 | 105.588 | 2.912478e-48 | 7.815319e-11 | 3.062552e-09
[5 empty] | 11148.83 | 105.588 | 2.912478e-48 | 7.815319e-11 | 3.062552e-09
[5 empty] | 11148.83 | 105.588 | 2.912478e-48 | 7.815319e-11 | 3.062552e-09
[5 empty] | 11148.83 | 105.588 | 2.912478e-48 | 7.815319e-11 | 3.062552e-09
[5 empty] | 11148.83 | 105.588 | 2.912478e-48 | 7.815319e-11 | 3.062552e-09
[5 empty] | 11148.83 | 105.588 | 2.912478e-48 | 7.815319e-11 | 3.062552e-09
[5 empty] | 11148.83 | 105.588 | 2.912478e-48 | 7.815319e-11 | 3.062552e-09
[5 empty] | 11148.83 | 105.588 | 2.912478e-48 | 7.815319e-11 | 3.062552e-09
[5 empty] | 11148.83 | 105.588 | 2.912478e-48 | 7.815319e-11 | 3.062552e-09
[5 empty] | 11148.83 | 105.588 | 2.912478e-48 | 7.815319e-11 | 3.062552e-09
[5 empty] | 11148.83 | 105.588 | 2.912478e-48 | 7.815319e-11 | 3.062552e-09
[5 empty] | 11148.83 | 105.588 | 2.912478e-48 | 7.815319e-11 | 3.062552e-09
[5 empty] | 11148.83 | 105.588 | 2.912478e-48 | 7.815319e-11 | 3.062552e-09
[5 empty] | 11148.83 | 105.588 | 2.912478e-48 | 7.815319e-11 | 3.062552e-09
[5 empty] | 11148.83 | 105.588 | 2.912478e-48 | 7.815319e-11 | 3.062552e-09
[5 empty] | 11148.83 | 105.588 | 2.912478e-48 | 7.815319e-11 | 3.062552e-09
[5 empty] | 11148.83 | 105.588 | 2.912478e-48 | 7.815319e-11 | 3.062552e-09
[5 empty] | 11148.83 | 105.588 | 2.912478e-48 | 7.815319e-11 | 3.062552e-09
[5 empty] | 11148.83 | 105.588 | 2.912478e-48 | 7.815319e-11 | 3.062552e-09
[5 empty] | 11148.83 | 105.588 | 2.912478e-48 | 7.815319e-11 | 3.062552e-09
[5 empty] | 11148.83 | 105.588 | 2.912478e-48 | 7.815319e-11 | 3.062552e-09
[5 empty] | 11148.83 | 105.588 | 2.912478e-48 | 7.815319e-11 | 3.062552e-09
[5 empty] | 11148.83 | 105.588 | 2.912478e-48 | 7.815319e-11 | 3.062552e-09
[5 empty] | 11148.83 | 105.588 | 2.912478e-48 | 7.815319e-11 | 3.062552e-09
[5 empty] | 11148.83 | 105.588 | 2.912478e-48 | 7.815319e-11 | 3.062552e-09
[5 empty] | 11148.83 | 105.588 | 2.912478e-48 | 7.815319e-11 | 3.062552e-09
[5 empty] | 11148.83 | 105.588 | 2.912478e-48 | 7.815319e-11 | 3.062552e-09
[5 empty] | 11148.83 | 105.588 | 2.912478e-48 | 7.815319e-11 | 3.062552e-09
[5 empty] | 11148.83 | 105.588 | 2.912478e-48 | 7.815319e-11 | 3.062552e-09
[5 empty] | 11148.83 | 105.588 | 2.912478e-48 | 7.815319e-11 | 3.062552e-09
[5 empty] | 11148.83 | 105.588 | 2.912478e-48 | 7.815319e-11 | 3.062552e-09
[5 empty] | 11148.83 | 105.588 | 2.912478e-48 | 7.815319e-11 | 3.062552e-09
[5 empty] | 11148.83 | 105.588 | 2.912478e-48 | 7.815319e-11 | 3.062552e-09
[5 empty] | 11148.83 | 105.588 | 2.912478e-48 | 7.815319e-11 | 3.062552e-09
[5 empty] | 11148.83 | 105.588 | 2.912478e-48 | 7.815319e-11 | 3.062552e-09
[5 empty] | 11148.83 | 105.588 | 2.912478e-48 | 7.815319e-11 | 3.062552e-09
[5 empty] | 11148.83 | 105.588 | 2.912478e-48 | 7.815319e-11 | 3.062552e-09
[5 empty] | 11148.83 | 105.588 | 2.912478e-48 | 7.815319e-11 | 3.062552e-09
[5 empty] | 11148.83 | 105.588 | 2.912478e-48 | 7.815319e-11 | 3.062552e-09
[5 empty] | 11148.83 | 105.588 | 2.912478e-48 | 7.815319e-11 | 3.062552e-09
[5 empty] | 11148.83 | 105.588 | 2.912478e-48 | 7.815319e-11 | 3.062552e-09
[5 empty] | 11148.83 | 105.588 | 2.912478e-48 | 7.815319e-11 | 3.062552e-09
[5 empty] | 11148.83 | 105.588 | 2.912478e-48 | 7.815319e-11 | 3.062552e-09
[5 empty] | 11148.83 | 105.588 | 2.912478e-48 | 7.815319e-11 | 3.062552e-09
[5 empty] | 11148.83 | 105.588 | 2.912478e-48 | 7.815319e-11 | 3.062552e-09
[5 empty] | 11148.83 | 105.588 | 2.912478e-48 | 7.815319e-11 | 3.062552e-09
[5 empty] | 11148.83 | 105.588 | 2.912478e-48 | 7.815319e-11 | 3.062552e-09
[5 empty] | 11148.83 | 105.588 | 2.912478e-48 | 7.815319e-11 | 3.062552e-09
[5 empty] | 11148.83 | 105.588 | 2.912478e-48 | 7.815319e-11 | 3.062552e-09
[5 empty] | 11148.83 | 105.588 | 2.912478e-48 | 7.815319e-11 | 3.062552e-09
[5 empty] | 11148.83 | 105.588 | 2.912478e-48 | 7.815319e-11 | 3.062552e-09
[5 empty] | 11148.83 | 105.588 | 2.912478e-48 | 7.815319e-11 | 3.062552e-09
[5 empty] | 11148.83 | 105.588 | 2.912478e-48 | 7.815319e-11 | 3.062552e-09
[5 empty] | 11148.83 | 105.588 | 2.912478e-48 | 7.815319e-11 | 3.062552e-09
[5 empty] | 11148.83 | 105.588 | 2.912478e-48 | 7.815319e-11 | 3.062552e-09
[5 empty] | 11148.83 | 105.588 | 2.912478e-48 | 7.815319e-11 | 3.062552e-09
[5 empty] | 11148.83 | 105.588 | 2.912478e-48 | 7.815319e-11 | 3.062552e-09
[5 empty] | 11148.83 | 105.588 | 2.912478e-48 | 7.815319e-11 | 3.062552e-09
[5 empty] | 11148.83 | 105.588 | 2.912478e-48 | 7.815319e-11 | 3.062552e-09
[5 empty] | 11148.83 | 105.588 | 2.912478e-48 | 7.815319e-11 | 3.062552e-09
[5 empty] | 11148.83 | 105.588 | 2.912478e-48 | 7.815319e-11 | 3.062552e-09
[5 empty] | 11148.83 | 105.588 | 2.912478e-48 | 7.815319e-11 | 3.062552e-09
[5 empty] | 11148.83 | 105.588 | 2.912478e-48 | 7.815319e-11 | 3.062552e-09
[5 empty] | 11148.83 | 105.588 | 2.912478e-48 | 7.815319e-11 | 3.062552e-09
[5 empty] | 11148.83 | 105.588 | 2.912478e-48 | 7.815319e-11 | 3.062552e-09
[5 empty] | 11148.83 | 105.588 | 2.912478e-48 | 7.815319e-11 | 3.062552e-09
[5 empty] | 11148.83 | 105.588 | 2.912478e-48 | 7.815319e-11 | 3.062552e-09
[5 empty] | 11148.83 | 105.588 | 2.912478e-48 | 7.815319e-11 | 3.062552e-09
[5 empty] | 11148.83 | 105.588 | 2.912478e-48 | 7.815319e-11 | 3.062552e-09
[5 empty] | 11148.83 | 105.588 | 2.912478e-48 | 7.815319e-11 | 3.062552e-09
[5 empty] | 11148.83 | 105.588 | 2.912478e-48 | 7.815319e-11 | 3.062552e-09
[5 empty] | 11148.83 | 105.588 | 2.912478e-48 | 7.815319e-11 | 3.062552e-09
[5 empty] | 11148.83 | 105.588 | 2.912478e-48 | 7.815319e-11 | 3.062552e-09
[5 empty] | 11148.83 | 105.588 | 2.912478e-48 | 7.815319e-11 | 3.062552e-09
[5 empty] | 11148.83 | 105.588 | 2.912478e-48 | 7.815319e-11 | 3.062552e-09
[5 empty] | 11148.83 | 105.588 | 2.912478e-48 | 7.815319e-11 | 3.062552e-09
[5 empty] | 11148.83 | 105.588 | 2.912478e-48 | 7.815319e-11 | 3.062552e-09
[5 empty] | 11148.83 | 105.588 | 2.912478e-48 | 7.815319e-11 | 3.062552e-09
[5 empty] | 11148.83 | 105.588 | 2.912478e-48 | 7.815319e-11 | 3.062552e-09
[5 empty] | 11148.83 | 105.588 | 2.912478e-48 | 7.815319e-11 | 3.062552e-09
[5 empty] | 11148.83 | 105.588 | 2.912478e-48 | 7.815319e-11 | 3.062552e-09
[5 empty] | 11148.83 | 105.588 | 2.912478e-48 | 7.815319e-11 | 3.062552e-09
[5 empty] | 11148.83 | 105.588 | 2.912478e-48 | 7.815319e-11 | 3.062552e-09
[5 empty] | 11148.83 | 105.588 | 2.912478e-48 | 7.815319e-11 | 3.062552e-09
[5 empty] | 11148.83 | 105.588 | 2.912478e-48 | 7.815319e-11 | 3.062552e-09
[5 empty] | 11148.83 | 105.588 | 2.912478e-48 | 7.815319e-11 | 3.062552e-09
[5 empty] | 11148.83 | 105.588 | 2.912478e-48 | 7.815319e-11 | 3.062552e-09
[5 empty] | 11148.83 | 105.588 | 2.912478e-48 | 7.815319e-11 | 3.062552e-09
[5 empty] | 11148.83 | 105.588 | 2.912478e-48 | 7.815319e-11 | 3.062552e-09
[5 empty] | 11148.83 | 105.588 | 2.912478e-48 | 7.815319e-11 | 3.062552e-09
[5 empty] | 11148.83 | 105.588 | 2.912478e-48 | 7.815319e-11 | 3.062552e-09
[5 empty] | 11148.83 | 105.588 | 2.912478e-48 | 7.815319e-11 | 3.062552e-09
[5 empty] | 11148.83 | 105.588 | 2.912478e-48 | 7.815319e-11 | 3.062552e-09
[5 empty] | 11148.83 | 105.588 | 2.912478e-48 | 7.815319e-11 | 3.062552e-09
[5 empty] | 11148.83 | 105.588 | 2.912478e-48 | 7.815319e-11 | 3.062552e-09
[5 empty] | 11148.83 | 105.588 | 2.912478e-48 | 7.815319e-11 | 3.062552e-09
[5 empty] | 11148.83 | 105.588 | 2.912478e-48 | 7.815319e-11 | 3.062552e-09
[5 empty] | 11148.83 | 105.588 | 2.912478e-48 | 7.815319e-11 | 3.062552e-09
[5 empty] | 11148.83 | 105.588 | 2.912478e-48 | 7.815319e-11 | 3.062552e-09
[5 empty] | 11148.83 | 105.588 | 2.912478e-48 | 7.815319e-11 | 3.062552e-09
[5 empty] | 11148.83 | 105.588 | 2.912478e-48 | 7.815319e-11 | 3.062552e-09
[5 empty] | 11148.83 | 105.588 | 2.912478e-48 | 7.815319e-11 | 3.062552e-09
[5 empty] | 11148.83 | 105.588 | 2.912478e-48 | 7.815319e-11 | 3.062552e-09
[5 empty] | 11148.83 | 105.588 | 2.912478e-48 | 7.815319e-11 | 3.062552e-09
[5 empty] | 11148.83 | 105.588 | 2.912478e-48 | 7.815319e-11 | 3.062552e-09
[5 empty] | 11148.83 | 105.588 | 2.912478e-48 | 7.815319e-11 | 3.062552e-09
[5 empty] | 11148.83 | 105.588 | 2.912478e-48 | 7.815319e-11 | 3.062552e-09
[5 empty] | 11148.83 | 105.588 | 2.912478e-48 | 7.815319e-11 | 3.062552e-09
[5 empty] | 11148.83 | 105.588 | 2.912478e-48 | 7.815319e-11 | 3.062552e-09
[5 empty] | 11148.83 | 105.588 | 2.912478e-48 | 7.815319e-11 | 3.062552e-09
[5 empty] | 11148.83 | 105.588 | 2.912478e-48 | 7.815319e-11 | 3.062552e-09
[5 empty] | 11148.83 | 105.588 | 2.912478e-48 | 7.815319e-11 | 3.062552e-09
[5 empty] | 11148.83 | 105.588 | 2.912478e-48 | 7.815319e-11 | 3.062552e-09
[5 empty] | 11148.83 | 105.588 | 2.912478e-48 | 7.815319e-11 | 3.062552e-09
[5 empty] | 11148.83 | 105.588 | 2.912478e-48 | 7.815319e-11 | 3.062552e-09
[5 empty] | 11148.83 | 105.588 | 2.912478e-48 | 7.815319e-11 | 3.062552e-09
[5 empty] | 11148.83 | 105.588 | 2.912478e-48 | 7.815319e-11 | 3.062552e-09
[5 empty] | 11148.83 | 105.588 | 2.912478e-48 | 7.815319e-11 | 3.062552e-09
[5 empty] | 11148.83 | 105.588 | 2.912478e-48 | 7.815319e-11 | 3.062552e-09
[5 empty] | 11148.83 | 105.588 | 2.912478e-48 | 7.815319e-11 | 3.062552e-09
[5 empty] | 11148.83 | 105.588 | 2.912478e-48 | 7.815319e-11 | 3.062552e-09
[5 empty] | 11148.83 | 105.588 | 2.912478e-48 | 7.815319e-11 | 3.062552e-09
[5 empty] | 11148.83 | 105.588 | 2.912478e-48 | 7.815319e-11 | 3.062552e-09
[5 empty] | 11148.83 | 105.588 | 2.912478e-48 | 7.815319e-11 | 3.062552e-09
[5 empty] | 11148.83 | 105.588 | 2.912478e-48 | 7.815319e-11 | 3.062552e-09
[5 empty] | 11148.83 | 105.588 | 2.912478e-48 | 7.815319e-11 | 3.062552e-09
[5 empty] | 11148.83 | 105.588 | 2.912478e-48 | 7.815319e-11 | 3.062552e-09
[5 empty] | 11148.83 | 105.588 | 2.912478e-48 | 7.815319e-11 | 3.062552e-09
[5 empty] | 11148.83 | 105.588 | 2.912478e-48 | 7.815319e-11 | 3.062552e-09
[5 empty] | 11148.83 | 105.588 | 2.912478e-48 | 7.815319e-11 | 3.062552e-09
[5 empty] | 11148.83 | 105.588 | 2.912478e-48 | 7.815319e-11 | 3.062552e-09
[5 empty] | 11148.83 | 105.588 | 2.912478e-48 | 7.815319e-11 | 3.062552e-09
[5 empty] | 11148.83 | 105.588 | 2.912478e-48 | 7.815319e-11 | 3.062552e-09
[5 empty] | 11148.83 | 105.588 | 2.912478e-48 | 7.815319e-11 | 3.062552e-09
[5 empty] | 11148.83 | 105.588 | 2.912478e-48 | 7.815319e-11 | 3.062552e-09
[5 empty] | 11148.83 | 105.588 | 2.912478e-48 | 7.815319e-11 | 3.062552e-09
[5 empty] | 11148.83 | 105.588 | 2.912478e-48 | 7.815319e-11 | 3.062552e-09
[5 empty] | 11148.83 | 105.588 | 2.912478e-48 | 7.815319e-11 | 3.062552e-09
[5 empty] | 11148.83 | 105.588 | 2.912478e-48 | 7.815319e-11 | 3.062552e-09
[5 empty] | 11148.83 | 105.588 | 2.912478e-48 | 7.815319e-11 | 3.062552e-09
[5 empty] | 11148.83 | 105.588 | 2.912478e-48 | 7.815319e-11 | 3.062552e-09
[5 empty] | 11148.83 | 105.588 | 2.912478e-48 | 7.815319e-11 | 3.062552e-09
[5 empty] | 11148.83 | 105.588 | 2.912478e-48 | 7.815319e-11 | 3.062552e-09
[5 empty] | 11148.83 | 105.588 | 2.912478e-48 | 7.815319e-11 | 3.062552e-09
[5 empty] | 11148.83 | 105.588 | 2.912478e-48 | 7.815319e-11 | 3.062552e-09
[5 empty] | 11148.83 | 105.588 | 2.912478e-48 | 7.815319e-11 | 3.062552e-09
[5 empty] | 11148.83 | 105.588 | 2.912478e-48 | 7.815319e-11 | 3.062552e-09
[5 empty] | 11148.83 | 105.588 | 2.912478e-48 | 7.815319e-11 | 3.062552e-09
[5 empty] | 11148.83 | 105.588 | 2.912478e-48 | 7.815319e-11 | 3.062552e-09
[5 empty] | 11148.83 | 105.588 | 2.912478e-48 | 7.815319e-11 | 3.062552e-09
[5 empty] | 11148.83 | 105.588 | 2.912478e-48 | 7.815319e-11 | 3.062552e-09
[5 empty] | 11148.83 | 105.588 | 2.912478e-48 | 7.815319e-11 | 3.062552e-09
[5 empty] | 11148.83 | 105.588 | 2.912478e-48 | 7.815319e-11 | 3.062552e-09
[5 empty] | 11148.83 | 105.588 | 2.912478e-48 | 7.815319e-11 | 3.062552e-09
[5 empty] | 11148.83 | 105.588 | 2.912478e-48 | 7.815319e-11 | 3.062552e-09
[5 empty] | 11148.83 | 105.588 | 2.912478e-48 | 7.815319e-11 | 3.062552e-09
[5 empty] | 11148.83 | 105.588 | 2.912478e-48 | 7.815319e-11 | 3.062552e-09
[5 empty] | 11148.83 | 105.588 | 2.912478e-48 | 7.815319e-11 | 3.062552e-09
[5 empty] | 11148.83 | 105.588 | 2.912478e-48 | 7.815319e-11 | 3.062552e-09
[5 empty] | 11148.83 | 105.588 | 2.912478e-48 | 7.815319e-11 | 3.062552e-09
[5 empty] | 11148.83 | 105.588 | 2.912478e-48 | 7.815319e-11 | 3.062552e-09
[5 empty] | 11148.83 | 105.588 | 2.912478e-48 | 7.815319e-11 | 3.062552e-09
[5 empty] | 11148.83 | 105.588 | 2.912478e-48 | 7.815319e-11 | 3.062552e-09
[5 empty] | 11148.83 | 105.588 | 2.912478e-48 | 7.815319e-11 | 3.062552e-09
[5 empty] | 11148.83 | 105.588 | 2.912478e-48 | 7.815319e-11 | 3.062552e-09
[5 empty] | 11148.83 | 105.588 | 2.912478e-48 | 7.815319e-11 | 3.062552e-09
[5 empty] | 11148.83 | 105.588 | 2.912478e-48 | 7.815319e-11 | 3.062552e-09
[5 empty] | 11148.83 | 105.588 | 2.912478e-48 | 7.815319e-11 | 3.062552e-09
[5 empty] | 11148.83 | 105.588 | 2.912478e-48 | 7.815319e-11 | 3.062552e-09
[5 empty] | 11148.83 | 105.588 | 2.912478e-48 | 7.815319e-11 | 3.062552e-09
[5 empty] | 11148.83 | 105.588 | 2.912478e-48 | 7.815319e-11 | 3.062552e-09
[5 empty] | 11148.83 | 105.588 | 2.912478e-48 | 7.815319e-11 | 3.062552e-09
[5 empty] | 11148.83 | 105.588 | 2.912478e-48 | 7.815319e-11 | 3.062552e-09
[5 empty] | 11148.83 | 105.588 | 2.912478e-48 | 7.815319e-11 | 3.062552e-09
[5 empty] | 11148.83 | 105.588 | 2.912478e-48 | 7.815319e-11 | 3.062552e-09
[5 empty] | 11148.83 | 105.588 | 2.912478e-48 | 7.815319e-11 | 3.062552e-09
[5 empty] | 11148.83 | 105.588 | 2.912478e-48 | 7.815319e-11 | 3.062552e-09
[5 empty] | 11148.83 | 105.588 | 2.912478e-48 | 7.815319e-11 | 3.062552e-09
[5 empty] | 11148.83 | 105.588 | 2.912478e-48 | 7.815319e-11 | 3.062552e-09
[5 empty] | 11148.83 | 105.588 | 2.912478e-48 | 7.815319e-11 | 3.062552e-09
[5 empty] | 11148.83 | 105.588 | 2.912478e-48 | 7.815319e-11 | 3.062552e-09
[5 empty] | 11148.83 | 105.588 | 2.912478e-48 | 7.815319e-11 | 3.062552e-09
[5 empty] | 11148.83 | 105.588 | 2.912478e-48 | 7.815319e-11 | 3.062552e-09
[5 empty] | 11148.83 | 105.588 | 2.912478e-48 | 7.815319e-11 | 3.062552e-09
[5 empty] | 11148.83 | 105.588 | 2.912478e-48 | 7.815319e-11 | 3.062552e-09
[5 empty] | 11148.83 | 105.588 | 2.912478e-48 | 7.815319e-11 | 3.062552e-09
[5 empty] | 11148.83 | 105.588 | 2.912478e-48 | 7.815319e-11 | 3.062552e-09
[5 empty] | 11148.83 | 105.588 | 2.912478e-48 | 7.815319e-11 | 3.062552e-09
[5 empty] | 11148.83 | 105.588 | 2.912478e-48 | 7.815319e-11 | 3.062552e-09
[5 empty] | 11148.83 | 105.588 | 2.912478e-48 | 7.815319e-11 | 3.062552e-09
[5 empty] | 11148.83 | 105.588 | 2.912478e-48 | 7.815319e-11 | 3.062552e-09
[5 empty] | 11148.83 | 105.588 | 2.912478e-48 | 7.815319e-11 | 3.062552e-09
[5 empty] | 11148.83 | 105.588 | 2.912478e-48 | 7.815319e-11 | 3.062552e-09
[5 empty] | 11148.83 | 105.588 | 2.912478e-48 | 7.815319e-11 | 3.062552e-09
[5 empty] | 11148.83 | 105.588 | 2.912478e-48 | 7.815319e-11 | 3.062552e-09
[5 empty] | 11148.83 | 105.588 | 2.912478e-48 | 7.815319e-11 | 3.062552e-09
[5 empty] | 11148.83 | 105.588 | 2.912478e-48 | 7.815319e-11 | 3.062552e-09
[5 empty] | 11148.83 | 105.588 | 2.912478e-48 | 7.815319e-11 | 3.062552e-09
[5 empty] | 11148.83 | 105.588 | 2.912478e-48 | 7.815319e-11 | 3.062552e-09
[5 empty] | 11148.83 | 105.588 | 2.912478e-48 | 7.815319e-11 | 3.062552e-09
[5 empty] | 11148.83 | 105.588 | 2.912478e-48 | 7.815319e-11 | 3.062552e-09
[5 empty] | 11148.83 | 105.588 | 2.912478e-48 | 7.815319e-11 | 3.062552e-09
[5 empty] | 11148.83 | 105.588 | 2.912478e-48 | 7.815319e-11 | 3.062552e-09
[5 empty] | 11148.83 | 105.588 | 2.912478e-48 | 7.815319e-11 | 3.062552e-09
[5 empty] | 11148.83 | 105.588 | 2.912478e-48 | 7.815319e-11 | 3.062552e-09
[5 empty] | 11148.83 | 105.588 | 2.912478e-48 | 7.815319e-11 | 3.062552e-09
[5 empty] | 11148.83 | 105.588 | 2.912478e-48 | 7.815319e-11 | 3.062552e-09
[5 empty] | 11148.83 | 105.588 | 2.912478e-48 | 7.815319e-11 | 3.062552e-09
[5 empty] | 11148.83 | 105.588 | 2.912478e-48 | 7.815319e-11 | 3.062552e-09
[5 empty] | 11148.83 | 105.588 | 2.912478e-48 | 7.815319e-11 | 3.062552e-09
[5 empty] | 11148.83 | 105.588 | 2.912478e-48 | 7.815319e-11 | 3.062552e-09
[5 empty] | 11148.83 | 105.588 | 2.912478e-48 | 7.815319e-11 | 3.062552e-09
[5 empty] | 11148.83 | 105.588 | 2.912478e-48 | 7.815319e-11 | 3.062552e-09
[5 empty] | 11148.83 | 105.588 | 2.912478e-48 | 7.815319e-11 | 3.062552e-09
[5 empty] | 11148.83 | 105.588 | 2.912478e-48 | 7.815319e-11 | 3.062552e-09
[5 empty] | 11148.83 | 105.588 | 2.912478e-48 | 7.815319e-11 | 3.062552e-09
[5 empty] | 11148.83 | 105.588 | 2.912478e-48 | 7.815319e-11 | 3.062552e-09
[5 empty] | 11148.83 | 105.588 | 2.912478e-48 | 7.815319e-11 | 3.062552e-09
[5 empty] | 11148.83 | 105.588 | 2.912478e-48 | 7.815319e-11 | 3.062552e-09
[5 empty] | 11148.83 | 105.588 | 2.912478e-48 | 7.815319e-11 | 3.062552e-09
[5 empty] | 11148.83 | 105.588 | 2.912478e-48 | 7.815319e-11 | 3.062552e-09
[5 empty] | 11148.83 | 105.588 | 2.912478e-48 | 7.815319e-11 | 3.062552e-09
[5 empty] | 11148.83 | 105.588 | 2.912478e-48 | 7.815319e-11 | 3.062552e-09
[5 empty] | 11148.83 | 105.588 | 2.912478e-48 | 7.815319e-11 | 3.062552e-09
[5 empty] | 11148.83 | 105.588 | 2.912478e-48 | 7.815319e-11 | 3.062552e-09
[5 empty] | 11148.83 | 105.588 | 2.912478e-48 | 7.815319e-11 | 3.062552e-09
[5 empty] | 11148.83 | 105.588 | 2.912478e-48 | 7.815319e-11 | 3.062552e-09
[5 empty] | 11148.83 | 105.588 | 2.912478e-48 | 7.815319e-11 | 3.062552e-09
[5 empty] | 11148.83 | 105.588 | 2.912478e-48 | 7.815319e-11 | 3.062552e-09
[5 empty] | 11148.83 | 105.588 | 2.912478e-48 | 7.815319e-11 | 3.062552e-09
[5 empty] | 11148.83 | 105.588 | 2.912478e-48 | 7.815319e-11 | 3.062552e-09
[5 empty] | 11148.83 | 105.588 | 2.912478e-48 | 7.815319e-11 | 3.062552e-09
[5 empty] | 11148.83 | 105.588 | 2.912478e-48 | 7.815319e-11 | 3.062552e-09
[5 empty] | 11148.83 | 105.588 | 2.912478e-48 | 7.815319e-11 | 3.062552e-09
[5 empty] | 11148.83 | 105.588 | 2.912478e-48 | 7.815319e-11 | 3.062552e-09
[5 empty] | 11148.83 | 105.588 | 2.912478e-48 | 7.815319e-11 | 3.062552e-09
[5 empty] | 11148.83 | 105.588 | 2.912478e-48 | 7.815319e-11 | 3.062552e-09
[5 empty] | 11148.83 | 105.588 | 2.912478e-48 | 7.815319e-11 | 3.062552e-09
[5 empty] | 11148.83 | 105.588 | 2.912478e-48 | 7.815319e-11 | 3.062552e-09
[5 empty] | 11148.83 | 105.588 | 2.912478e-48 | 7.815319e-11 | 3.062552e-09
[5 empty] | 11148.83 | 105.588 | 2.912478e-48 | 7.815319e-11 | 3.062552e-09
[5 empty] | 11148.83 | 105.588 | 2.912478e-48 | 7.815319e-11 | 3.062552e-09
[5 empty] | 11148.83 | 105.588 | 2.912478e-48 | 7.815319e-11 | 3.062552e-09
[5 empty] | 11148.83 | 105.588 | 2.912478e-48 | 7.815319e-11 | 3.062552e-09
[5 empty] | 11148.83 | 105.588 | 2.912478e-48 | 7.815319e-11 | 3.062552e-09
[5 empty] | 11148.83 | 105.588 | 2.912478e-48 | 7.815319e-11 | 3.062552e-09
[5 empty] | 11148.83 | 105.588 | 2.912478e-48 | 7.815319e-11 | 3.062552e-09
[5 empty] | 11148.83 | 105.588 | 2.912478e-48 | 7.815319e-11 | 3.062552e-09
[5 empty] | 11148.83 | 105.588 | 2.912478e-48 | 7.815319e-11 | 3.062552e-09
[5 empty] | 11148.83 | 105.588 | 2.912478e-48 | 7.815319e-11 | 3.062552e-09
[5 empty] | 11148.83 | 105.588 | 2.912478e-48 | 7.815319e-11 | 3.062552e-09
[5 empty] | 11148.83 | 105.588 | 2.912478e-48 | 7.815319e-11 | 3.062552e-09
[5 empty] | 11148.83 | 105.588 | 2.912478e-48 | 7.815319e-11 | 3.062552e-09
[5 empty] | 11148.83 | 105.588 | 2.912478e-48 | 7.815319e-11 | 3.062552e-09
[5 empty] | 11148.83 | 105.588 | 2.912478e-48 | 7.815319e-11 | 3.062552e-09
[5 empty] | 11148.83 | 105.588 | 2.912478e-48 | 7.815319e-11 | 3.062552e-09
[5 empty] | 11148.83 | 105.588 | 2.912478e-48 | 7.815319e-11 | 3.062552e-09
[5 empty] | 11148.83 | 105.588 | 2.912478e-48 | 7.815319e-11 | 3.062552e-09
[5 empty] | 11148.83 | 105.588 | 2.912478e-48 | 7.815319e-11 | 3.062552e-09
[5 empty] | 11148.83 | 105.588 | 2.912478e-48 | 7.815319e-11 | 3.062552e-09
[5 empty] | 11148.83 | 105.588 | 2.912478e-48 | 7.815319e-11 | 3.062552e-09
[5 empty] | 11148.83 | 105.588 | 2.912478e-48 | 7.815319e-11 | 3.062552e-09
[5 empty] | 11148.83 | 105.588 | 2.912478e-48 | 7.815319e-11 | 3.062552e-09
[5 empty] | 11148.83 | 105.588 | 2.912478e-48 | 7.815319e-11 | 3.062552e-09
[5 empty] | 11148.83 | 105.588 | 2.912478e-48 | 7.815319e-11 | 3.062552e-09
[5 empty] | 11148.83 | 105.588 | 2.912478e-48 | 7.815319e-11 | 3.062552e-09
[5 empty] | 11148.83 | 105.588 | 2.912478e-48 | 7.815319e-11 | 3.062552e-09
[5 empty] | 11148.83 | 105.588 | 2.912478e-48 | 7.815319e-11 | 3.062552e-09
[5 empty] | 11148.83 | 105.588 | 2.912478e-48 | 7.815319e-11 | 3.062552e-09
[5 empty] | 11148.83 | 105.588 | 2.912478e-48 | 7.815319e-11 | 3.062552e-09
[5 empty] | 11148.83 | 105.588 | 2.912478e-48 | 7.815319e-11 | 3.062552e-09
[5 empty] | 11148.83 | 105.588 | 2.912478e-48 | 7.815319e-11 | 3.062552e-09
[5 empty] | 11148.83 | 105.588 | 2.912478e-48 | 7.815319e-11 | 3.062552e-09
[5 empty] | 11148.83 | 105.588 | 2.912478e-48 | 7.815319e-11 | 3.062552e-09
[5 empty] | 11148.83 | 105.588 | 2.912478e-48 | 7.815319e-11 | 3.062552e-09
[5 empty] | 11148.83 | 105.588 | 2.912478e-48 | 7.815319e-11 | 3.062552e-09
[5 empty] | 11148.83 | 105.588 | 2.912478e-48 | 7.815319e-11 | 3.062552e-09
[5 empty] | 11148.83 | 105.588 | 2.912478e-48 | 7.815319e-11 | 3.062552e-09
[5 empty] | 11148.83 | 105.588 | 2.912478e-48 | 7.815319e-11 | 3.062552e-09
[5 empty] | 11148.83 | 105.588 | 2.912478e-48 | 7.815319e-11 | 3.062552e-09
[5 empty] | 11148.83 | 105.588 | 2.912478e-48 | 7.815319e-11 | 3.062552e-09
[5 empty] | 11148.83 | 105.588 | 2.912478e-48 | 7.815319e-11 | 3.062552e-09
[5 empty] | 11148.83 | 105.588 | 2.912478e-48 | 7.815319e-11 | 3.062552e-09
[5 empty] | 11148.83 | 105.588 | 2.912478e-48 | 7.815319e-11 | 3.062552e-09
[5 empty] | 11148.83 | 105.588 | 2.912478e-48 | 7.815319e-11 | 3.062552e-09
[5 empty] | 11148.83 | 105.588 | 2.912478e-48 | 7.815319e-11 | 3.062552e-09
[5 empty] | 11148.83 | 105.588 | 2.912478e-48 | 7.815319e-11 | 3.062552e-09
[5 empty] | 11148.83 | 105.588 | 2.912478e-48 | 7.815319e-11 | 3.062552e-09
[5 empty] | 11148.83 | 105.588 | 2.912478e-48 | 7.815319e-11 | 3.062552e-09
[5 empty] | 11148.83 | 105.588 | 2.912478e-48 | 7.815319e-11 | 3.062552e-09
[5 empty] | 11148.83 | 105.588 | 2.912478e-48 | 7.815319e-11 | 3.062552e-09
[5 empty] | 11148.83 | 105.588 | 2.912478e-48 | 7.815319e-11 | 3.062552e-09
[5 empty] | 11148.83 | 105.588 | 2.912478e-48 | 7.815319e-11 | 3.062552e-09
[5 empty] | 11148.83 | 105.588 | 2.912478e-48 | 7.815319e-11 | 3.062552e-09
[5 empty] | 11148.83 | 105.588 | 2.912478e-48 | 7.815319e-11 | 3.062552e-09
[5 empty] | 11148.83 | 105.588 | 2.912478e-48 | 7.815319e-11 | 3.062552e-09
[5 empty] | 11148.83 | 105.588 | 2.912478e-48 | 7.815319e-11 | 3.062552e-09
[5 empty] | 11148.83 | 105.588 | 2.912478e-48 | 7.815319e-11 | 3.062552e-09
[5 empty] | 11148.83 | 105.588 | 2.912478e-48 | 7.815319e-11 | 3.062552e-09
[5 empty] | 11148.83 | 105.588 | 2.912478e-48 | 7.815319e-11 | 3.062552e-09
[5 empty] | 11148.83 | 105.588 | 2.912478e-48 | 7.815319e-11 | 3.062552e-09
[5 empty] | 11148.83 | 105.588 | 2.912478e-48 | 7.815319e-11 | 3.062552e-09
[5 empty] | 11148.83 | 105.588 | 2.912478e-48 | 7.815319e-11 | 3.062552e-09
[5 empty] | 11148.83 | 105.588 | 2.912478e-48 | 7.815319e-11 | 3.062552e-09
[5 empty] | 11148.83 | 105.588 | 2.912478e-48 | 7.815319e-11 | 3.062552e-09
[5 empty] | 11148.83 | 105.588 | 2.912478e-48 | 7.815319e-11 | 3.062552e-09
[5 empty] | 11148.83 | 105.588 | 2.912478e-48 | 7.815319e-11 | 3.062552e-09
[5 empty] | 11148.83 | 105.588 | 2.912478e-48 | 7.815319e-11 | 3.062552e-09
[5 empty] | 11148.83 | 105.588 | 2.912478e-48 | 7.815319e-11 | 3.062552e-09
[5 empty] | 11148.83 | 105.588 | 2.912478e-48 | 7.815319e-11 | 3.062552e-09
[5 empty] | 11148.83 | 105.588 | 2.912478e-48 | 7.815319e-11 | 3.062552e-09
[5 empty] | 11148.83 | 105.588 | 2.912478e-48 | 7.815319e-11 | 3.062552e-09
[5 empty] | 11148.83 | 105.588 | 2.912478e-48 | 7.815319e-11 | 3.062552e-09
[5 empty] | 11148.83 | 105.588 | 2.912478e-48 | 7.815319e-11 | 3.062552e-09
[5 empty] | 11148.83 | 105.588 | 2.912478e-48 | 7.815319e-11 | 3.062552e-09
[5 empty] | 11148.83 | 105.588 | 2.912478e-48 | 7.815319e-11 | 3.062552e-09
[5 empty] | 11148.83 | 105.588 | 2.912478e-48 | 7.815319e-11 | 3.062552e-09
[5 empty] | 11148.83 | 105.588 | 2.912478e-48 | 7.815319e-11 | 3.062552e-09
[5 empty] | 11148.83 | 105.588 | 2.912478e-48 | 7.815319e-11 | 3.062552e-09
[5 empty] | 11148.83 | 105.588 | 2.912478e-48 | 7.815319e-11 | 3.062552e-09
[5 empty] | 11148.83 | 105.588 | 2.912478e-48 | 7.815319e-11 | 3.062552e-09
[5 empty] | 11148.83 | 105.588 | 2.912478e-48 | 7.815319e-11 | 3.062552e-09
[5 empty] | 11148.83 | 105.588 | 2.912478e-48 | 7.815319e-11 | 3.062552e-09
[5 empty] | 11148.83 | 105.588 | 2.912478e-48 | 7.815319e-11 | 3.062552e-09
[5 empty] | 11148.83 | 105.588 | 2.912478e-48 | 7.815319e-11 | 3.062552e-09
[5 empty] | 11148.83 | 105.588 | 2.912478e-48 | 7.815319e-11 | 3.062552e-09
[5 empty] | 11148.83 | 105.588 | 2.912478e-48 | 7.815319e-11 | 3.062552e-09
[5 empty] | 11148.83 | 105.588 | 2.912478e-48 | 7.815319e-11 | 3.062552e-09
[5 empty] | 11148.83 | 105.588 | 2.912478e-48 | 7.815319e-11 | 3.062552e-09
[5 empty] | 11148.83 | 105.588 | 2.912478e-48 | 7.815319e-11 | 3.062552e-09
[5 empty] | 11148.83 | 105.588 | 2.912478e-48 | 7.815319e-11 | 3.062552e-09
[5 empty] | 11148.83 | 105.588 | 2.912478e-48 | 7.815319e-11 | 3.062552e-09
[5 empty] | 11148.83 | 105.588 | 2.912478e-48 | 7.815319e-11 | 3.062552e-09
[5 empty] | 11148.83 | 105.588 | 2.912478e-48 | 7.815319e-11 | 3.062552e-09
[5 empty] | 11148.83 | 105.588 | 2.912478e-48 | 7.815319e-11 | 3.062552e-09
[5 empty] | 11148.83 | 105.588 | 2.912478e-48 | 7.815319e-11 | 3.062552e-09
[5 empty] | 11148.83 | 105.588 | 2.912478e-48 | 7.815319e-11 | 3.062552e-09
[5 empty] | 11148.83 | 105.588 | 2.912478e-48 | 7.815319e-11 | 3.062552e-09
[5 empty] | 11148.83 | 105.588 | 2.912478e-48 | 7.815319e-11 | 3.062552e-09
[5 empty] | 11148.83 | 105.588 | 2.912478e-48 | 7.815319e-11 | 3.062552e-09
[5 empty] | 11148.83 | 105.588 | 2.912478e-48 | 7.815319e-11 | 3.062552e-09
[5 empty] | 11148.83 | 105.588 | 2.912478e-48 | 7.815319e-11 | 3.062552e-09
[5 empty] | 11148.83 | 105.588 | 2.912478e-48 | 7.815319e-11 | 3.062552e-09
[5 empty] | 11148.83 | 105.588 | 2.912478e-48 | 7.815319e-11 | 3.062552e-09
[5 empty] | 11148.83 | 105.588 | 2.912478e-48 | 7.815319e-11 | 3.062552e-09
[5 empty] | 11148.83 | 105.588 | 2.912478e-48 | 7.815319e-11 | 3.062552e-09
[5 empty] | 11148.83 | 105.588 | 2.912478e-48 | 7.815319e-11 | 3.062552e-09
[5 empty] | 11148.83 | 105.588 | 2.912478e-48 | 7.815319e-11 | 3.062552e-09
[5 empty] | 11148.83 | 105.588 | 2.912478e-48 | 7.815319e-11 | 3.062552e-09
[5 empty] | 11148.83 | 105.588 | 2.912478e-48 | 7.815319e-11 | 3.062552e-09
[5 empty] | 11148.83 | 105.588 | 2.912478e-48 | 7.815319e-11 | 3.062552e-09
[5 empty] | 11148.83 | 105.588 | 2.912478e-48 | 7.815319e-11 | 3.062552e-09
[5 empty] | 11148.83 | 105.588 | 2.912478e-48 | 7.815319e-11 | 3.062552e-09
[5 empty] | 11148.83 | 105.588 | 2.912478e-48 | 7.815319e-11 | 3.062552e-09
[5 empty] | 11148.83 | 105.588 | 2.912478e-48 | 7.815319e-11 | 3.062552e-09
[5 empty] | 11148.83 | 105.588 | 2.912478e-48 | 7.815319e-11 | 3.062552e-09
[5 empty] | 11148.83 | 105.588 | 2.912478e-48 | 7.815319e-11 | 3.062552e-09
[5 empty] | 11148.83 | 105.588 | 2.912478e-48 | 7.815319e-11 | 3.062552e-09
[5 empty] | 11148.83 | 105.588 | 2.912478e-48 | 7.815319e-11 | 3.062552e-09
[5 empty] | 11148.83 | 105.588 | 2.912478e-48 | 7.815319e-11 | 3.062552e-09
[5 empty] | 11148.83 | 105.588 | 2.912478e-48 | 7.815319e-11 | 3.062552e-09
[5 empty] | 11148.83 | 105.588 | 2.912478e-48 | 7.815319e-11 | 3.062552e-09
[5 empty] | 11148.83 | 105.588 | 2.912478e-48 | 7.815319e-11 | 3.062552e-09
[5 empty] | 11148.83 | 105.588 | 2.912478e-48 | 7.815319e-11 | 3.062552e-09
[5 empty] | 11148.83 | 105.588 | 2.912478e-48 | 7.815319e-11 | 3.062552e-09
[5 empty] | 11148.83 | 105.588 | 2.912478e-48 | 7.815319e-11 | 3.062552e-09
[5 empty] | 11148.83 | 105.588 | 2.912478e-48 | 7.815319e-11 | 3.062552e-09
[5 empty] | 11148.83 | 105.588 | 2.912478e-48 | 7.815319e-11 | 3.062552e-09
[5 empty] | 11148.83 | 105.588 | 2.912478e-48 | 7.815319e-11 | 3.062552e-09
[5 empty] | 11148.83 | 105.588 | 2.912478e-48 | 7.815319e-11 | 3.062552e-09
[5 empty] | 11148.83 | 105.588 | 2.912478e-48 | 7.815319e-11 | 3.062552e-09
[5 empty] | 11148.83 | 105.588 | 2.912478e-48 | 7.815319e-11 | 3.062552e-09
[5 empty] | 11148.83 | 105.588 | 2.912478e-48 | 7.815319e-11 | 3.062552e-09
[5 empty] | 11148.83 | 105.588 | 2.912478e-48 | 7.815319e-11 | 3.062552e-09
[5 empty] | 11148.83 | 105.588 | 2.912478e-48 | 7.815319e-11 | 3.062552e-09
[5 empty] | 11148.83 | 105.588 | 2.912478e-48 | 7.815319e-11 | 3.062552e-09
[5 empty] | 11148.83 | 105.588 | 2.912478e-48 | 7.815319e-11 | 3.062552e-09
[5 empty] | 11148.83 | 105.588 | 2.912478e-48 | 7.815319e-11 | 3.062552e-09
[5 empty] | 11148.83 | 105.588 | 2.912478e-48 | 7.815319e-11 | 3.062552e-09
[5 empty] | 11148.83 | 105.588 | 2.912478e-48 | 7.815319e-11 | 3.062552e-09
[5 empty] | 11148.83 | 105.588 | 2.912478e-48 | 7.815319e-11 | 3.062552e-09
[5 empty] | 11148.83 | 105.588 | 2.912478e-48 | 7.815319e-11 | 3.062552e-09
[5 empty] | 11148.83 | 105.588 | 2.912478e-48 | 7.815319e-11 | 3.062552e-09
[5 empty] | 11148.83 | 105.588 | 2.912478e-48 | 7.815319e-11 | 3.062552e-09
[5 empty] | 11148.83 | 105.588 | 2.912478e-48 | 7.815319e-11 | 3.062552e-09
[5 empty] | 11148.83 | 105.588 | 2.912478e-48 | 7.815319e-11 | 3.062552e-09
[5 empty] | 11148.83 | 105.588 | 2.912478e-48 | 7.815319e-11 | 3.062552e-09
[5 empty] | 11148.83 | 105.588 | 2.912478e-48 | 7.815319e-11 | 3.062552e-09
[5 empty] | 11148.83 | 105.588 | 2.912478e-48 | 7.815319e-11 | 3.062552e-09
[5 empty] | 11148.83 | 105.588 | 2.912478e-48 | 7.815319e-11 | 3.062552e-09
[5 empty] | 11148.83 | 105.588 | 2.912478e-48 | 7.815319e-11 | 3.062552e-09
[5 empty] | 11148.83 | 105.588 | 2.912478e-48 | 7.815319e-11 | 3.062552e-09
[5 empty] | 11148.83 | 105.588 | 2.912478e-48 | 7.815319e-11 | 3.062552e-09
[5 empty] | 11148.83 | 105.588 | 2.912478e-48 | 7.815319e-11 | 3.062552e-09
[5 empty] | 11148.83 | 105.588 | 2.912478e-48 | 7.815319e-11 | 3.062552e-09
[5 empty] | 11148.83 | 105.588 | 2.912478e-48 | 7.815319e-11 | 3.062552e-09
[5 empty] | 11148.83 | 105.588 | 2.912478e-48 | 7.815319e-11 | 3.062552e-09
[5 empty] | 11148.83 | 105.588 | 2.912478e-48 | 7.815319e-11 | 3.062552e-09
[5 empty] | 11148.83 | 105.588 | 2.912478e-48 | 7.815319e-11 | 3.062552e-09
[5 empty] | 11148.83 | 105.588 | 2.912478e-48 | 7.815319e-11 | 3.062552e-09
[5 empty] | 11148.83 | 105.588 | 2.912478e-48 | 7.815319e-11 | 3.062552e-09
[5 empty] | 11148.83 | 105.588 | 2.912478e-48 | 7.815319e-11 | 3.062552e-09
[5 empty] | 11148.83 | 105.588 | 2.912478e-48 | 7.815319e-11 | 3.062552e-09
[5 empty] | 11148.83 | 105.588 | 2.912478e-48 | 7.815319e-11 | 3.062552e-09
[5 empty] | 11148.83 | 105.588 | 2.912478e-48 | 7.815319e-11 | 3.062552e-09
[5 empty] | 11148.83 | 105.588 | 2.912478e-48 | 7.815319e-11 | 3.062552e-09
[5 empty] | 11148.83 | 105.588 | 2.912478e-48 | 7.815319e-11 | 3.062552e-09
[5 empty] | 11148.83 | 105.588 | 2.912478e-48 | 7.815319e-11 | 3.062552e-09
[5 empty] | 11148.83 | 105.588 | 2.912478e-48 | 7.815319e-11 | 3.062552e-09
[5 empty] | 11148.83 | 105.588 | 2.912478e-48 | 7.815319e-11 | 3.062552e-09
[5 empty] | 11148.83 | 105.588 | 2.912478e-48 | 7.815319e-11 | 3.062552e-09
[5 empty] | 11148.83 | 105.588 | 2.912478e-48 | 7.815319e-11 | 3.062552e-09
[5 empty] | 11148.83 | 105.588 | 2.912478e-48 | 7.815319e-11 | 3.062552e-09
[5 empty] | 11148.83 | 105.588 | 2.912478e-48 | 7.815319e-11 | 3.062552e-09
[5 empty] | 11148.83 | 105.588 | 2.912478e-48 | 7.815319e-11 | 3.062552e-09
[5 empty] | 11148.83 | 105.588 | 2.912478e-48 | 7.815319e-11 | 3.062552e-09
[5 empty] | 11148.83 | 105.588 | 2.912478e-48 | 7.815319e-11 | 3.062552e-09
[5 empty] | 11148.83 | 105.588 | 2.912478e-48 | 7.815319e-11 | 3.062552e-09
[5 empty] | 11148.83 | 105.588 | 2.912478e-48 | 7.815319e-11 | 3.062552e-09
[5 empty] | 11148.83 | 105.588 | 2.912478e-48 | 7.815319e-11 | 3.062552e-09
[5 empty] | 11148.83 | 105.588 | 2.912478e-48 | 7.815319e-11 | 3.062552e-09
[5 empty] | 11148.83 | 105.588 | 2.912478e-48 | 7.815319e-11 | 3.062552e-09
[5 empty] | 11148.83 | 105.588 | 2.912478e-48 | 7.815319e-11 | 3.062552e-09
[5 empty] | 11148.83 | 105.588 | 2.912478e-48 | 7.815319e-11 | 3.062552e-09
[5 empty] | 11148.83 | 105.588 | 2.912478e-48 | 7.815319e-11 | 3.062552e-09
[5 empty] | 11148.83 | 105.588 | 2.912478e-48 | 7.815319e-11 | 3.062552e-09
[5 empty] | 11148.83 | 105.588 | 2.912478e-48 | 7.815319e-11 | 3.062552e-09
[5 empty] | 11148.83 | 105.588 | 2.912478e-48 | 7.815319e-11 | 3.062552e-09
[5 empty] | 11148.83 | 105.588 | 2.912478e-48 | 7.815319e-11 | 3.062552e-09
[5 empty] | 11148.83 | 105.588 | 2.912478e-48 | 7.815319e-11 | 3.062552e-09
[5 empty] | 11148.83 | 105.588 | 2.912478e-48 | 7.815319e-11 | 3.062552e-09
[5 empty] | 11148.83 | 105.588 | 2.912478e-48 | 7.815319e-11 | 3.062552e-09
[5 empty] | 11148.83 | 105.588 | 2.912478e-48 | 7.815319e-11 | 3.062552e-09
[5 empty] | 11148.83 | 105.588 | 2.912478e-48 | 7.815319e-11 | 3.062552e-09
[5 empty] | 11148.83 | 105.588 | 2.912478e-48 | 7.815319e-11 | 3.062552e-09
[5 empty] | 11148.83 | 105.588 | 2.912478e-48 | 7.815319e-11 | 3.062552e-09
[5 empty] | 11148.83 | 105.588 | 2.912478e-48 | 7.815319e-11 | 3.062552e-09
[5 empty] | 11148.83 | 105.588 | 2.912478e-48 | 7.815319e-11 | 3.062552e-09
[5 empty] | 11148.83 | 105.588 | 2.912478e-48 | 7.815319e-11 | 3.062552e-09
[5 empty] | 11148.83 | 105.588 | 2.912478e-48 | 7.815319e-11 | 3.062552e-09
[5 empty] | 11148.83 | 105.588 | 2.912478e-48 | 7.815319e-11 | 3.062552e-09
[5 empty] | 11148.83 | 105.588 | 2.912478e-48 | 7.815319e-11 | 3.062552e-09
[5 empty] | 11148.83 | 105.588 | 2.912478e-48 | 7.815319e-11 | 3.062552e-09
[5 empty] | 11148.83 | 105.588 | 2.912478e-48 | 7.815319e-11 | 3.062552e-09
[5 empty] | 11148.83 | 105.588 | 2.912478e-48 | 7.815319e-11 | 3.062552e-09
[5 empty] | 11148.83 | 105.588 | 2.912478e-48 | 7.815319e-11 | 3.062552e-09
[5 empty] | 11148.83 | 105.588 | 2.912478e-48 | 7.815319e-11 | 3.062552e-09
[5 empty] | 11148.83 | 105.588 | 2.912478e-48 | 7.815319e-11 | 3.062552e-09
[5 empty] | 11148.83 | 105.588 | 2.912478e-48 | 7.815319e-11 | 3.062552e-09
[5 empty] | 11148.83 | 105.588 | 2.912478e-48 | 7.815319e-11 | 3.062552e-09
[5 empty] | 11148.83 | 105.588 | 2.912478e-48 | 7.815319e-11 | 3.062552e-09
[5 empty] | 11148.83 | 105.588 | 2.912478e-48 | 7.815319e-11 | 3.062552e-09
[5 empty] | 11148.83 | 105.588 | 2.912478e-48 | 7.815319e-11 | 3.062552e-09
[5 empty] | 11148.83 | 105.588 | 2.912478e-48 | 7.815319e-11 | 3.062552e-09
[5 empty] | 11148.83 | 105.588 | 2.912478e-48 | 7.815319e-11 | 3.062552e-09
[5 empty] | 11148.83 | 105.588 | 2.912478e-48 | 7.815319e-11 | 3.062552e-09
[5 empty] | 11148.83 | 105.588 | 2.912478e-48 | 7.815319e-11 | 3.062552e-09
[5 empty] | 11148.83 | 105.588 | 2.912478e-48 | 7.815319e-11 | 3.062552e-09
[5 empty] | 11148.83 | 105.588 | 2.912478e-48 | 7.815319e-11 | 3.062552e-09
[5 empty] | 11148.83 | 105.588 | 2.912478e-48 | 7.815319e-11 | 3.062552e-09
[5 empty] | 11148.83 | 105.588 | 2.912478e-48 | 7.815319e-11 | 3.062552e-09
[5 empty] | 11148.83 | 105.588 | 2.912478e-48 | 7.815319e-11 | 3.062552e-09
[5 empty] | 11148.83 | 105.588 | 2.912478e-48 | 7.815319e-11 | 3.062552e-09
[5 empty] | 11148.83 | 105.588 | 2.912478e-48 | 7.815319e-11 | 3.062552e-09
[5 empty] | 11148.83 | 105.588 | 2.912478e-48 | 7.815319e-11 | 3.062552e-09
[5 empty] | 11148.83 | 105.588 | 2.912478e-48 | 7.815319e-11 | 3.062552e-09
[5 empty] | 11148.83 | 105.588 | 2.912478e-48 | 7.815319e-11 | 3.062552e-09
[5 empty] | 11148.83 | 105.588 | 2.912478e-48 | 7.815319e-11 | 3.062552e-09
[5 empty] | 11148.83 | 105.588 | 2.912478e-48 | 7.815319e-11 | 3.062552e-09
[5 empty] | 11148.83 | 105.588 | 2.912478e-48 | 7.815319e-11 | 3.062552e-09
[5 empty] | 11148.83 | 105.588 | 2.912478e-48 | 7.815319e-11 | 3.062552e-09
[5 empty] | 11148.83 | 105.588 | 2.912478e-48 | 7.815319e-11 | 3.062552e-09
[5 empty] | 11148.83 | 105.588 | 2.912478e-48 | 7.815319e-11 | 3.062552e-09
[5 empty] | 11148.83 | 105.588 | 2.912478e-48 | 7.815319e-11 | 3.062552e-09
[5 empty] | 11148.83 | 105.588 | 2.912478e-48 | 7.815319e-11 | 3.062552e-09
[5 empty] | 11148.83 | 105.588 | 2.912478e-48 | 7.815319e-11 | 3.062552e-09
[5 empty] | 11148.83 | 105.588 | 2.912478e-48 | 7.815319e-11 | 3.062552e-09
[5 empty] | 11148.83 | 105.588 | 2.912478e-48 | 7.815319e-11 | 3.062552e-09
[5 empty] | 11148.83 | 105.588 | 2.912478e-48 | 7.815319e-11 | 3.062552e-09
[5 empty] | 11148.83 | 105.588 | 2.912478e-48 | 7.815319e-11 | 3.062552e-09
[5 empty] | 11148.83 | 105.588 | 2.912478e-48 | 7.815319e-11 | 3.062552e-09
[5 empty] | 11148.83 | 105.588 | 2.912478e-48 | 7.815319e-11 | 3.062552e-09
[5 empty] | 11148.83 | 105.588 | 2.912478e-48 | 7.815319e-11 | 3.062552e-09
[5 empty] | 11148.83 | 105.588 | 2.912478e-48 | 7.815319e-11 | 3.062552e-09
[5 empty] | 11148.83 | 105.588 | 2.912478e-48 | 7.815319e-11 | 3.062552e-09
[5 empty] | 11148.83 | 105.588 | 2.912478e-48 | 7.815319e-11 | 3.062552e-09
[5 empty] | 11148.83 | 105.588 | 2.912478e-48 | 7.815319e-11 | 3.062552e-09
[5 empty] | 11148.83 | 105.588 | 2.912478e-48 | 7.815319e-11 | 3.062552e-09
[5 empty] | 11148.83 | 105.588 | 2.912478e-48 | 7.815319e-11 | 3.062552e-09
[5 empty] | 11148.83 | 105.588 | 2.912478e-48 | 7.815319e-11 | 3.062552e-09
[5 empty] | 11148.83 | 105.588 | 2.912478e-48 | 7.815319e-11 | 3.062552e-09
[5 empty] | 11148.83 | 105.588 | 2.912478e-48 | 7.815319e-11 | 3.062552e-09
[5 empty] | 11148.83 | 105.588 | 2.912478e-48 | 7.815319e-11 | 3.062552e-09
[5 empty] | 11148.83 | 105.588 | 2.912478e-48 | 7.815319e-11 | 3.062552e-09
[5 empty] | 11148.83 | 105.588 | 2.912478e-48 | 7.815319e-11 | 3.062552e-09
[5 empty] | 11148.83 | 105.588 | 2.912478e-48 | 7.815319e-11 | 3.062552e-09
[5 empty] | 11148.83 | 105.588 | 2.912478e-48 | 7.815319e-11 | 3.062552e-09
[5 empty] | 11148.83 | 105.588 | 2.912478e-48 | 7.815319e-11 | 3.062552e-09
[5 empty] | 11148.83 | 105.588 | 2.912478e-48 | 7.815319e-11 | 3.062552e-09
[5 empty] | 11148.83 | 105.588 | 2.912478e-48 | 7.815319e-11 | 3.062552e-09
[5 empty] | 11148.83 | 105.588 | 2.912478e-48 | 7.815319e-11 | 3.062552e-09
[5 empty] | 11148.83 | 105.588 | 2.912478e-48 | 7.815319e-11 | 3.062552e-09
[5 empty] | 11148.83 | 105.588 | 2.912478e-48 | 7.815319e-11 | 3.062552e-09
[5 empty] | 11148.83 | 105.588 | 2.912478e-48 | 7.815319e-11 | 3.062552e-09
[5 empty] | 11148.83 | 105.588 | 2.912478e-48 | 7.815319e-11 | 3.062552e-09
[5 empty] | 11148.83 | 105.588 | 2.912478e-48 | 7.815319e-11 | 3.062552e-09
[5 empty] | 11148.83 | 105.588 | 2.912478e-48 | 7.815319e-11 | 3.062552e-09
[5 empty] | 11148.83 | 105.588 | 2.912478e-48 | 7.815319e-11 | 3.062552e-09
[5 empty] | 11148.83 | 105.588 | 2.912478e-48 | 7.815319e-11 | 3.062552e-09
[5 empty] | 11148.83 | 105.588 | 2.912478e-48 | 7.815319e-11 | 3.062552e-09
[5 empty] | 11148.83 | 105.588 | 2.912478e-48 | 7.815319e-11 | 3.062552e-09
[5 empty] | 11148.83 | 105.588 | 2.912478e-48 | 7.815319e-11 | 3.062552e-09
[5 empty] | 11148.83 | 105.588 | 2.912478e-48 | 7.815319e-11 | 3.062552e-09
[5 empty] | 11148.83 | 105.588 | 2.912478e-48 | 7.815319e-11 | 3.062552e-09
[5 empty] | 11148.83 | 105.588 | 2.912478e-48 | 7.815319e-11 | 3.062552e-09
[5 empty] | 11148.83 | 105.588 | 2.912478e-48 | 7.815319e-11 | 3.062552e-09
[5 empty] | 11148.83 | 105.588 | 2.912478e-48 | 7.815319e-11 | 3.062552e-09
[5 empty] | 11148.83 | 105.588 | 2.912478e-48 | 7.815319e-11 | 3.062552e-09
[5 empty] | 11148.83 | 105.588 | 2.912478e-48 | 7.815319e-11 | 3.062552e-09
[5 empty] | 11148.83 | 105.588 | 2.912478e-48 | 7.815319e-11 | 3.062552e-09
[5 empty] | 11148.83 | 105.588 | 2.912478e-48 | 7.815319e-11 | 3.062552e-09
[5 empty] | 11148.83 | 105.588 | 2.912478e-48 | 7.815319e-11 | 3.062552e-09
[5 empty] | 11148.83 | 105.588 | 2.912478e-48 | 7.815319e-11 | 3.062552e-09
[5 empty] | 11148.83 | 105.588 | 2.912478e-48 | 7.815319e-11 | 3.062552e-09
[5 empty] | 11148.83 | 105.588 | 2.912478e-48 | 7.815319e-11 | 3.062552e-09
[5 empty] | 11148.83 | 105.588 | 2.912478e-48 | 7.815319e-11 | 3.062552e-09
[5 empty] | 11148.83 | 105.588 | 2.912478e-48 | 7.815319e-11 | 3.062552e-09
[5 empty] | 11148.83 | 105.588 | 2.912478e-48 | 7.815319e-11 | 3.062552e-09
[5 empty] | 11148.83 | 105.588 | 2.912478e-48 | 7.815319e-11 | 3.062552e-09
[5 empty] | 11148.83 | 105.588 | 2.912478e-48 | 7.815319e-11 | 3.062552e-09
[5 empty] | 11148.83 | 105.588 | 2.912478e-48 | 7.815319e-11 | 3.062552e-09
[5 empty] | 11148.83 | 105.588 | 2.912478e-48 | 7.815319e-11 | 3.062552e-09
[5 empty] | 11148.83 | 105.588 | 2.912478e-48 | 7.815319e-11 | 3.062552e-09
[5 empty] | 11148.83 | 105.588 | 2.912478e-48 | 7.815319e-11 | 3.062552e-09
[5 empty] | 11148.83 | 105.588 | 2.912478e-48 | 7.815319e-11 | 3.062552e-09
[5 empty] | 11148.83 | 105.588 | 2.912478e-48 | 7.815319e-11 | 3.062552e-09
[5 empty] | 11148.83 | 105.588 | 2.912478e-48 | 7.815319e-11 | 3.062552e-09
[5 empty] | 11148.83 | 105.588 | 2.912478e-48 | 7.815319e-11 | 3.062552e-09
[5 empty] | 11148.83 | 105.588 | 2.912478e-48 | 7.815319e-11 | 3.062552e-09
[5 empty] | 11148.83 | 105.588 | 2.912478e-48 | 7.815319e-11 | 3.062552e-09
[5 empty] | 11148.83 | 105.588 | 2.912478e-48 | 7.815319e-11 | 3.062552e-09
[5 empty] | 11148.83 | 105.588 | 2.912478e-48 | 7.815319e-11 | 3.062552e-09
[5 empty] | 11148.83 | 105.588 | 2.912478e-48 | 7.815319e-11 | 3.062552e-09
[5 empty] | 11148.83 | 105.588 | 2.912478e-48 | 7.815319e-11 | 3.062552e-09
[5 empty] | 11148.83 | 105.588 | 2.912478e-48 | 7.815319e-11 | 3.062552e-09
[5 empty] | 11148.83 | 105.588 | 2.912478e-48 | 7.815319e-11 | 3.062552e-09
[5 empty] | 11148.83 | 105.588 | 2.912478e-48 | 7.815319e-11 | 3.062552e-09
[5 empty] | 11148.83 | 105.588 | 2.912478e-48 | 7.815319e-11 | 3.062552e-09
[5 empty] | 11148.83 | 105.588 | 2.912478e-48 | 7.815319e-11 | 3.062552e-09
[5 empty] | 11148.83 | 105.588 | 2.912478e-48 | 7.815319e-11 | 3.062552e-09
[5 empty] | 11148.83 | 105.588 | 2.912478e-48 | 7.815319e-11 | 3.062552e-09
[5 empty] | 11148.83 | 105.588 | 2.912478e-48 | 7.815319e-11 | 3.062552e-09
[5 empty] | 11148.83 | 105.588 | 2.912478e-48 | 7.815319e-11 | 3.062552e-09
[5 empty] | 11148.83 | 105.588 | 2.912478e-48 | 7.815319e-11 | 3.062552e-09
[5 empty] | 11148.83 | 105.588 | 2.912478e-48 | 7.815319e-11 | 3.062552e-09
[5 empty] | 11148.83 | 105.588 | 2.912478e-48 | 7.815319e-11 | 3.062552e-09
[5 empty] | 11148.83 | 105.588 | 2.912478e-48 | 7.815319e-11 | 3.062552e-09
[5 empty] | 11148.83 | 105.588 | 2.912478e-48 | 7.815319e-11 | 3.062552e-09
[5 empty] | 11148.83 | 105.588 | 2.912478e-48 | 7.815319e-11 | 3.062552e-09
[5 empty] | 11148.83 | 105.588 | 2.912478e-48 | 7.815319e-11 | 3.062552e-09
[5 empty] | 11148.83 | 105.588 | 2.912478e-48 | 7.815319e-11 | 3.062552e-09
[5 empty] | 11148.83 | 105.588 | 2.912478e-48 | 7.815319e-11 | 3.062552e-09
[5 empty] | 11148.83 | 105.588 | 2.912478e-48 | 7.815319e-11 | 3.062552e-09
[5 empty] | 11148.83 | 105.588 | 2.912478e-48 | 7.815319e-11 | 3.062552e-09
[5 empty] | 11148.83 | 105.588 | 2.912478e-48 | 7.815319e-11 | 3.062552e-09
[5 empty] | 11148.83 | 105.588 | 2.912478e-48 | 7.815319e-11 | 3.062552e-09
[5 empty] | 11148.83 | 105.588 | 2.912478e-48 | 7.815319e-11 | 3.062552e-09
[5 empty] | 11148.83 | 105.588 | 2.912478e-48 | 7.815319e-11 | 3.062552e-09
[5 empty] | 11148.83 | 105.588 | 2.912478e-48 | 7.815319e-11 | 3.062552e-09
[5 empty] | 11148.83 | 105.588 | 2.912478e-48 | 7.815319e-11 | 3.062552e-09
[5 empty] | 11148.83 | 105.588 | 2.912478e-48 | 7.815319e-11 | 3.062552e-09
[5 empty] | 11148.83 | 105.588 | 2.912478e-48 | 7.815319e-11 | 3.062552e-09
[5 empty] | 11148.83 | 105.588 | 2.912478e-48 | 7.815319e-11 | 3.062552e-09
[5 empty] | 11148.83 | 105.588 | 2.912478e-48 | 7.815319e-11 | 3.062552e-09
[5 empty] | 11148.83 | 105.588 | 2.912478e-48 | 7.815319e-11 | 3.062552e-09
[5 empty] | 11148.83 | 105.588 | 2.912478e-48 | 7.815319e-11 | 3.062552e-09
[5 empty] | 11148.83 | 105.588 | 2.912478e-48 | 7.815319e-11 | 3.062552e-09
[5 empty] | 11148.83 | 105.588 | 2.912478e-48 | 7.815319e-11 | 3.062552e-09
[5 empty] | 11148.83 | 105.588 | 2.912478e-48 | 7.815319e-11 | 3.062552e-09
[5 empty] | 11148.83 | 105.588 | 2.912478e-48 | 7.815319e-11 | 3.062552e-09
[5 empty] | 11148.83 | 105.588 | 2.912478e-48 | 7.815319e-11 | 3.062552e-09
[5 empty] | 11148.83 | 105.588 | 2.912478e-48 | 7.815319e-11 | 3.062552e-09
[5 empty] | 11148.83 | 105.588 | 2.912478e-48 | 7.815319e-11 | 3.062552e-09
[5 empty] | 11148.83 | 105.588 | 2.912478e-48 | 7.815319e-11 | 3.062552e-09
[5 empty] | 11148.83 | 105.588 | 2.912478e-48 | 7.815319e-11 | 3.062552e-09
[5 empty] | 11148.83 | 105.588 | 2.912478e-48 | 7.815319e-11 | 3.062552e-09
[5 empty] | 11148.83 | 105.588 | 2.912478e-48 | 7.815319e-11 | 3.062552e-09
[5 empty] | 11148.83 | 105.588 | 2.912478e-48 | 7.815319e-11 | 3.062552e-09
[5 empty] | 11148.83 | 105.588 | 2.912478e-48 | 7.815319e-11 | 3.062552e-09
[5 empty] | 11148.83 | 105.588 | 2.912478e-48 | 7.815319e-11 | 3.062552e-09
[5 empty] | 11148.83 | 105.588 | 2.912478e-48 | 7.815319e-11 | 3.062552e-09
[5 empty] | 11148.83 | 105.588 | 2.912478e-48 | 7.815319e-11 | 3.062552e-09
[5 empty] | 11148.83 | 105.588 | 2.912478e-48 | 7.815319e-11 | 3.062552e-09
[5 empty] | 11148.83 | 105.588 | 2.912478e-48 | 7.815319e-11 | 3.062552e-09
[5 empty] | 11148.83 | 105.588 | 2.912478e-48 | 7.815319e-11 | 3.062552e-09
[5 empty] | 11148.83 | 105.588 | 2.912478e-48 | 7.815319e-11 | 3.062552e-09
[5 empty] | 11148.83 | 105.588 | 2.912478e-48 | 7.815319e-11 | 3.062552e-09
[5 empty] | 11148.83 | 105.588 | 2.912478e-48 | 7.815319e-11 | 3.062552e-09
[5 empty] | 11148.83 | 105.588 | 2.912478e-48 | 7.815319e-11 | 3.062552e-09
[5 empty] | 11148.83 | 105.588 | 2.912478e-48 | 7.815319e-11 | 3.062552e-09
[5 empty] | 11148.83 | 105.588 | 2.912478e-48 | 7.815319e-11 | 3.062552e-09
[5 empty] | 11148.83 | 105.588 | 2.912478e-48 | 7.815319e-11 | 3.062552e-09
[5 empty] | 11148.83 | 105.588 | 2.912478e-48 | 7.815319e-11 | 3.062552e-09
[5 empty] | 11148.83 | 105.588 | 2.912478e-48 | 7.815319e-11 | 3.062552e-09
[5 empty] | 11148.83 | 105.588 | 2.912478e-48 | 7.815319e-11 | 3.062552e-09
[5 empty] | 11148.83 | 105.588 | 2.912478e-48 | 7.815319e-11 | 3.062552e-09
[5 empty] | 11148.83 | 105.588 | 2.912478e-48 | 7.815319e-11 | 3.062552e-09
[5 empty] | 11148.83 | 105.588 | 2.912478e-48 | 7.815319e-11 | 3.062552e-09
[5 empty] | 11148.83 | 105.588 | 2.912478e-48 | 7.815319e-11 | 3.062552e-09
[5 empty] | 11148.83 | 105.588 | 2.912478e-48 | 7.815319e-11 | 3.062552e-09
[5 empty] | 11148.83 | 105.588 | 2.912478e-48 | 7.815319e-11 | 3.062552e-09
[5 empty] | 11148.83 | 105.588 | 2.912478e-48 | 7.815319e-11 | 3.062552e-09
[5 empty] | 11148.83 | 105.588 | 2.912478e-48 | 7.815319e-11 | 3.062552e-09
[5 empty] | 11148.83 | 105.588 | 2.912478e-48 | 7.815319e-11 | 3.062552e-09
[5 empty] | 11148.83 | 105.588 | 2.912478e-48 | 7.815319e-11 | 3.062552e-09
[5 empty] | 11148.83 | 105.588 | 2.912478e-48 | 7.815319e-11 | 3.062552e-09
[5 empty] | 11148.83 | 105.588 | 2.912478e-48 | 7.815319e-11 | 3.062552e-09
[5 empty] | 11148.83 | 105.588 | 2.912478e-48 | 7.815319e-11 | 3.062552e-09
[5 empty] | 11148.83 | 105.588 | 2.912478e-48 | 7.815319e-11 | 3.062552e-09
[5 empty] | 11148.83 | 105.588 | 2.912478e-48 | 7.815319e-11 | 3.062552e-09
[5 empty] | 11148.83 | 105.588 | 2.912478e-48 | 7.815319e-11 | 3.062552e-09
[5 empty] | 11148.83 | 105.588 | 2.912478e-48 | 7.815319e-11 | 3.062552e-09
[5 empty] | 11148.83 | 105.588 | 2.912478e-48 | 7.815319e-11 | 3.062552e-09
[5 empty] | 11148.83 | 105.588 | 2.912478e-48 | 7.815319e-11 | 3.062552e-09
[5 empty] | 11148.83 | 105.588 | 2.912478e-48 | 7.815319e-11 | 3.062552e-09
[5 empty] | 11148.83 | 105.588 | 2.912478e-48 | 7.815319e-11 | 3.062552e-09
[5 empty] | 11148.83 | 105.588 | 2.912478e-48 | 7.815319e-11 | 3.062552e-09
[5 empty] | 11148.83 | 105.588 | 2.912478e-48 | 7.815319e-11 | 3.062552e-09
[5 empty] | 11148.83 | 105.588 | 2.912478e-48 | 7.815319e-11 | 3.062552e-09
[5 empty] | 11148.83 | 105.588 | 2.912478e-48 | 7.815319e-11 | 3.062552e-09
[5 empty] | 11148.83 | 105.588 | 2.912478e-48 | 7.815319e-11 | 3.062552e-09
[5 empty] | 11148.83 | 105.588 | 2.912478e-48 | 7.815319e-11 | 3.062552e-09
[5 empty] | 11148.83 | 105.588 | 2.912478e-48 | 7.815319e-11 | 3.062552e-09
[5 empty] | 11148.83 | 105.588 | 2.912478e-48 | 7.815319e-11 | 3.062552e-09
[5 empty] | 11148.83 | 105.588 | 2.912478e-48 | 7.815319e-11 | 3.062552e-09
[5 empty] | 11148.83 | 105.588 | 2.912478e-48 | 7.815319e-11 | 3.062552e-09
[5 empty] | 11148.83 | 105.588 | 2.912478e-48 | 7.815319e-11 | 3.062552e-09
[5 empty] | 11148.83 | 105.588 | 2.912478e-48 | 7.815319e-11 | 3.062552e-09
[5 empty] | 11148.83 | 105.588 | 2.912478e-48 | 7.815319e-11 | 3.062552e-09
[5 empty] | 11148.83 | 105.588 | 2.912478e-48 | 7.815319e-11 | 3.062552e-09
[5 empty] | 11148.83 | 105.588 | 2.912478e-48 | 7.815319e-11 | 3.062552e-09
[5 empty] | 11148.83 | 105.588 | 2.912478e-48 | 7.815319e-11 | 3.062552e-09
[5 empty] | 11148.83 | 105.588 | 2.912478e-48 | 7.815319e-11 | 3.062552e-09
[5 empty] | 11148.83 | 105.588 | 2.912478e-48 | 7.815319e-11 | 3.062552e-09
[5 empty] | 11148.83 | 105.588 | 2.912478e-48 | 7.815319e-11 | 3.062552e-09
[5 empty] | 11148.83 | 105.588 | 2.912478e-48 | 7.815319e-11 | 3.062552e-09
[5 empty] | 11148.83 | 105.588 | 2.912478e-48 | 7.815319e-11 | 3.062552e-09
[5 empty] | 11148.83 | 105.588 | 2.912478e-48 | 7.815319e-11 | 3.062552e-09
[5 empty] | 11148.83 | 105.588 | 2.912478e-48 | 7.815319e-11 | 3.062552e-09
[5 empty] | 11148.83 | 105.588 | 2.912478e-48 | 7.815319e-11 | 3.062552e-09
[5 empty] | 11148.83 | 105.588 | 2.912478e-48 | 7.815319e-11 | 3.062552e-09
[5 empty] | 11148.83 | 105.588 | 2.912478e-48 | 7.815319e-11 | 3.062552e-09
[5 empty] | 11148.83 | 105.588 | 2.912478e-48 | 7.815319e-11 | 3.062552e-09
[5 empty] | 11148.83 | 105.588 | 2.912478e-48 | 7.815319e-11 | 3.062552e-09
[5 empty] | 11148.83 | 105.588 | 2.912478e-48 | 7.815319e-11 | 3.062552e-09
[5 empty] | 11148.83 | 105.588 | 2.912478e-48 | 7.815319e-11 | 3.062552e-09
[5 empty] | 11148.83 | 105.588 | 2.912478e-48 | 7.815319e-11 | 3.062552e-09
[5 empty] | 11148.83 | 105.588 | 2.912478e-48 | 7.815319e-11 | 3.062552e-09
[5 empty] | 11148.83 | 105.588 | 2.912478e-48 | 7.815319e-11 | 3.062552e-09
[5 empty] | 11148.83 | 105.588 | 2.912478e-48 | 7.815319e-11 | 3.062552e-09
[5 empty] | 11148.83 | 105.588 | 2.912478e-48 | 7.815319e-11 | 3.062552e-09
[5 empty] | 11148.83 | 105.588 | 2.912478e-48 | 7.815319e-11 | 3.062552e-09
[5 empty] | 11148.83 | 105.588 | 2.912478e-48 | 7.815319e-11 | 3.062552e-09
[5 empty] | 11148.83 | 105.588 | 2.912478e-48 | 7.815319e-11 | 3.062552e-09
[5 empty] | 11148.83 | 105.588 | 2.912478e-48 | 7.815319e-11 | 3.062552e-09
[5 empty] | 11148.83 | 105.588 | 2.912478e-48 | 7.815319e-11 | 3.062552e-09
[5 empty] | 11148.83 | 105.588 | 2.912478e-48 | 7.815319e-11 | 3.062552e-09
[5 empty] | 11148.83 | 105.588 | 2.912478e-48 | 7.815319e-11 | 3.062552e-09
[5 empty] | 11148.83 | 105.588 | 2.912478e-48 | 7.815319e-11 | 3.062552e-09
[5 empty] | 11148.83 | 105.588 | 2.912478e-48 | 7.815319e-11 | 3.062552e-09
[5 empty] | 11148.83 | 105.588 | 2.912478e-48 | 7.815319e-11 | 3.062552e-09
[5 empty] | 11148.83 | 105.588 | 2.912478e-48 | 7.815319e-11 | 3.062552e-09
[5 empty] | 11148.83 | 105.588 | 2.912478e-48 | 7.815319e-11 | 3.062552e-09
[5 empty] | 11148.83 | 105.588 | 2.912478e-48 | 7.815319e-11 | 3.062552e-09
[5 empty] | 11148.83 | 105.588 | 2.912478e-48 | 7.815319e-11 | 3.062552e-09
[5 empty] | 11148.83 | 105.588 | 2.912478e-48 | 7.815319e-11 | 3.062552e-09
[5 empty] | 11148.83 | 105.588 | 2.912478e-48 | 7.815319e-11 | 3.062552e-09
[5 empty] | 11148.83 | 105.588 | 2.912478e-48 | 7.815319e-11 | 3.062552e-09
[5 empty] | 11148.83 | 105.588 | 2.912478e-48 | 7.815319e-11 | 3.062552e-09
[5 empty] | 11148.83 | 105.588 | 2.912478e-48 | 7.815319e-11 | 3.062552e-09
[5 empty] | 11148.83 | 105.588 | 2.912478e-48 | 7.815319e-11 | 3.062552e-09
[5 empty] | 11148.83 | 105.588 | 2.912478e-48 | 7.815319e-11 | 3.062552e-09
[5 empty] | 11148.83 | 105.588 | 2.912478e-48 | 7.815319e-11 | 3.062552e-09
[5 empty] | 11148.83 | 105.588 | 2.912478e-48 | 7.815319e-11 | 3.062552e-09
[5 empty] | 11148.83 | 105.588 | 2.912478e-48 | 7.815319e-11 | 3.062552e-09
[5 empty] | 11148.83 | 105.588 | 2.912478e-48 | 7.815319e-11 | 3.062552e-09
[5 empty] | 11148.83 | 105.588 | 2.912478e-48 | 7.815319e-11 | 3.062552e-09
[5 empty] | 11148.83 | 105.588 | 2.912478e-48 | 7.815319e-11 | 3.062552e-09
[5 empty] | 11148.83 | 105.588 | 2.912478e-48 | 7.815319e-11 | 3.062552e-09
[5 empty] | 11148.83 | 105.588 | 2.912478e-48 | 7.815319e-11 | 3.062552e-09
[5 empty] | 11148.83 | 105.588 | 2.912478e-48 | 7.815319e-11 | 3.062552e-09
[5 empty] | 11148.83 | 105.588 | 2.912478e-48 | 7.815319e-11 | 3.062552e-09
[5 empty] | 11148.83 | 105.588 | 2.912478e-48 | 7.815319e-11 | 3.062552e-09
[5 empty] | 11148.83 | 105.588 | 2.912478e-48 | 7.815319e-11 | 3.062552e-09
[5 empty] | 11148.83 | 105.588 | 2.912478e-48 | 7.815319e-11 | 3.062552e-09
[5 empty] | 11148.83 | 105.588 | 2.912478e-48 | 7.815319e-11 | 3.062552e-09
[5 empty] | 11148.83 | 105.588 | 2.912478e-48 | 7.815319e-11 | 3.062552e-09
[5 empty] | 11148.83 | 105.588 | 2.912478e-48 | 7.815319e-11 | 3.062552e-09
[5 empty] | 11148.83 | 105.588 | 2.912478e-48 | 7.815319e-11 | 3.062552e-09
[5 empty] | 11148.83 | 105.588 | 2.912478e-48 | 7.815319e-11 | 3.062552e-09
[5 empty] | 11148.83 | 105.588 | 2.912478e-48 | 7.815319e-11 | 3.062552e-09
[5 empty] | 11148.83 | 105.588 | 2.912478e-48 | 7.815319e-11 | 3.062552e-09
[5 empty] | 11148.83 | 105.588 | 2.912478e-48 | 7.815319e-11 | 3.062552e-09
[5 empty] | 11148.83 | 105.588 | 2.912478e-48 | 7.815319e-11 | 3.062552e-09
[5 empty] | 11148.83 | 105.588 | 2.912478e-48 | 7.815319e-11 | 3.062552e-09
[5 empty] | 11148.83 | 105.588 | 2.912478e-48 | 7.815319e-11 | 3.062552e-09
[5 empty] | 11148.83 | 105.588 | 2.912478e-48 | 7.815319e-11 | 3.062552e-09
[5 empty] | 11148.83 | 105.588 | 2.912478e-48 | 7.815319e-11 | 3.062552e-09
[5 empty] | 11148.83 | 105.588 | 2.912478e-48 | 7.815319e-11 | 3.062552e-09
[5 empty] | 11148.83 | 105.588 | 2.912478e-48 | 7.815319e-11 | 3.062552e-09
[5 empty] | 11148.83 | 105.588 | 2.912478e-48 | 7.815319e-11 | 3.062552e-09
[5 empty] | 11148.83 | 105.588 | 2.912478e-48 | 7.815319e-11 | 3.062552e-09
[5 empty] | 11148.83 | 105.588 | 2.912478e-48 | 7.815319e-11 | 3.062552e-09
[5 empty] | 11148.83 | 105.588 | 2.912478e-48 | 7.815319e-11 | 3.062552e-09
[5 empty] | 11148.83 | 105.588 | 2.912478e-48 | 7.815319e-11 | 3.062552e-09
[5 empty] | 11148.83 | 105.588 | 2.912478e-48 | 7.815319e-11 | 3.062552e-09
[5 empty] | 11148.83 | 105.588 | 2.912478e-48 | 7.815319e-11 | 3.062552e-09
[5 empty] | 11148.83 | 105.588 | 2.912478e-48 | 7.815319e-11 | 3.062552e-09
[5 empty] | 11148.83 | 105.588 | 2.912478e-48 | 7.815319e-11 | 3.062552e-09
[5 empty] | 11148.83 | 105.588 | 2.912478e-48 | 7.815319e-11 | 3.062552e-09
[5 empty] | 11148.83 | 105.588 | 2.912478e-48 | 7.815319e-11 | 3.062552e-09
[5 empty] | 11148.83 | 105.588 | 2.912478e-48 | 7.815319e-11 | 3.062552e-09
[5 empty] | 11148.83 | 105.588 | 2.912478e-48 | 7.815319e-11 | 3.062552e-09
[5 empty] | 11148.83 | 105.588 | 2.912478e-48 | 7.815319e-11 | 3.062552e-09
[5 empty] | 11148.83 | 105.588 | 2.912478e-48 | 7.815319e-11 | 3.062552e-09
[5 empty] | 11148.83 | 105.588 | 2.912478e-48 | 7.815319e-11 | 3.062552e-09
[5 empty] | 11148.83 | 105.588 | 2.912478e-48 | 7.815319e-11 | 3.062552e-09
[5 empty] | 11148.83 | 105.588 | 2.912478e-48 | 7.815319e-11 | 3.062552e-09
[5 empty] | 11148.83 | 105.588 | 2.912478e-48 | 7.815319e-11 | 3.062552e-09
[5 empty] | 11148.83 | 105.588 | 2.912478e-48 | 7.815319e-11 | 3.062552e-09
[5 empty] | 11148.83 | 105.588 | 2.912478e-48 | 7.815319e-11 | 3.062552e-09
[5 empty] | 11148.83 | 105.588 | 2.912478e-48 | 7.815319e-11 | 3.062552e-09
[5 empty] | 11148.83 | 105.588 | 2.912478e-48 | 7.815319e-11 | 3.062552e-09
[5 empty] | 11148.83 | 105.588 | 2.912478e-48 | 7.815319e-11 | 3.062552e-09
[5 empty] | 11148.83 | 105.588 | 2.912478e-48 | 7.815319e-11 | 3.062552e-09
[5 empty] | 11148.83 | 105.588 | 2.912478e-48 | 7.815319e-11 | 3.062552e-09
[5 empty] | 11148.83 | 105.588 | 2.912478e-48 | 7.815319e-11 | 3.062552e-09
[5 empty] | 11148.83 | 105.588 | 2.912478e-48 | 7.815319e-11 | 3.062552e-09
[5 empty] | 11148.83 | 105.588 | 2.912478e-48 | 7.815319e-11 | 3.062552e-09
[5 empty] | 11148.83 | 105.588 | 2.912478e-48 | 7.815319e-11 | 3.062552e-09
[5 empty] | 11148.83 | 105.588 | 2.912478e-48 | 7.815319e-11 | 3.062552e-09
[5 empty] | 11148.83 | 105.588 | 2.912478e-48 | 7.815319e-11 | 3.062552e-09
[5 empty] | 11148.83 | 105.588 | 2.912478e-48 | 7.815319e-11 | 3.062552e-09
[5 empty] | 11148.83 | 105.588 | 2.912478e-48 | 7.815319e-11 | 3.062552e-09
[5 empty] | 11148.83 | 105.588 | 2.912478e-48 | 7.815319e-11 | 3.062552e-09
[5 empty] | 11148.83 | 105.588 | 2.912478e-48 | 7.815319e-11 | 3.062552e-09
[5 empty] | 11148.83 | 105.588 | 2.912478e-48 | 7.815319e-11 | 3.062552e-09
[5 empty] | 11148.83 | 105.588 | 2.912478e-48 | 7.815319e-11 | 3.062552e-09
[5 empty] | 11148.83 | 105.588 | 2.912478e-48 | 7.815319e-11 | 3.062552e-09
[5 empty] | 11148.83 | 105.588 | 2.912478e-48 | 7.815319e-11 | 3.062552e-09
[5 empty] | 11148.83 | 105.588 | 2.912478e-48 | 7.815319e-11 | 3.062552e-09
[5 empty] | 11148.83 | 105.588 | 2.912478e-48 | 7.815319e-11 | 3.062552e-09
[5 empty] | 11148.83 | 105.588 | 2.912478e-48 | 7.815319e-11 | 3.062552e-09
[5 empty] | 11148.83 | 105.588 | 2.912478e-48 | 7.815319e-11 | 3.062552e-09
[5 empty] | 11148.83 | 105.588 | 2.912478e-48 | 7.815319e-11 | 3.062552e-09
[5 empty] | 11148.83 | 105.588 | 2.912478e-48 | 7.815319e-11 | 3.062552e-09
[5 empty] | 11148.83 | 105.588 | 2.912478e-48 | 7.815319e-11 | 3.062552e-09
[5 empty] | 11148.83 | 105.588 | 2.912478e-48 | 7.815319e-11 | 3.062552e-09
[5 empty] | 11148.83 | 105.588 | 2.912478e-48 | 7.815319e-11 | 3.062552e-09
[5 empty] | 11148.83 | 105.588 | 2.912478e-48 | 7.815319e-11 | 3.062552e-09
[5 empty] | 11148.83 | 105.588 | 2.912478e-48 | 7.815319e-11 | 3.062552e-09
[5 empty] | 11148.83 | 105.588 | 2.912478e-48 | 7.815319e-11 | 3.062552e-09
[5 empty] | 11148.83 | 105.588 | 2.912478e-48 | 7.815319e-11 | 3.062552e-09
[5 empty] | 11148.83 | 105.588 | 2.912478e-48 | 7.815319e-11 | 3.062552e-09
[5 empty] | 11148.83 | 105.588 | 2.912478e-48 | 7.815319e-11 | 3.062552e-09
[5 empty] | 11148.83 | 105.588 | 2.912478e-48 | 7.815319e-11 | 3.062552e-09
[5 empty] | 11148.83 | 105.588 | 2.912478e-48 | 7.815319e-11 | 3.062552e-09
[5 empty] | 11148.83 | 105.588 | 2.912478e-48 | 7.815319e-11 | 3.062552e-09
[5 empty] | 11148.83 | 105.588 | 2.912478e-48 | 7.815319e-11 | 3.062552e-09
[5 empty] | 11148.83 | 105.588 | 2.912478e-48 | 7.815319e-11 | 3.062552e-09
[5 empty] | 11148.83 | 105.588 | 2.912478e-48 | 7.815319e-11 | 3.062552e-09
[5 empty] | 11148.83 | 105.588 | 2.912478e-48 | 7.815319e-11 | 3.062552e-09
[5 empty] | 11148.83 | 105.588 | 2.912478e-48 | 7.815319e-11 | 3.062552e-09
[5 empty] | 11148.83 | 105.588 | 2.912478e-48 | 7.815319e-11 | 3.062552e-09
[5 empty] | 11148.83 | 105.588 | 2.912478e-48 | 7.815319e-11 | 3.062552e-09
[5 empty] | 11148.83 | 105.588 | 2.912478e-48 | 7.815319e-11 | 3.062552e-09
[5 empty] | 11148.83 | 105.588 | 2.912478e-48 | 7.815319e-11 | 3.062552e-09
[5 empty] | 11148.83 | 105.588 | 2.912478e-48 | 7.815319e-11 | 3.062552e-09
[5 empty] | 11148.83 | 105.588 | 2.912478e-48 | 7.815319e-11 | 3.062552e-09
[5 empty] | 11148.83 | 105.588 | 2.912478e-48 | 7.815319e-11 | 3.062552e-09
[5 empty] | 11148.83 | 105.588 | 2.912478e-48 | 7.815319e-11 | 3.062552e-09
[5 empty] | 11148.83 | 105.588 | 2.912478e-48 | 7.815319e-11 | 3.062552e-09
[5 empty] | 11148.83 | 105.588 | 2.912478e-48 | 7.815319e-11 | 3.062552e-09
[5 empty] | 11148.83 | 105.588 | 2.912478e-48 | 7.815319e-11 | 3.062552e-09
[5 empty] | 11148.83 | 105.588 | 2.912478e-48 | 7.815319e-11 | 3.062552e-09
[5 empty] | 11148.83 | 105.588 | 2.912478e-48 | 7.815319e-11 | 3.062552e-09
[5 empty] | 11148.83 | 105.588 | 2.912478e-48 | 7.815319e-11 | 3.062552e-09
[5 empty] | 11148.83 | 105.588 | 2.912478e-48 | 7.815319e-11 | 3.062552e-09
[5 empty] | 11148.83 | 105.588 | 2.912478e-48 | 7.815319e-11 | 3.062552e-09
[5 empty] | 11148.83 | 105.588 | 2.912478e-48 | 7.815319e-11 | 3.062552e-09
[5 empty] | 11148.83 | 105.588 | 2.912478e-48 | 7.815319e-11 | 3.062552e-09
[5 empty] | 11148.83 | 105.588 | 2.912478e-48 | 7.815319e-11 | 3.062552e-09
[5 empty] | 11148.83 | 105.588 | 2.912478e-48 | 7.815319e-11 | 3.062552e-09
[5 empty] | 11148.83 | 105.588 | 2.912478e-48 | 7.815319e-11 | 3.062552e-09
[5 empty] | 11148.83 | 105.588 | 2.912478e-48 | 7.815319e-11 | 3.062552e-09
[5 empty] | 11148.83 | 105.588 | 2.912478e-48 | 7.815319e-11 | 3.062552e-09
[5 empty] | 11148.83 | 105.588 | 2.912478e-48 | 7.815319e-11 | 3.062552e-09
[5 empty] | 11148.83 | 105.588 | 2.912478e-48 | 7.815319e-11 | 3.062552e-09
[5 empty] | 11148.83 | 105.588 | 2.912478e-48 | 7.815319e-11 | 3.062552e-09
[5 empty] | 11148.83 | 105.588 | 2.912478e-48 | 7.815319e-11 | 3.062552e-09
[5 empty] | 11148.83 | 105.588 | 2.912478e-48 | 7.815319e-11 | 3.062552e-09
[5 empty] | 11148.83 | 105.588 | 2.912478e-48 | 7.815319e-11 | 3.062552e-09
[5 empty] | 11148.83 | 105.588 | 2.912478e-48 | 7.815319e-11 | 3.062552e-09
[5 empty] | 11148.83 | 105.588 | 2.912478e-48 | 7.815319e-11 | 3.062552e-09
[5 empty] | 11148.83 | 105.588 | 2.912478e-48 | 7.815319e-11 | 3.062552e-09
[5 empty] | 11148.83 | 105.588 | 2.912478e-48 | 7.815319e-11 | 3.062552e-09
[5 empty] | 11148.83 | 105.588 | 2.912478e-48 | 7.815319e-11 | 3.062552e-09
[5 empty] | 11148.83 | 105.588 | 2.912478e-48 | 7.815319e-11 | 3.062552e-09
[5 empty] | 11148.83 | 105.588 | 2.912478e-48 | 7.815319e-11 | 3.062552e-09
[5 empty] | 11148.83 | 105.588 | 2.912478e-48 | 7.815319e-11 | 3.062552e-09
[5 empty] | 11148.83 | 105.588 | 2.912478e-48 | 7.815319e-11 | 3.062552e-09
[5 empty] | 11148.83 | 105.588 | 2.912478e-48 | 7.815319e-11 | 3.062552e-09
[5 empty] | 11148.83 | 105.588 | 2.912478e-48 | 7.815319e-11 | 3.062552e-09
[5 empty] | 11148.83 | 105.588 | 2.912478e-48 | 7.815319e-11 | 3.062552e-09
[5 empty] | 11148.83 | 105.588 | 2.912478e-48 | 7.815319e-11 | 3.062552e-09
[5 empty] | 11148.83 | 105.588 | 2.912478e-48 | 7.815319e-11 | 3.062552e-09
[5 empty] | 11148.83 | 105.588 | 2.912478e-48 | 7.815319e-11 | 3.062552e-09
[5 empty] | 11148.83 | 105.588 | 2.912478e-48 | 7.815319e-11 | 3.062552e-09
[5 empty] | 11148.83 | 105.588 | 2.912478e-48 | 7.815319e-11 | 3.062552e-09
[5 empty] | 11148.83 | 105.588 | 2.912478e-48 | 7.815319e-11 | 3.062552e-09
[5 empty] | 11148.83 | 105.588 | 2.912478e-48 | 7.815319e-11 | 3.062552e-09
[5 empty] | 11148.83 | 105.588 | 2.912478e-48 | 7.815319e-11 | 3.062552e-09
[5 empty] | 11148.83 | 105.588 | 2.912478e-48 | 7.815319e-11 | 3.062552e-09
[5 empty] | 11148.83 | 105.588 | 2.912478e-48 | 7.815319e-11 | 3.062552e-09
[5 empty] | 11148.83 | 105.588 | 2.912478e-48 | 7.815319e-11 | 3.062552e-09
[5 empty] | 11148.83 | 105.588 | 2.912478e-48 | 7.815319e-11 | 3.062552e-09
[5 empty] | 11148.83 | 105.588 | 2.912478e-48 | 7.815319e-11 | 3.062552e-09
[5 empty] | 11148.83 | 105.588 | 2.912478e-48 | 7.815319e-11 | 3.062552e-09
[5 empty] | 11148.83 | 105.588 | 2.912478e-48 | 7.815319e-11 | 3.062552e-09
[5 empty] | 11148.83 | 105.588 | 2.912478e-48 | 7.815319e-11 | 3.062552e-09
[5 empty] | 11148.83 | 105.588 | 2.912478e-48 | 7.815319e-11 | 3.062552e-09
[5 empty] | 11148.83 | 105.588 | 2.912478e-48 | 7.815319e-11 | 3.062552e-09
[5 empty] | 11148.83 | 105.588 | 2.912478e-48 | 7.815319e-11 | 3.062552e-09
[5 empty] | 11148.83 | 105.588 | 2.912478e-48 | 7.815319e-11 | 3.062552e-09
[5 empty] | 11148.83 | 105.588 | 2.912478e-48 | 7.815319e-11 | 3.062552e-09
[5 empty] | 11148.83 | 105.588 | 2.912478e-48 | 7.815319e-11 | 3.062552e-09
[5 empty] | 11148.83 | 105.588 | 2.912478e-48 | 7.815319e-11 | 3.062552e-09
[5 empty] | 11148.83 | 105.588 | 2.912478e-48 | 7.815319e-11 | 3.062552e-09
[5 empty] | 11148.83 | 105.588 | 2.912478e-48 | 7.815319e-11 | 3.062552e-09
[5 empty] | 11148.83 | 105.588 | 2.912478e-48 | 7.815319e-11 | 3.062552e-09
[5 empty] | 11148.83 | 105.588 | 2.912478e-48 | 7.815319e-11 | 3.062552e-09
[5 empty] | 11148.83 | 105.588 | 2.912478e-48 | 7.815319e-11 | 3.062552e-09
[5 empty] | 11148.83 | 105.588 | 2.912478e-48 | 7.815319e-11 | 3.062552e-09
[5 empty] | 11148.83 | 105.588 | 2.912478e-48 | 7.815319e-11 | 3.062552e-09
[5 empty] | 11148.83 | 105.588 | 2.912478e-48 | 7.815319e-11 | 3.062552e-09
[5 empty] | 11148.83 | 105.588 | 2.912478e-48 | 7.815319e-11 | 3.062552e-09
[5 empty] | 11148.83 | 105.588 | 2.912478e-48 | 7.815319e-11 | 3.062552e-09
[5 empty] | 11148.83 | 105.588 | 2.912478e-48 | 7.815319e-11 | 3.062552e-09
[5 empty] | 11148.83 | 105.588 | 2.912478e-48 | 7.815319e-11 | 3.062552e-09
[5 empty] | 11148.83 | 105.588 | 2.912478e-48 | 7.815319e-11 | 3.062552e-09
[5 empty] | 11148.83 | 105.588 | 2.912478e-48 | 7.815319e-11 | 3.062552e-09
[5 empty] | 11148.83 | 105.588 | 2.912478e-48 | 7.815319e-11 | 3.062552e-09
[5 empty] | 11148.83 | 105.588 | 2.912478e-48 | 7.815319e-11 | 3.062552e-09
[5 empty] | 11148.83 | 105.588 | 2.912478e-48 | 7.815319e-11 | 3.062552e-09
[5 empty] | 11148.83 | 105.588 | 2.912478e-48 | 7.815319e-11 | 3.062552e-09
[5 empty] | 11148.83 | 105.588 | 2.912478e-48 | 7.815319e-11 | 3.062552e-09
[5 empty] | 11148.83 | 105.588 | 2.912478e-48 | 7.815319e-11 | 3.062552e-09
[5 empty] | 11148.83 | 105.588 | 2.912478e-48 | 7.815319e-11 | 3.062552e-09
[5 empty] | 11148.83 | 105.588 | 2.912478e-48 | 7.815319e-11 | 3.062552e-09
[5 empty] | 11148.83 | 105.588 | 2.912478e-48 | 7.815319e-11 | 3.062552e-09
[5 empty] | 11148.83 | 105.588 | 2.912478e-48 | 7.815319e-11 | 3.062552e-09
[5 empty] | 11148.83 | 105.588 | 2.912478e-48 | 7.815319e-11 | 3.062552e-09
[5 empty] | 11148.83 | 105.588 | 2.912478e-48 | 7.815319e-11 | 3.062552e-09
[5 empty] | 11148.83 | 105.588 | 2.912478e-48 | 7.815319e-11 | 3.062552e-09
[5 empty] | 11148.83 | 105.588 | 2.912478e-48 | 7.815319e-11 | 3.062552e-09
[5 empty] | 11148.83 | 105.588 | 2.912478e-48 | 7.815319e-11 | 3.062552e-09
[5 empty] | 11148.83 | 105.588 | 2.912478e-48 | 7.815319e-11 | 3.062552e-09
[5 empty] | 11148.83 | 105.588 | 2.912478e-48 | 7.815319e-11 | 3.062552e-09
[5 empty] | 11148.83 | 105.588 | 2.912478e-48 | 7.815319e-11 | 3.062552e-09
[5 empty] | 11148.83 | 105.588 | 2.912478e-48 | 7.815319e-11 | 3.062552e-09
[5 empty] | 11148.83 | 105.588 | 2.912478e-48 | 7.815319e-11 | 3.062552e-09
[5 empty] | 11148.83 | 105.588 | 2.912478e-48 | 7.815319e-11 | 3.062552e-09
[5 empty] | 11148.83 | 105.588 | 2.912478e-48 | 7.815319e-11 | 3.062552e-09
[5 empty] | 11148.83 | 105.588 | 2.912478e-48 | 7.815319e-11 | 3.062552e-09
[5 empty] | 11148.83 | 105.588 | 2.912478e-48 | 7.815319e-11 | 3.062552e-09
[5 empty] | 11148.83 | 105.588 | 2.912478e-48 | 7.815319e-11 | 3.062552e-09
[5 empty] | 11148.83 | 105.588 | 2.912478e-48 | 7.815319e-11 | 3.062552e-09
[5 empty] | 11148.83 | 105.588 | 2.912478e-48 | 7.815319e-11 | 3.062552e-09
[5 empty] | 11148.83 | 105.588 | 2.912478e-48 | 7.815319e-11 | 3.062552e-09
[5 empty] | 11148.83 | 105.588 | 2.912478e-48 | 7.815319e-11 | 3.062552e-09
[5 empty] | 11148.83 | 105.588 | 2.912478e-48 | 7.815319e-11 | 3.062552e-09
[5 empty] | 11148.83 | 105.588 | 2.912478e-48 | 7.815319e-11 | 3.062552e-09
[5 empty] | 11148.83 | 105.588 | 2.912478e-48 | 7.815319e-11 | 3.062552e-09
[5 empty] | 11148.83 | 105.588 | 2.912478e-48 | 7.815319e-11 | 3.062552e-09
[5 empty] | 11148.83 | 105.588 | 2.912478e-48 | 7.815319e-11 | 3.062552e-09
[5 empty] | 11148.83 | 105.588 | 2.912478e-48 | 7.815319e-11 | 3.062552e-09
[5 empty] | 11148.83 | 105.588 | 2.912478e-48 | 7.815319e-11 | 3.062552e-09
[5 empty] | 11148.83 | 105.588 | 2.912478e-48 | 7.815319e-11 | 3.062552e-09
[5 empty] | 11148.83 | 105.588 | 2.912478e-48 | 7.815319e-11 | 3.062552e-09
[5 empty] | 11148.83 | 105.588 | 2.912478e-48 | 7.815319e-11 | 3.062552e-09
[5 empty] | 11148.83 | 105.588 | 2.912478e-48 | 7.815319e-11 | 3.062552e-09
[5 empty] | 11148.83 | 105.588 | 2.912478e-48 | 7.815319e-11 | 3.062552e-09
[5 empty] | 11148.83 | 105.588 | 2.912478e-48 | 7.815319e-11 | 3.062552e-09
[5 empty] | 11148.83 | 105.588 | 2.912478e-48 | 7.815319e-11 | 3.062552e-09
[5 empty] | 11148.83 | 105.588 | 2.912478e-48 | 7.815319e-11 | 3.062552e-09
[5 empty] | 11148.83 | 105.588 | 2.912478e-48 | 7.815319e-11 | 3.062552e-09
[5 empty] | 11148.83 | 105.588 | 2.912478e-48 | 7.815319e-11 | 3.062552e-09
[5 empty] | 11148.83 | 105.588 | 2.912478e-48 | 7.815319e-11 | 3.062552e-09
[5 empty] | 11148.83 | 105.588 | 2.912478e-48 | 7.815319e-11 | 3.062552e-09
[5 empty] | 11148.83 | 105.588 | 2.912478e-48 | 7.815319e-11 | 3.062552e-09
[5 empty] | 11148.83 | 105.588 | 2.912478e-48 | 7.815319e-11 | 3.062552e-09
[5 empty] | 11148.83 | 105.588 | 2.912478e-48 | 7.815319e-11 | 3.062552e-09
[5 empty] | 11148.83 | 105.588 | 2.912478e-48 | 7.815319e-11 | 3.062552e-09
[5 empty] | 11148.83 | 105.588 | 2.912478e-48 | 7.815319e-11 | 3.062552e-09
[5 empty] | 11148.83 | 105.588 | 2.912478e-48 | 7.815319e-11 | 3.062552e-09
[5 empty] | 11148.83 | 105.588 | 2.912478e-48 | 7.815319e-11 | 3.062552e-09
[5 empty] | 11148.83 | 105.588 | 2.912478e-48 | 7.815319e-11 | 3.062552e-09
[5 empty] | 11148.83 | 105.588 | 2.912478e-48 | 7.815319e-11 | 3.062552e-09
[5 empty] | 11148.83 | 105.588 | 2.912478e-48 | 7.815319e-11 | 3.062552e-09
[5 empty] | 11148.83 | 105.588 | 2.912478e-48 | 7.815319e-11 | 3.062552e-09
[5 empty] | 11148.83 | 105.588 | 2.912478e-48 | 7.815319e-11 | 3.062552e-09
[5 empty] | 11148.83 | 105.588 | 2.912478e-48 | 7.815319e-11 | 3.062552e-09
[5 empty] | 11148.83 | 105.588 | 2.912478e-48 | 7.815319e-11 | 3.062552e-09
[5 empty] | 11148.83 | 105.588 | 2.912478e-48 | 7.815319e-11 | 3.062552e-09
[5 empty] | 11148.83 | 105.588 | 2.912478e-48 | 7.815319e-11 | 3.062552e-09
[5 empty] | 11148.83 | 105.588 | 2.912478e-48 | 7.815319e-11 | 3.062552e-09
[5 empty] | 11148.83 | 105.588 | 2.912478e-48 | 7.815319e-11 | 3.062552e-09
[5 empty] | 11148.83 | 105.588 | 2.912478e-48 | 7.815319e-11 | 3.062552e-09
[5 empty] | 11148.83 | 105.588 | 2.912478e-48 | 7.815319e-11 | 3.062552e-09
[5 empty] | 11148.83 | 105.588 | 2.912478e-48 | 7.815319e-11 | 3.062552e-09
[5 empty] | 11148.83 | 105.588 | 2.912478e-48 | 7.815319e-11 | 3.062552e-09
[5 empty] | 11148.83 | 105.588 | 2.912478e-48 | 7.815319e-11 | 3.062552e-09
[5 empty] | 11148.83 | 105.588 | 2.912478e-48 | 7.815319e-11 | 3.062552e-09
[5 empty] | 11148.83 | 105.588 | 2.912478e-48 | 7.815319e-11 | 3.062552e-09
[5 empty] | 11148.83 | 105.588 | 2.912478e-48 | 7.815319e-11 | 3.062552e-09
[5 empty] | 11148.83 | 105.588 | 2.912478e-48 | 7.815319e-11 | 3.062552e-09
[5 empty] | 11148.83 | 105.588 | 2.912478e-48 | 7.815319e-11 | 3.062552e-09
[5 empty] | 11148.83 | 105.588 | 2.912478e-48 | 7.815319e-11 | 3.062552e-09
[5 empty] | 11148.83 | 105.588 | 2.912478e-48 | 7.815319e-11 | 3.062552e-09
[5 empty] | 11148.83 | 105.588 | 2.912478e-48 | 7.815319e-11 | 3.062552e-09
[5 empty] | 11148.83 | 105.588 | 2.912478e-48 | 7.815319e-11 | 3.062552e-09
[5 empty] | 11148.83 | 105.588 | 2.912478e-48 | 7.815319e-11 | 3.062552e-09
[5 empty] | 11148.83 | 105.588 | 2.912478e-48 | 7.815319e-11 | 3.062552e-09
[5 empty] | 11148.83 | 105.588 | 2.912478e-48 | 7.815319e-11 | 3.062552e-09
[5 empty] | 11148.83 | 105.588 | 2.912478e-48 | 7.815319e-11 | 3.062552e-09
[5 empty] | 11148.83 | 105.588 | 2.912478e-48 | 7.815319e-11 | 3.062552e-09
[5 empty] | 11148.83 | 105.588 | 2.912478e-48 | 7.815319e-11 | 3.062552e-09
[5 empty] | 11148.83 | 105.588 | 2.912478e-48 | 7.815319e-11 | 3.062552e-09
[5 empty] | 11148.83 | 105.588 | 2.912478e-48 | 7.815319e-11 | 3.062552e-09
[5 empty] | 11148.83 | 105.588 | 2.912478e-48 | 7.815319e-11 | 3.062552e-09
[5 empty] | 11148.83 | 105.588 | 2.912478e-48 | 7.815319e-11 | 3.062552e-09
[5 empty] | 11148.83 | 105.588 | 2.912478e-48 | 7.815319e-11 | 3.062552e-09
[5 empty] | 11148.83 | 105.588 | 2.912478e-48 | 7.815319e-11 | 3.062552e-09
[5 empty] | 11148.83 | 105.588 | 2.912478e-48 | 7.815319e-11 | 3.062552e-09
[5 empty] | 11148.83 | 105.588 | 2.912478e-48 | 7.815319e-11 | 3.062552e-09
[5 empty] | 11148.83 | 105.588 | 2.912478e-48 | 7.815319e-11 | 3.062552e-09
[5 empty] | 11148.83 | 105.588 | 2.912478e-48 | 7.815319e-11 | 3.062552e-09
[5 empty] | 11148.83 | 105.588 | 2.912478e-48 | 7.815319e-11 | 3.062552e-09
[5 empty] | 11148.83 | 105.588 | 2.912478e-48 | 7.815319e-11 | 3.062552e-09
[5 empty] | 11148.83 | 105.588 | 2.912478e-48 | 7.815319e-11 | 3.062552e-09
[5 empty] | 11148.83 | 105.588 | 2.912478e-48 | 7.815319e-11 | 3.062552e-09
[5 empty] | 11148.83 | 105.588 | 2.912478e-48 | 7.815319e-11 | 3.062552e-09
[5 empty] | 11148.83 | 105.588 | 2.912478e-48 | 7.815319e-11 | 3.062552e-09
[5 empty] | 11148.83 | 105.588 | 2.912478e-48 | 7.815319e-11 | 3.062552e-09
[5 empty] | 11148.83 | 105.588 | 2.912478e-48 | 7.815319e-11 | 3.062552e-09
[5 empty] | 11148.83 | 105.588 | 2.912478e-48 | 7.815319e-11 | 3.062552e-09
[5 empty] | 11148.83 | 105.588 | 2.912478e-48 | 7.815319e-11 | 3.062552e-09
[5 empty] | 11148.83 | 105.588 | 2.912478e-48 | 7.815319e-11 | 3.062552e-09
[5 empty] | 11148.83 | 105.588 | 2.912478e-48 | 7.815319e-11 | 3.062552e-09
[5 empty] | 11148.83 | 105.588 | 2.912478e-48 | 7.815319e-11 | 3.062552e-09
[5 empty] | 11148.83 | 105.588 | 2.912478e-48 | 7.815319e-11 | 3.062552e-09
[5 empty] | 11148.83 | 105.588 | 2.912478e-48 | 7.815319e-11 | 3.062552e-09
[5 empty] | 11148.83 | 105.588 | 2.912478e-48 | 7.815319e-11 | 3.062552e-09
[5 empty] | 11148.83 | 105.588 | 2.912478e-48 | 7.815319e-11 | 3.062552e-09
[5 empty] | 11148.83 | 105.588 | 2.912478e-48 | 7.815319e-11 | 3.062552e-09
[5 empty] | 11148.83 | 105.588 | 2.912478e-48 | 7.815319e-11 | 3.062552e-09
[5 empty] | 11148.83 | 105.588 | 2.912478e-48 | 7.815319e-11 | 3.062552e-09
[5 empty] | 11148.83 | 105.588 | 2.912478e-48 | 7.815319e-11 | 3.062552e-09
[5 empty] | 11148.83 | 105.588 | 2.912478e-48 | 7.815319e-11 | 3.062552e-09
[5 empty] | 11148.83 | 105.588 | 2.912478e-48 | 7.815319e-11 | 3.062552e-09
[5 empty] | 11148.83 | 105.588 | 2.912478e-48 | 7.815319e-11 | 3.062552e-09
[5 empty] | 11148.83 | 105.588 | 2.912478e-48 | 7.815319e-11 | 3.062552e-09
[5 empty] | 11148.83 | 105.588 | 2.912478e-48 | 7.815319e-11 | 3.062552e-09
[5 empty] | 11148.83 | 105.588 | 2.912478e-48 | 7.815319e-11 | 3.062552e-09
[5 empty] | 11148.83 | 105.588 | 2.912478e-48 | 7.815319e-11 | 3.062552e-09
[5 empty] | 11148.83 | 105.588 | 2.912478e-48 | 7.815319e-11 | 3.062552e-09
[5 empty] | 11148.83 | 105.588 | 2.912478e-48 | 7.815319e-11 | 3.062552e-09
[5 empty] | 11148.83 | 105.588 | 2.912478e-48 | 7.815319e-11 | 3.062552e-09
[5 empty] | 11148.83 | 105.588 | 2.912478e-48 | 7.815319e-11 | 3.062552e-09
[5 empty] | 11148.83 | 105.588 | 2.912478e-48 | 7.815319e-11 | 3.062552e-09
[5 empty] | 11148.83 | 105.588 | 2.912478e-48 | 7.815319e-11 | 3.062552e-09
[5 empty] | 11148.83 | 105.588 | 2.912478e-48 | 7.815319e-11 | 3.062552e-09
[5 empty] | 11148.83 | 105.588 | 2.912478e-48 | 7.815319e-11 | 3.062552e-09
[5 empty] | 11148.83 | 105.588 | 2.912478e-48 | 7.815319e-11 | 3.062552e-09
[5 empty] | 11148.83 | 105.588 | 2.912478e-48 | 7.815319e-11 | 3.062552e-09
[5 empty] | 11148.83 | 105.588 | 2.912478e-48 | 7.815319e-11 | 3.062552e-09
[5 empty] | 11148.83 | 105.588 | 2.912478e-48 | 7.815319e-11 | 3.062552e-09
[5 empty] | 11148.83 | 105.588 | 2.912478e-48 | 7.815319e-11 | 3.062552e-09
[5 empty] | 11148.83 | 105.588 | 2.912478e-48 | 7.815319e-11 | 3.062552e-09
[5 empty] | 11148.83 | 105.588 | 2.912478e-48 | 7.815319e-11 | 3.062552e-09
[5 empty] | 11148.83 | 105.588 | 2.912478e-48 | 7.815319e-11 | 3.062552e-09
[5 empty] | 11148.83 | 105.588 | 2.912478e-48 | 7.815319e-11 | 3.062552e-09
[5 empty] | 11148.83 | 105.588 | 2.912478e-48 | 7.815319e-11 | 3.062552e-09
[5 empty] | 11148.83 | 105.588 | 2.912478e-48 | 7.815319e-11 | 3.062552e-09
[5 empty] | 11148.83 | 105.588 | 2.912478e-48 | 7.815319e-11 | 3.062552e-09
[5 empty] | 11148.83 | 105.588 | 2.912478e-48 | 7.815319e-11 | 3.062552e-09
[5 empty] | 11148.83 | 105.588 | 2.912478e-48 | 7.815319e-11 | 3.062552e-09
[5 empty] | 11148.83 | 105.588 | 2.912478e-48 | 7.815319e-11 | 3.062552e-09
[5 empty] | 11148.83 | 105.588 | 2.912478e-48 | 7.815319e-11 | 3.062552e-09
[5 empty] | 11148.83 | 105.588 | 2.912478e-48 | 7.815319e-11 | 3.062552e-09
[5 empty] | 11148.83 | 105.588 | 2.912478e-48 | 7.815319e-11 | 3.062552e-09
[5 empty] | 11148.83 | 105.588 | 2.912478e-48 | 7.815319e-11 | 3.062552e-09
[5 empty] | 11148.83 | 105.588 | 2.912478e-48 | 7.815319e-11 | 3.062552e-09
[5 empty] | 11148.83 | 105.588 | 2.912478e-48 | 7.815319e-11 | 3.062552e-09
[5 empty] | 11148.83 | 105.588 | 2.912478e-48 | 7.815319e-11 | 3.062552e-09
[5 empty] | 11148.83 | 105.588 | 2.912478e-48 | 7.815319e-11 | 3.062552e-09
[5 empty] | 11148.83 | 105.588 | 2.912478e-48 | 7.815319e-11 | 3.062552e-09
[5 empty] | 11148.83 | 105.588 | 2.912478e-48 | 7.815319e-11 | 3.062552e-09
[5 empty] | 11148.83 | 105.588 | 2.912478e-48 | 7.815319e-11 | 3.062552e-09
[5 empty] | 11148.83 | 105.588 | 2.912478e-48 | 7.815319e-11 | 3.062552e-09
[5 empty] | 11148.83 | 105.588 | 2.912478e-48 | 7.815319e-11 | 3.062552e-09
[5 empty] | 11148.83 | 105.588 | 2.912478e-48 | 7.815319e-11 | 3.062552e-09
[5 empty] | 11148.83 | 105.588 | 2.912478e-48 | 7.815319e-11 | 3.062552e-09
[5 empty] | 11148.83 | 105.588 | 2.912478e-48 | 7.815319e-11 | 3.062552e-09
[5 empty] | 11148.83 | 105.588 | 2.912478e-48 | 7.815319e-11 | 3.062552e-09
[5 empty] | 11148.83 | 105.588 | 2.912478e-48 | 7.815319e-11 | 3.062552e-09
[5 empty] | 11148.83 | 105.588 | 2.912478e-48 | 7.815319e-11 | 3.062552e-09
[5 empty] | 11148.83 | 105.588 | 2.912478e-48 | 7.815319e-11 | 3.062552e-09
[5 empty] | 11148.83 | 105.588 | 2.912478e-48 | 7.815319e-11 | 3.062552e-09
[5 empty] | 11148.83 | 105.588 | 2.912478e-48 | 7.815319e-11 | 3.062552e-09
[5 empty] | 11148.83 | 105.588 | 2.912478e-48 | 7.815319e-11 | 3.062552e-09
[5 empty] | 11148.83 | 105.588 | 2.912478e-48 | 7.815319e-11 | 3.062552e-09
[5 empty] | 11148.83 | 105.588 | 2.912478e-48 | 7.815319e-11 | 3.062552e-09
[5 empty] | 11148.83 | 105.588 | 2.912478e-48 | 7.815319e-11 | 3.062552e-09
[5 empty] | 11148.83 | 105.588 | 2.912478e-48 | 7.815319e-11 | 3.062552e-09
[5 empty] | 11148.83 | 105.588 | 2.912478e-48 | 7.815319e-11 | 3.062552e-09
[5 empty] | 11148.83 | 105.588 | 2.912478e-48 | 7.815319e-11 | 3.062552e-09
[5 empty] | 11148.83 | 105.588 | 2.912478e-48 | 7.815319e-11 | 3.062552e-09
[5 empty] | 11148.83 | 105.588 | 2.912478e-48 | 7.815319e-11 | 3.062552e-09
[5 empty] | 11148.83 | 105.588 | 2.912478e-48 | 7.815319e-11 | 3.062552e-09
[5 empty] | 11148.83 | 105.588 | 2.912478e-48 | 7.815319e-11 | 3.062552e-09
[5 empty] | 11148.83 | 105.588 | 2.912478e-48 | 7.815319e-11 | 3.062552e-09
[5 empty] | 11148.83 | 105.588 | 2.912478e-48 | 7.815319e-11 | 3.062552e-09
[5 empty] | 11148.83 | 105.588 | 2.912478e-48 | 7.815319e-11 | 3.062552e-09
[5 empty] | 11148.83 | 105.588 | 2.912478e-48 | 7.815319e-11 | 3.062552e-09
[5 empty] | 11148.83 | 105.588 | 2.912478e-48 | 7.815319e-11 | 3.062552e-09
[5 empty] | 11148.83 | 105.588 | 2.912478e-48 | 7.815319e-11 | 3.062552e-09
[5 empty] | 11148.83 | 105.588 | 2.912478e-48 | 7.815319e-11 | 3.062552e-09
[5 empty] | 11148.83 | 105.588 | 2.912478e-48 | 7.815319e-11 | 3.062552e-09
[5 empty] | 11148.83 | 105.588 | 2.912478e-48 | 7.815319e-11 | 3.062552e-09
[5 empty] | 11148.83 | 105.588 | 2.912478e-48 | 7.815319e-11 | 3.062552e-09
[5 empty] | 11148.83 | 105.588 | 2.912478e-48 | 7.815319e-11 | 3.062552e-09
[5 empty] | 11148.83 | 105.588 | 2.912478e-48 | 7.815319e-11 | 3.062552e-09
[5 empty] | 11148.83 | 105.588 | 2.912478e-48 | 7.815319e-11 | 3.062552e-09
[5 empty] | 11148.83 | 105.588 | 2.912478e-48 | 7.815319e-11 | 3.062552e-09
[5 empty] | 11148.83 | 105.588 | 2.912478e-48 | 7.815319e-11 | 3.062552e-09
[5 empty] | 11148.83 | 105.588 | 2.912478e-48 | 7.815319e-11 | 3.062552e-09
[5 empty] | 11148.83 | 105.588 | 2.912478e-48 | 7.815319e-11 | 3.062552e-09
[5 empty] | 11148.83 | 105.588 | 2.912478e-48 | 7.815319e-11 | 3.062552e-09
[5 empty] | 11148.83 | 105.588 | 2.912478e-48 | 7.815319e-11 | 3.062552e-09
[5 empty] | 11148.83 | 105.588 | 2.912478e-48 | 7.815319e-11 | 3.062552e-09
[5 empty] | 11148.83 | 105.588 | 2.912478e-48 | 7.815319e-11 | 3.062552e-09
[5 empty] | 11148.83 | 105.588 | 2.912478e-48 | 7.815319e-11 | 3.062552e-09
[5 empty] | 11148.83 | 105.588 | 2.912478e-48 | 7.815319e-11 | 3.062552e-09
[5 empty] | 11148.83 | 105.588 | 2.912478e-48 | 7.815319e-11 | 3.062552e-09
[5 empty] | 11148.83 | 105.588 | 2.912478e-48 | 7.815319e-11 | 3.062552e-09
[5 empty] | 11148.83 | 105.588 | 2.912478e-48 | 7.815319e-11 | 3.062552e-09
[5 empty] | 11148.83 | 105.588 | 2.912478e-48 | 7.815319e-11 | 3.062552e-09
[5 empty] | 11148.83 | 105.588 | 2.912478e-48 | 7.815319e-11 | 3.062552e-09
[5 empty] | 11148.83 | 105.588 | 2.912478e-48 | 7.815319e-11 | 3.062552e-09
[5 empty] | 11148.83 | 105.588 | 2.912478e-48 | 7.815319e-11 | 3.062552e-09
[5 empty] | 11148.83 | 105.588 | 2.912478e-48 | 7.815319e-11 | 3.062552e-09
[5 empty] | 11148.83 | 105.588 | 2.912478e-48 | 7.815319e-11 | 3.062552e-09
[5 empty] | 11148.83 | 105.588 | 2.912478e-48 | 7.815319e-11 | 3.062552e-09
[5 empty] | 11148.83 | 105.588 | 2.912478e-48 | 7.815319e-11 | 3.062552e-09
[5 empty] | 11148.83 | 105.588 | 2.912478e-48 | 7.815319e-11 | 3.062552e-09
[5 empty] | 11148.83 | 105.588 | 2.912478e-48 | 7.815319e-11 | 3.062552e-09
[5 empty] | 11148.83 | 105.588 | 2.912478e-48 | 7.815319e-11 | 3.062552e-09
[5 empty] | 11148.83 | 105.588 | 2.912478e-48 | 7.815319e-11 | 3.062552e-09
[5 empty] | 11148.83 | 105.588 | 2.912478e-48 | 7.815319e-11 | 3.062552e-09
[5 empty] | 11148.83 | 105.588 | 2.912478e-48 | 7.815319e-11 | 3.062552e-09
[5 empty] | 11148.83 | 105.588 | 2.912478e-48 | 7.815319e-11 | 3.062552e-09
[5 empty] | 11148.83 | 105.588 | 2.912478e-48 | 7.815319e-11 | 3.062552e-09
[5 empty] | 11148.83 | 105.588 | 2.912478e-48 | 7.815319e-11 | 3.062552e-09
[5 empty] | 11148.83 | 105.588 | 2.912478e-48 | 7.815319e-11 | 3.062552e-09
[5 empty] | 11148.83 | 105.588 | 2.912478e-48 | 7.815319e-11 | 3.062552e-09
[5 empty] | 11148.83 | 105.588 | 2.912478e-48 | 7.815319e-11 | 3.062552e-09
[5 empty] | 11148.83 | 105.588 | 2.912478e-48 | 7.815319e-11 | 3.062552e-09
[5 empty] | 11148.83 | 105.588 | 2.912478e-48 | 7.815319e-11 | 3.062552e-09
[5 empty] | 11148.83 | 105.588 | 2.912478e-48 | 7.815319e-11 | 3.062552e-09
[5 empty] | 11148.83 | 105.588 | 2.912478e-48 | 7.815319e-11 | 3.062552e-09
[5 empty] | 11148.83 | 105.588 | 2.912478e-48 | 7.815319e-11 | 3.062552e-09
[5 empty] | 11148.83 | 105.588 | 2.912478e-48 | 7.815319e-11 | 3.062552e-09
[5 empty] | 11148.83 | 105.588 | 2.912478e-48 | 7.815319e-11 | 3.062552e-09
[5 empty] | 11148.83 | 105.588 | 2.912478e-48 | 7.815319e-11 | 3.062552e-09
[5 empty] | 11148.83 | 105.588 | 2.912478e-48 | 7.815319e-11 | 3.062552e-09
[5 empty] | 11148.83 | 105.588 | 2.912478e-48 | 7.815319e-11 | 3.062552e-09
[5 empty] | 11148.83 | 105.588 | 2.912478e-48 | 7.815319e-11 | 3.062552e-09
[5 empty] | 11148.83 | 105.588 | 2.912478e-48 | 7.815319e-11 | 3.062552e-09
[5 empty] | 11148.83 | 105.588 | 2.912478e-48 | 7.815319e-11 | 3.062552e-09
[5 empty] | 11148.83 | 105.588 | 2.912478e-48 | 7.815319e-11 | 3.062552e-09
[5 empty] | 11148.83 | 105.588 | 2.912478e-48 | 7.815319e-11 | 3.062552e-09
[5 empty] | 11148.83 | 105.588 | 2.912478e-48 | 7.815319e-11 | 3.062552e-09
[5 empty] | 11148.83 | 105.588 | 2.912478e-48 | 7.815319e-11 | 3.062552e-09
[5 empty] | 11148.83 | 105.588 | 2.912478e-48 | 7.815319e-11 | 3.062552e-09
[5 empty] | 11148.83 | 105.588 | 2.912478e-48 | 7.815319e-11 | 3.062552e-09
[5 empty] | 11148.83 | 105.588 | 2.912478e-48 | 7.815319e-11 | 3.062552e-09
[5 empty] | 11148.83 | 105.588 | 2.912478e-48 | 7.815319e-11 | 3.062552e-09
[5 empty] | 11148.83 | 105.588 | 2.912478e-48 | 7.815319e-11 | 3.062552e-09
[5 empty] | 11148.83 | 105.588 | 2.912478e-48 | 7.815319e-11 | 3.062552e-09
[5 empty] | 11148.83 | 105.588 | 2.912478e-48 | 7.815319e-11 | 3.062552e-09
[5 empty] | 11148.83 | 105.588 | 2.912478e-48 | 7.815319e-11 | 3.062552e-09
[5 empty] | 11148.83 | 105.588 | 2.912478e-48 | 7.815319e-11 | 3.062552e-09
[5 empty] | 11148.83 | 105.588 | 2.912478e-48 | 7.815319e-11 | 3.062552e-09
[5 empty] | 11148.83 | 105.588 | 2.912478e-48 | 7.815319e-11 | 3.062552e-09
[5 empty] | 11148.83 | 105.588 | 2.912478e-48 | 7.815319e-11 | 3.062552e-09
[5 empty] | 11148.83 | 105.588 | 2.912478e-48 | 7.815319e-11 | 3.062552e-09
[5 empty] | 11148.83 | 105.588 | 2.912478e-48 | 7.815319e-11 | 3.062552e-09
[5 empty] | 11148.83 | 105.588 | 2.912478e-48 | 7.815319e-11 | 3.062552e-09
[5 empty] | 11148.83 | 105.588 | 2.912478e-48 | 7.815319e-11 | 3.062552e-09
[5 empty] | 11148.83 | 105.588 | 2.912478e-48 | 7.815319e-11 | 3.062552e-09
[5 empty] | 11148.83 | 105.588 | 2.912478e-48 | 7.815319e-11 | 3.062552e-09
[5 empty] | 11148.83 | 105.588 | 2.912478e-48 | 7.815319e-11 | 3.062552e-09
[5 empty] | 11148.83 | 105.588 | 2.912478e-48 | 7.815319e-11 | 3.062552e-09
[5 empty] | 11148.83 | 105.588 | 2.912478e-48 | 7.815319e-11 | 3.062552e-09
[5 empty] | 11148.83 | 105.588 | 2.912478e-48 | 7.815319e-11 | 3.062552e-09
[5 empty] | 11148.83 | 105.588 | 2.912478e-48 | 7.815319e-11 | 3.062552e-09
[5 empty] | 11148.83 | 105.588 | 2.912478e-48 | 7.815319e-11 | 3.062552e-09
[5 empty] | 11148.83 | 105.588 | 2.912478e-48 | 7.815319e-11 | 3.062552e-09
[5 empty] | 11148.83 | 105.588 | 2.912478e-48 | 7.815319e-11 | 3.062552e-09
[5 empty] | 11148.83 | 105.588 | 2.912478e-48 | 7.815319e-11 | 3.062552e-09
[5 empty] | 11148.83 | 105.588 | 2.912478e-48 | 7.815319e-11 | 3.062552e-09
[5 empty] | 11148.83 | 105.588 | 2.912478e-48 | 7.815319e-11 | 3.062552e-09
[5 empty] | 11148.83 | 105.588 | 2.912478e-48 | 7.815319e-11 | 3.062552e-09
[5 empty] | 11148.83 | 105.588 | 2.912478e-48 | 7.815319e-11 | 3.062552e-09
[5 empty] | 11148.83 | 105.588 | 2.912478e-48 | 7.815319e-11 | 3.062552e-09
[5 empty] | 11148.83 | 105.588 | 2.912478e-48 | 7.815319e-11 | 3.062552e-09
[5 empty] | 11148.83 | 105.588 | 2.912478e-48 | 7.815319e-11 | 3.062552e-09
[5 empty] | 11148.83 | 105.588 | 2.912478e-48 | 7.815319e-11 | 3.062552e-09
[5 empty] | 11148.83 | 105.588 | 2.912478e-48 | 7.815319e-11 | 3.062552e-09
[5 empty] | 11148.83 | 105.588 | 2.912478e-48 | 7.815319e-11 | 3.062552e-09
[5 empty] | 11148.83 | 105.588 | 2.912478e-48 | 7.815319e-11 | 3.062552e-09
[5 empty] | 11148.83 | 105.588 | 2.912478e-48 | 7.815319e-11 | 3.062552e-09
[5 empty] | 11148.83 | 105.588 | 2.912478e-48 | 7.815319e-11 | 3.062552e-09
[5 empty] | 11148.83 | 105.588 | 2.912478e-48 | 7.815319e-11 | 3.062552e-09
[5 empty] | 11148.83 | 105.588 | 2.912478e-48 | 7.815319e-11 | 3.062552e-09
[5 empty] | 11148.83 | 105.588 | 2.912478e-48 | 7.815319e-11 | 3.062552e-09
[5 empty] | 11148.83 | 105.588 | 2.912478e-48 | 7.815319e-11 | 3.062552e-09
[5 empty] | 11148.83 | 105.588 | 2.912478e-48 | 7.815319e-11 | 3.062552e-09
[5 empty] | 11148.83 | 105.588 | 2.912478e-48 | 7.815319e-11 | 3.062552e-09
[5 empty] | 11148.83 | 105.588 | 2.912478e-48 | 7.815319e-11 | 3.062552e-09
[5 empty] | 11148.83 | 105.588 | 2.912478e-48 | 7.815319e-11 | 3.062552e-09
[5 empty] | 11148.83 | 105.588 | 2.912478e-48 | 7.815319e-11 | 3.062552e-09
[5 empty] | 11148.83 | 105.588 | 2.912478e-48 | 7.815319e-11 | 3.062552e-09
[5 empty] | 11148.83 | 105.588 | 2.912478e-48 | 7.815319e-11 | 3.062552e-09
[5 empty] | 11148.83 | 105.588 | 2.912478e-48 | 7.815319e-11 | 3.062552e-09
[5 empty] | 11148.83 | 105.588 | 2.912478e-48 | 7.815319e-11 | 3.062552e-09
[5 empty] | 11148.83 | 105.588 | 2.912478e-48 | 7.815319e-11 | 3.062552e-09
[5 empty] | 11148.83 | 105.588 | 2.912478e-48 | 7.815319e-11 | 3.062552e-09
[5 empty] | 11148.83 | 105.588 | 2.912478e-48 | 7.815319e-11 | 3.062552e-09
[5 empty] | 11148.83 | 105.588 | 2.912478e-48 | 7.815319e-11 | 3.062552e-09
[5 empty] | 11148.83 | 105.588 | 2.912478e-48 | 7.815319e-11 | 3.062552e-09
[5 empty] | 11148.83 | 105.588 | 2.912478e-48 | 7.815319e-11 | 3.062552e-09
[5 empty] | 11148.83 | 105.588 | 2.912478e-48 | 7.815319e-11 | 3.062552e-09
[5 empty] | 11148.83 | 105.588 | 2.912478e-48 | 7.815319e-11 | 3.062552e-09
[5 empty] | 11148.83 | 105.588 | 2.912478e-48 | 7.815319e-11 | 3.062552e-09
[5 empty] | 11148.83 | 105.588 | 2.912478e-48 | 7.815319e-11 | 3.062552e-09
[5 empty] | 11148.83 | 105.588 | 2.912478e-48 | 7.815319e-11 | 3.062552e-09
[5 empty] | 11148.83 | 105.588 | 2.912478e-48 | 7.815319e-11 | 3.062552e-09
[5 empty] | 11148.83 | 105.588 | 2.912478e-48 | 7.815319e-11 | 3.062552e-09
[5 empty] | 11148.83 | 105.588 | 2.912478e-48 | 7.815319e-11 | 3.062552e-09
[5 empty] | 11148.83 | 105.588 | 2.912478e-48 | 7.815319e-11 | 3.062552e-09
[5 empty] | 11148.83 | 105.588 | 2.912478e-48 | 7.815319e-11 | 3.062552e-09
[5 empty] | 11148.83 | 105.588 | 2.912478e-48 | 7.815319e-11 | 3.062552e-09
[5 empty] | 11148.83 | 105.588 | 2.912478e-48 | 7.815319e-11 | 3.062552e-09
[5 empty] | 11148.83 | 105.588 | 2.912478e-48 | 7.815319e-11 | 3.062552e-09
[5 empty] | 11148.83 | 105.588 | 2.912478e-48 | 7.815319e-11 | 3.062552e-09
[5 empty] | 11148.83 | 105.588 | 2.912478e-48 | 7.815319e-11 | 3.062552e-09
[5 empty] | 11148.83 | 105.588 | 2.912478e-48 | 7.815319e-11 | 3.062552e-09
[5 empty] | 11148.83 | 105.588 | 2.912478e-48 | 7.815319e-11 | 3.062552e-09
[5 empty] | 11148.83 | 105.588 | 2.912478e-48 | 7.815319e-11 | 3.062552e-09
[5 empty] | 11148.83 | 105.588 | 2.912478e-48 | 7.815319e-11 | 3.062552e-09
[5 empty] | 11148.83 | 105.588 | 2.912478e-48 | 7.815319e-11 | 3.062552e-09
[5 empty] | 11148.83 | 105.588 | 2.912478e-48 | 7.815319e-11 | 3.062552e-09
[5 empty] | 11148.83 | 105.588 | 2.912478e-48 | 7.815319e-11 | 3.062552e-09
[5 empty] | 11148.83 | 105.588 | 2.912478e-48 | 7.815319e-11 | 3.062552e-09
[5 empty] | 11148.83 | 105.588 | 2.912478e-48 | 7.815319e-11 | 3.062552e-09
[5 empty] | 11148.83 | 105.588 | 2.912478e-48 | 7.815319e-11 | 3.062552e-09
[5 empty] | 11148.83 | 105.588 | 2.912478e-48 | 7.815319e-11 | 3.062552e-09
[5 empty] | 11148.83 | 105.588 | 2.912478e-48 | 7.815319e-11 | 3.062552e-09
[5 empty] | 11148.83 | 105.588 | 2.912478e-48 | 7.815319e-11 | 3.062552e-09
[5 empty] | 11148.83 | 105.588 | 2.912478e-48 | 7.815319e-11 | 3.062552e-09
[5 empty] | 11148.83 | 105.588 | 2.912478e-48 | 7.815319e-11 | 3.062552e-09
[5 empty] | 11148.83 | 105.588 | 2.912478e-48 | 7.815319e-11 | 3.062552e-09
[5 empty] | 11148.83 | 105.588 | 2.912478e-48 | 7.815319e-11 | 3.062552e-09
[5 empty] | 11148.83 | 105.588 | 2.912478e-48 | 7.815319e-11 | 3.062552e-09
[5 empty] | 11148.83 | 105.588 | 2.912478e-48 | 7.815319e-11 | 3.062552e-09
[5 empty] | 11148.83 | 105.588 | 2.912478e-48 | 7.815319e-11 | 3.062552e-09
[5 empty] | 11148.83 | 105.588 | 2.912478e-48 | 7.815319e-11 | 3.062552e-09
[5 empty] | 11148.83 | 105.588 | 2.912478e-48 | 7.815319e-11 | 3.062552e-09
[5 empty] | 11148.83 | 105.588 | 2.912478e-48 | 7.815319e-11 | 3.062552e-09
[5 empty] | 11148.83 | 105.588 | 2.912478e-48 | 7.815319e-11 | 3.062552e-09
[5 empty] | 11148.83 | 105.588 | 2.912478e-48 | 7.815319e-11 | 3.062552e-09
[5 empty] | 11148.83 | 105.588 | 2.912478e-48 | 7.815319e-11 | 3.062552e-09
[5 empty] | 11148.83 | 105.588 | 2.912478e-48 | 7.815319e-11 | 3.062552e-09
[5 empty] | 11148.83 | 105.588 | 2.912478e-48 | 7.815319e-11 | 3.062552e-09
[5 empty] | 11148.83 | 105.588 | 2.912478e-48 | 7.815319e-11 | 3.062552e-09
[5 empty] | 11148.83 | 105.588 | 2.912478e-48 | 7.815319e-11 | 3.062552e-09
[5 empty] | 11148.83 | 105.588 | 2.912478e-48 | 7.815319e-11 | 3.062552e-09
[5 empty] | 11148.83 | 105.588 | 2.912478e-48 | 7.815319e-11 | 3.062552e-09
[5 empty] | 11148.83 | 105.588 | 2.912478e-48 | 7.815319e-11 | 3.062552e-09
[5 empty] | 11148.83 | 105.588 | 2.912478e-48 | 7.815319e-11 | 3.062552e-09
[5 empty] | 11148.83 | 105.588 | 2.912478e-48 | 7.815319e-11 | 3.062552e-09
[5 empty] | 11148.83 | 105.588 | 2.912478e-48 | 7.815319e-11 | 3.062552e-09
[5 empty] | 11148.83 | 105.588 | 2.912478e-48 | 7.815319e-11 | 3.062552e-09
[5 empty] | 11148.83 | 105.588 | 2.912478e-48 | 7.815319e-11 | 3.062552e-09
[5 empty] | 11148.83 | 105.588 | 2.912478e-48 | 7.815319e-11 | 3.062552e-09
[5 empty] | 11148.83 | 105.588 | 2.912478e-48 | 7.815319e-11 | 3.062552e-09
[5 empty] | 11148.83 | 105.588 | 2.912478e-48 | 7.815319e-11 | 3.062552e-09
[5 empty] | 11148.83 | 105.588 | 2.912478e-48 | 7.815319e-11 | 3.062552e-09
[5 empty] | 11148.83 | 105.588 | 2.912478e-48 | 7.815319e-11 | 3.062552e-09
[5 empty] | 11148.83 | 105.588 | 2.912478e-48 | 7.815319e-11 | 3.062552e-09
[5 empty] | 11148.83 | 105.588 | 2.912478e-48 | 7.815319e-11 | 3.062552e-09
[5 empty] | 11148.83 | 105.588 | 2.912478e-48 | 7.815319e-11 | 3.062552e-09
[5 empty] | 11148.83 | 105.588 | 2.912478e-48 | 7.815319e-11 | 3.062552e-09
[5 empty] | 11148.83 | 105.588 | 2.912478e-48 | 7.815319e-11 | 3.062552e-09
[5 empty] | 11148.83 | 105.588 | 2.912478e-48 | 7.815319e-11 | 3.062552e-09
[5 empty] | 11148.83 | 105.588 | 2.912478e-48 | 7.815319e-11 | 3.062552e-09
[5 empty] | 11148.83 | 105.588 | 2.912478e-48 | 7.815319e-11 | 3.062552e-09
[5 empty] | 11148.83 | 105.588 | 2.912478e-48 | 7.815319e-11 | 3.062552e-09
[5 empty] | 11148.83 | 105.588 | 2.912478e-48 | 7.815319e-11 | 3.062552e-09
[5 empty] | 11148.83 | 105.588 | 2.912478e-48 | 7.815319e-11 | 3.062552e-09
[5 empty] | 11148.83 | 105.588 | 2.912478e-48 | 7.815319e-11 | 3.062552e-09
[5 empty] | 11148.83 | 105.588 | 2.912478e-48 | 7.815319e-11 | 3.062552e-09
[5 empty] | 11148.83 | 105.588 | 2.912478e-48 | 7.815319e-11 | 3.062552e-09
[5 empty] | 11148.83 | 105.588 | 2.912478e-48 | 7.815319e-11 | 3.062552e-09
[5 empty] | 11148.83 | 105.588 | 2.912478e-48 | 7.815319e-11 | 3.062552e-09
[5 empty] | 11148.83 | 105.588 | 2.912478e-48 | 7.815319e-11 | 3.062552e-09
[5 empty] | 11148.83 | 105.588 | 2.912478e-48 | 7.815319e-11 | 3.062552e-09
[5 empty] | 11148.83 | 105.588 | 2.912478e-48 | 7.815319e-11 | 3.062552e-09
[5 empty] | 11148.83 | 105.588 | 2.912478e-48 | 7.815319e-11 | 3.062552e-09
[5 empty] | 11148.83 | 105.588 | 2.912478e-48 | 7.815319e-11 | 3.062552e-09
[5 empty] | 11148.83 | 105.588 | 2.912478e-48 | 7.815319e-11 | 3.062552e-09
[5 empty] | 11148.83 | 105.588 | 2.912478e-48 | 7.815319e-11 | 3.062552e-09
[5 empty] | 11148.83 | 105.588 | 2.912478e-48 | 7.815319e-11 | 3.062552e-09
[5 empty] | 11148.83 | 105.588 | 2.912478e-48 | 7.815319e-11 | 3.062552e-09
[5 empty] | 11148.83 | 105.588 | 2.912478e-48 | 7.815319e-11 | 3.062552e-09
[5 empty] | 11148.83 | 105.588 | 2.912478e-48 | 7.815319e-11 | 3.062552e-09
[5 empty] | 11148.83 | 105.588 | 2.912478e-48 | 7.815319e-11 | 3.062552e-09
[5 empty] | 11148.83 | 105.588 | 2.912478e-48 | 7.815319e-11 | 3.062552e-09
[5 empty] | 11148.83 | 105.588 | 2.912478e-48 | 7.815319e-11 | 3.062552e-09
[5 empty] | 11148.83 | 105.588 | 2.912478e-48 | 7.815319e-11 | 3.062552e-09
[5 empty] | 11148.83 | 105.588 | 2.912478e-48 | 7.815319e-11 | 3.062552e-09
[5 empty] | 11148.83 | 105.588 | 2.912478e-48 | 7.815319e-11 | 3.062552e-09
[5 empty] | 11148.83 | 105.588 | 2.912478e-48 | 7.815319e-11 | 3.062552e-09
[5 empty] | 11148.83 | 105.588 | 2.912478e-48 | 7.815319e-11 | 3.062552e-09
[5 empty] | 11148.83 | 105.588 | 2.912478e-48 | 7.815319e-11 | 3.062552e-09
[5 empty] | 11148.83 | 105.588 | 2.912478e-48 | 7.815319e-11 | 3.062552e-09
[5 empty] | 11148.83 | 105.588 | 2.912478e-48 | 7.815319e-11 | 3.062552e-09
[5 empty] | 11148.83 | 105.588 | 2.912478e-48 | 7.815319e-11 | 3.062552e-09
[5 empty] | 11148.83 | 105.588 | 2.912478e-48 | 7.815319e-11 | 3.062552e-09
[5 empty] | 11148.83 | 105.588 | 2.912478e-48 | 7.815319e-11 | 3.062552e-09
[5 empty] | 11148.83 | 105.588 | 2.912478e-48 | 7.815319e-11 | 3.062552e-09
[5 empty] | 11148.83 | 105.588 | 2.912478e-48 | 7.815319e-11 | 3.062552e-09
[5 empty] | 11148.83 | 105.588 | 2.912478e-48 | 7.815319e-11 | 3.062552e-09
[5 empty] | 11148.83 | 105.588 | 2.912478e-48 | 7.815319e-11 | 3.062552e-09
[5 empty] | 11148.83 | 105.588 | 2.912478e-48 | 7.815319e-11 | 3.062552e-09
[5 empty] | 11148.83 | 105.588 | 2.912478e-48 | 7.815319e-11 | 3.062552e-09
[5 empty] | 11148.83 | 105.588 | 2.912478e-48 | 7.815319e-11 | 3.062552e-09
[5 empty] | 11148.83 | 105.588 | 2.912478e-48 | 7.815319e-11 | 3.062552e-09
[5 empty] | 11148.83 | 105.588 | 2.912478e-48 | 7.815319e-11 | 3.062552e-09
[5 empty] | 11148.83 | 105.588 | 2.912478e-48 | 7.815319e-11 | 3.062552e-09
[5 empty] | 11148.83 | 105.588 | 2.912478e-48 | 7.815319e-11 | 3.062552e-09
[5 empty] | 11148.83 | 105.588 | 2.912478e-48 | 7.815319e-11 | 3.062552e-09
[5 empty] | 11148.83 | 105.588 | 2.912478e-48 | 7.815319e-11 | 3.062552e-09
[5 empty] | 11148.83 | 105.588 | 2.912478e-48 | 7.815319e-11 | 3.062552e-09
[5 empty] | 11148.83 | 105.588 | 2.912478e-48 | 7.815319e-11 | 3.062552e-09
[5 empty] | 11148.83 | 105.588 | 2.912478e-48 | 7.815319e-11 | 3.062552e-09
[5 empty] | 11148.83 | 105.588 | 2.912478e-48 | 7.815319e-11 | 3.062552e-09
[5 empty] | 11148.83 | 105.588 | 2.912478e-48 | 7.815319e-11 | 3.062552e-09
[5 empty] | 11148.83 | 105.588 | 2.912478e-48 | 7.815319e-11 | 3.062552e-09
[5 empty] | 11148.83 | 105.588 | 2.912478e-48 | 7.815319e-11 | 3.062552e-09
[5 empty] | 11148.83 | 105.588 | 2.912478e-48 | 7.815319e-11 | 3.062552e-09
[5 empty] | 11148.83 | 105.588 | 2.912478e-48 | 7.815319e-11 | 3.062552e-09
[5 empty] | 11148.83 | 105.588 | 2.912478e-48 | 7.815319e-11 | 3.062552e-09
[5 empty] | 11148.83 | 105.588 | 2.912478e-48 | 7.815319e-11 | 3.062552e-09
[5 empty] | 11148.83 | 105.588 | 2.912478e-48 | 7.815319e-11 | 3.062552e-09
[5 empty] | 11148.83 | 105.588 | 2.912478e-48 | 7.815319e-11 | 3.062552e-09
[5 empty] | 11148.83 | 105.588 | 2.912478e-48 | 7.815319e-11 | 3.062552e-09
[5 empty] | 11148.83 | 105.588 | 2.912478e-48 | 7.815319e-11 | 3.062552e-09
[5 empty] | 11148.83 | 105.588 | 2.912478e-48 | 7.815319e-11 | 3.062552e-09
[5 empty] | 11148.83 | 105.588 | 2.912478e-48 | 7.815319e-11 | 3.062552e-09
[5 empty] | 11148.83 | 105.588 | 2.912478e-48 | 7.815319e-11 | 3.062552e-09
[5 empty] | 11148.83 | 105.588 | 2.912478e-48 | 7.815319e-11 | 3.062552e-09
[5 empty] | 11148.83 | 105.588 | 2.912478e-48 | 7.815319e-11 | 3.062552e-09
[5 empty] | 11148.83 | 105.588 | 2.912478e-48 | 7.815319e-11 | 3.062552e-09
[5 empty] | 11148.83 | 105.588 | 2.912478e-48 | 7.815319e-11 | 3.062552e-09
[5 empty] | 11148.83 | 105.588 | 2.912478e-48 | 7.815319e-11 | 3.062552e-09
[5 empty] | 11148.83 | 105.588 | 2.912478e-48 | 7.815319e-11 | 3.062552e-09
[5 empty] | 11148.83 | 105.588 | 2.912478e-48 | 7.815319e-11 | 3.062552e-09
[5 empty] | 11148.83 | 105.588 | 2.912478e-48 | 7.815319e-11 | 3.062552e-09
[5 empty] | 11148.83 | 105.588 | 2.912478e-48 | 7.815319e-11 | 3.062552e-09
[5 empty] | 11148.83 | 105.588 | 2.912478e-48 | 7.815319e-11 | 3.062552e-09
[5 empty] | 11148.83 | 105.588 | 2.912478e-48 | 7.815319e-11 | 3.062552e-09
[5 empty] | 11148.83 | 105.588 | 2.912478e-48 | 7.815319e-11 | 3.062552e-09
[5 empty] | 11148.83 | 105.588 | 2.912478e-48 | 7.815319e-11 | 3.062552e-09
[5 empty] | 11148.83 | 105.588 | 2.912478e-48 | 7.815319e-11 | 3.062552e-09
[5 empty] | 11148.83 | 105.588 | 2.912478e-48 | 7.815319e-11 | 3.062552e-09
[5 empty] | 11148.83 | 105.588 | 2.912478e-48 | 7.815319e-11 | 3.062552e-09
[5 empty] | 11148.83 | 105.588 | 2.912478e-48 | 7.815319e-11 | 3.062552e-09
[5 empty] | 11148.83 | 105.588 | 2.912478e-48 | 7.815319e-11 | 3.062552e-09
[5 empty] | 11148.83 | 105.588 | 2.912478e-48 | 7.815319e-11 | 3.062552e-09
[5 empty] | 11148.83 | 105.588 | 2.912478e-48 | 7.815319e-11 | 3.062552e-09
[5 empty] | 11148.83 | 105.588 | 2.912478e-48 | 7.815319e-11 | 3.062552e-09
[5 empty] | 11148.83 | 105.588 | 2.912478e-48 | 7.815319e-11 | 3.062552e-09
[5 empty] | 11148.83 | 105.588 | 2.912478e-48 | 7.815319e-11 | 3.062552e-09
[5 empty] | 11148.83 | 105.588 | 2.912478e-48 | 7.815319e-11 | 3.062552e-09
[5 empty] | 11148.83 | 105.588 | 2.912478e-48 | 7.815319e-11 | 3.062552e-09
[5 empty] | 11148.83 | 105.588 | 2.912478e-48 | 7.815319e-11 | 3.062552e-09
[5 empty] | 11148.83 | 105.588 | 2.912478e-48 | 7.815319e-11 | 3.062552e-09
[5 empty] | 11148.83 | 105.588 | 2.912478e-48 | 7.815319e-11 | 3.062552e-09
[5 empty] | 11148.83 | 105.588 | 2.912478e-48 | 7.815319e-11 | 3.062552e-09
[5 empty] | 11148.83 | 105.588 | 2.912478e-48 | 7.815319e-11 | 3.062552e-09
[5 empty] | 11148.83 | 105.588 | 2.912478e-48 | 7.815319e-11 | 3.062552e-09
[5 empty] | 11148.83 | 105.588 | 2.912478e-48 | 7.815319e-11 | 3.062552e-09
[5 empty] | 11148.83 | 105.588 | 2.912478e-48 | 7.815319e-11 | 3.062552e-09
[5 empty] | 11148.83 | 105.588 | 2.912478e-48 | 7.815319e-11 | 3.062552e-09
[5 empty] | 11148.83 | 105.588 | 2.912478e-48 | 7.815319e-11 | 3.062552e-09
[5 empty] | 11148.83 | 105.588 | 2.912478e-48 | 7.815319e-11 | 3.062552e-09
[5 empty] | 11148.83 | 105.588 | 2.912478e-48 | 7.815319e-11 | 3.062552e-09
[5 empty] | 11148.83 | 105.588 | 2.912478e-48 | 7.815319e-11 | 3.062552e-09
[5 empty] | 11148.83 | 105.588 | 2.912478e-48 | 7.815319e-11 | 3.062552e-09
[5 empty] | 11148.83 | 105.588 | 2.912478e-48 | 7.815319e-11 | 3.062552e-09
[5 empty] | 11148.83 | 105.588 | 2.912478e-48 | 7.815319e-11 | 3.062552e-09
[5 empty] | 11148.83 | 105.588 | 2.912478e-48 | 7.815319e-11 | 3.062552e-09
[5 empty] | 11148.83 | 105.588 | 2.912478e-48 | 7.815319e-11 | 3.062552e-09
[5 empty] | 11148.83 | 105.588 | 2.912478e-48 | 7.815319e-11 | 3.062552e-09
[5 empty] | 11148.83 | 105.588 | 2.912478e-48 | 7.815319e-11 | 3.062552e-09
[5 empty] | 11148.83 | 105.588 | 2.912478e-48 | 7.815319e-11 | 3.062552e-09
[5 empty] | 11148.83 | 105.588 | 2.912478e-48 | 7.815319e-11 | 3.062552e-09
[5 empty] | 11148.83 | 105.588 | 2.912478e-48 | 7.815319e-11 | 3.062552e-09
[5 empty] | 11148.83 | 105.588 | 2.912478e-48 | 7.815319e-11 | 3.062552e-09
[5 empty] | 11148.83 | 105.588 | 2.912478e-48 | 7.815319e-11 | 3.062552e-09
[5 empty] | 11148.83 | 105.588 | 2.912478e-48 | 7.815319e-11 | 3.062552e-09
[5 empty] | 11148.83 | 105.588 | 2.912478e-48 | 7.815319e-11 | 3.062552e-09
[5 empty] | 11148.83 | 105.588 | 2.912478e-48 | 7.815319e-11 | 3.062552e-09
[5 empty] | 11148.83 | 105.588 | 2.912478e-48 | 7.815319e-11 | 3.062552e-09
[5 empty] | 11148.83 | 105.588 | 2.912478e-48 | 7.815319e-11 | 3.062552e-09
[5 empty] | 11148.83 | 105.588 | 2.912478e-48 | 7.815319e-11 | 3.062552e-09
[5 empty] | 11148.83 | 105.588 | 2.912478e-48 | 7.815319e-11 | 3.062552e-09
[5 empty] | 11148.83 | 105.588 | 2.912478e-48 | 7.815319e-11 | 3.062552e-09
[5 empty] | 11148.83 | 105.588 | 2.912478e-48 | 7.815319e-11 | 3.062552e-09
[5 empty] | 11148.83 | 105.588 | 2.912478e-48 | 7.815319e-11 | 3.062552e-09
[5 empty] | 11148.83 | 105.588 | 2.912478e-48 | 7.815319e-11 | 3.062552e-09
[5 empty] | 11148.83 | 105.588 | 2.912478e-48 | 7.815319e-11 | 3.062552e-09
[5 empty] | 11148.83 | 105.588 | 2.912478e-48 | 7.815319e-11 | 3.062552e-09
[5 empty] | 11148.83 | 105.588 | 2.912478e-48 | 7.815319e-11 | 3.062552e-09
[5 empty] | 11148.83 | 105.588 | 2.912478e-48 | 7.815319e-11 | 3.062552e-09
[5 empty] | 11148.83 | 105.588 | 2.912478e-48 | 7.815319e-11 | 3.062552e-09
[5 empty] | 11148.83 | 105.588 | 2.912478e-48 | 7.815319e-11 | 3.062552e-09
[5 empty] | 11148.83 | 105.588 | 2.912478e-48 | 7.815319e-11 | 3.062552e-09
[5 empty] | 11148.83 | 105.588 | 2.912478e-48 | 7.815319e-11 | 3.062552e-09
[5 empty] | 11148.83 | 105.588 | 2.912478e-48 | 7.815319e-11 | 3.062552e-09
[5 empty] | 11148.83 | 105.588 | 2.912478e-48 | 7.815319e-11 | 3.062552e-09
[5 empty] | 11148.83 | 105.588 | 2.912478e-48 | 7.815319e-11 | 3.062552e-09
[5 empty] | 11148.83 | 105.588 | 2.912478e-48 | 7.815319e-11 | 3.062552e-09
[5 empty] | 11148.83 | 105.588 | 2.912478e-48 | 7.815319e-11 | 3.062552e-09
[5 empty] | 11148.83 | 105.588 | 2.912478e-48 | 7.815319e-11 | 3.062552e-09
[5 empty] | 11148.83 | 105.588 | 2.912478e-48 | 7.815319e-11 | 3.062552e-09
[5 empty] | 11148.83 | 105.588 | 2.912478e-48 | 7.815319e-11 | 3.062552e-09
[5 empty] | 11148.83 | 105.588 | 2.912478e-48 | 7.815319e-11 | 3.062552e-09
[5 empty] | 11148.83 | 105.588 | 2.912478e-48 | 7.815319e-11 | 3.062552e-09
[5 empty] | 11148.83 | 105.588 | 2.912478e-48 | 7.815319e-11 | 3.062552e-09
[5 empty] | 11148.83 | 105.588 | 2.912478e-48 | 7.815319e-11 | 3.062552e-09
[5 empty] | 11148.83 | 105.588 | 2.912478e-48 | 7.815319e-11 | 3.062552e-09
[5 empty] | 11148.83 | 105.588 | 2.912478e-48 | 7.815319e-11 | 3.062552e-09
[5 empty] | 11148.83 | 105.588 | 2.912478e-48 | 7.815319e-11 | 3.062552e-09
[5 empty] | 11148.83 | 105.588 | 2.912478e-48 | 7.815319e-11 | 3.062552e-09
[5 empty] | 11148.83 | 105.588 | 2.912478e-48 | 7.815319e-11 | 3.062552e-09
[5 empty] | 11148.83 | 105.588 | 2.912478e-48 | 7.815319e-11 | 3.062552e-09
[5 empty] | 11148.83 | 105.588 | 2.912478e-48 | 7.815319e-11 | 3.062552e-09
[5 empty] | 11148.83 | 105.588 | 2.912478e-48 | 7.815319e-11 | 3.062552e-09
[5 empty] | 11148.83 | 105.588 | 2.912478e-48 | 7.815319e-11 | 3.062552e-09
[5 empty] | 11148.83 | 105.588 | 2.912478e-48 | 7.815319e-11 | 3.062552e-09
[5 empty] | 11148.83 | 105.588 | 2.912478e-48 | 7.815319e-11 | 3.062552e-09
[5 empty] | 11148.83 | 105.588 | 2.912478e-48 | 7.815319e-11 | 3.062552e-09
[5 empty] | 11148.83 | 105.588 | 2.912478e-48 | 7.815319e-11 | 3.062552e-09
[5 empty] | 11148.83 | 105.588 | 2.912478e-48 | 7.815319e-11 | 3.062552e-09
[5 empty] | 11148.83 | 105.588 | 2.912478e-48 | 7.815319e-11 | 3.062552e-09
[5 empty] | 11148.83 | 105.588 | 2.912478e-48 | 7.815319e-11 | 3.062552e-09
[5 empty] | 11148.83 | 105.588 | 2.912478e-48 | 7.815319e-11 | 3.062552e-09
[5 empty] | 11148.83 | 105.588 | 2.912478e-48 | 7.815319e-11 | 3.062552e-09
[5 empty] | 11148.83 | 105.588 | 2.912478e-48 | 7.815319e-11 | 3.062552e-09
[5 empty] | 11148.83 | 105.588 | 2.912478e-48 | 7.815319e-11 | 3.062552e-09
[5 empty] | 11148.83 | 105.588 | 2.912478e-48 | 7.815319e-11 | 3.062552e-09
[5 empty] | 11148.83 | 105.588 | 2.912478e-48 | 7.815319e-11 | 3.062552e-09
[5 empty] | 11148.83 | 105.588 | 2.912478e-48 | 7.815319e-11 | 3.062552e-09
[5 empty] | 11148.83 | 105.588 | 2.912478e-48 | 7.815319e-11 | 3.062552e-09
[5 empty] | 11148.83 | 105.588 | 2.912478e-48 | 7.815319e-11 | 3.062552e-09
[5 empty] | 11148.83 | 105.588 | 2.912478e-48 | 7.815319e-11 | 3.062552e-09
[5 empty] | 11148.83 | 105.588 | 2.912478e-48 | 7.815319e-11 | 3.062552e-09
[5 empty] | 11148.83 | 105.588 | 2.912478e-48 | 7.815319e-11 | 3.062552e-09
[5 empty] | 11148.83 | 105.588 | 2.912478e-48 | 7.815319e-11 | 3.062552e-09
[5 empty] | 11148.83 | 105.588 | 2.912478e-48 | 7.815319e-11 | 3.062552e-09
[5 empty] | 11148.83 | 105.588 | 2.912478e-48 | 7.815319e-11 | 3.062552e-09
[5 empty] | 11148.83 | 105.588 | 2.912478e-48 | 7.815319e-11 | 3.062552e-09
[5 empty] | 11148.83 | 105.588 | 2.912478e-48 | 7.815319e-11 | 3.062552e-09
[5 empty] | 11148.83 | 105.588 | 2.912478e-48 | 7.815319e-11 | 3.062552e-09
[5 empty] | 11148.83 | 105.588 | 2.912478e-48 | 7.815319e-11 | 3.062552e-09
[5 empty] | 11148.83 | 105.588 | 2.912478e-48 | 7.815319e-11 | 3.062552e-09
[5 empty] | 11148.83 | 105.588 | 2.912478e-48 | 7.815319e-11 | 3.062552e-09
[5 empty] | 11148.83 | 105.588 | 2.912478e-48 | 7.815319e-11 | 3.062552e-09
[5 empty] | 11148.83 | 105.588 | 2.912478e-48 | 7.815319e-11 | 3.062552e-09
[5 empty] | 11148.83 | 105.588 | 2.912478e-48 | 7.815319e-11 | 3.062552e-09
[5 empty] | 11148.83 | 105.588 | 2.912478e-48 | 7.815319e-11 | 3.062552e-09
[5 empty] | 11148.83 | 105.588 | 2.912478e-48 | 7.815319e-11 | 3.062552e-09
[5 empty] | 11148.83 | 105.588 | 2.912478e-48 | 7.815319e-11 | 3.062552e-09
[5 empty] | 11148.83 | 105.588 | 2.912478e-48 | 7.815319e-11 | 3.062552e-09
[5 empty] | 11148.83 | 105.588 | 2.912478e-48 | 7.815319e-11 | 3.062552e-09
[5 empty] | 11148.83 | 105.588 | 2.912478e-48 | 7.815319e-11 | 3.062552e-09
[5 empty] | 11148.83 | 105.588 | 2.912478e-48 | 7.815319e-11 | 3.062552e-09
[5 empty] | 11148.83 | 105.588 | 2.912478e-48 | 7.815319e-11 | 3.062552e-09
[5 empty] | 11148.83 | 105.588 | 2.912478e-48 | 7.815319e-11 | 3.062552e-09
[5 empty] | 11148.83 | 105.588 | 2.912478e-48 | 7.815319e-11 | 3.062552e-09
[5 empty] | 11148.83 | 105.588 | 2.912478e-48 | 7.815319e-11 | 3.062552e-09
[5 empty] | 11148.83 | 105.588 | 2.912478e-48 | 7.815319e-11 | 3.062552e-09
[5 empty] | 11148.83 | 105.588 | 2.912478e-48 | 7.815319e-11 | 3.062552e-09
[5 empty] | 11148.83 | 105.588 | 2.912478e-48 | 7.815319e-11 | 3.062552e-09
[5 empty] | 11148.83 | 105.588 | 2.912478e-48 | 7.815319e-11 | 3.062552e-09
[5 empty] | 11148.83 | 105.588 | 2.912478e-48 | 7.815319e-11 | 3.062552e-09
[5 empty] | 11148.83 | 105.588 | 2.912478e-48 | 7.815319e-11 | 3.062552e-09
[5 empty] | 11148.83 | 105.588 | 2.912478e-48 | 7.815319e-11 | 3.062552e-09
[5 empty] | 11148.83 | 105.588 | 2.912478e-48 | 7.815319e-11 | 3.062552e-09
[5 empty] | 11148.83 | 105.588 | 2.912478e-48 | 7.815319e-11 | 3.062552e-09
[5 empty] | 11148.83 | 105.588 | 2.912478e-48 | 7.815319e-11 | 3.062552e-09
[5 empty] | 11148.83 | 105.588 | 2.912478e-48 | 7.815319e-11 | 3.062552e-09
[5 empty] | 11148.83 | 105.588 | 2.912478e-48 | 7.815319e-11 | 3.062552e-09
[5 empty] | 11148.83 | 105.588 | 2.912478e-48 | 7.815319e-11 | 3.062552e-09
[5 empty] | 11148.83 | 105.588 | 2.912478e-48 | 7.815319e-11 | 3.062552e-09
[5 empty] | 11148.83 | 105.588 | 2.912478e-48 | 7.815319e-11 | 3.062552e-09
[5 empty] | 11148.83 | 105.588 | 2.912478e-48 | 7.815319e-11 | 3.062552e-09
[5 empty] | 11148.83 | 105.588 | 2.912478e-48 | 7.815319e-11 | 3.062552e-09
[5 empty] | 11148.83 | 105.588 | 2.912478e-48 | 7.815319e-11 | 3.062552e-09
[5 empty] | 11148.83 | 105.588 | 2.912478e-48 | 7.815319e-11 | 3.062552e-09
[5 empty] | 11148.83 | 105.588 | 2.912478e-48 | 7.815319e-11 | 3.062552e-09
[5 empty] | 11148.83 | 105.588 | 2.912478e-48 | 7.815319e-11 | 3.062552e-09
[5 empty] | 11148.83 | 105.588 | 2.912478e-48 | 7.815319e-11 | 3.062552e-09
[5 empty] | 11148.83 | 105.588 | 2.912478e-48 | 7.815319e-11 | 3.062552e-09
[5 empty] | 11148.83 | 105.588 | 2.912478e-48 | 7.815319e-11 | 3.062552e-09
[5 empty] | 11148.83 | 105.588 | 2.912478e-48 | 7.815319e-11 | 3.062552e-09
[5 empty] | 11148.83 | 105.588 | 2.912478e-48 | 7.815319e-11 | 3.062552e-09
[5 empty] | 11148.83 | 105.588 | 2.912478e-48 | 7.815319e-11 | 3.062552e-09
[5 empty] | 11148.83 | 105.588 | 2.912478e-48 | 7.815319e-11 | 3.062552e-09
[5 empty] | 11148.83 | 105.588 | 2.912478e-48 | 7.815319e-11 | 3.062552e-09
[5 empty] | 11148.83 | 105.588 | 2.912478e-48 | 7.815319e-11 | 3.062552e-09
[5 empty] | 11148.83 | 105.588 | 2.912478e-48 | 7.815319e-11 | 3.062552e-09
[5 empty] | 11148.83 | 105.588 | 2.912478e-48 | 7.815319e-11 | 3.062552e-09
[5 empty] | 11148.83 | 105.588 | 2.912478e-48 | 7.815319e-11 | 3.062552e-09
[5 empty] | 11148.83 | 105.588 | 2.912478e-48 | 7.815319e-11 | 3.062552e-09
[5 empty] | 11148.83 | 105.588 | 2.912478e-48 | 7.815319e-11 | 3.062552e-09
[5 empty] | 11148.83 | 105.588 | 2.912478e-48 | 7.815319e-11 | 3.062552e-09
[5 empty] | 11148.83 | 105.588 | 2.912478e-48 | 7.815319e-11 | 3.062552e-09
[5 empty] | 11148.83 | 105.588 | 2.912478e-48 | 7.815319e-11 | 3.062552e-09
[5 empty] | 11148.83 | 105.588 | 2.912478e-48 | 7.815319e-11 | 3.062552e-09
[5 empty] | 11148.83 | 105.588 | 2.912478e-48 | 7.815319e-11 | 3.062552e-09
[5 empty] | 11148.83 | 105.588 | 2.912478e-48 | 7.815319e-11 | 3.062552e-09
[5 empty] | 11148.83 | 105.588 | 2.912478e-48 | 7.815319e-11 | 3.062552e-09
[5 empty] | 11148.83 | 105.588 | 2.912478e-48 | 7.815319e-11 | 3.062552e-09
[5 empty] | 11148.83 | 105.588 | 2.912478e-48 | 7.815319e-11 | 3.062552e-09
[5 empty] | 11148.83 | 105.588 | 2.912478e-48 | 7.815319e-11 | 3.062552e-09
[5 empty] | 11148.83 | 105.588 | 2.912478e-48 | 7.815319e-11 | 3.062552e-09
[5 empty] | 11148.83 | 105.588 | 2.912478e-48 | 7.815319e-11 | 3.062552e-09
[5 empty] | 11148.83 | 105.588 | 2.912478e-48 | 7.815319e-11 | 3.062552e-09
[5 empty] | 11148.83 | 105.588 | 2.912478e-48 | 7.815319e-11 | 3.062552e-09
[5 empty] | 11148.83 | 105.588 | 2.912478e-48 | 7.815319e-11 | 3.062552e-09
[5 empty] | 11148.83 | 105.588 | 2.912478e-48 | 7.815319e-11 | 3.062552e-09
[5 empty] | 11148.83 | 105.588 | 2.912478e-48 | 7.815319e-11 | 3.062552e-09
[5 empty] | 11148.83 | 105.588 | 2.912478e-48 | 7.815319e-11 | 3.062552e-09
[5 empty] | 11148.83 | 105.588 | 2.912478e-48 | 7.815319e-11 | 3.062552e-09
[5 empty] | 11148.83 | 105.588 | 2.912478e-48 | 7.815319e-11 | 3.062552e-09
[5 empty] | 11148.83 | 105.588 | 2.912478e-48 | 7.815319e-11 | 3.062552e-09
[5 empty] | 11148.83 | 105.588 | 2.912478e-48 | 7.815319e-11 | 3.062552e-09
[5 empty] | 11148.83 | 105.588 | 2.912478e-48 | 7.815319e-11 | 3.062552e-09
[5 empty] | 11148.83 | 105.588 | 2.912478e-48 | 7.815319e-11 | 3.062552e-09
[5 empty] | 11148.83 | 105.588 | 2.912478e-48 | 7.815319e-11 | 3.062552e-09
[5 empty] | 11148.83 | 105.588 | 2.912478e-48 | 7.815319e-11 | 3.062552e-09
[5 empty] | 11148.83 | 105.588 | 2.912478e-48 | 7.815319e-11 | 3.062552e-09
[5 empty] | 11148.83 | 105.588 | 2.912478e-48 | 7.815319e-11 | 3.062552e-09
[5 empty] | 11148.83 | 105.588 | 2.912478e-48 | 7.815319e-11 | 3.062552e-09
[5 empty] | 11148.83 | 105.588 | 2.912478e-48 | 7.815319e-11 | 3.062552e-09
[5 empty] | 11148.83 | 105.588 | 2.912478e-48 | 7.815319e-11 | 3.062552e-09
[5 empty] | 11148.83 | 105.588 | 2.912478e-48 | 7.815319e-11 | 3.062552e-09
[5 empty] | 11148.83 | 105.588 | 2.912478e-48 | 7.815319e-11 | 3.062552e-09
[5 empty] | 11148.83 | 105.588 | 2.912478e-48 | 7.815319e-11 | 3.062552e-09
[5 empty] | 11148.83 | 105.588 | 2.912478e-48 | 7.815319e-11 | 3.062552e-09
[5 empty] | 11148.83 | 105.588 | 2.912478e-48 | 7.815319e-11 | 3.062552e-09
[5 empty] | 11148.83 | 105.588 | 2.912478e-48 | 7.815319e-11 | 3.062552e-09
[5 empty] | 11148.83 | 105.588 | 2.912478e-48 | 7.815319e-11 | 3.062552e-09
[5 empty] | 11148.83 | 105.588 | 2.912478e-48 | 7.815319e-11 | 3.062552e-09
[5 empty] | 11148.83 | 105.588 | 2.912478e-48 | 7.815319e-11 | 3.062552e-09
[5 empty] | 11148.83 | 105.588 | 2.912478e-48 | 7.815319e-11 | 3.062552e-09
[5 empty] | 11148.83 | 105.588 | 2.912478e-48 | 7.815319e-11 | 3.062552e-09
[5 empty] | 11148.83 | 105.588 | 2.912478e-48 | 7.815319e-11 | 3.062552e-09
[5 empty] | 11148.83 | 105.588 | 2.912478e-48 | 7.815319e-11 | 3.062552e-09
[5 empty] | 11148.83 | 105.588 | 2.912478e-48 | 7.815319e-11 | 3.062552e-09
[5 empty] | 11148.83 | 105.588 | 2.912478e-48 | 7.815319e-11 | 3.062552e-09
[5 empty] | 11148.83 | 105.588 | 2.912478e-48 | 7.815319e-11 | 3.062552e-09
[5 empty] | 11148.83 | 105.588 | 2.912478e-48 | 7.815319e-11 | 3.062552e-09
[5 empty] | 11148.83 | 105.588 | 2.912478e-48 | 7.815319e-11 | 3.062552e-09
[5 empty] | 11148.83 | 105.588 | 2.912478e-48 | 7.815319e-11 | 3.062552e-09
[5 empty] | 11148.83 | 105.588 | 2.912478e-48 | 7.815319e-11 | 3.062552e-09
[5 empty] | 11148.83 | 105.588 | 2.912478e-48 | 7.815319e-11 | 3.062552e-09
[5 empty] | 11148.83 | 105.588 | 2.912478e-48 | 7.815319e-11 | 3.062552e-09
[5 empty] | 11148.83 | 105.588 | 2.912478e-48 | 7.815319e-11 | 3.062552e-09
[5 empty] | 11148.83 | 105.588 | 2.912478e-48 | 7.815319e-11 | 3.062552e-09
[5 empty] | 11148.83 | 105.588 | 2.912478e-48 | 7.815319e-11 | 3.062552e-09
[5 empty] | 11148.83 | 105.588 | 2.912478e-48 | 7.815319e-11 | 3.062552e-09
[5 empty] | 11148.83 | 105.588 | 2.912478e-48 | 7.815319e-11 | 3.062552e-09
[5 empty] | 11148.83 | 105.588 | 2.912478e-48 | 7.815319e-11 | 3.062552e-09
[5 empty] | 11148.83 | 105.588 | 2.912478e-48 | 7.815319e-11 | 3.062552e-09
[5 empty] | 11148.83 | 105.588 | 2.912478e-48 | 7.815319e-11 | 3.062552e-09
[5 empty] | 11148.83 | 105.588 | 2.912478e-48 | 7.815319e-11 | 3.062552e-09
[5 empty] | 11148.83 | 105.588 | 2.912478e-48 | 7.815319e-11 | 3.062552e-09
[5 empty] | 11148.83 | 105.588 | 2.912478e-48 | 7.815319e-11 | 3.062552e-09
[5 empty] | 11148.83 | 105.588 | 2.912478e-48 | 7.815319e-11 | 3.062552e-09
[5 empty] | 11148.83 | 105.588 | 2.912478e-48 | 7.815319e-11 | 3.062552e-09
[5 empty] | 11148.83 | 105.588 | 2.912478e-48 | 7.815319e-11 | 3.062552e-09
[5 empty] | 11148.83 | 105.588 | 2.912478e-48 | 7.815319e-11 | 3.062552e-09
[5 empty] | 11148.83 | 105.588 | 2.912478e-48 | 7.815319e-11 | 3.062552e-09
[5 empty] | 11148.83 | 105.588 | 2.912478e-48 | 7.815319e-11 | 3.062552e-09
[5 empty] | 11148.83 | 105.588 | 2.912478e-48 | 7.815319e-11 | 3.062552e-09
[5 empty] | 11148.83 | 105.588 | 2.912478e-48 | 7.815319e-11 | 3.062552e-09
[5 empty] | 11148.83 | 105.588 | 2.912478e-48 | 7.815319e-11 | 3.062552e-09
[5 empty] | 11148.83 | 105.588 | 2.912478e-48 | 7.815319e-11 | 3.062552e-09
[5 empty] | 11148.83 | 105.588 | 2.912478e-48 | 7.815319e-11 | 3.062552e-09
[5 empty] | 11148.83 | 105.588 | 2.912478e-48 | 7.815319e-11 | 3.062552e-09
[5 empty] | 11148.83 | 105.588 | 2.912478e-48 | 7.815319e-11 | 3.062552e-09
[5 empty] | 11148.83 | 105.588 | 2.912478e-48 | 7.815319e-11 | 3.062552e-09
[5 empty] | 11148.83 | 105.588 | 2.912478e-48 | 7.815319e-11 | 3.062552e-09
[5 empty] | 11148.83 | 105.588 | 2.912478e-48 | 7.815319e-11 | 3.062552e-09
[5 empty] | 11148.83 | 105.588 | 2.912478e-48 | 7.815319e-11 | 3.062552e-09
[5 empty] | 11148.83 | 105.588 | 2.912478e-48 | 7.815319e-11 | 3.062552e-09
[5 empty] | 11148.83 | 105.588 | 2.912478e-48 | 7.815319e-11 | 3.062552e-09
[5 empty] | 11148.83 | 105.588 | 2.912478e-48 | 7.815319e-11 | 3.062552e-09
[5 empty] | 11148.83 | 105.588 | 2.912478e-48 | 7.815319e-11 | 3.062552e-09
[5 empty] | 11148.83 | 105.588 | 2.912478e-48 | 7.815319e-11 | 3.062552e-09
[5 empty] | 11148.83 | 105.588 | 2.912478e-48 | 7.815319e-11 | 3.062552e-09
[5 empty] | 11148.83 | 105.588 | 2.912478e-48 | 7.815319e-11 | 3.062552e-09
[5 empty] | 11148.83 | 105.588 | 2.912478e-48 | 7.815319e-11 | 3.062552e-09
[5 empty] | 11148.83 | 105.588 | 2.912478e-48 | 7.815319e-11 | 3.062552e-09
[5 empty] | 11148.83 | 105.588 | 2.912478e-48 | 7.815319e-11 | 3.062552e-09
[5 empty] | 11148.83 | 105.588 | 2.912478e-48 | 7.815319e-11 | 3.062552e-09
[5 empty] | 11148.83 | 105.588 | 2.912478e-48 | 7.815319e-11 | 3.062552e-09
[5 empty] | 11148.83 | 105.588 | 2.912478e-48 | 7.815319e-11 | 3.062552e-09
[5 empty] | 11148.83 | 105.588 | 2.912478e-48 | 7.815319e-11 | 3.062552e-09
[5 empty] | 11148.83 | 105.588 | 2.912478e-48 | 7.815319e-11 | 3.062552e-09
[5 empty] | 11148.83 | 105.588 | 2.912478e-48 | 7.815319e-11 | 3.062552e-09
[5 empty] | 11148.83 | 105.588 | 2.912478e-48 | 7.815319e-11 | 3.062552e-09
[5 empty] | 11148.83 | 105.588 | 2.912478e-48 | 7.815319e-11 | 3.062552e-09
[5 empty] | 11148.83 | 105.588 | 2.912478e-48 | 7.815319e-11 | 3.062552e-09
[5 empty] | 11148.83 | 105.588 | 2.912478e-48 | 7.815319e-11 | 3.062552e-09
[5 empty] | 11148.83 | 105.588 | 2.912478e-48 | 7.815319e-11 | 3.062552e-09
[5 empty] | 11148.83 | 105.588 | 2.912478e-48 | 7.815319e-11 | 3.062552e-09
[5 empty] | 11148.83 | 105.588 | 2.912478e-48 | 7.815319e-11 | 3.062552e-09
[5 empty] | 11148.83 | 105.588 | 2.912478e-48 | 7.815319e-11 | 3.062552e-09
[5 empty] | 11148.83 | 105.588 | 2.912478e-48 | 7.815319e-11 | 3.062552e-09
[5 empty] | 11148.83 | 105.588 | 2.912478e-48 | 7.815319e-11 | 3.062552e-09
[5 empty] | 11148.83 | 105.588 | 2.912478e-48 | 7.815319e-11 | 3.062552e-09
[5 empty] | 11148.83 | 105.588 | 2.912478e-48 | 7.815319e-11 | 3.062552e-09
[5 empty] | 11148.83 | 105.588 | 2.912478e-48 | 7.815319e-11 | 3.062552e-09
[5 empty] | 11148.83 | 105.588 | 2.912478e-48 | 7.815319e-11 | 3.062552e-09
[5 empty] | 11148.83 | 105.588 | 2.912478e-48 | 7.815319e-11 | 3.062552e-09
[5 empty] | 11148.83 | 105.588 | 2.912478e-48 | 7.815319e-11 | 3.062552e-09
[5 empty] | 11148.83 | 105.588 | 2.912478e-48 | 7.815319e-11 | 3.062552e-09
[5 empty] | 11148.83 | 105.588 | 2.912478e-48 | 7.815319e-11 | 3.062552e-09
[5 empty] | 11148.83 | 105.588 | 2.912478e-48 | 7.815319e-11 | 3.062552e-09
[5 empty] | 11148.83 | 105.588 | 2.912478e-48 | 7.815319e-11 | 3.062552e-09
[5 empty] | 11148.83 | 105.588 | 2.912478e-48 | 7.815319e-11 | 3.062552e-09
[5 empty] | 11148.83 | 105.588 | 2.912478e-48 | 7.815319e-11 | 3.062552e-09
[5 empty] | 11148.83 | 105.588 | 2.912478e-48 | 7.815319e-11 | 3.062552e-09
[5 empty] | 11148.83 | 105.588 | 2.912478e-48 | 7.815319e-11 | 3.062552e-09
[5 empty] | 11148.83 | 105.588 | 2.912478e-48 | 7.815319e-11 | 3.062552e-09
[5 empty] | 11148.83 | 105.588 | 2.912478e-48 | 7.815319e-11 | 3.062552e-09
[5 empty] | 11148.83 | 105.588 | 2.912478e-48 | 7.815319e-11 | 3.062552e-09
[5 empty] | 11148.83 | 105.588 | 2.912478e-48 | 7.815319e-11 | 3.062552e-09
[5 empty] | 11148.83 | 105.588 | 2.912478e-48 | 7.815319e-11 | 3.062552e-09
[5 empty] | 11148.83 | 105.588 | 2.912478e-48 | 7.815319e-11 | 3.062552e-09
[5 empty] | 11148.83 | 105.588 | 2.912478e-48 | 7.815319e-11 | 3.062552e-09
[5 empty] | 11148.83 | 105.588 | 2.912478e-48 | 7.815319e-11 | 3.062552e-09
[5 empty] | 11148.83 | 105.588 | 2.912478e-48 | 7.815319e-11 | 3.062552e-09
[5 empty] | 11148.83 | 105.588 | 2.912478e-48 | 7.815319e-11 | 3.062552e-09
[5 empty] | 11148.83 | 105.588 | 2.912478e-48 | 7.815319e-11 | 3.062552e-09
[5 empty] | 11148.83 | 105.588 | 2.912478e-48 | 7.815319e-11 | 3.062552e-09
[5 empty] | 11148.83 | 105.588 | 2.912478e-48 | 7.815319e-11 | 3.062552e-09
[5 empty] | 11148.83 | 105.588 | 2.912478e-48 | 7.815319e-11 | 3.062552e-09
[5 empty] | 11148.83 | 105.588 | 2.912478e-48 | 7.815319e-11 | 3.062552e-09
[5 empty] | 11148.83 | 105.588 | 2.912478e-48 | 7.815319e-11 | 3.062552e-09
[5 empty] | 11148.83 | 105.588 | 2.912478e-48 | 7.815319e-11 | 3.062552e-09
[5 empty] | 11148.83 | 105.588 | 2.912478e-48 | 7.815319e-11 | 3.062552e-09
[5 empty] | 11148.83 | 105.588 | 2.912478e-48 | 7.815319e-11 | 3.062552e-09
[5 empty] | 11148.83 | 105.588 | 2.912478e-48 | 7.815319e-11 | 3.062552e-09
[5 empty] | 11148.83 | 105.588 | 2.912478e-48 | 7.815319e-11 | 3.062552e-09
[5 empty] | 11148.83 | 105.588 | 2.912478e-48 | 7.815319e-11 | 3.062552e-09
[5 empty] | 11148.83 | 105.588 | 2.912478e-48 | 7.815319e-11 | 3.062552e-09
[5 empty] | 11148.83 | 105.588 | 2.912478e-48 | 7.815319e-11 | 3.062552e-09
[5 empty] | 11148.83 | 105.588 | 2.912478e-48 | 7.815319e-11 | 3.062552e-09
[5 empty] | 11148.83 | 105.588 | 2.912478e-48 | 7.815319e-11 | 3.062552e-09
[5 empty] | 11148.83 | 105.588 | 2.912478e-48 | 7.815319e-11 | 3.062552e-09
[5 empty] | 11148.83 | 105.588 | 2.912478e-48 | 7.815319e-11 | 3.062552e-09
[5 empty] | 11148.83 | 105.588 | 2.912478e-48 | 7.815319e-11 | 3.062552e-09
[5 empty] | 11148.83 | 105.588 | 2.912478e-48 | 7.815319e-11 | 3.062552e-09
[5 empty] | 11148.83 | 105.588 | 2.912478e-48 | 7.815319e-11 | 3.062552e-09
[5 empty] | 11148.83 | 105.588 | 2.912478e-48 | 7.815319e-11 | 3.062552e-09
[5 empty] | 11148.83 | 105.588 | 2.912478e-48 | 7.815319e-11 | 3.062552e-09
[5 empty] | 11148.83 | 105.588 | 2.912478e-48 | 7.815319e-11 | 3.062552e-09
[5 empty] | 11148.83 | 105.588 | 2.912478e-48 | 7.815319e-11 | 3.062552e-09
[5 empty] | 11148.83 | 105.588 | 2.912478e-48 | 7.815319e-11 | 3.062552e-09
[5 empty] | 11148.83 | 105.588 | 2.912478e-48 | 7.815319e-11 | 3.062552e-09
[5 empty] | 11148.83 | 105.588 | 2.912478e-48 | 7.815319e-11 | 3.062552e-09
[5 empty] | 11148.83 | 105.588 | 2.912478e-48 | 7.815319e-11 | 3.062552e-09
[5 empty] | 11148.83 | 105.588 | 2.912478e-48 | 7.815319e-11 | 3.062552e-09
[5 empty] | 11148.83 | 105.588 | 2.912478e-48 | 7.815319e-11 | 3.062552e-09
[5 empty] | 11148.83 | 105.588 | 2.912478e-48 | 7.815319e-11 | 3.062552e-09
[5 empty] | 11148.83 | 105.588 | 2.912478e-48 | 7.815319e-11 | 3.062552e-09
[5 empty] | 11148.83 | 105.588 | 2.912478e-48 | 7.815319e-11 | 3.062552e-09
[5 empty] | 11148.83 | 105.588 | 2.912478e-48 | 7.815319e-11 | 3.062552e-09
[5 empty] | 11148.83 | 105.588 | 2.912478e-48 | 7.815319e-11 | 3.062552e-09
[5 empty] | 11148.83 | 105.588 | 2.912478e-48 | 7.815319e-11 | 3.062552e-09
[5 empty] | 11148.83 | 105.588 | 2.912478e-48 | 7.815319e-11 | 3.062552e-09
[5 empty] | 11148.83 | 105.588 | 2.912478e-48 | 7.815319e-11 | 3.062552e-09
[5 empty] | 11148.83 | 105.588 | 2.912478e-48 | 7.815319e-11 | 3.062552e-09
[5 empty] | 11148.83 | 105.588 | 2.912478e-48 | 7.815319e-11 | 3.062552e-09
[5 empty] | 11148.83 | 105.588 | 2.912478e-48 | 7.815319e-11 | 3.062552e-09
[5 empty] | 11148.83 | 105.588 | 2.912478e-48 | 7.815319e-11 | 3.062552e-09
[5 empty] | 11148.83 | 105.588 | 2.912478e-48 | 7.815319e-11 | 3.062552e-09
[5 empty] | 11148.83 | 105.588 | 2.912478e-48 | 7.815319e-11 | 3.062552e-09
[5 empty] | 11148.83 | 105.588 | 2.912478e-48 | 7.815319e-11 | 3.062552e-09
[5 empty] | 11148.83 | 105.588 | 2.912478e-48 | 7.815319e-11 | 3.062552e-09
[5 empty] | 11148.83 | 105.588 | 2.912478e-48 | 7.815319e-11 | 3.062552e-09
[5 empty] | 11148.83 | 105.588 | 2.912478e-48 | 7.815319e-11 | 3.062552e-09
[5 empty] | 11148.83 | 105.588 | 2.912478e-48 | 7.815319e-11 | 3.062552e-09
[5 empty] | 11148.83 | 105.588 | 2.912478e-48 | 7.815319e-11 | 3.062552e-09
[5 empty] | 11148.83 | 105.588 | 2.912478e-48 | 7.815319e-11 | 3.062552e-09
[5 empty] | 11148.83 | 105.588 | 2.912478e-48 | 7.815319e-11 | 3.062552e-09
[5 empty] | 11148.83 | 105.588 | 2.912478e-48 | 7.815319e-11 | 3.062552e-09
[5 empty] | 11148.83 | 105.588 | 2.912478e-48 | 7.815319e-11 | 3.062552e-09
[5 empty] | 11148.83 | 105.588 | 2.912478e-48 | 7.815319e-11 | 3.062552e-09
[5 empty] | 11148.83 | 105.588 | 2.912478e-48 | 7.815319e-11 | 3.062552e-09
[5 empty] | 11148.83 | 105.588 | 2.912478e-48 | 7.815319e-11 | 3.062552e-09
[5 empty] | 11148.83 | 105.588 | 2.912478e-48 | 7.815319e-11 | 3.062552e-09
[5 empty] | 11148.83 | 105.588 | 2.912478e-48 | 7.815319e-11 | 3.062552e-09
[5 empty] | 11148.83 | 105.588 | 2.912478e-48 | 7.815319e-11 | 3.062552e-09
[5 empty] | 11148.83 | 105.588 | 2.912478e-48 | 7.815319e-11 | 3.062552e-09
[5 empty] | 11148.83 | 105.588 | 2.912478e-48 | 7.815319e-11 | 3.062552e-09
[5 empty] | 11148.83 | 105.588 | 2.912478e-48 | 7.815319e-11 | 3.062552e-09
[5 empty] | 11148.83 | 105.588 | 2.912478e-48 | 7.815319e-11 | 3.062552e-09
[5 empty] | 11148.83 | 105.588 | 2.912478e-48 | 7.815319e-11 | 3.062552e-09
[5 empty] | 11148.83 | 105.588 | 2.912478e-48 | 7.815319e-11 | 3.062552e-09
[5 empty] | 11148.83 | 105.588 | 2.912478e-48 | 7.815319e-11 | 3.062552e-09
[5 empty] | 11148.83 | 105.588 | 2.912478e-48 | 7.815319e-11 | 3.062552e-09
[5 empty] | 11148.83 | 105.588 | 2.912478e-48 | 7.815319e-11 | 3.062552e-09
[5 empty] | 11148.83 | 105.588 | 2.912478e-48 | 7.815319e-11 | 3.062552e-09
[5 empty] | 11148.83 | 105.588 | 2.912478e-48 | 7.815319e-11 | 3.062552e-09
[5 empty] | 11148.83 | 105.588 | 2.912478e-48 | 7.815319e-11 | 3.062552e-09
[5 empty] | 11148.83 | 105.588 | 2.912478e-48 | 7.815319e-11 | 3.062552e-09
[5 empty] | 11148.83 | 105.588 | 2.912478e-48 | 7.815319e-11 | 3.062552e-09
[5 empty] | 11148.83 | 105.588 | 2.912478e-48 | 7.815319e-11 | 3.062552e-09
[5 empty] | 11148.83 | 105.588 | 2.912478e-48 | 7.815319e-11 | 3.062552e-09
[5 empty] | 11148.83 | 105.588 | 2.912478e-48 | 7.815319e-11 | 3.062552e-09
[5 empty] | 11148.83 | 105.588 | 2.912478e-48 | 7.815319e-11 | 3.062552e-09
[5 empty] | 11148.83 | 105.588 | 2.912478e-48 | 7.815319e-11 | 3.062552e-09
[5 empty] | 11148.83 | 105.588 | 2.912478e-48 | 7.815319e-11 | 3.062552e-09
[5 empty] | 11148.83 | 105.588 | 2.912478e-48 | 7.815319e-11 | 3.062552e-09
[5 empty] | 11148.83 | 105.588 | 2.912478e-48 | 7.815319e-11 | 3.062552e-09
[5 empty] | 11148.83 | 105.588 | 2.912478e-48 | 7.815319e-11 | 3.062552e-09
[5 empty] | 11148.83 | 105.588 | 2.912478e-48 | 7.815319e-11 | 3.062552e-09
[5 empty] | 11148.83 | 105.588 | 2.912478e-48 | 7.815319e-11 | 3.062552e-09
[5 empty] | 11148.83 | 105.588 | 2.912478e-48 | 7.815319e-11 | 3.062552e-09
[5 empty] | 11148.83 | 105.588 | 2.912478e-48 | 7.815319e-11 | 3.062552e-09
[5 empty] | 11148.83 | 105.588 | 2.912478e-48 | 7.815319e-11 | 3.062552e-09
[5 empty] | 11148.83 | 105.588 | 2.912478e-48 | 7.815319e-11 | 3.062552e-09
[5 empty] | 11148.83 | 105.588 | 2.912478e-48 | 7.815319e-11 | 3.062552e-09
[5 empty] | 11148.83 | 105.588 | 2.912478e-48 | 7.815319e-11 | 3.062552e-09
[5 empty] | 11148.83 | 105.588 | 2.912478e-48 | 7.815319e-11 | 3.062552e-09
[5 empty] | 11148.83 | 105.588 | 2.912478e-48 | 7.815319e-11 | 3.062552e-09
[5 empty] | 11148.83 | 105.588 | 2.912478e-48 | 7.815319e-11 | 3.062552e-09
[5 empty] | 11148.83 | 105.588 | 2.912478e-48 | 7.815319e-11 | 3.062552e-09
[5 empty] | 11148.83 | 105.588 | 2.912478e-48 | 7.815319e-11 | 3.062552e-09
[5 empty] | 11148.83 | 105.588 | 2.912478e-48 | 7.815319e-11 | 3.062552e-09
[5 empty] | 11148.83 | 105.588 | 2.912478e-48 | 7.815319e-11 | 3.062552e-09
[5 empty] | 11148.83 | 105.588 | 2.912478e-48 | 7.815319e-11 | 3.062552e-09
[5 empty] | 11148.83 | 105.588 | 2.912478e-48 | 7.815319e-11 | 3.062552e-09
[5 empty] | 11148.83 | 105.588 | 2.912478e-48 | 7.815319e-11 | 3.062552e-09
[5 empty] | 11148.83 | 105.588 | 2.912478e-48 | 7.815319e-11 | 3.062552e-09
[5 empty] | 11148.83 | 105.588 | 2.912478e-48 | 7.815319e-11 | 3.062552e-09
[5 empty] | 11148.83 | 105.588 | 2.912478e-48 | 7.815319e-11 | 3.062552e-09
[5 empty] | 11148.83 | 105.588 | 2.912478e-48 | 7.815319e-11 | 3.062552e-09
[5 empty] | 11148.83 | 105.588 | 2.912478e-48 | 7.815319e-11 | 3.062552e-09
[5 empty] | 11148.83 | 105.588 | 2.912478e-48 | 7.815319e-11 | 3.062552e-09
[5 empty] | 11148.83 | 105.588 | 2.912478e-48 | 7.815319e-11 | 3.062552e-09
[5 empty] | 11148.83 | 105.588 | 2.912478e-48 | 7.815319e-11 | 3.062552e-09
[5 empty] | 11148.83 | 105.588 | 2.912478e-48 | 7.815319e-11 | 3.062552e-09
[5 empty] | 11148.83 | 105.588 | 2.912478e-48 | 7.815319e-11 | 3.062552e-09
[5 empty] | 11148.83 | 105.588 | 2.912478e-48 | 7.815319e-11 | 3.062552e-09
[5 empty] | 11148.83 | 105.588 | 2.912478e-48 | 7.815319e-11 | 3.062552e-09
[5 empty] | 11148.83 | 105.588 | 2.912478e-48 | 7.815319e-11 | 3.062552e-09
[5 empty] | 11148.83 | 105.588 | 2.912478e-48 | 7.815319e-11 | 3.062552e-09
[5 empty] | 11148.83 | 105.588 | 2.912478e-48 | 7.815319e-11 | 3.062552e-09
[5 empty] | 11148.83 | 105.588 | 2.912478e-48 | 7.815319e-11 | 3.062552e-09
[5 empty] | 11148.83 | 105.588 | 2.912478e-48 | 7.815319e-11 | 3.062552e-09
[5 empty] | 11148.83 | 105.588 | 2.912478e-48 | 7.815319e-11 | 3.062552e-09
[5 empty] | 11148.83 | 105.588 | 2.912478e-48 | 7.815319e-11 | 3.062552e-09
[5 empty] | 11148.83 | 105.588 | 2.912478e-48 | 7.815319e-11 | 3.062552e-09
[5 empty] | 11148.83 | 105.588 | 2.912478e-48 | 7.815319e-11 | 3.062552e-09
[5 empty] | 11148.83 | 105.588 | 2.912478e-48 | 7.815319e-11 | 3.062552e-09
[5 empty] | 11148.83 | 105.588 | 2.912478e-48 | 7.815319e-11 | 3.062552e-09
[5 empty] | 11148.83 | 105.588 | 2.912478e-48 | 7.815319e-11 | 3.062552e-09
[5 empty] | 11148.83 | 105.588 | 2.912478e-48 | 7.815319e-11 | 3.062552e-09
[5 empty] | 11148.83 | 105.588 | 2.912478e-48 | 7.815319e-11 | 3.062552e-09
[5 empty] | 11148.83 | 105.588 | 2.912478e-48 | 7.815319e-11 | 3.062552e-09
[5 empty] | 11148.83 | 105.588 | 2.912478e-48 | 7.815319e-11 | 3.062552e-09
[5 empty] | 11148.83 | 105.588 | 2.912478e-48 | 7.815319e-11 | 3.062552e-09
[5 empty] | 11148.83 | 105.588 | 2.912478e-48 | 7.815319e-11 | 3.062552e-09
[5 empty] | 11148.83 | 105.588 | 2.912478e-48 | 7.815319e-11 | 3.062552e-09
[5 empty] | 11148.83 | 105.588 | 2.912478e-48 | 7.815319e-11 | 3.062552e-09
[5 empty] | 11148.83 | 105.588 | 2.912478e-48 | 7.815319e-11 | 3.062552e-09
[5 empty] | 11148.83 | 105.588 | 2.912478e-48 | 7.815319e-11 | 3.062552e-09
[5 empty] | 11148.83 | 105.588 | 2.912478e-48 | 7.815319e-11 | 3.062552e-09
[5 empty] | 11148.83 | 105.588 | 2.912478e-48 | 7.815319e-11 | 3.062552e-09
[5 empty] | 11148.83 | 105.588 | 2.912478e-48 | 7.815319e-11 | 3.062552e-09
[5 empty] | 11148.83 | 105.588 | 2.912478e-48 | 7.815319e-11 | 3.062552e-09
[5 empty] | 11148.83 | 105.588 | 2.912478e-48 | 7.815319e-11 | 3.062552e-09
[5 empty] | 11148.83 | 105.588 | 2.912478e-48 | 7.815319e-11 | 3.062552e-09
[5 empty] | 11148.83 | 105.588 | 2.912478e-48 | 7.815319e-11 | 3.062552e-09
[5 empty] | 11148.83 | 105.588 | 2.912478e-48 | 7.815319e-11 | 3.062552e-09
[5 empty] | 11148.83 | 105.588 | 2.912478e-48 | 7.815319e-11 | 3.062552e-09
[5 empty] | 11148.83 | 105.588 | 2.912478e-48 | 7.815319e-11 | 3.062552e-09
[5 empty] | 11148.83 | 105.588 | 2.912478e-48 | 7.815319e-11 | 3.062552e-09
[5 empty] | 11148.83 | 105.588 | 2.912478e-48 | 7.815319e-11 | 3.062552e-09
[5 empty] | 11148.83 | 105.588 | 2.912478e-48 | 7.815319e-11 | 3.062552e-09
[5 empty] | 11148.83 | 105.588 | 2.912478e-48 | 7.815319e-11 | 3.062552e-09
[5 empty] | 11148.83 | 105.588 | 2.912478e-48 | 7.815319e-11 | 3.062552e-09
[5 empty] | 11148.83 | 105.588 | 2.912478e-48 | 7.815319e-11 | 3.062552e-09
[5 empty] | 11148.83 | 105.588 | 2.912478e-48 | 7.815319e-11 | 3.062552e-09
[5 empty] | 11148.83 | 105.588 | 2.912478e-48 | 7.815319e-11 | 3.062552e-09
[5 empty] | 11148.83 | 105.588 | 2.912478e-48 | 7.815319e-11 | 3.062552e-09
[5 empty] | 11148.83 | 105.588 | 2.912478e-48 | 7.815319e-11 | 3.062552e-09
[5 empty] | 11148.83 | 105.588 | 2.912478e-48 | 7.815319e-11 | 3.062552e-09
[5 empty] | 11148.83 | 105.588 | 2.912478e-48 | 7.815319e-11 | 3.062552e-09
[5 empty] | 11148.83 | 105.588 | 2.912478e-48 | 7.815319e-11 | 3.062552e-09
[5 empty] | 11148.83 | 105.588 | 2.912478e-48 | 7.815319e-11 | 3.062552e-09
[5 empty] | 11148.83 | 105.588 | 2.912478e-48 | 7.815319e-11 | 3.062552e-09
[5 empty] | 11148.83 | 105.588 | 2.912478e-48 | 7.815319e-11 | 3.062552e-09
[5 empty] | 11148.83 | 105.588 | 2.912478e-48 | 7.815319e-11 | 3.062552e-09
[5 empty] | 11148.83 | 105.588 | 2.912478e-48 | 7.815319e-11 | 3.062552e-09
[5 empty] | 11148.83 | 105.588 | 2.912478e-48 | 7.815319e-11 | 3.062552e-09
[5 empty] | 11148.83 | 105.588 | 2.912478e-48 | 7.815319e-11 | 3.062552e-09
[5 empty] | 11148.83 | 105.588 | 2.912478e-48 | 7.815319e-11 | 3.062552e-09
[5 empty] | 11148.83 | 105.588 | 2.912478e-48 | 7.815319e-11 | 3.062552e-09
[5 empty] | 11148.83 | 105.588 | 2.912478e-48 | 7.815319e-11 | 3.062552e-09
[5 empty] | 11148.83 | 105.588 | 2.912478e-48 | 7.815319e-11 | 3.062552e-09
[5 empty] | 11148.83 | 105.588 | 2.912478e-48 | 7.815319e-11 | 3.062552e-09
[5 empty] | 11148.83 | 105.588 | 2.912478e-48 | 7.815319e-11 | 3.062552e-09
[5 empty] | 11148.83 | 105.588 | 2.912478e-48 | 7.815319e-11 | 3.062552e-09
[5 empty] | 11148.83 | 105.588 | 2.912478e-48 | 7.815319e-11 | 3.062552e-09
[5 empty] | 11148.83 | 105.588 | 2.912478e-48 | 7.815319e-11 | 3.062552e-09
[5 empty] | 11148.83 | 105.588 | 2.912478e-48 | 7.815319e-11 | 3.062552e-09
[5 empty] | 11148.83 | 105.588 | 2.912478e-48 | 7.815319e-11 | 3.062552e-09
[5 empty] | 11148.83 | 105.588 | 2.912478e-48 | 7.815319e-11 | 3.062552e-09
[5 empty] | 11148.83 | 105.588 | 2.912478e-48 | 7.815319e-11 | 3.062552e-09
[5 empty] | 11148.83 | 105.588 | 2.912478e-48 | 7.815319e-11 | 3.062552e-09
[5 empty] | 11148.83 | 105.588 | 2.912478e-48 | 7.815319e-11 | 3.062552e-09
[5 empty] | 11148.83 | 105.588 | 2.912478e-48 | 7.815319e-11 | 3.062552e-09
[5 empty] | 11148.83 | 105.588 | 2.912478e-48 | 7.815319e-11 | 3.062552e-09
[5 empty] | 11148.83 | 105.588 | 2.912478e-48 | 7.815319e-11 | 3.062552e-09
[5 empty] | 11148.83 | 105.588 | 2.912478e-48 | 7.815319e-11 | 3.062552e-09
[5 empty] | 11148.83 | 105.588 | 2.912478e-48 | 7.815319e-11 | 3.062552e-09
[5 empty] | 11148.83 | 105.588 | 2.912478e-48 | 7.815319e-11 | 3.062552e-09
[5 empty] | 11148.83 | 105.588 | 2.912478e-48 | 7.815319e-11 | 3.062552e-09
[5 empty] | 11148.83 | 105.588 | 2.912478e-48 | 7.815319e-11 | 3.062552e-09
[5 empty] | 11148.83 | 105.588 | 2.912478e-48 | 7.815319e-11 | 3.062552e-09
[5 empty] | 11148.83 | 105.588 | 2.912478e-48 | 7.815319e-11 | 3.062552e-09
[5 empty] | 11148.83 | 105.588 | 2.912478e-48 | 7.815319e-11 | 3.062552e-09
[5 empty] | 11148.83 | 105.588 | 2.912478e-48 | 7.815319e-11 | 3.062552e-09
[5 empty] | 11148.83 | 105.588 | 2.912478e-48 | 7.815319e-11 | 3.062552e-09
[5 empty] | 11148.83 | 105.588 | 2.912478e-48 | 7.815319e-11 | 3.062552e-09
[5 empty] | 11148.83 | 105.588 | 2.912478e-48 | 7.815319e-11 | 3.062552e-09
[5 empty] | 11148.83 | 105.588 | 2.912478e-48 | 7.815319e-11 | 3.062552e-09
[5 empty] | 11148.83 | 105.588 | 2.912478e-48 | 7.815319e-11 | 3.062552e-09
[5 empty] | 11148.83 | 105.588 | 2.912478e-48 | 7.815319e-11 | 3.062552e-09
[5 empty] | 11148.83 | 105.588 | 2.912478e-48 | 7.815319e-11 | 3.062552e-09
[5 empty] | 11148.83 | 105.588 | 2.912478e-48 | 7.815319e-11 | 3.062552e-09
[5 empty] | 11148.83 | 105.588 | 2.912478e-48 | 7.815319e-11 | 3.062552e-09
[5 empty] | 11148.83 | 105.588 | 2.912478e-48 | 7.815319e-11 | 3.062552e-09
[5 empty] | 11148.83 | 105.588 | 2.912478e-48 | 7.815319e-11 | 3.062552e-09
[5 empty] | 11148.83 | 105.588 | 2.912478e-48 | 7.815319e-11 | 3.062552e-09
[5 empty] | 11148.83 | 105.588 | 2.912478e-48 | 7.815319e-11 | 3.062552e-09
[5 empty] | 11148.83 | 105.588 | 2.912478e-48 | 7.815319e-11 | 3.062552e-09
[5 empty] | 11148.83 | 105.588 | 2.912478e-48 | 7.815319e-11 | 3.062552e-09
[5 empty] | 11148.83 | 105.588 | 2.912478e-48 | 7.815319e-11 | 3.062552e-09
[5 empty] | 11148.83 | 105.588 | 2.912478e-48 | 7.815319e-11 | 3.062552e-09
[5 empty] | 11148.83 | 105.588 | 2.912478e-48 | 7.815319e-11 | 3.062552e-09
[5 empty] | 11148.83 | 105.588 | 2.912478e-48 | 7.815319e-11 | 3.062552e-09
[5 empty] | 11148.83 | 105.588 | 2.912478e-48 | 7.815319e-11 | 3.062552e-09
[5 empty] | 11148.83 | 105.588 | 2.912478e-48 | 7.815319e-11 | 3.062552e-09
[5 empty] | 11148.83 | 105.588 | 2.912478e-48 | 7.815319e-11 | 3.062552e-09
[5 empty] | 11148.83 | 105.588 | 2.912478e-48 | 7.815319e-11 | 3.062552e-09
[5 empty] | 11148.83 | 105.588 | 2.912478e-48 | 7.815319e-11 | 3.062552e-09
[5 empty] | 11148.83 | 105.588 | 2.912478e-48 | 7.815319e-11 | 3.062552e-09
[5 empty] | 11148.83 | 105.588 | 2.912478e-48 | 7.815319e-11 | 3.062552e-09
[5 empty] | 11148.83 | 105.588 | 2.912478e-48 | 7.815319e-11 | 3.062552e-09
[5 empty] | 11148.83 | 105.588 | 2.912478e-48 | 7.815319e-11 | 3.062552e-09
[5 empty] | 11148.83 | 105.588 | 2.912478e-48 | 7.815319e-11 | 3.062552e-09
[5 empty] | 11148.83 | 105.588 | 2.912478e-48 | 7.815319e-11 | 3.062552e-09
[5 empty] | 11148.83 | 105.588 | 2.912478e-48 | 7.815319e-11 | 3.062552e-09
[5 empty] | 11148.83 | 105.588 | 2.912478e-48 | 7.815319e-11 | 3.062552e-09
[5 empty] | 11148.83 | 105.588 | 2.912478e-48 | 7.815319e-11 | 3.062552e-09
[5 empty] | 11148.83 | 105.588 | 2.912478e-48 | 7.815319e-11 | 3.062552e-09
[5 empty] | 11148.83 | 105.588 | 2.912478e-48 | 7.815319e-11 | 3.062552e-09
[5 empty] | 11148.83 | 105.588 | 2.912478e-48 | 7.815319e-11 | 3.062552e-09
[5 empty] | 11148.83 | 105.588 | 2.912478e-48 | 7.815319e-11 | 3.062552e-09
[5 empty] | 11148.83 | 105.588 | 2.912478e-48 | 7.815319e-11 | 3.062552e-09
[5 empty] | 11148.83 | 105.588 | 2.912478e-48 | 7.815319e-11 | 3.062552e-09
[5 empty] | 11148.83 | 105.588 | 2.912478e-48 | 7.815319e-11 | 3.062552e-09
[5 empty] | 11148.83 | 105.588 | 2.912478e-48 | 7.815319e-11 | 3.062552e-09
[5 empty] | 11148.83 | 105.588 | 2.912478e-48 | 7.815319e-11 | 3.062552e-09
[5 empty] | 11148.83 | 105.588 | 2.912478e-48 | 7.815319e-11 | 3.062552e-09
[5 empty] | 11148.83 | 105.588 | 2.912478e-48 | 7.815319e-11 | 3.062552e-09
[5 empty] | 11148.83 | 105.588 | 2.912478e-48 | 7.815319e-11 | 3.062552e-09
[5 empty] | 11148.83 | 105.588 | 2.912478e-48 | 7.815319e-11 | 3.062552e-09
[5 empty] | 11148.83 | 105.588 | 2.912478e-48 | 7.815319e-11 | 3.062552e-09
[5 empty] | 11148.83 | 105.588 | 2.912478e-48 | 7.815319e-11 | 3.062552e-09
[5 empty] | 11148.83 | 105.588 | 2.912478e-48 | 7.815319e-11 | 3.062552e-09
[5 empty] | 11148.83 | 105.588 | 2.912478e-48 | 7.815319e-11 | 3.062552e-09
[5 empty] | 11148.83 | 105.588 | 2.912478e-48 | 7.815319e-11 | 3.062552e-09
[5 empty] | 11148.83 | 105.588 | 2.912478e-48 | 7.815319e-11 | 3.062552e-09
[5 empty] | 11148.83 | 105.588 | 2.912478e-48 | 7.815319e-11 | 3.062552e-09
[5 empty] | 11148.83 | 105.588 | 2.912478e-48 | 7.815319e-11 | 3.062552e-09
[5 empty] | 11148.83 | 105.588 | 2.912478e-48 | 7.815319e-11 | 3.062552e-09
[5 empty] | 11148.83 | 105.588 | 2.912478e-48 | 7.815319e-11 | 3.062552e-09
[5 empty] | 11148.83 | 105.588 | 2.912478e-48 | 7.815319e-11 | 3.062552e-09
[5 empty] | 11148.83 | 105.588 | 2.912478e-48 | 7.815319e-11 | 3.062552e-09
[5 empty] | 11148.83 | 105.588 | 2.912478e-48 | 7.815319e-11 | 3.062552e-09
[5 empty] | 11148.83 | 105.588 | 2.912478e-48 | 7.815319e-11 | 3.062552e-09
[5 empty] | 11148.83 | 105.588 | 2.912478e-48 | 7.815319e-11 | 3.062552e-09
[5 empty] | 11148.83 | 105.588 | 2.912478e-48 | 7.815319e-11 | 3.062552e-09
[5 empty] | 11148.83 | 105.588 | 2.912478e-48 | 7.815319e-11 | 3.062552e-09
[5 empty] | 11148.83 | 105.588 | 2.912478e-48 | 7.815319e-11 | 3.062552e-09
[5 empty] | 11148.83 | 105.588 | 2.912478e-48 | 7.815319e-11 | 3.062552e-09
[5 empty] | 11148.83 | 105.588 | 2.912478e-48 | 7.815319e-11 | 3.062552e-09
[5 empty] | 11148.83 | 105.588 | 2.912478e-48 | 7.815319e-11 | 3.062552e-09
[5 empty] | 11148.83 | 105.588 | 2.912478e-48 | 7.815319e-11 | 3.062552e-09
[5 empty] | 11148.83 | 105.588 | 2.912478e-48 | 7.815319e-11 | 3.062552e-09
[5 empty] | 11148.83 | 105.588 | 2.912478e-48 | 7.815319e-11 | 3.062552e-09
[5 empty] | 11148.83 | 105.588 | 2.912478e-48 | 7.815319e-11 | 3.062552e-09
[5 empty] | 11148.83 | 105.588 | 2.912478e-48 | 7.815319e-11 | 3.062552e-09
[5 empty] | 11148.83 | 105.588 | 2.912478e-48 | 7.815319e-11 | 3.062552e-09
[5 empty] | 11148.83 | 105.588 | 2.912478e-48 | 7.815319e-11 | 3.062552e-09
[5 empty] | 11148.83 | 105.588 | 2.912478e-48 | 7.815319e-11 | 3.062552e-09
[5 empty] | 11148.83 | 105.588 | 2.912478e-48 | 7.815319e-11 | 3.062552e-09
[5 empty] | 11148.83 | 105.588 | 2.912478e-48 | 7.815319e-11 | 3.062552e-09
[5 empty] | 11148.83 | 105.588 | 2.912478e-48 | 7.815319e-11 | 3.062552e-09
[5 empty] | 11148.83 | 105.588 | 2.912478e-48 | 7.815319e-11 | 3.062552e-09
[5 empty] | 11148.83 | 105.588 | 2.912478e-48 | 7.815319e-11 | 3.062552e-09
[5 empty] | 11148.83 | 105.588 | 2.912478e-48 | 7.815319e-11 | 3.062552e-09
[5 empty] | 11148.83 | 105.588 | 2.912478e-48 | 7.815319e-11 | 3.062552e-09
[5 empty] | 11148.83 | 105.588 | 2.912478e-48 | 7.815319e-11 | 3.062552e-09
[5 empty] | 11148.83 | 105.588 | 2.912478e-48 | 7.815319e-11 | 3.062552e-09
[5 empty] | 11148.83 | 105.588 | 2.912478e-48 | 7.815319e-11 | 3.062552e-09
[5 empty] | 11148.83 | 105.588 | 2.912478e-48 | 7.815319e-11 | 3.062552e-09
[5 empty] | 11148.83 | 105.588 | 2.912478e-48 | 7.815319e-11 | 3.062552e-09
[5 empty] | 11148.83 | 105.588 | 2.912478e-48 | 7.815319e-11 | 3.062552e-09
[5 empty] | 11148.83 | 105.588 | 2.912478e-48 | 7.815319e-11 | 3.062552e-09
[5 empty] | 11148.83 | 105.588 | 2.912478e-48 | 7.815319e-11 | 3.062552e-09
[5 empty] | 11148.83 | 105.588 | 2.912478e-48 | 7.815319e-11 | 3.062552e-09
[5 empty] | 11148.83 | 105.588 | 2.912478e-48 | 7.815319e-11 | 3.062552e-09
[5 empty] | 11148.83 | 105.588 | 2.912478e-48 | 7.815319e-11 | 3.062552e-09
[5 empty] | 11148.83 | 105.588 | 2.912478e-48 | 7.815319e-11 | 3.062552e-09
[5 empty] | 11148.83 | 105.588 | 2.912478e-48 | 7.815319e-11 | 3.062552e-09
[5 empty] | 11148.83 | 105.588 | 2.912478e-48 | 7.815319e-11 | 3.062552e-09
[5 empty] | 11148.83 | 105.588 | 2.912478e-48 | 7.815319e-11 | 3.062552e-09
[5 empty] | 11148.83 | 105.588 | 2.912478e-48 | 7.815319e-11 | 3.062552e-09
[5 empty] | 11148.83 | 105.588 | 2.912478e-48 | 7.815319e-11 | 3.062552e-09
[5 empty] | 11148.83 | 105.588 | 2.912478e-48 | 7.815319e-11 | 3.062552e-09
[5 empty] | 11148.83 | 105.588 | 2.912478e-48 | 7.815319e-11 | 3.062552e-09
[5 empty] | 11148.83 | 105.588 | 2.912478e-48 | 7.815319e-11 | 3.062552e-09
[5 empty] | 11148.83 | 105.588 | 2.912478e-48 | 7.815319e-11 | 3.062552e-09
[5 empty] | 11148.83 | 105.588 | 2.912478e-48 | 7.815319e-11 | 3.062552e-09
[5 empty] | 11148.83 | 105.588 | 2.912478e-48 | 7.815319e-11 | 3.062552e-09
[5 empty] | 11148.83 | 105.588 | 2.912478e-48 | 7.815319e-11 | 3.062552e-09
[5 empty] | 11148.83 | 105.588 | 2.912478e-48 | 7.815319e-11 | 3.062552e-09
[5 empty] | 11148.83 | 105.588 | 2.912478e-48 | 7.815319e-11 | 3.062552e-09
[5 empty] | 11148.83 | 105.588 | 2.912478e-48 | 7.815319e-11 | 3.062552e-09
[5 empty] | 11148.83 | 105.588 | 2.912478e-48 | 7.815319e-11 | 3.062552e-09
[5 empty] | 11148.83 | 105.588 | 2.912478e-48 | 7.815319e-11 | 3.062552e-09
[5 empty] | 11148.83 | 105.588 | 2.912478e-48 | 7.815319e-11 | 3.062552e-09
[5 empty] | 11148.83 | 105.588 | 2.912478e-48 | 7.815319e-11 | 3.062552e-09
[5 empty] | 11148.83 | 105.588 | 2.912478e-48 | 7.815319e-11 | 3.062552e-09
[5 empty] | 11148.83 | 105.588 | 2.912478e-48 | 7.815319e-11 | 3.062552e-09
[5 empty] | 11148.83 | 105.588 | 2.912478e-48 | 7.815319e-11 | 3.062552e-09
[5 empty] | 11148.83 | 105.588 | 2.912478e-48 | 7.815319e-11 | 3.062552e-09
[5 empty] | 11148.83 | 105.588 | 2.912478e-48 | 7.815319e-11 | 3.062552e-09
[5 empty] | 11148.83 | 105.588 | 2.912478e-48 | 7.815319e-11 | 3.062552e-09
[5 empty] | 11148.83 | 105.588 | 2.912478e-48 | 7.815319e-11 | 3.062552e-09
[5 empty] | 11148.83 | 105.588 | 2.912478e-48 | 7.815319e-11 | 3.062552e-09
[5 empty] | 11148.83 | 105.588 | 2.912478e-48 | 7.815319e-11 | 3.062552e-09
[5 empty] | 11148.83 | 105.588 | 2.912478e-48 | 7.815319e-11 | 3.062552e-09
[5 empty] | 11148.83 | 105.588 | 2.912478e-48 | 7.815319e-11 | 3.062552e-09
[5 empty] | 11148.83 | 105.588 | 2.912478e-48 | 7.815319e-11 | 3.062552e-09
[5 empty] | 11148.83 | 105.588 | 2.912478e-48 | 7.815319e-11 | 3.062552e-09
[5 empty] | 11148.83 | 105.588 | 2.912478e-48 | 7.815319e-11 | 3.062552e-09
[5 empty] | 11148.83 | 105.588 | 2.912478e-48 | 7.815319e-11 | 3.062552e-09
[5 empty] | 11148.83 | 105.588 | 2.912478e-48 | 7.815319e-11 | 3.062552e-09
[5 empty] | 11148.83 | 105.588 | 2.912478e-48 | 7.815319e-11 | 3.062552e-09
[5 empty] | 11148.83 | 105.588 | 2.912478e-48 | 7.815319e-11 | 3.062552e-09
[5 empty] | 11148.83 | 105.588 | 2.912478e-48 | 7.815319e-11 | 3.062552e-09
[5 empty] | 11148.83 | 105.588 | 2.912478e-48 | 7.815319e-11 | 3.062552e-09
[5 empty] | 11148.83 | 105.588 | 2.912478e-48 | 7.815319e-11 | 3.062552e-09
[5 empty] | 11148.83 | 105.588 | 2.912478e-48 | 7.815319e-11 | 3.062552e-09
[5 empty] | 11148.83 | 105.588 | 2.912478e-48 | 7.815319e-11 | 3.062552e-09
[5 empty] | 11148.83 | 105.588 | 2.912478e-48 | 7.815319e-11 | 3.062552e-09
[5 empty] | 11148.83 | 105.588 | 2.912478e-48 | 7.815319e-11 | 3.062552e-09
[5 empty] | 11148.83 | 105.588 | 2.912478e-48 | 7.815319e-11 | 3.062552e-09
[5 empty] | 11148.83 | 105.588 | 2.912478e-48 | 7.815319e-11 | 3.062552e-09
[5 empty] | 11148.83 | 105.588 | 2.912478e-48 | 7.815319e-11 | 3.062552e-09
[5 empty] | 11148.83 | 105.588 | 2.912478e-48 | 7.815319e-11 | 3.062552e-09
[5 empty] | 11148.83 | 105.588 | 2.912478e-48 | 7.815319e-11 | 3.062552e-09
[5 empty] | 11148.83 | 105.588 | 2.912478e-48 | 7.815319e-11 | 3.062552e-09
[5 empty] | 11148.83 | 105.588 | 2.912478e-48 | 7.815319e-11 | 3.062552e-09
[5 empty] | 11148.83 | 105.588 | 2.912478e-48 | 7.815319e-11 | 3.062552e-09
[5 empty] | 11148.83 | 105.588 | 2.912478e-48 | 7.815319e-11 | 3.062552e-09
[5 empty] | 11148.83 | 105.588 | 2.912478e-48 | 7.815319e-11 | 3.062552e-09
[5 empty] | 11148.83 | 105.588 | 2.912478e-48 | 7.815319e-11 | 3.062552e-09
[5 empty] | 11148.83 | 105.588 | 2.912478e-48 | 7.815319e-11 | 3.062552e-09
[5 empty] | 11148.83 | 105.588 | 2.912478e-48 | 7.815319e-11 | 3.062552e-09
[5 empty] | 11148.83 | 105.588 | 2.912478e-48 | 7.815319e-11 | 3.062552e-09
[5 empty] | 11148.83 | 105.588 | 2.912478e-48 | 7.815319e-11 | 3.062552e-09
[5 empty] | 11148.83 | 105.588 | 2.912478e-48 | 7.815319e-11 | 3.062552e-09
[5 empty] | 11148.83 | 105.588 | 2.912478e-48 | 7.815319e-11 | 3.062552e-09
[5 empty] | 11148.83 | 105.588 | 2.912478e-48 | 7.815319e-11 | 3.062552e-09
[5 empty] | 11148.83 | 105.588 | 2.912478e-48 | 7.815319e-11 | 3.062552e-09
[5 empty] | 11148.83 | 105.588 | 2.912478e-48 | 7.815319e-11 | 3.062552e-09
[5 empty] | 11148.83 | 105.588 | 2.912478e-48 | 7.815319e-11 | 3.062552e-09
[5 empty] | 11148.83 | 105.588 | 2.912478e-48 | 7.815319e-11 | 3.062552e-09
[5 empty] | 11148.83 | 105.588 | 2.912478e-48 | 7.815319e-11 | 3.062552e-09
[5 empty] | 11148.83 | 105.588 | 2.912478e-48 | 7.815319e-11 | 3.062552e-09
[5 empty] | 11148.83 | 105.588 | 2.912478e-48 | 7.815319e-11 | 3.062552e-09
[5 empty] | 11148.83 | 105.588 | 2.912478e-48 | 7.815319e-11 | 3.062552e-09
[5 empty] | 11148.83 | 105.588 | 2.912478e-48 | 7.815319e-11 | 3.062552e-09
[5 empty] | 11148.83 | 105.588 | 2.912478e-48 | 7.815319e-11 | 3.062552e-09
[5 empty] | 11148.83 | 105.588 | 2.912478e-48 | 7.815319e-11 | 3.062552e-09
[5 empty] | 11148.83 | 105.588 | 2.912478e-48 | 7.815319e-11 | 3.062552e-09
[5 empty] | 11148.83 | 105.588 | 2.912478e-48 | 7.815319e-11 | 3.062552e-09
[5 empty] | 11148.83 | 105.588 | 2.912478e-48 | 7.815319e-11 | 3.062552e-09
[5 empty] | 11148.83 | 105.588 | 2.912478e-48 | 7.815319e-11 | 3.062552e-09
[5 empty] | 11148.83 | 105.588 | 2.912478e-48 | 7.815319e-11 | 3.062552e-09
[5 empty] | 11148.83 | 105.588 | 2.912478e-48 | 7.815319e-11 | 3.062552e-09
[5 empty] | 11148.83 | 105.588 | 2.912478e-48 | 7.815319e-11 | 3.062552e-09
[5 empty] | 11148.83 | 105.588 | 2.912478e-48 | 7.815319e-11 | 3.062552e-09
[5 empty] | 11148.83 | 105.588 | 2.912478e-48 | 7.815319e-11 | 3.062552e-09
[5 empty] | 11148.83 | 105.588 | 2.912478e-48 | 7.815319e-11 | 3.062552e-09
[5 empty] | 11148.83 | 105.588 | 2.912478e-48 | 7.815319e-11 | 3.062552e-09
[5 empty] | 11148.83 | 105.588 | 2.912478e-48 | 7.815319e-11 | 3.062552e-09
[5 empty] | 11148.83 | 105.588 | 2.912478e-48 | 7.815319e-11 | 3.062552e-09
[5 empty] | 11148.83 | 105.588 | 2.912478e-48 | 7.815319e-11 | 3.062552e-09
[5 empty] | 11148.83 | 105.588 | 2.912478e-48 | 7.815319e-11 | 3.062552e-09
[5 empty] | 11148.83 | 105.588 | 2.912478e-48 | 7.815319e-11 | 3.062552e-09
[5 empty] | 11148.83 | 105.588 | 2.912478e-48 | 7.815319e-11 | 3.062552e-09
[5 empty] | 11148.83 | 105.588 | 2.912478e-48 | 7.815319e-11 | 3.062552e-09
[5 empty] | 11148.83 | 105.588 | 2.912478e-48 | 7.815319e-11 | 3.062552e-09
[5 empty] | 11148.83 | 105.588 | 2.912478e-48 | 7.815319e-11 | 3.062552e-09
[5 empty] | 11148.83 | 105.588 | 2.912478e-48 | 7.815319e-11 | 3.062552e-09
[5 empty] | 11148.83 | 105.588 | 2.912478e-48 | 7.815319e-11 | 3.062552e-09
[5 empty] | 11148.83 | 105.588 | 2.912478e-48 | 7.815319e-11 | 3.062552e-09
[5 empty] | 11148.83 | 105.588 | 2.912478e-48 | 7.815319e-11 | 3.062552e-09
[5 empty] | 11148.83 | 105.588 | 2.912478e-48 | 7.815319e-11 | 3.062552e-09
[5 empty] | 11148.83 | 105.588 | 2.912478e-48 | 7.815319e-11 | 3.062552e-09
[5 empty] | 11148.83 | 105.588 | 2.912478e-48 | 7.815319e-11 | 3.062552e-09
[5 empty] | 11148.83 | 105.588 | 2.912478e-48 | 7.815319e-11 | 3.062552e-09
[5 empty] | 11148.83 | 105.588 | 2.912478e-48 | 7.815319e-11 | 3.062552e-09
[5 empty] | 11148.83 | 105.588 | 2.912478e-48 | 7.815319e-11 | 3.062552e-09
[5 empty] | 11148.83 | 105.588 | 2.912478e-48 | 7.815319e-11 | 3.062552e-09
[5 empty] | 11148.83 | 105.588 | 2.912478e-48 | 7.815319e-11 | 3.062552e-09
[5 empty] | 11148.83 | 105.588 | 2.912478e-48 | 7.815319e-11 | 3.062552e-09
[5 empty] | 11148.83 | 105.588 | 2.912478e-48 | 7.815319e-11 | 3.062552e-09
[5 empty] | 11148.83 | 105.588 | 2.912478e-48 | 7.815319e-11 | 3.062552e-09
[5 empty] | 11148.83 | 105.588 | 2.912478e-48 | 7.815319e-11 | 3.062552e-09
[5 empty] | 11148.83 | 105.588 | 2.912478e-48 | 7.815319e-11 | 3.062552e-09
[5 empty] | 11148.83 | 105.588 | 2.912478e-48 | 7.815319e-11 | 3.062552e-09
[5 empty] | 11148.83 | 105.588 | 2.912478e-48 | 7.815319e-11 | 3.062552e-09
[5 empty] | 11148.83 | 105.588 | 2.912478e-48 | 7.815319e-11 | 3.062552e-09
[5 empty] | 11148.83 | 105.588 | 2.912478e-48 | 7.815319e-11 | 3.062552e-09
[5 empty] | 11148.83 | 105.588 | 2.912478e-48 | 7.815319e-11 | 3.062552e-09
[5 empty] | 11148.83 | 105.588 | 2.912478e-48 | 7.815319e-11 | 3.062552e-09
[5 empty] | 11148.83 | 105.588 | 2.912478e-48 | 7.815319e-11 | 3.062552e-09
[5 empty] | 11148.83 | 105.588 | 2.912478e-48 | 7.815319e-11 | 3.062552e-09
[5 empty] | 11148.83 | 105.588 | 2.912478e-48 | 7.815319e-11 | 3.062552e-09
[5 empty] | 11148.83 | 105.588 | 2.912478e-48 | 7.815319e-11 | 3.062552e-09
[5 empty] | 11148.83 | 105.588 | 2.912478e-48 | 7.815319e-11 | 3.062552e-09
[5 empty] | 11148.83 | 105.588 | 2.912478e-48 | 7.815319e-11 | 3.062552e-09
[5 empty] | 11148.83 | 105.588 | 2.912478e-48 | 7.815319e-11 | 3.062552e-09
[5 empty] | 11148.83 | 105.588 | 2.912478e-48 | 7.815319e-11 | 3.062552e-09
[5 empty] | 11148.83 | 105.588 | 2.912478e-48 | 7.815319e-11 | 3.062552e-09
[5 empty] | 11148.83 | 105.588 | 2.912478e-48 | 7.815319e-11 | 3.062552e-09
[5 empty] | 11148.83 | 105.588 | 2.912478e-48 | 7.815319e-11 | 3.062552e-09
[5 empty] | 11148.83 | 105.588 | 2.912478e-48 | 7.815319e-11 | 3.062552e-09
[5 empty] | 11148.83 | 105.588 | 2.912478e-48 | 7.815319e-11 | 3.062552e-09
[5 empty] | 11148.83 | 105.588 | 2.912478e-48 | 7.815319e-11 | 3.062552e-09
[5 empty] | 11148.83 | 105.588 | 2.912478e-48 | 7.815319e-11 | 3.062552e-09
[5 empty] | 11148.83 | 105.588 | 2.912478e-48 | 7.815319e-11 | 3.062552e-09
[5 empty] | 11148.83 | 105.588 | 2.912478e-48 | 7.815319e-11 | 3.062552e-09
[5 empty] | 11148.83 | 105.588 | 2.912478e-48 | 7.815319e-11 | 3.062552e-09
[5 empty] | 11148.83 | 105.588 | 2.912478e-48 | 7.815319e-11 | 3.062552e-09
[5 empty] | 11148.83 | 105.588 | 2.912478e-48 | 7.815319e-11 | 3.062552e-09
[5 empty] | 11148.83 | 105.588 | 2.912478e-48 | 7.815319e-11 | 3.062552e-09
[5 empty] | 11148.83 | 105.588 | 2.912478e-48 | 7.815319e-11 | 3.062552e-09
[5 empty] | 11148.83 | 105.588 | 2.912478e-48 | 7.815319e-11 | 3.062552e-09
[5 empty] | 11148.83 | 105.588 | 2.912478e-48 | 7.815319e-11 | 3.062552e-09
[5 empty] | 11148.83 | 105.588 | 2.912478e-48 | 7.815319e-11 | 3.062552e-09
[5 empty] | 11148.83 | 105.588 | 2.912478e-48 | 7.815319e-11 | 3.062552e-09
[5 empty] | 11148.83 | 105.588 | 2.912478e-48 | 7.815319e-11 | 3.062552e-09
[5 empty] | 11148.83 | 105.588 | 2.912478e-48 | 7.815319e-11 | 3.062552e-09
[5 empty] | 11148.83 | 105.588 | 2.912478e-48 | 7.815319e-11 | 3.062552e-09
[5 empty] | 11148.83 | 105.588 | 2.912478e-48 | 7.815319e-11 | 3.062552e-09
[5 empty] | 11148.83 | 105.588 | 2.912478e-48 | 7.815319e-11 | 3.062552e-09
[5 empty] | 11148.83 | 105.588 | 2.912478e-48 | 7.815319e-11 | 3.062552e-09
[5 empty] | 11148.83 | 105.588 | 2.912478e-48 | 7.815319e-11 | 3.062552e-09
[5 empty] | 11148.83 | 105.588 | 2.912478e-48 | 7.815319e-11 | 3.062552e-09
[5 empty] | 11148.83 | 105.588 | 2.912478e-48 | 7.815319e-11 | 3.062552e-09
[5 empty] | 11148.83 | 105.588 | 2.912478e-48 | 7.815319e-11 | 3.062552e-09
[5 empty] | 11148.83 | 105.588 | 2.912478e-48 | 7.815319e-11 | 3.062552e-09
[5 empty] | 11148.83 | 105.588 | 2.912478e-48 | 7.815319e-11 | 3.062552e-09
[5 empty] | 11148.83 | 105.588 | 2.912478e-48 | 7.815319e-11 | 3.062552e-09
[5 empty] | 11148.83 | 105.588 | 2.912478e-48 | 7.815319e-11 | 3.062552e-09
[5 empty] | 11148.83 | 105.588 | 2.912478e-48 | 7.815319e-11 | 3.062552e-09
[5 empty] | 11148.83 | 105.588 | 2.912478e-48 | 7.815319e-11 | 3.062552e-09
[5 empty] | 11148.83 | 105.588 | 2.912478e-48 | 7.815319e-11 | 3.062552e-09
[5 empty] | 11148.83 | 105.588 | 2.912478e-48 | 7.815319e-11 | 3.062552e-09
[5 empty] | 11148.83 | 105.588 | 2.912478e-48 | 7.815319e-11 | 3.062552e-09
[5 empty] | 11148.83 | 105.588 | 2.912478e-48 | 7.815319e-11 | 3.062552e-09
[5 empty] | 11148.83 | 105.588 | 2.912478e-48 | 7.815319e-11 | 3.062552e-09
[5 empty] | 11148.83 | 105.588 | 2.912478e-48 | 7.815319e-11 | 3.062552e-09
[5 empty] | 11148.83 | 105.588 | 2.912478e-48 | 7.815319e-11 | 3.062552e-09
[5 empty] | 11148.83 | 105.588 | 2.912478e-48 | 7.815319e-11 | 3.062552e-09
[5 empty] | 11148.83 | 105.588 | 2.912478e-48 | 7.815319e-11 | 3.062552e-09
[5 empty] | 11148.83 | 105.588 | 2.912478e-48 | 7.815319e-11 | 3.062552e-09
[5 empty] | 11148.83 | 105.588 | 2.912478e-48 | 7.815319e-11 | 3.062552e-09
[5 empty] | 11148.83 | 105.588 | 2.912478e-48 | 7.815319e-11 | 3.062552e-09
[5 empty] | 11148.83 | 105.588 | 2.912478e-48 | 7.815319e-11 | 3.062552e-09
[5 empty] | 11148.83 | 105.588 | 2.912478e-48 | 7.815319e-11 | 3.062552e-09
[5 empty] | 11148.83 | 105.588 | 2.912478e-48 | 7.815319e-11 | 3.062552e-09
[5 empty] | 11148.83 | 105.588 | 2.912478e-48 | 7.815319e-11 | 3.062552e-09
[5 empty] | 11148.83 | 105.588 | 2.912478e-48 | 7.815319e-11 | 3.062552e-09
[5 empty] | 11148.83 | 105.588 | 2.912478e-48 | 7.815319e-11 | 3.062552e-09
[5 empty] | 11148.83 | 105.588 | 2.912478e-48 | 7.815319e-11 | 3.062552e-09
[5 empty] | 11148.83 | 105.588 | 2.912478e-48 | 7.815319e-11 | 3.062552e-09
[5 empty] | 11148.83 | 105.588 | 2.912478e-48 | 7.815319e-11 | 3.062552e-09
[5 empty] | 11148.83 | 105.588 | 2.912478e-48 | 7.815319e-11 | 3.062552e-09
[5 empty] | 11148.83 | 105.588 | 2.912478e-48 | 7.815319e-11 | 3.062552e-09
[5 empty] | 11148.83 | 105.588 | 2.912478e-48 | 7.815319e-11 | 3.062552e-09
[5 empty] | 11148.83 | 105.588 | 2.912478e-48 | 7.815319e-11 | 3.062552e-09
[5 empty] | 11148.83 | 105.588 | 2.912478e-48 | 7.815319e-11 | 3.062552e-09
[5 empty] | 11148.83 | 105.588 | 2.912478e-48 | 7.815319e-11 | 3.062552e-09
[5 empty] | 11148.83 | 105.588 | 2.912478e-48 | 7.815319e-11 | 3.062552e-09
[5 empty] | 11148.83 | 105.588 | 2.912478e-48 | 7.815319e-11 | 3.062552e-09
[5 empty] | 11148.83 | 105.588 | 2.912478e-48 | 7.815319e-11 | 3.062552e-09
[5 empty] | 11148.83 | 105.588 | 2.912478e-48 | 7.815319e-11 | 3.062552e-09
[5 empty] | 11148.83 | 105.588 | 2.912478e-48 | 7.815319e-11 | 3.062552e-09
[5 empty] | 11148.83 | 105.588 | 2.912478e-48 | 7.815319e-11 | 3.062552e-09
[5 empty] | 11148.83 | 105.588 | 2.912478e-48 | 7.815319e-11 | 3.062552e-09
[5 empty] | 11148.83 | 105.588 | 2.912478e-48 | 7.815319e-11 | 3.062552e-09
[5 empty] | 11148.83 | 105.588 | 2.912478e-48 | 7.815319e-11 | 3.062552e-09
[5 empty] | 11148.83 | 105.588 | 2.912478e-48 | 7.815319e-11 | 3.062552e-09
[5 empty] | 11148.83 | 105.588 | 2.912478e-48 | 7.815319e-11 | 3.062552e-09
[5 empty] | 11148.83 | 105.588 | 2.912478e-48 | 7.815319e-11 | 3.062552e-09
[5 empty] | 11148.83 | 105.588 | 2.912478e-48 | 7.815319e-11 | 3.062552e-09
[5 empty] | 11148.83 | 105.588 | 2.912478e-48 | 7.815319e-11 | 3.062552e-09
[5 empty] | 11148.83 | 105.588 | 2.912478e-48 | 7.815319e-11 | 3.062552e-09
[5 empty] | 11148.83 | 105.588 | 2.912478e-48 | 7.815319e-11 | 3.062552e-09
[5 empty] | 11148.83 | 105.588 | 2.912478e-48 | 7.815319e-11 | 3.062552e-09
[5 empty] | 11148.83 | 105.588 | 2.912478e-48 | 7.815319e-11 | 3.062552e-09
[5 empty] | 11148.83 | 105.588 | 2.912478e-48 | 7.815319e-11 | 3.062552e-09
[5 empty] | 11148.83 | 105.588 | 2.912478e-48 | 7.815319e-11 | 3.062552e-09
[5 empty] | 11148.83 | 105.588 | 2.912478e-48 | 7.815319e-11 | 3.062552e-09
[5 empty] | 11148.83 | 105.588 | 2.912478e-48 | 7.815319e-11 | 3.062552e-09
[5 empty] | 11148.83 | 105.588 | 2.912478e-48 | 7.815319e-11 | 3.062552e-09
[5 empty] | 11148.83 | 105.588 | 2.912478e-48 | 7.815319e-11 | 3.062552e-09
[5 empty] | 11148.83 | 105.588 | 2.912478e-48 | 7.815319e-11 | 3.062552e-09
[5 empty] | 11148.83 | 105.588 | 2.912478e-48 | 7.815319e-11 | 3.062552e-09
[5 empty] | 11148.83 | 105.588 | 2.912478e-48 | 7.815319e-11 | 3.062552e-09
[5 empty] | 11148.83 | 105.588 | 2.912478e-48 | 7.815319e-11 | 3.062552e-09
[5 empty] | 11148.83 | 105.588 | 2.912478e-48 | 7.815319e-11 | 3.062552e-09
[5 empty] | 11148.83 | 105.588 | 2.912478e-48 | 7.815319e-11 | 3.062552e-09
[5 empty] | 11148.83 | 105.588 | 2.912478e-48 | 7.815319e-11 | 3.062552e-09
[5 empty] | 11148.83 | 105.588 | 2.912478e-48 | 7.815319e-11 | 3.062552e-09
[5 empty] | 11148.83 | 105.588 | 2.912478e-48 | 7.815319e-11 | 3.062552e-09
[5 empty] | 11148.83 | 105.588 | 2.912478e-48 | 7.815319e-11 | 3.062552e-09
[5 empty] | 11148.83 | 105.588 | 2.912478e-48 | 7.815319e-11 | 3.062552e-09
[5 empty] | 11148.83 | 105.588 | 2.912478e-48 | 7.815319e-11 | 3.062552e-09
[5 empty] | 11148.83 | 105.588 | 2.912478e-48 | 7.815319e-11 | 3.062552e-09
[5 empty] | 11148.83 | 105.588 | 2.912478e-48 | 7.815319e-11 | 3.062552e-09
[5 empty] | 11148.83 | 105.588 | 2.912478e-48 | 7.815319e-11 | 3.062552e-09
[5 empty] | 11148.83 | 105.588 | 2.912478e-48 | 7.815319e-11 | 3.062552e-09
[5 empty] | 11148.83 | 105.588 | 2.912478e-48 | 7.815319e-11 | 3.062552e-09
[5 empty] | 11148.83 | 105.588 | 2.912478e-48 | 7.815319e-11 | 3.062552e-09
[5 empty] | 11148.83 | 105.588 | 2.912478e-48 | 7.815319e-11 | 3.062552e-09
[5 empty] | 11148.83 | 105.588 | 2.912478e-48 | 7.815319e-11 | 3.062552e-09
[5 empty] | 11148.83 | 105.588 | 2.912478e-48 | 7.815319e-11 | 3.062552e-09
[5 empty] | 11148.83 | 105.588 | 2.912478e-48 | 7.815319e-11 | 3.062552e-09
[5 empty] | 11148.83 | 105.588 | 2.912478e-48 | 7.815319e-11 | 3.062552e-09
[5 empty] | 11148.83 | 105.588 | 2.912478e-48 | 7.815319e-11 | 3.062552e-09
[5 empty] | 11148.83 | 105.588 | 2.912478e-48 | 7.815319e-11 | 3.062552e-09
[5 empty] | 11148.83 | 105.588 | 2.912478e-48 | 7.815319e-11 | 3.062552e-09
[5 empty] | 11148.83 | 105.588 | 2.912478e-48 | 7.815319e-11 | 3.062552e-09
[5 empty] | 11148.83 | 105.588 | 2.912478e-48 | 7.815319e-11 | 3.062552e-09
[5 empty] | 11148.83 | 105.588 | 2.912478e-48 | 7.815319e-11 | 3.062552e-09
[5 empty] | 11148.83 | 105.588 | 2.912478e-48 | 7.815319e-11 | 3.062552e-09
[5 empty] | 11148.83 | 105.588 | 2.912478e-48 | 7.815319e-11 | 3.062552e-09
[5 empty] | 11148.83 | 105.588 | 2.912478e-48 | 7.815319e-11 | 3.062552e-09
[5 empty] | 11148.83 | 105.588 | 2.912478e-48 | 7.815319e-11 | 3.062552e-09
[5 empty] | 11148.83 | 105.588 | 2.912478e-48 | 7.815319e-11 | 3.062552e-09
[5 empty] | 11148.83 | 105.588 | 2.912478e-48 | 7.815319e-11 | 3.062552e-09
[5 empty] | 11148.83 | 105.588 | 2.912478e-48 | 7.815319e-11 | 3.062552e-09
[5 empty] | 11148.83 | 105.588 | 2.912478e-48 | 7.815319e-11 | 3.062552e-09
[5 empty] | 11148.83 | 105.588 | 2.912478e-48 | 7.815319e-11 | 3.062552e-09
[5 empty] | 11148.83 | 105.588 | 2.912478e-48 | 7.815319e-11 | 3.062552e-09
[5 empty] | 11148.83 | 105.588 | 2.912478e-48 | 7.815319e-11 | 3.062552e-09
[5 empty] | 11148.83 | 105.588 | 2.912478e-48 | 7.815319e-11 | 3.062552e-09
[5 empty] | 11148.83 | 105.588 | 2.912478e-48 | 7.815319e-11 | 3.062552e-09
[5 empty] | 11148.83 | 105.588 | 2.912478e-48 | 7.815319e-11 | 3.062552e-09
[5 empty] | 11148.83 | 105.588 | 2.912478e-48 | 7.815319e-11 | 3.062552e-09
[5 empty] | 11148.83 | 105.588 | 2.912478e-48 | 7.815319e-11 | 3.062552e-09
[5 empty] | 11148.83 | 105.588 | 2.912478e-48 | 7.815319e-11 | 3.062552e-09
[5 empty] | 11148.83 | 105.588 | 2.912478e-48 | 7.815319e-11 | 3.062552e-09
[5 empty] | 11148.83 | 105.588 | 2.912478e-48 | 7.815319e-11 | 3.062552e-09
[5 empty] | 11148.83 | 105.588 | 2.912478e-48 | 7.815319e-11 | 3.062552e-09
[5 empty] | 11148.83 | 105.588 | 2.912478e-48 | 7.815319e-11 | 3.062552e-09
[5 empty] | 11148.83 | 105.588 | 2.912478e-48 | 7.815319e-11 | 3.062552e-09
[5 empty] | 11148.83 | 105.588 | 2.912478e-48 | 7.815319e-11 | 3.062552e-09
[5 empty] | 11148.83 | 105.588 | 2.912478e-48 | 7.815319e-11 | 3.062552e-09
[5 empty] | 11148.83 | 105.588 | 2.912478e-48 | 7.815319e-11 | 3.062552e-09
[5 empty] | 11148.83 | 105.588 | 2.912478e-48 | 7.815319e-11 | 3.062552e-09
[5 empty] | 11148.83 | 105.588 | 2.912478e-48 | 7.815319e-11 | 3.062552e-09
[5 empty] | 11148.83 | 105.588 | 2.912478e-48 | 7.815319e-11 | 3.062552e-09
[5 empty] | 11148.83 | 105.588 | 2.912478e-48 | 7.815319e-11 | 3.062552e-09
[5 empty] | 11148.83 | 105.588 | 2.912478e-48 | 7.815319e-11 | 3.062552e-09
[5 empty] | 11148.83 | 105.588 | 2.912478e-48 | 7.815319e-11 | 3.062552e-09
[5 empty] | 11148.83 | 105.588 | 2.912478e-48 | 7.815319e-11 | 3.062552e-09
[5 empty] | 11148.83 | 105.588 | 2.912478e-48 | 7.815319e-11 | 3.062552e-09
[5 empty] | 11148.83 | 105.588 | 2.912478e-48 | 7.815319e-11 | 3.062552e-09
[5 empty] | 11148.83 | 105.588 | 2.912478e-48 | 7.815319e-11 | 3.062552e-09
[5 empty] | 11148.83 | 105.588 | 2.912478e-48 | 7.815319e-11 | 3.062552e-09
[5 empty] | 11148.83 | 105.588 | 2.912478e-48 | 7.815319e-11 | 3.062552e-09
[5 empty] | 11148.83 | 105.588 | 2.912478e-48 | 7.815319e-11 | 3.062552e-09
[5 empty] | 11148.83 | 105.588 | 2.912478e-48 | 7.815319e-11 | 3.062552e-09
[5 empty] | 11148.83 | 105.588 | 2.912478e-48 | 7.815319e-11 | 3.062552e-09
[5 empty] | 11148.83 | 105.588 | 2.912478e-48 | 7.815319e-11 | 3.062552e-09
[5 empty] | 11148.83 | 105.588 | 2.912478e-48 | 7.815319e-11 | 3.062552e-09
[5 empty] | 11148.83 | 105.588 | 2.912478e-48 | 7.815319e-11 | 3.062552e-09
[5 empty] | 11148.83 | 105.588 | 2.912478e-48 | 7.815319e-11 | 3.062552e-09
[5 empty] | 11148.83 | 105.588 | 2.912478e-48 | 7.815319e-11 | 3.062552e-09
[5 empty] | 11148.83 | 105.588 | 2.912478e-48 | 7.815319e-11 | 3.062552e-09
[5 empty] | 11148.83 | 105.588 | 2.912478e-48 | 7.815319e-11 | 3.062552e-09
[5 empty] | 11148.83 | 105.588 | 2.912478e-48 | 7.815319e-11 | 3.062552e-09
[5 empty] | 11148.83 | 105.588 | 2.912478e-48 | 7.815319e-11 | 3.062552e-09
[5 empty] | 11148.83 | 105.588 | 2.912478e-48 | 7.815319e-11 | 3.062552e-09
[5 empty] | 11148.83 | 105.588 | 2.912478e-48 | 7.815319e-11 | 3.062552e-09
[5 empty] | 11148.83 | 105.588 | 2.912478e-48 | 7.815319e-11 | 3.062552e-09
[5 empty] | 11148.83 | 105.588 | 2.912478e-48 | 7.815319e-11 | 3.062552e-09
[5 empty] | 11148.83 | 105.588 | 2.912478e-48 | 7.815319e-11 | 3.062552e-09
[5 empty] | 11148.83 | 105.588 | 2.912478e-48 | 7.815319e-11 | 3.062552e-09
[5 empty] | 11148.83 | 105.588 | 2.912478e-48 | 7.815319e-11 | 3.062552e-09
[5 empty] | 11148.83 | 105.588 | 2.912478e-48 | 7.815319e-11 | 3.062552e-09
[5 empty] | 11148.83 | 105.588 | 2.912478e-48 | 7.815319e-11 | 3.062552e-09
[5 empty] | 11148.83 | 105.588 | 2.912478e-48 | 7.815319e-11 | 3.062552e-09
[5 empty] | 11148.83 | 105.588 | 2.912478e-48 | 7.815319e-11 | 3.062552e-09
[5 empty] | 11148.83 | 105.588 | 2.912478e-48 | 7.815319e-11 | 3.062552e-09
[5 empty] | 11148.83 | 105.588 | 2.912478e-48 | 7.815319e-11 | 3.062552e-09
[5 empty] | 11148.83 | 105.588 | 2.912478e-48 | 7.815319e-11 | 3.062552e-09
[5 empty] | 11148.83 | 105.588 | 2.912478e-48 | 7.815319e-11 | 3.062552e-09
[5 empty] | 11148.83 | 105.588 | 2.912478e-48 | 7.815319e-11 | 3.062552e-09
[5 empty] | 11148.83 | 105.588 | 2.912478e-48 | 7.815319e-11 | 3.062552e-09
[5 empty] | 11148.83 | 105.588 | 2.912478e-48 | 7.815319e-11 | 3.062552e-09
[5 empty] | 11148.83 | 105.588 | 2.912478e-48 | 7.815319e-11 | 3.062552e-09
[5 empty] | 11148.83 | 105.588 | 2.912478e-48 | 7.815319e-11 | 3.062552e-09
[5 empty] | 11148.83 | 105.588 | 2.912478e-48 | 7.815319e-11 | 3.062552e-09
[5 empty] | 11148.83 | 105.588 | 2.912478e-48 | 7.815319e-11 | 3.062552e-09
[5 empty] | 11148.83 | 105.588 | 2.912478e-48 | 7.815319e-11 | 3.062552e-09
[5 empty] | 11148.83 | 105.588 | 2.912478e-48 | 7.815319e-11 | 3.062552e-09
[5 empty] | 11148.83 | 105.588 | 2.912478e-48 | 7.815319e-11 | 3.062552e-09
[5 empty] | 11148.83 | 105.588 | 2.912478e-48 | 7.815319e-11 | 3.062552e-09
[5 empty] | 11148.83 | 105.588 | 2.912478e-48 | 7.815319e-11 | 3.062552e-09
[5 empty] | 11148.83 | 105.588 | 2.912478e-48 | 7.815319e-11 | 3.062552e-09
[5 empty] | 11148.83 | 105.588 | 2.912478e-48 | 7.815319e-11 | 3.062552e-09
[5 empty] | 11148.83 | 105.588 | 2.912478e-48 | 7.815319e-11 | 3.062552e-09
[5 empty] | 11148.83 | 105.588 | 2.912478e-48 | 7.815319e-11 | 3.062552e-09
[5 empty] | 11148.83 | 105.588 | 2.912478e-48 | 7.815319e-11 | 3.062552e-09
[5 empty] | 11148.83 | 105.588 | 2.912478e-48 | 7.815319e-11 | 3.062552e-09
[5 empty] | 11148.83 | 105.588 | 2.912478e-48 | 7.815319e-11 | 3.062552e-09
[5 empty] | 11148.83 | 105.588 | 2.912478e-48 | 7.815319e-11 | 3.062552e-09
[5 empty] | 11148.83 | 105.588 | 2.912478e-48 | 7.815319e-11 | 3.062552e-09
[5 empty] | 11148.83 | 105.588 | 2.912478e-48 | 7.815319e-11 | 3.062552e-09
[5 empty] | 11148.83 | 105.588 | 2.912478e-48 | 7.815319e-11 | 3.062552e-09
[5 empty] | 11148.83 | 105.588 | 2.912478e-48 | 7.815319e-11 | 3.062552e-09
[5 empty] | 11148.83 | 105.588 | 2.912478e-48 | 7.815319e-11 | 3.062552e-09
[5 empty] | 11148.83 | 105.588 | 2.912478e-48 | 7.815319e-11 | 3.062552e-09
[5 empty] | 11148.83 | 105.588 | 2.912478e-48 | 7.815319e-11 | 3.062552e-09
[5 empty] | 11148.83 | 105.588 | 2.912478e-48 | 7.815319e-11 | 3.062552e-09
[5 empty] | 11148.83 | 105.588 | 2.912478e-48 | 7.815319e-11 | 3.062552e-09
[5 empty] | 11148.83 | 105.588 | 2.912478e-48 | 7.815319e-11 | 3.062552e-09
[5 empty] | 11148.83 | 105.588 | 2.912478e-48 | 7.815319e-11 | 3.062552e-09
[5 empty] | 11148.83 | 105.588 | 2.912478e-48 | 7.815319e-11 | 3.062552e-09
[5 empty] | 11148.83 | 105.588 | 2.912478e-48 | 7.815319e-11 | 3.062552e-09
[5 empty] | 11148.83 | 105.588 | 2.912478e-48 | 7.815319e-11 | 3.062552e-09
[5 empty] | 11148.83 | 105.588 | 2.912478e-48 | 7.815319e-11 | 3.062552e-09
[5 empty] | 11148.83 | 105.588 | 2.912478e-48 | 7.815319e-11 | 3.062552e-09
[5 empty] | 11148.83 | 105.588 | 2.912478e-48 | 7.815319e-11 | 3.062552e-09
[5 empty] | 11148.83 | 105.588 | 2.912478e-48 | 7.815319e-11 | 3.062552e-09
[5 empty] | 11148.83 | 105.588 | 2.912478e-48 | 7.815319e-11 | 3.062552e-09
[5 empty] | 11148.83 | 105.588 | 2.912478e-48 | 7.815319e-11 | 3.062552e-09
[5 empty] | 11148.83 | 105.588 | 2.912478e-48 | 7.815319e-11 | 3.062552e-09
[5 empty] | 11148.83 | 105.588 | 2.912478e-48 | 7.815319e-11 | 3.062552e-09
[5 empty] | 11148.83 | 105.588 | 2.912478e-48 | 7.815319e-11 | 3.062552e-09
[5 empty] | 11148.83 | 105.588 | 2.912478e-48 | 7.815319e-11 | 3.062552e-09
[5 empty] | 11148.83 | 105.588 | 2.912478e-48 | 7.815319e-11 | 3.062552e-09
[5 empty] | 11148.83 | 105.588 | 2.912478e-48 | 7.815319e-11 | 3.062552e-09
[5 empty] | 11148.83 | 105.588 | 2.912478e-48 | 7.815319e-11 | 3.062552e-09
[5 empty] | 11148.83 | 105.588 | 2.912478e-48 | 7.815319e-11 | 3.062552e-09
[5 empty] | 11148.83 | 105.588 | 2.912478e-48 | 7.815319e-11 | 3.062552e-09
[5 empty] | 11148.83 | 105.588 | 2.912478e-48 | 7.815319e-11 | 3.062552e-09
[5 empty] | 11148.83 | 105.588 | 2.912478e-48 | 7.815319e-11 | 3.062552e-09
[5 empty] | 11148.83 | 105.588 | 2.912478e-48 | 7.815319e-11 | 3.062552e-09
[5 empty] | 11148.83 | 105.588 | 2.912478e-48 | 7.815319e-11 | 3.062552e-09
[5 empty] | 11148.83 | 105.588 | 2.912478e-48 | 7.815319e-11 | 3.062552e-09
[5 empty] | 11148.83 | 105.588 | 2.912478e-48 | 7.815319e-11 | 3.062552e-09
[5 empty] | 11148.83 | 105.588 | 2.912478e-48 | 7.815319e-11 | 3.062552e-09
[5 empty] | 11148.83 | 105.588 | 2.912478e-48 | 7.815319e-11 | 3.062552e-09
[5 empty] | 11148.83 | 105.588 | 2.912478e-48 | 7.815319e-11 | 3.062552e-09
[5 empty] | 11148.83 | 105.588 | 2.912478e-48 | 7.815319e-11 | 3.062552e-09
[5 empty] | 11148.83 | 105.588 | 2.912478e-48 | 7.815319e-11 | 3.062552e-09
[5 empty] | 11148.83 | 105.588 | 2.912478e-48 | 7.815319e-11 | 3.062552e-09
[5 empty] | 11148.83 | 105.588 | 2.912478e-48 | 7.815319e-11 | 3.062552e-09
[5 empty] | 11148.83 | 105.588 | 2.912478e-48 | 7.815319e-11 | 3.062552e-09
[5 empty] | 11148.83 | 105.588 | 2.912478e-48 | 7.815319e-11 | 3.062552e-09
[5 empty] | 11148.83 | 105.588 | 2.912478e-48 | 7.815319e-11 | 3.062552e-09
[5 empty] | 11148.83 | 105.588 | 2.912478e-48 | 7.815319e-11 | 3.062552e-09
[5 empty] | 11148.83 | 105.588 | 2.912478e-48 | 7.815319e-11 | 3.062552e-09
[5 empty] | 11148.83 | 105.588 | 2.912478e-48 | 7.815319e-11 | 3.062552e-09
[5 empty] | 11148.83 | 105.588 | 2.912478e-48 | 7.815319e-11 | 3.062552e-09
[5 empty] | 11148.83 | 105.588 | 2.912478e-48 | 7.815319e-11 | 3.062552e-09
[5 empty] | 11148.83 | 105.588 | 2.912478e-48 | 7.815319e-11 | 3.062552e-09
[5 empty] | 11148.83 | 105.588 | 2.912478e-48 | 7.815319e-11 | 3.062552e-09
[5 empty] | 11148.83 | 105.588 | 2.912478e-48 | 7.815319e-11 | 3.062552e-09
[5 empty] | 11148.83 | 105.588 | 2.912478e-48 | 7.815319e-11 | 3.062552e-09
[5 empty] | 11148.83 | 105.588 | 2.912478e-48 | 7.815319e-11 | 3.062552e-09
[5 empty] | 11148.83 | 105.588 | 2.912478e-48 | 7.815319e-11 | 3.062552e-09
[5 empty] | 11148.83 | 105.588 | 2.912478e-48 | 7.815319e-11 | 3.062552e-09
[5 empty] | 11148.83 | 105.588 | 2.912478e-48 | 7.815319e-11 | 3.062552e-09
[5 empty] | 11148.83 | 105.588 | 2.912478e-48 | 7.815319e-11 | 3.062552e-09
[5 empty] | 11148.83 | 105.588 | 2.912478e-48 | 7.815319e-11 | 3.062552e-09
[5 empty] | 11148.83 | 105.588 | 2.912478e-48 | 7.815319e-11 | 3.062552e-09
[5 empty] | 11148.83 | 105.588 | 2.912478e-48 | 7.815319e-11 | 3.062552e-09
[5 empty] | 11148.83 | 105.588 | 2.912478e-48 | 7.815319e-11 | 3.062552e-09
[5 empty] | 11148.83 | 105.588 | 2.912478e-48 | 7.815319e-11 | 3.062552e-09
[5 empty] | 11148.83 | 105.588 | 2.912478e-48 | 7.815319e-11 | 3.062552e-09
[5 empty] | 11148.83 | 105.588 | 2.912478e-48 | 7.815319e-11 | 3.062552e-09
[5 empty] | 11148.83 | 105.588 | 2.912478e-48 | 7.815319e-11 | 3.062552e-09
[5 empty] | 11148.83 | 105.588 | 2.912478e-48 | 7.815319e-11 | 3.062552e-09
[5 empty] | 11148.83 | 105.588 | 2.912478e-48 | 7.815319e-11 | 3.062552e-09
[5 empty] | 11148.83 | 105.588 | 2.912478e-48 | 7.815319e-11 | 3.062552e-09
[5 empty] | 11148.83 | 105.588 | 2.912478e-48 | 7.815319e-11 | 3.062552e-09
[5 empty] | 11148.83 | 105.588 | 2.912478e-48 | 7.815319e-11 | 3.062552e-09
[5 empty] | 11148.83 | 105.588 | 2.912478e-48 | 7.815319e-11 | 3.062552e-09
[5 empty] | 11148.83 | 105.588 | 2.912478e-48 | 7.815319e-11 | 3.062552e-09
[5 empty] | 11148.83 | 105.588 | 2.912478e-48 | 7.815319e-11 | 3.062552e-09
[5 empty] | 11148.83 | 105.588 | 2.912478e-48 | 7.815319e-11 | 3.062552e-09
[5 empty] | 11148.83 | 105.588 | 2.912478e-48 | 7.815319e-11 | 3.062552e-09
[5 empty] | 11148.83 | 105.588 | 2.912478e-48 | 7.815319e-11 | 3.062552e-09
[5 empty] | 11148.83 | 105.588 | 2.912478e-48 | 7.815319e-11 | 3.062552e-09
[5 empty] | 11148.83 | 105.588 | 2.912478e-48 | 7.815319e-11 | 3.062552e-09
[5 empty] | 11148.83 | 105.588 | 2.912478e-48 | 7.815319e-11 | 3.062552e-09
[5 empty] | 11148.83 | 105.588 | 2.912478e-48 | 7.815319e-11 | 3.062552e-09
[5 empty] | 11148.83 | 105.588 | 2.912478e-48 | 7.815319e-11 | 3.062552e-09
[5 empty] | 11148.83 | 105.588 | 2.912478e-48 | 7.815319e-11 | 3.062552e-09
[5 empty] | 11148.83 | 105.588 | 2.912478e-48 | 7.815319e-11 | 3.062552e-09
[5 empty] | 11148.83 | 105.588 | 2.912478e-48 | 7.815319e-11 | 3.062552e-09
[5 empty] | 11148.83 | 105.588 | 2.912478e-48 | 7.815319e-11 | 3.062552e-09
[5 empty] | 11148.83 | 105.588 | 2.912478e-48 | 7.815319e-11 | 3.062552e-09
[5 empty] | 11148.83 | 105.588 | 2.912478e-48 | 7.815319e-11 | 3.062552e-09
[5 empty] | 11148.83 | 105.588 | 2.912478e-48 | 7.815319e-11 | 3.062552e-09
[5 empty] | 11148.83 | 105.588 | 2.912478e-48 | 7.815319e-11 | 3.062552e-09
[5 empty] | 11148.83 | 105.588 | 2.912478e-48 | 7.815319e-11 | 3.062552e-09
[5 empty] | 11148.83 | 105.588 | 2.912478e-48 | 7.815319e-11 | 3.062552e-09
[5 empty] | 11148.83 | 105.588 | 2.912478e-48 | 7.815319e-11 | 3.062552e-09
[5 empty] | 11148.83 | 105.588 | 2.912478e-48 | 7.815319e-11 | 3.062552e-09
[5 empty] | 11148.83 | 105.588 | 2.912478e-48 | 7.815319e-11 | 3.062552e-09
[5 empty] | 11148.83 | 105.588 | 2.912478e-48 | 7.815319e-11 | 3.062552e-09
[5 empty] | 11148.83 | 105.588 | 2.912478e-48 | 7.815319e-11 | 3.062552e-09
[5 empty] | 11148.83 | 105.588 | 2.912478e-48 | 7.815319e-11 | 3.062552e-09
[5 empty] | 11148.83 | 105.588 | 2.912478e-48 | 7.815319e-11 | 3.062552e-09
[5 empty] | 11148.83 | 105.588 | 2.912478e-48 | 7.815319e-11 | 3.062552e-09

## 0.05SG
Micromeritics Instrument Corporation -- AutoChem II 2910 |  |  |  | <----- | upper bound graph line |  | lower boud graph line
AutoChem II 2920 V3.03 | Unit 1 | Serial # 237 | Page 1 |  | 38.69914 | 2.11968 | 530
[5 empty] | 38.69914 | 2.1222 | 530
baseline line
Sample: | CETC140924A Ag0.05- SG with reduction |  |  |  | 105.9905 | 38.69914
Operator: | AP |  |  |  | 105.9905 | 530
Submitter: | AP |  |  |  | y-Axis Scaling Factor
File: | C:\2920\DATA\LN\TPD\TPD-021.SMP |  |  |  | (1000uL/mL)/(20C/min) | 50
[5 empty] | +/- | 0.1
Started: | 2015-06-02 4:55:34PM | Sample Mass: | 0.1504 g
Completed: | 2015-06-02 10:58:24PM | Report Time: | 2015-06-03 9:48:32AM
[6 empty] | curve | 1 | 2 | 3
[6 empty] | x-shift | 520.5194 | 351.4545 | 480.4318
Comments: loaded fresh catalyst | [5 empty] | height | 0 | 0.08261258 | 0.05783915
[6 empty] | stretching factor | 20.02678 | 20.2454 | 120.6482
[6 empty] | FWHM | 47.15946 | 47.67426 | 284.1048
[6 empty] | Area | 0 | 4.192397 | 17.49173
[5 empty] | lower bound | 38.69914
[5 empty] | Upper bound | 530
[5 empty] | baseline shift | 105.9905 | 0
[5 empty] | reduce: | 211.9855 | 105.9945
|  | Concentration ml/min - 2 TPD-021 desorption |  |  | Total Area (uL) | 21.68413 |  |  |  | For Graph:
|  | Temperature (°C) | Concentration ml/min | Concentration uL/min | simdif | simcurve | gaussian1 | gaussian2 | gaussian3 | Temperature (°C) | TCD signal (µL) | Simulated Spectra | I | II | III
|  | 38.70463 | 2.11991 | 105.9955 | 2.429487e-05 | 105.9906 | 0 | 1.250891e-53 | 7.101762e-05 | 38.70463 | 0.005 | 7.101762e-05 | 0 | 1.250891e-53 | 7.101762e-05
|  | 38.69914 | 2.11991 | 105.9955 | 2.429498e-05 | 105.9906 | 0 | 1.245659e-53 | 7.100578e-05 | 38.69914 | 0.005 | 7.100578e-05 | 0 | 1.245659e-53 | 7.100578e-05
|  | 38.69437 | 2.1199 | 105.995 | 1.961608e-05 | 105.9906 | 0 | 1.241138e-53 | 7.099551e-05 | 38.69437 | 0.0045 | 7.099551e-05 | 0 | 1.241138e-53 | 7.099551e-05
|  | 38.69804 | 2.1199 | 105.995 | 1.961601e-05 | 105.9906 | 0 | 1.244612e-53 | 7.10034e-05 | 38.69804 | 0.0045 | 7.10034e-05 | 0 | 1.244612e-53 | 7.10034e-05
|  | 38.73357 | 2.11989 | 105.9945 | 1.543641e-05 | 105.9906 | 0 | 1.278818e-53 | 7.108001e-05 | 38.73357 | 0.004 | 7.108001e-05 | 0 | 1.278818e-53 | 7.108001e-05
|  | 38.83028 | 2.1199 | 105.995 | 1.961348e-05 | 105.9906 | 0 | 1.376726e-53 | 7.128888e-05 | 38.83028 | 0.0045 | 7.128888e-05 | 0 | 1.376726e-53 | 7.128888e-05
|  | 38.9812 | 2.11993 | 105.9965 | 3.514574e-05 | 105.9906 | 0 | 1.544646e-53 | 7.161599e-05 | 38.9812 | 0.006 | 7.161599e-05 | 0 | 1.544646e-53 | 7.161599e-05
|  | 39.21931 | 2.11992 | 105.996 | 2.946172e-05 | 105.9906 | 0 | 1.851967e-53 | 7.213487e-05 | 39.21931 | 0.0055 | 7.213487e-05 | 0 | 1.851967e-53 | 7.213487e-05
|  | 39.53654 | 2.1199 | 105.995 | 1.959982e-05 | 105.9906 | 0 | 2.357932e-53 | 7.283159e-05 | 39.53654 | 0.0045 | 7.283159e-05 | 0 | 2.357932e-53 | 7.283159e-05
|  | 39.9534 | 2.11992 | 105.996 | 2.944412e-05 | 105.9906 | 0 | 3.237529e-53 | 7.375661e-05 | 39.9534 | 0.0055 | 7.375661e-05 | 0 | 3.237529e-53 | 7.375661e-05
|  | 40.45379 | 2.11995 | 105.9975 | 4.795727e-05 | 105.9906 | 0 | 4.734116e-53 | 7.48813e-05 | 40.45379 | 0.007 | 7.48813e-05 | 0 | 4.734116e-53 | 7.48813e-05
|  | 41.0399 | 2.11994 | 105.997 | 4.126496e-05 | 105.9906 | 0 | 7.382363e-53 | 7.621882e-05 | 41.0399 | 0.0065 | 7.621882e-05 | 0 | 7.382363e-53 | 7.621882e-05
|  | 41.68901 | 2.1199 | 105.995 | 1.955651e-05 | 105.9906 | 0 | 1.206341e-52 | 7.772588e-05 | 41.68901 | 0.0045 | 7.772588e-05 | 0 | 1.206341e-52 | 7.772588e-05
|  | 42.40406 | 2.11993 | 105.9965 | 3.505329e-05 | 105.9906 | 0 | 2.069631e-52 | 7.941788e-05 | 42.40406 | 0.006 | 7.941788e-05 | 0 | 2.069631e-52 | 7.941788e-05
|  | 43.17589 | 2.11991 | 105.9955 | 2.419378e-05 | 105.9906 | 0 | 3.701032e-52 | 8.12824e-05 | 43.17589 | 0.005 | 8.12824e-05 | 0 | 3.701032e-52 | 8.12824e-05
|  | 43.98875 | 2.11993 | 105.9965 | 3.500746e-05 | 105.9906 | 0 | 6.815334e-52 | 8.328967e-05 | 43.98875 | 0.006 | 8.328967e-05 | 0 | 6.815334e-52 | 8.328967e-05
|  | 44.83054 | 2.11992 | 105.996 | 2.931771e-05 | 105.9906 | 0 | 1.280427e-51 | 8.54166e-05 | 44.83054 | 0.0055 | 8.54166e-05 | 0 | 1.280427e-51 | 8.54166e-05
|  | 45.71263 | 2.11995 | 105.9975 | 4.77799e-05 | 105.9906 | 0 | 2.474714e-51 | 8.769905e-05 | 45.71263 | 0.007 | 8.769905e-05 | 0 | 2.474714e-51 | 8.769905e-05
|  | 46.6189 | 2.11993 | 105.9965 | 3.492689e-05 | 105.9906 | 0 | 4.860508e-51 | 9.010258e-05 | 46.6189 | 0.006 | 9.010258e-05 | 0 | 4.860508e-51 | 9.010258e-05
|  | 47.54641 | 2.11992 | 105.996 | 2.92397e-05 | 105.9906 | 0 | 9.678524e-51 | 9.262527e-05 | 47.54641 | 0.0055 | 9.262527e-05 | 0 | 9.678524e-51 | 9.262527e-05
|  | 48.47539 | 2.11989 | 105.9945 | 1.524733e-05 | 105.9906 | 0 | 1.925286e-50 | 9.52171e-05 | 48.47539 | 0.004 | 9.52171e-05 | 0 | 1.925286e-50 | 9.52171e-05
|  | 49.39741 | 2.1199 | 105.995 | 1.937888e-05 | 105.9906 | 0 | 3.802235e-50 | 9.785547e-05 | 49.39741 | 0.0045 | 9.785547e-05 | 0 | 3.802235e-50 | 9.785547e-05
|  | 50.349 | 2.11992 | 105.996 | 2.915299e-05 | 105.9906 | 0 | 7.658027e-50 | 0.000100649 | 50.349 | 0.0055 | 0.000100649 | 0 | 7.658027e-50 | 0.000100649
|  | 51.26354 | 2.11992 | 105.996 | 2.912326e-05 | 105.9906 | 0 | 1.497798e-49 | 0.0001034028 | 51.26354 | 0.0055 | 0.0001034028 | 0 | 1.497798e-49 | 0.0001034028
|  | 52.19168 | 2.11991 | 105.9955 | 2.394861e-05 | 105.9906 | 0 | 2.952683e-49 | 0.0001062684 | 52.19168 | 0.005 | 0.0001062684 | 0 | 2.952683e-49 | 0.0001062684
|  | 53.12019 | 2.11995 | 105.9975 | 4.748301e-05 | 105.9906 | 0 | 5.810065e-49 | 0.0001092081 | 53.12019 | 0.007 | 0.0001092081 | 0 | 5.810065e-49 | 0.0001092081
|  | 54.04368 | 2.11991 | 105.9955 | 2.389053e-05 | 105.9906 | 0 | 1.136716e-48 | 0.000112206 | 54.04368 | 0.005 | 0.000112206 | 0 | 1.136716e-48 | 0.000112206
|  | 54.96861 | 2.11991 | 105.9955 | 2.386045e-05 | 105.9906 | 0 | 2.221622e-48 | 0.0001152842 | 54.96861 | 0.005 | 0.0001152842 | 0 | 2.221622e-48 | 0.0001152842
|  | 55.90642 | 2.11994 | 105.997 | 4.072374e-05 | 105.9906 | 0 | 4.373369e-48 | 0.0001184845 | 55.90642 | 0.0065 | 0.0001184845 | 0 | 4.373369e-48 | 0.0001184845
|  | 56.82705 | 2.11993 | 105.9965 | 3.455435e-05 | 105.9906 | 0 | 8.485311e-48 | 0.0001217054 | 56.82705 | 0.006 | 0.0001217054 | 0 | 8.485311e-48 | 0.0001217054
|  | 57.75734 | 2.11994 | 105.997 | 4.064009e-05 | 105.9906 | 0 | 1.654354e-47 | 0.0001250416 | 57.75734 | 0.0065 | 0.0001250416 | 0 | 1.654354e-47 | 0.0001250416
|  | 58.67762 | 2.11994 | 105.997 | 4.059698e-05 | 105.9906 | 0 | 3.195679e-47 | 0.0001284244 | 58.67762 | 0.0065 | 0.0001284244 | 0 | 3.195679e-47 | 0.0001284244
|  | 59.59789 | 2.11993 | 105.9965 | 3.44347e-05 | 105.9906 | 0 | 6.160267e-47 | 0.000131891 | 59.59789 | 0.006 | 0.000131891 | 0 | 6.160267e-47 | 0.000131891
|  | 60.52747 | 2.11995 | 105.9975 | 4.712164e-05 | 105.9906 | 0 | 1.192914e-46 | 0.0001354797 | 60.52747 | 0.007 | 0.0001354797 | 0 | 1.192914e-46 | 0.0001354797
|  | 61.4481 | 2.11996 | 105.998 | 5.418253e-05 | 105.9906 | 0 | 2.290619e-46 | 0.0001391219 | 61.4481 | 0.0075 | 0.0001391219 | 0 | 2.290619e-46 | 0.0001391219
|  | 62.38591 | 2.11997 | 105.9985 | 6.173364e-05 | 105.9906 | 0 | 4.442835e-46 | 0.0001429242 | 62.38591 | 0.008 | 0.0001429242 | 0 | 4.442835e-46 | 0.0001429242
|  | 63.31298 | 2.11995 | 105.9975 | 4.696667e-05 | 105.9906 | 0 | 8.534113e-46 | 0.0001467764 | 63.31298 | 0.007 | 0.0001467764 | 0 | 8.534113e-46 | 0.0001467764
|  | 64.24614 | 2.11995 | 105.9975 | 4.691223e-05 | 105.9907 | 0 | 1.642848e-45 | 0.0001507497 | 64.24614 | 0.007 | 0.0001507497 | 0 | 1.642848e-45 | 0.0001507497
|  | 65.18502 | 2.11994 | 105.997 | 4.026097e-05 | 105.9907 | 0 | 3.16847e-45 | 0.0001548466 | 65.18502 | 0.0065 | 0.0001548466 | 0 | 3.16847e-45 | 0.0001548466
|  | 66.09778 | 2.11992 | 105.996 | 2.852706e-05 | 105.9907 | 0 | 5.987832e-45 | 0.0001589271 | 66.09778 | 0.0055 | 0.0001589271 | 0 | 5.987832e-45 | 0.0001589271
|  | 67.03416 | 2.11993 | 105.9965 | 3.406806e-05 | 105.9907 | 0 | 1.147957e-44 | 0.0001632151 | 67.03416 | 0.006 | 0.0001632151 | 0 | 1.147957e-44 | 0.0001632151
|  | 67.97519 | 2.11991 | 105.9955 | 2.335179e-05 | 105.9907 | 0 | 2.203182e-44 | 0.0001676309 | 67.97519 | 0.005 | 0.0001676309 | 0 | 2.203182e-44 | 0.0001676309
|  | 68.88759 | 2.11992 | 105.996 | 2.838741e-05 | 105.9907 | 0 | 4.1368e-44 | 0.0001720163 | 68.88759 | 0.0055 | 0.0001720163 | 0 | 4.1368e-44 | 0.0001720163
|  | 69.81573 | 2.11991 | 105.9955 | 2.326533e-05 | 105.9907 | 0 | 7.836027e-44 | 0.0001765849 | 69.81573 | 0.005 | 0.0001765849 | 0 | 7.836027e-44 | 0.0001765849
|  | 70.74746 | 2.1199 | 105.995 | 1.865132e-05 | 105.9907 | 0 | 1.484837e-43 | 0.0001812822 | 70.74746 | 0.0045 | 0.0001812822 | 0 | 1.484837e-43 | 0.0001812822
|  | 71.67918 | 2.11993 | 105.9965 | 3.380151e-05 | 105.9907 | 0 | 2.807643e-43 | 0.0001860935 | 71.67918 | 0.006 | 0.0001860935 | 0 | 2.807643e-43 | 0.0001860935
|  | 72.62809 | 2.1199 | 105.995 | 1.856651e-05 | 105.9907 | 0 | 5.359957e-43 | 0.000191113 | 72.62809 | 0.0045 | 0.000191113 | 0 | 5.359957e-43 | 0.000191113
|  | 73.57664 | 2.11991 | 105.9955 | 2.307598e-05 | 105.9907 | 0 | 1.020754e-42 | 0.0001962538 | 73.57664 | 0.005 | 0.0001962538 | 0 | 1.020754e-42 | 0.0001962538
|  | 74.49083 | 2.11991 | 105.9955 | 2.302726e-05 | 105.9907 | 0 | 1.895161e-42 | 0.0002013274 | 74.49083 | 0.005 | 0.0002013274 | 0 | 1.895161e-42 | 0.0002013274
|  | 75.42363 | 2.11989 | 105.9945 | 1.438968e-05 | 105.9907 | 0 | 3.555726e-42 | 0.0002066273 | 75.42363 | 0.004 | 0.0002066273 | 0 | 3.555726e-42 | 0.0002066273
|  | 76.3779 | 2.11988 | 105.994 | 1.080976e-05 | 105.9907 | 0 | 6.75377e-42 | 0.0002121805 | 76.3779 | 0.0035 | 0.0002121805 | 0 | 6.75377e-42 | 0.0002121805
|  | 77.32502 | 2.11987 | 105.9935 | 7.740491e-06 | 105.9907 | 0 | 1.273863e-41 | 0.0002178261 | 77.32502 | 0.003 | 0.0002178261 | 0 | 1.273863e-41 | 0.0002178261
|  | 78.29612 | 2.11986 | 105.993 | 5.181285e-06 | 105.9907 | 0 | 2.436069e-41 | 0.0002237564 | 78.29612 | 0.0025 | 0.0002237564 | 0 | 2.436069e-41 | 0.0002237564
|  | 79.25433 | 2.11986 | 105.993 | 5.154028e-06 | 105.9907 | 0 | 4.6083e-41 | 0.0002297516 | 79.25433 | 0.0025 | 0.0002297516 | 0 | 4.6083e-41 | 0.0002297516
|  | 80.22186 | 2.11984 | 105.992 | 1.597815e-06 | 105.9907 | 0 | 8.751732e-41 | 0.000235953 | 80.22186 | 0.0015 | 0.000235953 | 0 | 8.751732e-41 | 0.000235953
|  | 81.19296 | 2.11983 | 105.9915 | 5.74064e-07 | 105.9907 | 0 | 1.662188e-40 | 0.0002423299 | 81.19296 | 0.001 | 0.0002423299 | 0 | 1.662188e-40 | 0.0002423299
|  | 82.15654 | 2.11983 | 105.9915 | 5.642836e-07 | 105.9907 | 0 | 3.134171e-40 | 0.0002488119 | 82.15654 | 0.001 | 0.0002488119 | 0 | 3.134171e-40 | 0.0002488119
|  | 83.12585 | 2.11984 | 105.992 | 1.548803e-06 | 105.9908 | 0 | 5.918454e-40 | 0.0002554909 | 83.12585 | 0.0015 | 0.0002554909 | 0 | 5.918454e-40 | 0.0002554909
|  | 84.06866 | 2.11984 | 105.992 | 1.53229e-06 | 105.9908 | 0 | 1.095958e-39 | 0.0002621431 | 84.06866 | 0.0015 | 0.0002621431 | 0 | 1.095958e-39 | 0.0002621431
|  | 85.01901 | 2.11984 | 105.992 | 1.515344e-06 | 105.9908 | 0 | 2.034996e-39 | 0.000269007 | 85.01901 | 0.0015 | 0.000269007 | 0 | 2.034996e-39 | 0.000269007
|  | 85.98509 | 2.11985 | 105.9925 | 2.971654e-06 | 105.9908 | 0 | 3.808918e-39 | 0.0002761513 | 85.98509 | 0.002 | 0.0002761513 | 0 | 3.808918e-39 | 0.0002761513
|  | 86.93436 | 2.11984 | 105.992 | 1.480266e-06 | 105.9908 | 0 | 7.036194e-39 | 0.0002833383 | 86.93436 | 0.0015 | 0.0002833383 | 0 | 7.036194e-39 | 0.0002833383
|  | 87.90009 | 2.11984 | 105.992 | 1.462108e-06 | 105.9908 | 0 | 1.310748e-38 | 0.0002908236 | 87.90009 | 0.0015 | 0.0002908236 | 0 | 1.310748e-38 | 0.0002908236
|  | 88.8651 | 2.11985 | 105.9925 | 2.895165e-06 | 105.9908 | 0 | 2.435067e-38 | 0.0002984816 | 88.8651 | 0.002 | 0.0002984816 | 0 | 2.435067e-38 | 0.0002984816
|  | 89.8047 | 2.11986 | 105.993 | 4.813141e-06 | 105.9908 | 0 | 4.440895e-38 | 0.0003061129 | 89.8047 | 0.0025 | 0.0003061129 | 0 | 4.440895e-38 | 0.0003061129
|  | 90.78368 | 2.11985 | 105.9925 | 2.841749e-06 | 105.9908 | 0 | 8.286497e-38 | 0.0003142513 | 90.78368 | 0.002 | 0.0003142513 | 0 | 8.286497e-38 | 0.0003142513
|  | 91.77661 | 2.11986 | 105.993 | 4.740613e-06 | 105.9908 | 0 | 1.556316e-37 | 0.0003227051 | 91.77661 | 0.0025 | 0.0003227051 | 0 | 1.556316e-37 | 0.0003227051
|  | 92.7495 | 2.11986 | 105.993 | 4.70375e-06 | 105.9908 | 0 | 2.879293e-37 | 0.000331187 | 92.7495 | 0.0025 | 0.000331187 | 0 | 2.879293e-37 | 0.000331187
|  | 93.74745 | 2.11987 | 105.9935 | 7.075089e-06 | 105.9908 | 0 | 5.398997e-37 | 0.0003400961 | 93.74745 | 0.003 | 0.0003400961 | 0 | 5.398997e-37 | 0.0003400961
|  | 94.79372 | 2.11986 | 105.993 | 4.623927e-06 | 105.9908 | 0 | 1.040941e-36 | 0.0003496683 | 94.79372 | 0.0025 | 0.0003496683 | 0 | 1.040941e-36 | 0.0003496683
|  | 95.79166 | 2.11989 | 105.9945 | 1.32567e-05 | 105.9909 | 0 | 1.94219e-36 | 0.0003590242 | 95.79166 | 0.004 | 0.0003590242 | 0 | 1.94219e-36 | 0.0003590242
|  | 96.81216 | 2.11989 | 105.9945 | 1.318544e-05 | 105.9909 | 0 | 3.665957e-36 | 0.0003688244 | 96.81216 | 0.004 | 0.0003688244 | 0 | 3.665957e-36 | 0.0003688244
|  | 97.80045 | 2.11989 | 105.9945 | 1.311494e-05 | 105.9909 | 0 | 6.765824e-36 | 0.0003785442 | 97.80045 | 0.004 | 0.0003785442 | 0 | 6.765824e-36 | 0.0003785442
|  | 98.80984 | 2.11991 | 105.9955 | 2.1264e-05 | 105.9909 | 0 | 1.262039e-35 | 0.0003887093 | 98.80984 | 0.005 | 0.0003887093 | 0 | 1.262039e-35 | 0.0003887093
|  | 99.7881 | 2.11989 | 105.9945 | 1.296868e-05 | 105.9909 | 0 | 2.303779e-35 | 0.0003987946 | 99.7881 | 0.004 | 0.0003987946 | 0 | 2.303779e-35 | 0.0003987946
|  | 100.8113 | 2.11993 | 105.9965 | 3.125263e-05 | 105.9909 | 0 | 4.312653e-35 | 0.0004095949 | 100.8113 | 0.006 | 0.0004095949 | 0 | 4.312653e-35 | 0.0004095949
|  | 101.8295 | 2.11988 | 105.994 | 9.482691e-06 | 105.9909 | 0 | 8.027844e-35 | 0.0004206021 | 101.8295 | 0.0035 | 0.0004206021 | 0 | 8.027844e-35 | 0.0004206021
|  | 102.8673 | 2.1199 | 105.995 | 1.654786e-05 | 105.9909 | 0 | 1.508432e-34 | 0.0004320943 | 102.8673 | 0.0045 | 0.0004320943 | 0 | 1.508432e-34 | 0.0004320943
|  | 103.9211 | 2.11989 | 105.9945 | 1.264477e-05 | 105.9909 | 0 | 2.854338e-34 | 0.0004440512 | 103.9211 | 0.004 | 0.0004440512 | 0 | 2.854338e-34 | 0.0004440512
|  | 104.9648 | 2.11988 | 105.994 | 9.264813e-06 | 105.991 | 0 | 5.353657e-34 | 0.0004561845 | 104.9648 | 0.0035 | 0.0004561845 | 0 | 5.353657e-34 | 0.0004561845
|  | 106.0266 | 2.1199 | 105.995 | 1.62503e-05 | 105.991 | 0 | 1.012441e-33 | 0.0004688334 | 106.0266 | 0.0045 | 0.0004688334 | 0 | 1.012441e-33 | 0.0004688334
|  | 107.0673 | 2.11988 | 105.994 | 9.11113e-06 | 105.991 | 0 | 1.885532e-33 | 0.0004815352 | 107.0673 | 0.0035 | 0.0004815352 | 0 | 1.885532e-33 | 0.0004815352
|  | 108.0804 | 2.11991 | 105.9955 | 2.030228e-05 | 105.991 | 0 | 3.445298e-33 | 0.000494195 | 108.0804 | 0.005 | 0.000494195 | 0 | 3.445298e-33 | 0.000494195
|  | 109.1022 | 2.11991 | 105.9955 | 2.018467e-05 | 105.991 | 0 | 6.312097e-33 | 0.0005072648 | 109.1022 | 0.005 | 0.0005072648 | 0 | 6.312097e-33 | 0.0005072648
|  | 110.1429 | 2.1199 | 105.995 | 1.583329e-05 | 105.991 | 0 | 1.166397e-32 | 0.0005208932 | 110.1429 | 0.0045 | 0.0005208932 | 0 | 1.166397e-32 | 0.0005208932
|  | 111.172 | 2.11992 | 105.996 | 2.46543e-05 | 105.991 | 0 | 2.135056e-32 | 0.0005346902 | 111.172 | 0.0055 | 0.0005346902 | 0 | 2.135056e-32 | 0.0005346902
|  | 112.2273 | 2.11993 | 105.9965 | 2.971148e-05 | 105.991 | 0 | 3.958089e-32 | 0.0005491762 | 112.2273 | 0.006 | 0.0005491762 | 0 | 3.958089e-32 | 0.0005491762
|  | 113.2589 | 2.11992 | 105.996 | 2.43673e-05 | 105.9911 | 0 | 7.218032e-32 | 0.0005636754 | 113.2589 | 0.0055 | 0.0005636754 | 0 | 7.218032e-32 | 0.0005636754
|  | 114.2862 | 2.11988 | 105.994 | 8.535444e-06 | 105.9911 | 0 | 1.309567e-31 | 0.0005784517 | 114.2862 | 0.0035 | 0.0005784517 | 0 | 1.309567e-31 | 0.0005784517
|  | 115.3418 | 2.11992 | 105.996 | 2.406889e-05 | 105.9911 | 0 | 2.408872e-31 | 0.0005939946 | 115.3418 | 0.0055 | 0.0005939946 | 0 | 2.408872e-31 | 0.0005939946
|  | 116.4159 | 2.1199 | 105.995 | 1.513061e-05 | 105.9911 | 0 | 4.46616e-31 | 0.0006101913 | 116.4159 | 0.0045 | 0.0006101913 | 0 | 4.46616e-31 | 0.0006101913
|  | 117.4956 | 2.1199 | 105.995 | 1.500117e-05 | 105.9911 | 0 | 8.282941e-31 | 0.0006268651 | 117.4956 | 0.0045 | 0.0006268651 | 0 | 8.282941e-31 | 0.0006268651
|  | 118.5236 | 2.11992 | 105.996 | 2.358931e-05 | 105.9911 | 0 | 1.48752e-30 | 0.0006431172 | 118.5236 | 0.0055 | 0.0006431172 | 0 | 1.48752e-30 | 0.0006431172
|  | 119.6006 | 2.11992 | 105.996 | 2.342032e-05 | 105.9912 | 0 | 2.739543e-30 | 0.0006605459 | 119.6006 | 0.0055 | 0.0006605459 | 0 | 2.739543e-30 | 0.0006605459
|  | 120.669 | 2.11992 | 105.996 | 2.324931e-05 | 105.9912 | 0 | 5.006449e-30 | 0.0006782465 | 120.669 | 0.0055 | 0.0006782465 | 0 | 5.006449e-30 | 0.0006782465
|  | 121.7802 | 2.11991 | 105.9955 | 1.851492e-05 | 105.9912 | 0 | 9.34569e-30 | 0.0006971032 | 121.7802 | 0.005 | 0.0006971032 | 0 | 9.34569e-30 | 0.0006971032
|  | 122.8726 | 2.11993 | 105.9965 | 2.79197e-05 | 105.9912 | 0 | 1.721106e-29 | 0.0007160909 | 122.8726 | 0.006 | 0.0007160909 | 0 | 1.721106e-29 | 0.0007160909
|  | 123.9536 | 2.11992 | 105.996 | 2.270206e-05 | 105.9912 | 0 | 3.140664e-29 | 0.0007353323 | 123.9536 | 0.0055 | 0.0007353323 | 0 | 3.140664e-29 | 0.0007353323
|  | 125.0536 | 2.11993 | 105.9965 | 2.750605e-05 | 105.9913 | 0 | 5.774764e-29 | 0.000755379 | 125.0536 | 0.006 | 0.000755379 | 0 | 5.774764e-29 | 0.000755379
|  | 126.1347 | 2.11992 | 105.996 | 2.232042e-05 | 105.9913 | 0 | 1.047735e-28 | 0.0007755506 | 126.1347 | 0.0055 | 0.0007755506 | 0 | 1.047735e-28 | 0.0007755506
|  | 127.1866 | 2.11992 | 105.996 | 2.213105e-05 | 105.9913 | 0 | 1.865606e-28 | 0.0007956353 | 127.1866 | 0.0055 | 0.0007956353 | 0 | 1.865606e-28 | 0.0007956353
|  | 128.2721 | 2.11989 | 105.9945 | 1.013252e-05 | 105.9913 | 0 | 3.373824e-28 | 0.0008168385 | 128.2721 | 0.004 | 0.0008168385 | 0 | 3.373824e-28 | 0.0008168385
|  | 129.3484 | 2.1199 | 105.995 | 1.340764e-05 | 105.9913 | 0 | 6.054015e-28 | 0.0008383556 | 129.3484 | 0.0045 | 0.0008383556 | 0 | 6.054015e-28 | 0.0008383556
|  | 130.432 | 2.1199 | 105.995 | 1.324581e-05 | 105.9914 | 0 | 1.087513e-27 | 0.000860521 | 130.432 | 0.0045 | 0.000860521 | 0 | 1.087513e-27 | 0.000860521
|  | 131.4924 | 2.11989 | 105.9945 | 9.717504e-06 | 105.9914 | 0 | 1.923808e-27 | 0.0008827089 | 131.4924 | 0.004 | 0.0008827089 | 0 | 1.923808e-27 | 0.0008827089
|  | 132.5425 | 2.11991 | 105.9955 | 1.676756e-05 | 105.9914 | 0 | 3.37549e-27 | 0.0009051789 | 132.5425 | 0.005 | 0.0009051789 | 0 | 3.37549e-27 | 0.0009051789
|  | 133.604 | 2.11992 | 105.996 | 2.089953e-05 | 105.9914 | 0 | 5.94219e-27 | 0.0009283999 | 133.604 | 0.0055 | 0.0009283999 | 0 | 5.94219e-27 | 0.0009283999
|  | 134.6774 | 2.11991 | 105.9955 | 1.638295e-05 | 105.9915 | 0 | 1.049817e-26 | 0.0009524138 | 134.6774 | 0.005 | 0.0009524138 | 0 | 1.049817e-26 | 0.0009524138
|  | 135.7549 | 2.11992 | 105.996 | 2.045695e-05 | 105.9915 | 0 | 1.853434e-26 | 0.0009770644 | 135.7549 | 0.0055 | 0.0009770644 | 0 | 1.853434e-26 | 0.0009770644
|  | 136.789 | 2.11992 | 105.996 | 2.023875e-05 | 105.9915 | 0 | 3.189865e-26 | 0.00100125 | 136.789 | 0.0055 | 0.00100125 | 0 | 3.189865e-26 | 0.00100125
|  | 137.8665 | 2.11993 | 105.9965 | 2.473069e-05 | 105.9915 | 0 | 5.600434e-26 | 0.001027004 | 137.8665 | 0.006 | 0.001027004 | 0 | 5.600434e-26 | 0.001027004
|  | 138.9446 | 2.11992 | 105.996 | 1.977266e-05 | 105.9916 | 0 | 9.808576e-26 | 0.001053354 | 138.9446 | 0.0055 | 0.001053354 | 0 | 9.808576e-26 | 0.001053354
|  | 140.0348 | 2.11992 | 105.996 | 1.953112e-05 | 105.9916 | 0 | 1.723649e-25 | 0.001080597 | 140.0348 | 0.0055 | 0.001080597 | 0 | 1.723649e-25 | 0.001080597
|  | 141.138 | 2.11994 | 105.997 | 2.906511e-05 | 105.9916 | 0 | 3.040511e-25 | 0.001108793 | 141.138 | 0.0065 | 0.001108793 | 0 | 3.040511e-25 | 0.001108793
|  | 142.2082 | 2.11992 | 105.996 | 1.903791e-05 | 105.9916 | 0 | 5.258002e-25 | 0.001136755 | 142.2082 | 0.0055 | 0.001136755 | 0 | 5.258002e-25 | 0.001136755
|  | 143.3129 | 2.1199 | 105.995 | 1.111381e-05 | 105.9917 | 0 | 9.227787e-25 | 0.001166263 | 143.3129 | 0.0045 | 0.001166263 | 0 | 9.227787e-25 | 0.001166263
|  | 144.439 | 2.11991 | 105.9955 | 1.446259e-05 | 105.9917 | 0 | 1.632266e-24 | 0.001197029 | 144.439 | 0.005 | 0.001197029 | 0 | 1.632266e-24 | 0.001197029
|  | 145.5583 | 2.11994 | 105.997 | 2.779078e-05 | 105.9917 | 0 | 2.868329e-24 | 0.001228304 | 145.5583 | 0.0065 | 0.001228304 | 0 | 2.868329e-24 | 0.001228304
|  | 146.6713 | 2.1199 | 105.995 | 1.049689e-05 | 105.9918 | 0 | 5.009552e-24 | 0.00126011 | 146.6713 | 0.0045 | 0.00126011 | 0 | 5.009552e-24 | 0.00126011
|  | 147.7487 | 2.11989 | 105.9945 | 7.335555e-06 | 105.9918 | 0 | 8.569784e-24 | 0.001291577 | 147.7487 | 0.004 | 0.001291577 | 0 | 8.569784e-24 | 0.001291577
|  | 148.8055 | 2.11991 | 105.9955 | 1.35196e-05 | 105.9918 | 0 | 1.446966e-23 | 0.001323099 | 148.8055 | 0.005 | 0.001323099 | 0 | 1.446966e-23 | 0.001323099
|  | 149.8498 | 2.11991 | 105.9955 | 1.32867e-05 | 105.9919 | 0 | 2.421737e-23 | 0.001354907 | 149.8498 | 0.005 | 0.001354907 | 0 | 2.421737e-23 | 0.001354907
|  | 150.8665 | 2.11992 | 105.996 | 1.692081e-05 | 105.9919 | 0 | 3.988138e-23 | 0.001386508 | 150.8665 | 0.0055 | 0.001386508 | 0 | 3.988138e-23 | 0.001386508
|  | 151.9309 | 2.11992 | 105.996 | 1.664419e-05 | 105.9919 | 0 | 6.704723e-23 | 0.001420271 | 151.9309 | 0.0055 | 0.001420271 | 0 | 6.704723e-23 | 0.001420271
|  | 153.02 | 2.11991 | 105.9955 | 1.256311e-05 | 105.992 | 0 | 1.137615e-22 | 0.001455552 | 153.02 | 0.005 | 0.001455552 | 0 | 1.137615e-22 | 0.001455552
|  | 154.0916 | 2.11991 | 105.9955 | 1.231305e-05 | 105.992 | 0 | 1.908532e-22 | 0.001491004 | 154.0916 | 0.005 | 0.001491004 | 0 | 1.908532e-22 | 0.001491004
|  | 155.2395 | 2.11991 | 105.9955 | 1.204224e-05 | 105.992 | 0 | 3.31178e-22 | 0.001529806 | 155.2395 | 0.005 | 0.001529806 | 0 | 3.31178e-22 | 0.001529806
|  | 156.3206 | 2.11991 | 105.9955 | 1.178452e-05 | 105.9921 | 0 | 5.548832e-22 | 0.001567141 | 156.3206 | 0.005 | 0.001567141 | 0 | 5.548832e-22 | 0.001567141
|  | 157.4304 | 2.11991 | 105.9955 | 1.151733e-05 | 105.9921 | 0 | 9.397397e-22 | 0.001606281 | 157.4304 | 0.005 | 0.001606281 | 0 | 9.397397e-22 | 0.001606281
|  | 158.566 | 2.11989 | 105.9945 | 5.535671e-06 | 105.9921 | 0 | 1.606136e-21 | 0.001647199 | 158.566 | 0.004 | 0.001647199 | 0 | 1.606136e-21 | 0.001647199
|  | 159.6565 | 2.11988 | 105.994 | 3.285759e-06 | 105.9922 | 0 | 2.679383e-21 | 0.001687334 | 159.6565 | 0.0035 | 0.001687334 | 0 | 2.679383e-21 | 0.001687334
|  | 160.7469 | 2.11987 | 105.9935 | 1.617217e-06 | 105.9922 | 0 | 4.456651e-21 | 0.001728302 | 160.7469 | 0.003 | 0.001728302 | 0 | 4.456651e-21 | 0.001728302
|  | 161.9113 | 2.11987 | 105.9935 | 1.505561e-06 | 105.9923 | 0 | 7.648549e-21 | 0.001772987 | 161.9113 | 0.003 | 0.001772987 | 0 | 7.648549e-21 | 0.001772987
|  | 163.0846 | 2.11989 | 105.9945 | 4.756716e-06 | 105.9923 | 0 | 1.313667e-20 | 0.00181901 | 163.0846 | 0.004 | 0.00181901 | 0 | 1.313667e-20 | 0.00181901
|  | 164.269 | 2.11987 | 105.9935 | 1.284819e-06 | 105.9924 | 0 | 2.26013e-20 | 0.001866501 | 164.269 | 0.003 | 0.001866501 | 0 | 2.26013e-20 | 0.001866501
|  | 165.4371 | 2.11989 | 105.9945 | 4.349835e-06 | 105.9924 | 0 | 3.846709e-20 | 0.001914374 | 165.4371 | 0.004 | 0.001914374 | 0 | 3.846709e-20 | 0.001914374
|  | 166.5937 | 2.1199 | 105.995 | 6.437356e-06 | 105.9925 | 0 | 6.491648e-20 | 0.001962806 | 166.5937 | 0.0045 | 0.001962806 | 0 | 6.491648e-20 | 0.001962806
|  | 167.7674 | 2.11987 | 105.9935 | 9.74145e-07 | 105.9925 | 0 | 1.100301e-19 | 0.002013012 | 167.7674 | 0.003 | 0.002013012 | 0 | 1.100301e-19 | 0.002013012
|  | 168.9399 | 2.11986 | 105.993 | 1.898707e-07 | 105.9926 | 0 | 1.857776e-19 | 0.002064258 | 168.9399 | 0.0025 | 0.002064258 | 0 | 1.857776e-19 | 0.002064258
|  | 170.121 | 2.11986 | 105.993 | 1.466938e-07 | 105.9926 | 0 | 3.138009e-19 | 0.002116994 | 170.121 | 0.0025 | 0.002116994 | 0 | 3.138009e-19 | 0.002116994
|  | 171.2336 | 2.11986 | 105.993 | 1.104124e-07 | 105.9927 | 0 | 5.125983e-19 | 0.002167716 | 171.2336 | 0.0025 | 0.002167716 | 0 | 5.125983e-19 | 0.002167716
|  | 172.371 | 2.11985 | 105.9925 | 4.867722e-08 | 105.9927 | 0 | 8.43894e-19 | 0.002220629 | 172.371 | 0.002 | 0.002220629 | 0 | 8.43894e-19 | 0.002220629
|  | 173.4607 | 2.11985 | 105.9925 | 7.417196e-08 | 105.9928 | 0 | 1.356551e-18 | 0.002272345 | 173.4607 | 0.002 | 0.002272345 | 0 | 1.356551e-18 | 0.002272345
|  | 174.5471 | 2.11985 | 105.9925 | 1.055684e-07 | 105.9928 | 0 | 2.171199e-18 | 0.002324913 | 174.5471 | 0.002 | 0.002324913 | 0 | 2.171199e-18 | 0.002324913
|  | 175.6387 | 2.11984 | 105.992 | 7.722215e-07 | 105.9929 | 0 | 3.472772e-18 | 0.002378761 | 175.6387 | 0.0015 | 0.002378761 | 0 | 3.472772e-18 | 0.002378761
|  | 176.7753 | 2.11984 | 105.992 | 8.76002e-07 | 105.9929 | 0 | 5.646024e-18 | 0.00243595 | 176.7753 | 0.0015 | 0.00243595 | 0 | 5.646024e-18 | 0.00243595
|  | 177.9031 | 2.11985 | 105.9925 | 2.438702e-07 | 105.993 | 0 | 9.116117e-18 | 0.002493832 | 177.9031 | 0.002 | 0.002493832 | 0 | 9.116117e-18 | 0.002493832
|  | 179.0121 | 2.11983 | 105.9915 | 2.408298e-06 | 105.9931 | 0 | 1.45573e-17 | 0.002551869 | 179.0121 | 0.001 | 0.002551869 | 0 | 1.45573e-17 | 0.002551869
|  | 180.1495 | 2.11984 | 105.992 | 1.237813e-06 | 105.9931 | 0 | 2.345401e-17 | 0.002612571 | 180.1495 | 0.0015 | 0.002612571 | 0 | 2.345401e-17 | 0.002612571
|  | 181.2702 | 2.11984 | 105.992 | 1.377253e-06 | 105.9932 | 0 | 3.740966e-17 | 0.002673564 | 181.2702 | 0.0015 | 0.002673564 | 0 | 3.740966e-17 | 0.002673564
|  | 182.3659 | 2.11986 | 105.993 | 5.491387e-08 | 105.9932 | 0 | 5.887278e-17 | 0.002734337 | 182.3659 | 0.0025 | 0.002734337 | 0 | 5.887278e-17 | 0.002734337
|  | 183.5029 | 2.11983 | 105.9915 | 3.23505e-06 | 105.9933 | 0 | 9.396019e-17 | 0.002798624 | 183.5029 | 0.001 | 0.002798624 | 0 | 9.396019e-17 | 0.002798624
|  | 184.5753 | 2.11983 | 105.9915 | 3.461107e-06 | 105.9934 | 0 | 1.456015e-16 | 0.002860405 | 184.5753 | 0.001 | 0.002860405 | 0 | 1.456015e-16 | 0.002860405
|  | 185.699 | 2.11984 | 105.992 | 2.034508e-06 | 105.9934 | 0 | 2.297174e-16 | 0.002926362 | 185.699 | 0.0015 | 0.002926362 | 0 | 2.297174e-16 | 0.002926362
|  | 186.8904 | 2.11984 | 105.992 | 2.243013e-06 | 105.9935 | 0 | 3.712693e-16 | 0.002997669 | 186.8904 | 0.0015 | 0.002997669 | 0 | 3.712693e-16 | 0.002997669
|  | 187.9964 | 2.11985 | 105.9925 | 1.134544e-06 | 105.9936 | 0 | 5.779459e-16 | 0.00306515 | 187.9964 | 0.002 | 0.00306515 | 0 | 5.779459e-16 | 0.00306515
|  | 189.146 | 2.11985 | 105.9925 | 1.291915e-06 | 105.9936 | 0 | 9.126315e-16 | 0.003136624 | 189.146 | 0.002 | 0.003136624 | 0 | 9.126315e-16 | 0.003136624
|  | 190.2886 | 2.11987 | 105.9935 | 4.36916e-08 | 105.9937 | 0 | 1.432534e-15 | 0.003209025 | 190.2886 | 0.003 | 0.003209025 | 0 | 1.432534e-15 | 0.003209025
|  | 191.43 | 2.11987 | 105.9935 | 7.993647e-08 | 105.9938 | 0 | 2.240485e-15 | 0.00328273 | 191.43 | 0.003 | 0.00328273 | 0 | 2.240485e-15 | 0.00328273
|  | 192.5523 | 2.11986 | 105.993 | 7.336799e-07 | 105.9939 | 0 | 3.467062e-15 | 0.003356551 | 192.5523 | 0.0025 | 0.003356551 | 0 | 3.467062e-15 | 0.003356551
|  | 193.6882 | 2.1199 | 105.995 | 1.139216e-06 | 105.9939 | 0 | 5.376906e-15 | 0.00343266 | 193.6882 | 0.0045 | 0.00343266 | 0 | 5.376906e-15 | 0.00343266
|  | 194.7961 | 2.11987 | 105.9935 | 2.583161e-07 | 105.994 | 0 | 8.223818e-15 | 0.003508248 | 194.7961 | 0.003 | 0.003508248 | 0 | 8.223818e-15 | 0.003508248
|  | 195.9409 | 2.11986 | 105.993 | 1.183288e-06 | 105.9941 | 0 | 1.271766e-14 | 0.003587791 | 195.9409 | 0.0025 | 0.003587791 | 0 | 1.271766e-14 | 0.003587791
|  | 197.0883 | 2.11989 | 105.9945 | 1.095667e-07 | 105.9942 | 0 | 1.962349e-14 | 0.003668991 | 197.0883 | 0.004 | 0.003668991 | 0 | 1.962349e-14 | 0.003668991
|  | 198.2563 | 2.1199 | 105.995 | 5.577164e-07 | 105.9943 | 0 | 3.041651e-14 | 0.003753196 | 198.2563 | 0.0045 | 0.003753196 | 0 | 3.041651e-14 | 0.003753196
|  | 199.3575 | 2.11992 | 105.996 | 2.7755e-06 | 105.9943 | 0 | 4.583699e-14 | 0.003834017 | 199.3575 | 0.0055 | 0.003834017 | 0 | 4.583699e-14 | 0.003834017
|  | 200.4957 | 2.11991 | 105.9955 | 1.168482e-06 | 105.9944 | 0 | 6.98152e-14 | 0.003919036 | 200.4957 | 0.005 | 0.003919036 | 0 | 6.98152e-14 | 0.003919036
|  | 201.7115 | 2.11991 | 105.9955 | 9.770365e-07 | 105.9945 | 0 | 1.090536e-13 | 0.004011548 | 201.7115 | 0.005 | 0.004011548 | 0 | 1.090536e-13 | 0.004011548
|  | 202.8829 | 2.11988 | 105.994 | 3.628288e-07 | 105.9946 | 0 | 1.670224e-13 | 0.004102353 | 202.8829 | 0.0035 | 0.004102353 | 0 | 1.670224e-13 | 0.004102353
|  | 204.0898 | 2.11988 | 105.994 | 4.867114e-07 | 105.9947 | 0 | 2.582276e-13 | 0.004197647 | 204.0898 | 0.0035 | 0.004197647 | 0 | 2.582276e-13 | 0.004197647
|  | 205.309 | 2.11988 | 105.994 | 6.331603e-07 | 105.9948 | 0 | 3.995516e-13 | 0.004295714 | 205.309 | 0.0035 | 0.004295714 | 0 | 3.995516e-13 | 0.004295714
|  | 206.4856 | 2.11984 | 105.992 | 8.364286e-06 | 105.9949 | 0 | 6.067912e-13 | 0.004392107 | 206.4856 | 0.0015 | 0.004392107 | 0 | 6.067912e-13 | 0.004392107
|  | 207.6389 | 2.11985 | 105.9925 | 6.191529e-06 | 105.995 | 0 | 9.109423e-13 | 0.004488278 | 207.6389 | 0.002 | 0.004488278 | 0 | 9.109423e-13 | 0.004488278
|  | 208.851 | 2.11986 | 105.993 | 4.372985e-06 | 105.9951 | 0 | 1.391285e-12 | 0.004591168 | 208.851 | 0.0025 | 0.004591168 | 0 | 1.391285e-12 | 0.004591168
|  | 210.0095 | 2.11986 | 105.993 | 4.801661e-06 | 105.9952 | 0 | 2.078511e-12 | 0.004691269 | 210.0095 | 0.0025 | 0.004691269 | 0 | 2.078511e-12 | 0.004691269
|  | 211.1853 | 2.11988 | 105.994 | 1.676121e-06 | 105.9953 | 0 | 3.113489e-12 | 0.004794651 | 211.1853 | 0.0035 | 0.004794651 | 0 | 3.113489e-12 | 0.004794651
|  | 212.3682 | 2.11986 | 105.993 | 5.762303e-06 | 105.9954 | 0 | 4.659231e-12 | 0.00490048 | 212.3682 | 0.0025 | 0.00490048 | 0 | 4.659231e-12 | 0.00490048
|  | 213.5711 | 2.11984 | 105.992 | 1.232008e-05 | 105.9955 | 0 | 6.995468e-12 | 0.005009998 | 213.5711 | 0.0015 | 0.005009998 | 0 | 6.995468e-12 | 0.005009998
|  | 214.744 | 2.11981 | 105.9905 | 2.620062e-05 | 105.9956 | 0 | 1.03621e-11 | 0.005118655 | 214.744 | 0 | 0.005118655 | 0 | 1.03621e-11 | 0.005118655
|  | 215.9084 | 2.11982 | 105.991 | 2.235745e-05 | 105.9957 | 0 | 1.52546e-11 | 0.005228366 | 215.9084 | 0.0005 | 0.005228366 | 0 | 1.52546e-11 | 0.005228366
|  | 217.0673 | 2.11984 | 105.992 | 1.474095e-05 | 105.9958 | 0 | 2.234209e-11 | 0.005339394 | 217.0673 | 0.0015 | 0.005339394 | 0 | 2.234209e-11 | 0.005339394
|  | 218.2365 | 2.11983 | 105.9915 | 1.983184e-05 | 105.996 | 0 | 3.272568e-11 | 0.005453296 | 218.2365 | 0.001 | 0.005453296 | 0 | 3.272568e-11 | 0.005453296
|  | 219.3931 | 2.11987 | 105.9935 | 6.59384e-06 | 105.9961 | 0 | 4.758211e-11 | 0.005567847 | 219.3931 | 0.003 | 0.005567847 | 0 | 4.758211e-11 | 0.005567847
|  | 220.6174 | 2.11985 | 105.9925 | 1.362463e-05 | 105.9962 | 0 | 7.0464e-11 | 0.005691155 | 220.6174 | 0.002 | 0.005691155 | 0 | 7.0464e-11 | 0.005691155
|  | 221.8247 | 2.11987 | 105.9935 | 7.923298e-06 | 105.9963 | 0 | 1.034103e-10 | 0.005814835 | 221.8247 | 0.003 | 0.005814835 | 0 | 1.034103e-10 | 0.005814835
|  | 223.0302 | 2.11988 | 105.994 | 5.955624e-06 | 105.9964 | 0 | 1.511349e-10 | 0.005940415 | 223.0302 | 0.0035 | 0.005940415 | 0 | 1.511349e-10 | 0.005940415
|  | 224.2585 | 2.11986 | 105.993 | 1.274883e-05 | 105.9966 | 0 | 2.216752e-10 | 0.00607055 | 224.2585 | 0.0025 | 0.00607055 | 0 | 2.216752e-10 | 0.00607055
|  | 225.4451 | 2.11986 | 105.993 | 1.367782e-05 | 105.9967 | 0 | 3.198096e-10 | 0.006198354 | 225.4451 | 0.0025 | 0.006198354 | 0 | 3.198096e-10 | 0.006198354
|  | 226.6051 | 2.11986 | 105.993 | 1.463292e-05 | 105.9968 | 0 | 4.560937e-10 | 0.0063253 | 226.6051 | 0.0025 | 0.006325301 | 0 | 4.560937e-10 | 0.0063253
|  | 227.8216 | 2.11988 | 105.994 | 8.765094e-06 | 105.997 | 0 | 6.594812e-10 | 0.006460589 | 227.8216 | 0.0035 | 0.00646059 | 0 | 6.594812e-10 | 0.006460589
|  | 229.0082 | 2.11987 | 105.9935 | 1.292181e-05 | 105.9971 | 0 | 9.416706e-10 | 0.006594691 | 229.0082 | 0.003 | 0.006594692 | 0 | 9.416706e-10 | 0.006594691
|  | 230.2107 | 2.1199 | 105.995 | 4.985235e-06 | 105.9972 | 0 | 1.346308e-09 | 0.006732763 | 230.2107 | 0.0045 | 0.006732764 | 0 | 1.346308e-09 | 0.006732763
|  | 231.4176 | 2.11989 | 105.9945 | 8.257385e-06 | 105.9974 | 0 | 1.920536e-09 | 0.006873565 | 231.4176 | 0.004 | 0.006873567 | 0 | 1.920536e-09 | 0.006873565
|  | 232.5809 | 2.11991 | 105.9955 | 4.045738e-06 | 105.9975 | 0 | 2.695649e-09 | 0.007011399 | 232.5809 | 0.005 | 0.007011402 | 0 | 2.695649e-09 | 0.007011399
|  | 233.7527 | 2.11992 | 105.996 | 2.730317e-06 | 105.9977 | 0 | 3.780335e-09 | 0.007152363 | 233.7527 | 0.0055 | 0.007152367 | 0 | 3.780335e-09 | 0.007152363
|  | 234.9859 | 2.11991 | 105.9955 | 5.30397e-06 | 105.9978 | 0 | 5.37675e-09 | 0.00730303 | 234.9859 | 0.005 | 0.007303035 | 0 | 5.37675e-09 | 0.00730303
|  | 236.164 | 2.11991 | 105.9955 | 5.99861e-06 | 105.9979 | 0 | 7.501823e-09 | 0.007449198 | 236.164 | 0.005 | 0.007449206 | 0 | 7.501823e-09 | 0.007449198
|  | 237.3203 | 2.1199 | 105.995 | 9.577877e-06 | 105.9981 | 0 | 1.036832e-08 | 0.007594804 | 237.3203 | 0.0045 | 0.007594814 | 0 | 1.036832e-08 | 0.007594804
|  | 238.5376 | 2.1199 | 105.995 | 1.056519e-05 | 105.9983 | 0 | 1.452561e-08 | 0.007750399 | 238.5376 | 0.0045 | 0.007750413 | 0 | 1.452561e-08 | 0.007750399
|  | 239.7404 | 2.1199 | 105.995 | 1.16043e-05 | 105.9984 | 0 | 2.019675e-08 | 0.007906489 | 239.7404 | 0.0045 | 0.007906509 | 0 | 2.019675e-08 | 0.007906489
|  | 240.902 | 2.11991 | 105.9955 | 9.360401e-06 | 105.9986 | 0 | 2.767358e-08 | 0.00805945 | 240.902 | 0.005 | 0.008059477 | 0 | 2.767358e-08 | 0.00805945
|  | 242.1037 | 2.11993 | 105.9965 | 4.928594e-06 | 105.9987 | 0 | 3.820043e-08 | 0.008220005 | 242.1037 | 0.006 | 0.008220044 | 0 | 3.820043e-08 | 0.008220005
|  | 243.2406 | 2.11994 | 105.997 | 3.512361e-06 | 105.9989 | 0 | 5.165462e-08 | 0.008374078 | 243.2406 | 0.0065 | 0.008374129 | 0 | 5.165462e-08 | 0.008374078
|  | 244.3815 | 2.11993 | 105.9965 | 6.405448e-06 | 105.999 | 0 | 6.969967e-08 | 0.008530829 | 244.3815 | 0.006 | 0.008530899 | 0 | 6.969967e-08 | 0.008530829
|  | 245.5847 | 2.11991 | 105.9955 | 1.367946e-05 | 105.9992 | 0 | 9.527211e-08 | 0.00869848 | 245.5847 | 0.005 | 0.008698575 | 0 | 9.527211e-08 | 0.00869848
|  | 246.8249 | 2.11991 | 105.9955 | 1.500754e-05 | 105.9994 | 0 | 1.310026e-07 | 0.008873825 | 246.8249 | 0.005 | 0.008873956 | 0 | 1.310026e-07 | 0.008873825
|  | 247.9996 | 2.11991 | 105.9955 | 1.634145e-05 | 105.9995 | 0 | 1.765148e-07 | 0.00904228 | 247.9996 | 0.005 | 0.009042456 | 0 | 1.765148e-07 | 0.00904228
|  | 249.2025 | 2.11993 | 105.9965 | 1.035174e-05 | 105.9997 | 0 | 2.387072e-07 | 0.009217174 | 249.2025 | 0.006 | 0.009217412 | 0 | 2.387072e-07 | 0.009217174
|  | 250.4121 | 2.11992 | 105.996 | 1.517767e-05 | 105.9999 | 0 | 3.222173e-07 | 0.009395531 | 250.4121 | 0.0055 | 0.009395853 | 0 | 3.222173e-07 | 0.009395531
|  | 251.6185 | 2.11992 | 105.996 | 1.661639e-05 | 106.0001 | 0 | 4.330499e-07 | 0.009575888 | 251.6185 | 0.0055 | 0.009576321 | 0 | 4.330499e-07 | 0.009575888
|  | 252.8282 | 2.11996 | 105.998 | 5.106731e-06 | 106.0003 | 0 | 5.803962e-07 | 0.009759227 | 252.8282 | 0.0075 | 0.009759808 | 0 | 5.803962e-07 | 0.009759227
|  | 254.036 | 2.11995 | 105.9975 | 8.676402e-06 | 106.0004 | 0 | 7.747738e-07 | 0.009944799 | 254.036 | 0.007 | 0.009945573 | 0 | 7.747738e-07 | 0.009944799
|  | 255.2648 | 2.11994 | 105.997 | 1.322917e-05 | 106.0006 | 0 | 1.03564e-06 | 0.01013616 | 255.2648 | 0.0065 | 0.01013719 | 0 | 1.03564e-06 | 0.01013616
|  | 256.4968 | 2.11997 | 105.9985 | 5.438337e-06 | 106.0008 | 0 | 1.380288e-06 | 0.01033064 | 256.4968 | 0.008 | 0.01033202 | 0 | 1.380288e-06 | 0.01033064
|  | 257.7399 | 2.11997 | 105.9985 | 6.40799e-06 | 106.001 | 0 | 1.837518e-06 | 0.01052956 | 257.7399 | 0.008 | 0.0105314 | 0 | 1.837518e-06 | 0.01052956
|  | 259.005 | 2.11997 | 105.9985 | 7.492292e-06 | 106.0012 | 0 | 2.449096e-06 | 0.01073476 | 259.005 | 0.008 | 0.01073721 | 0 | 2.449096e-06 | 0.01073476
|  | 260.2327 | 2.11998 | 105.999 | 5.95249e-06 | 106.0014 | 0 | 3.224523e-06 | 0.01093655 | 260.2327 | 0.0085 | 0.01093977 | 0 | 3.224523e-06 | 0.01093655
|  | 261.4471 | 2.12 | 106 | 2.699341e-06 | 106.0016 | 0 | 4.217542e-06 | 0.01113875 | 261.4471 | 0.0095 | 0.01114297 | 0 | 4.217542e-06 | 0.01113875
|  | 262.5847 | 2.11999 | 105.9995 | 5.456551e-06 | 106.0018 | 0 | 5.405882e-06 | 0.01133052 | 262.5847 | 0.009 | 0.01133593 | 0 | 5.405882e-06 | 0.01133052
|  | 263.7788 | 2.12001 | 106.0005 | 2.375496e-06 | 106.002 | 0 | 6.991295e-06 | 0.01153427 | 263.7788 | 0.01 | 0.01154126 | 0 | 6.991295e-06 | 0.01153427
|  | 264.9816 | 2.11998 | 105.999 | 1.056947e-05 | 106.0023 | 0 | 9.026759e-06 | 0.01174205 | 264.9816 | 0.0085 | 0.01175107 | 0 | 9.026759e-06 | 0.01174205
|  | 266.1704 | 2.12002 | 106.001 | 2.13592e-06 | 106.0025 | 0 | 1.157982e-05 | 0.0119499 | 266.1704 | 0.0105 | 0.01196148 | 0 | 1.157982e-05 | 0.0119499
|  | 267.3534 | 2.12 | 106 | 7.150358e-06 | 106.0027 | 0 | 1.478643e-05 | 0.01215923 | 267.3534 | 0.0095 | 0.01217402 | 0 | 1.478643e-05 | 0.01215923
|  | 268.5562 | 2.12003 | 106.0015 | 1.941815e-06 | 106.0029 | 0 | 1.889205e-05 | 0.0123746 | 268.5562 | 0.011 | 0.01239349 | 0 | 1.889205e-05 | 0.0123746
|  | 269.6783 | 2.12002 | 106.001 | 4.416323e-06 | 106.0031 | 0 | 2.366882e-05 | 0.01257784 | 269.6783 | 0.0105 | 0.0126015 | 0 | 2.366882e-05 | 0.01257784
|  | 270.853 | 2.12003 | 106.0015 | 3.322814e-06 | 106.0033 | 0 | 2.986979e-05 | 0.01279299 | 270.853 | 0.011 | 0.01282286 | 0 | 2.986979e-05 | 0.01279299
|  | 272.1023 | 2.12006 | 106.003 | 3.165146e-07 | 106.0036 | 0 | 3.811508e-05 | 0.01302448 | 272.1023 | 0.0125 | 0.0130626 | 0 | 3.811508e-05 | 0.01302448
|  | 273.3246 | 2.12008 | 106.004 | 3.926346e-08 | 106.0038 | 0 | 4.820283e-05 | 0.01325365 | 273.3246 | 0.0135 | 0.01330185 | 0 | 4.820283e-05 | 0.01325365
|  | 274.5775 | 2.12008 | 106.004 | 2.745228e-09 | 106.0041 | 0 | 6.108879e-05 | 0.01349131 | 274.5775 | 0.0135 | 0.01355239 | 0 | 6.108879e-05 | 0.01349131
|  | 275.8541 | 2.12009 | 106.0045 | 3.467372e-08 | 106.0043 | 0 | 7.746213e-05 | 0.01373633 | 275.8541 | 0.014 | 0.01381379 | 0 | 7.746213e-05 | 0.01373633
|  | 277.0717 | 2.12008 | 106.004 | 3.243271e-07 | 106.0046 | 0 | 9.679172e-05 | 0.01397271 | 277.0717 | 0.0135 | 0.0140695 | 0 | 9.679172e-05 | 0.01397271
|  | 278.3192 | 2.12009 | 106.0045 | 1.147527e-07 | 106.0048 | 0 | 0.0001211523 | 0.0142176 | 278.3192 | 0.014 | 0.01433875 | 0 | 0.0001211523 | 0.0142176
|  | 279.5753 | 2.1201 | 106.005 | 1.398732e-08 | 106.0051 | 0 | 0.0001512992 | 0.01446697 | 279.5753 | 0.0145 | 0.01461827 | 0 | 0.0001512992 | 0.01446697
|  | 280.7367 | 2.12013 | 106.0065 | 1.242845e-06 | 106.0054 | 0 | 0.0001851715 | 0.0147 | 280.7367 | 0.016 | 0.01488517 | 0 | 0.0001851715 | 0.0147
|  | 281.9672 | 2.12012 | 106.006 | 1.036553e-07 | 106.0057 | 0 | 0.0002285488 | 0.0149495 | 281.9672 | 0.0155 | 0.01517804 | 0 | 0.0002285488 | 0.0149495
|  | 283.2133 | 2.12014 | 106.007 | 1.026969e-06 | 106.006 | 0 | 0.0002817721 | 0.01520483 | 283.2133 | 0.0165 | 0.01548661 | 0 | 0.0002817721 | 0.01520483
|  | 284.5072 | 2.12011 | 106.0055 | 6.751173e-07 | 106.0063 | 0 | 0.0003487962 | 0.01547286 | 284.5072 | 0.015 | 0.01582166 | 0 | 0.0003487962 | 0.01547286
|  | 285.7327 | 2.12014 | 106.007 | 1.192291e-07 | 106.0067 | 0 | 0.0004253118 | 0.01572939 | 285.7327 | 0.0165 | 0.0161547 | 0 | 0.0004253118 | 0.01572939
|  | 286.9362 | 2.12016 | 106.008 | 1.002399e-06 | 106.007 | 0 | 0.0005149344 | 0.01598387 | 286.9362 | 0.0175 | 0.0164988 | 0 | 0.0005149344 | 0.01598387
|  | 288.2125 | 2.1202 | 106.01 | 6.839758e-06 | 106.0074 | 0 | 0.0006282574 | 0.01625645 | 288.2125 | 0.0195 | 0.01688471 | 0 | 0.0006282574 | 0.01625645
|  | 289.4114 | 2.12019 | 106.0095 | 2.994163e-06 | 106.0078 | 0 | 0.0007545896 | 0.01651505 | 289.4114 | 0.019 | 0.01726963 | 0 | 0.0007545896 | 0.01651505
|  | 290.5951 | 2.12021 | 106.0105 | 5.410684e-06 | 106.0082 | 0 | 0.0009011252 | 0.01677279 | 290.5951 | 0.02 | 0.01767391 | 0 | 0.0009011252 | 0.01677279
|  | 291.8563 | 2.12023 | 106.0115 | 8.21044e-06 | 106.0086 | 0 | 0.001084599 | 0.01705001 | 291.8563 | 0.021 | 0.01813461 | 0 | 0.001084599 | 0.01705001
|  | 293.0897 | 2.12025 | 106.0125 | 1.143121e-05 | 106.0091 | 0 | 0.001295247 | 0.01732374 | 293.0897 | 0.022 | 0.01861899 | 0 | 0.001295247 | 0.01732374
|  | 294.3422 | 2.12025 | 106.0125 | 8.125267e-06 | 106.0096 | 0 | 0.001545185 | 0.01760433 | 294.3422 | 0.022 | 0.01914951 | 0 | 0.001545185 | 0.01760433
|  | 295.5915 | 2.12031 | 106.0155 | 2.785431e-05 | 106.0102 | 0 | 0.001835493 | 0.01788679 | 295.5915 | 0.025 | 0.01972228 | 0 | 0.001835493 | 0.01788679
|  | 296.7993 | 2.12031 | 106.0155 | 2.187955e-05 | 106.0108 | 0 | 0.002160101 | 0.01816234 | 296.7993 | 0.025 | 0.02032244 | 0 | 0.002160101 | 0.01816234
|  | 298.0508 | 2.12032 | 106.016 | 2.026911e-05 | 106.0115 | 0 | 0.002547513 | 0.01845036 | 298.0508 | 0.0255 | 0.02099788 | 0 | 0.002547513 | 0.01845036
|  | 299.295 | 2.12034 | 106.017 | 2.275782e-05 | 106.0122 | 0 | 0.002990219 | 0.01873926 | 299.295 | 0.0265 | 0.02172948 | 0 | 0.002990219 | 0.01873926
|  | 300.5353 | 2.12036 | 106.018 | 2.475445e-05 | 106.013 | 0 | 0.003494891 | 0.01902973 | 300.5353 | 0.0275 | 0.02252462 | 0 | 0.003494891 | 0.01902973
|  | 301.7972 | 2.12036 | 106.018 | 1.674549e-05 | 106.0139 | 0 | 0.004080105 | 0.01932777 | 301.7972 | 0.0275 | 0.02340788 | 0 | 0.004080105 | 0.01932777
|  | 303.0958 | 2.12036 | 106.018 | 9.593793e-06 | 106.0149 | 0 | 0.004765483 | 0.01963713 | 303.0958 | 0.0275 | 0.02440262 | 0 | 0.004765483 | 0.01963713
|  | 304.3375 | 2.12039 | 106.0195 | 1.26566e-05 | 106.0159 | 0 | 0.00550699 | 0.0199354 | 304.3375 | 0.029 | 0.02544239 | 0 | 0.00550699 | 0.0199354
|  | 305.5375 | 2.12038 | 106.019 | 3.856053e-06 | 106.017 | 0 | 0.006310412 | 0.0202259 | 305.5375 | 0.0285 | 0.02653632 | 0 | 0.006310412 | 0.0202259
|  | 306.7457 | 2.12041 | 106.0205 | 5.140194e-06 | 106.0182 | 0 | 0.007212169 | 0.02052063 | 306.7457 | 0.03 | 0.0277328 | 0 | 0.007212169 | 0.02052063
|  | 307.9424 | 2.12041 | 106.0205 | 9.639578e-07 | 106.0195 | 0 | 0.008203459 | 0.02081473 | 307.9424 | 0.03 | 0.02901819 | 0 | 0.008203459 | 0.02081473
|  | 309.1888 | 2.12045 | 106.0225 | 2.342169e-06 | 106.021 | 0 | 0.009346272 | 0.02112331 | 309.1888 | 0.032 | 0.03046959 | 0 | 0.009346272 | 0.02112331
|  | 310.4333 | 2.12048 | 106.024 | 2.132096e-06 | 106.0225 | 0 | 0.01060609 | 0.02143374 | 310.4333 | 0.0335 | 0.03203983 | 0 | 0.01060609 | 0.02143374
|  | 311.6632 | 2.12049 | 106.0245 | 8.074848e-08 | 106.0242 | 0 | 0.01197316 | 0.02174268 | 311.6632 | 0.034 | 0.03371584 | 0 | 0.01197316 | 0.02174268
|  | 312.9175 | 2.12053 | 106.0265 | 1.956106e-07 | 106.0261 | 0 | 0.01349771 | 0.02206001 | 312.9175 | 0.036 | 0.03555772 | 0 | 0.01349771 | 0.02206001
|  | 314.1689 | 2.1206 | 106.03 | 3.869463e-06 | 106.028 | 0 | 0.0151541 | 0.02237881 | 314.1689 | 0.0395 | 0.0375329 | 0 | 0.0151541 | 0.02237881
|  | 315.415 | 2.12064 | 106.032 | 3.462588e-06 | 106.0301 | 0 | 0.01694081 | 0.02269838 | 315.415 | 0.0415 | 0.0396392 | 0 | 0.01694081 | 0.02269838
|  | 316.6722 | 2.12065 | 106.0325 | 8.566873e-09 | 106.0324 | 0 | 0.01888448 | 0.02302296 | 316.6722 | 0.042 | 0.04190744 | 0 | 0.01888448 | 0.02302296
|  | 317.9474 | 2.12069 | 106.0345 | 1.26286e-07 | 106.0349 | 0 | 0.02100103 | 0.02335433 | 317.9474 | 0.044 | 0.04435537 | 0 | 0.02100103 | 0.02335433
|  | 319.1837 | 2.12073 | 106.0365 | 7.549966e-07 | 106.0374 | 0 | 0.02319127 | 0.02367763 | 319.1837 | 0.046 | 0.04686891 | 0 | 0.02319127 | 0.02367763
|  | 320.4268 | 2.12075 | 106.0375 | 6.412239e-06 | 106.04 | 0 | 0.02552758 | 0.02400466 | 320.4268 | 0.047 | 0.04953224 | 0 | 0.02552758 | 0.02400466
|  | 321.6749 | 2.1208 | 106.04 | 8.059531e-06 | 106.0428 | 0 | 0.02800395 | 0.02433498 | 321.6749 | 0.0495 | 0.05233893 | 0 | 0.02800395 | 0.02433498
|  | 322.9408 | 2.12086 | 106.043 | 7.916229e-06 | 106.0458 | 0 | 0.03064166 | 0.02467192 | 322.9408 | 0.0525 | 0.05531358 | 0 | 0.03064166 | 0.02467192
|  | 324.2165 | 2.12091 | 106.0455 | 1.178123e-05 | 106.0489 | 0 | 0.03341895 | 0.02501343 | 324.2165 | 0.055 | 0.05843238 | 0 | 0.03341895 | 0.02501343
|  | 325.4788 | 2.12097 | 106.0485 | 1.314636e-05 | 106.0521 | 0 | 0.0362726 | 0.0253532 | 325.4788 | 0.058 | 0.06162579 | 0 | 0.0362726 | 0.0253532
|  | 326.781 | 2.12104 | 106.052 | 1.237115e-05 | 106.0555 | 0 | 0.03931166 | 0.0257056 | 326.781 | 0.0615 | 0.06501726 | 0 | 0.03931166 | 0.0257056
|  | 327.9846 | 2.12111 | 106.0555 | 1.039502e-05 | 106.0587 | 0 | 0.04219114 | 0.02603299 | 327.9846 | 0.065 | 0.06822413 | 0 | 0.04219114 | 0.02603299
|  | 329.1975 | 2.12119 | 106.0595 | 6.294089e-06 | 106.062 | 0 | 0.04514435 | 0.02636445 | 329.1975 | 0.069 | 0.0715088 | 0 | 0.04514435 | 0.02636445
|  | 330.3979 | 2.12128 | 106.064 | 1.676069e-06 | 106.0653 | 0 | 0.0481006 | 0.02669403 | 330.3979 | 0.0735 | 0.07479463 | 0 | 0.0481006 | 0.02669403
|  | 331.6072 | 2.12135 | 106.0675 | 1.254106e-06 | 106.0686 | 0 | 0.05109239 | 0.02702748 | 331.6072 | 0.077 | 0.07811987 | 0 | 0.05109239 | 0.02702748
|  | 332.8402 | 2.12139 | 106.0695 | 6.27063e-06 | 106.072 | 0 | 0.0541352 | 0.02736892 | 332.8402 | 0.079 | 0.08150412 | 0 | 0.0541352 | 0.02736892
|  | 334.0817 | 2.12148 | 106.074 | 1.908772e-06 | 106.0754 | 0 | 0.05716743 | 0.02771415 | 334.0817 | 0.0835 | 0.08488158 | 0 | 0.05716743 | 0.02771415
|  | 335.2365 | 2.12155 | 106.0775 | 9.493515e-07 | 106.0785 | 0 | 0.0599378 | 0.02803654 | 335.2365 | 0.087 | 0.08797435 | 0 | 0.0599378 | 0.02803654
|  | 336.4649 | 2.12158 | 106.079 | 7.225563e-06 | 106.0817 | 0 | 0.06280732 | 0.02838072 | 336.4649 | 0.0885 | 0.09118804 | 0 | 0.06280732 | 0.02838072
|  | 337.7198 | 2.12166 | 106.083 | 3.475183e-06 | 106.0849 | 0 | 0.06563058 | 0.0287336 | 337.7198 | 0.0925 | 0.09436418 | 0 | 0.06563058 | 0.0287336
|  | 338.9902 | 2.12174 | 106.087 | 8.880139e-07 | 106.0879 | 0 | 0.06835022 | 0.02909213 | 338.9902 | 0.0965 | 0.09744234 | 0 | 0.06835022 | 0.02909213
|  | 340.2769 | 2.1218 | 106.09 | 7.931928e-07 | 106.0909 | 0 | 0.07093415 | 0.02945646 | 340.2769 | 0.0995 | 0.1003906 | 0 | 0.07093415 | 0.02945646
|  | 341.6349 | 2.12188 | 106.094 | 4.525735e-08 | 106.0938 | 0 | 0.07344499 | 0.02984227 | 341.6349 | 0.1035 | 0.1032873 | 0 | 0.07344499 | 0.02984227
|  | 342.9145 | 2.12195 | 106.0975 | 1.470915e-06 | 106.0963 | 0 | 0.07558026 | 0.03020692 | 342.9145 | 0.107 | 0.1057872 | 0 | 0.07558026 | 0.03020692
|  | 344.2026 | 2.12207 | 106.1035 | 2.446111e-05 | 106.0986 | 0 | 0.07747916 | 0.03057502 | 344.2026 | 0.113 | 0.1080542 | 0 | 0.07747916 | 0.03057502
|  | 345.5398 | 2.12208 | 106.104 | 1.142864e-05 | 106.1006 | 0 | 0.07916121 | 0.03095816 | 345.5398 | 0.1135 | 0.1101194 | 0 | 0.07916121 | 0.03095816
|  | 346.8074 | 2.12214 | 106.107 | 2.221304e-05 | 106.1023 | 0 | 0.08046469 | 0.03132224 | 346.8074 | 0.1165 | 0.1117869 | 0 | 0.08046469 | 0.03132224
|  | 348.0421 | 2.12215 | 106.1075 | 1.501509e-05 | 106.1036 | 0 | 0.08144743 | 0.03167764 | 348.0421 | 0.117 | 0.1131251 | 0 | 0.08144743 | 0.03167764
|  | 349.3224 | 2.12216 | 106.108 | 1.087264e-05 | 106.1047 | 0 | 0.08215577 | 0.03204687 | 349.3224 | 0.1175 | 0.1142026 | 0 | 0.08215577 | 0.03204687
|  | 350.6275 | 2.12218 | 106.109 | 1.247799e-05 | 106.1055 | 0 | 0.08254369 | 0.03242389 | 350.6275 | 0.1185 | 0.1149676 | 0 | 0.08254369 | 0.03242389
|  | 351.8887 | 2.1222 | 106.11 | 1.695448e-05 | 106.1059 | 0 | 0.08259358 | 0.03278883 | 351.8887 | 0.1195 | 0.1153824 | 0 | 0.08259358 | 0.03278883
|  | 353.1807 | 2.12219 | 106.1095 | 1.241853e-05 | 106.106 | 0 | 0.08231283 | 0.03316318 | 353.1807 | 0.119 | 0.115476 | 0 | 0.08231283 | 0.03316318
|  | 354.5281 | 2.12216 | 106.108 | 5.198372e-06 | 106.1057 | 0 | 0.08166596 | 0.03355404 | 354.5281 | 0.1175 | 0.11522 | 0 | 0.08166596 | 0.03355404
|  | 355.7484 | 2.12213 | 106.1065 | 1.73302e-06 | 106.1052 | 0 | 0.08077522 | 0.03390834 | 355.7484 | 0.116 | 0.1146836 | 0 | 0.08077522 | 0.03390834
|  | 356.9845 | 2.1221 | 106.105 | 4.161305e-07 | 106.1044 | 0 | 0.07958743 | 0.03426749 | 356.9845 | 0.1145 | 0.1138549 | 0 | 0.07958743 | 0.03426749
|  | 358.3087 | 2.12205 | 106.1025 | 4.403209e-07 | 106.1032 | 0 | 0.07801118 | 0.03465238 | 358.3087 | 0.112 | 0.1126636 | 0 | 0.07801118 | 0.03465238
|  | 359.5886 | 2.12205 | 106.1025 | 5.909447e-07 | 106.1017 | 0 | 0.07620674 | 0.03502453 | 359.5886 | 0.112 | 0.1112313 | 0 | 0.07620674 | 0.03502453
|  | 360.8544 | 2.12201 | 106.1005 | 1.903838e-07 | 106.1001 | 0 | 0.07417107 | 0.0353926 | 360.8544 | 0.11 | 0.1095637 | 0 | 0.07417107 | 0.0353926
|  | 362.1549 | 2.12194 | 106.097 | 1.240864e-06 | 106.0981 | 0 | 0.07184329 | 0.03577065 | 362.1549 | 0.1065 | 0.1076139 | 0 | 0.07184329 | 0.03577065
|  | 363.3843 | 2.12191 | 106.0955 | 3.292012e-07 | 106.0961 | 0 | 0.06944585 | 0.03612791 | 363.3843 | 0.105 | 0.1055738 | 0 | 0.06944585 | 0.03612791
|  | 364.565 | 2.12185 | 106.0925 | 2.121856e-06 | 106.094 | 0 | 0.06698586 | 0.0364708 | 364.565 | 0.102 | 0.1034567 | 0 | 0.06698586 | 0.0364708
|  | 365.863 | 2.12175 | 106.0875 | 1.581814e-05 | 106.0915 | 0 | 0.06412976 | 0.03684744 | 365.863 | 0.097 | 0.1009772 | 0 | 0.06412976 | 0.03684744
|  | 367.1323 | 2.12172 | 106.086 | 8.561578e-06 | 106.0889 | 0 | 0.06121065 | 0.03721536 | 367.1323 | 0.0955 | 0.09842602 | 0 | 0.06121065 | 0.03721536
|  | 368.3985 | 2.12165 | 106.0825 | 1.432411e-05 | 106.0863 | 0 | 0.05820284 | 0.03758188 | 368.3985 | 0.092 | 0.09578472 | 0 | 0.05820284 | 0.03758188
|  | 369.7717 | 2.12158 | 106.079 | 1.886316e-05 | 106.0833 | 0 | 0.05486443 | 0.03797875 | 369.7717 | 0.0885 | 0.09284317 | 0 | 0.05486443 | 0.03797875
|  | 371.0881 | 2.12152 | 106.076 | 2.006338e-05 | 106.0805 | 0 | 0.05162078 | 0.03835844 | 371.0881 | 0.0855 | 0.08997922 | 0 | 0.05162078 | 0.03835844
|  | 372.3758 | 2.12145 | 106.0725 | 2.666471e-05 | 106.0777 | 0 | 0.0484347 | 0.03872909 | 372.3758 | 0.082 | 0.08716379 | 0 | 0.0484347 | 0.03872909
|  | 373.7254 | 2.12142 | 106.071 | 1.388939e-05 | 106.0747 | 0 | 0.04511025 | 0.0391166 | 373.7254 | 0.0805 | 0.08422685 | 0 | 0.04511025 | 0.0391166
|  | 375.1272 | 2.12137 | 106.0685 | 1.036668e-05 | 106.0717 | 0 | 0.04170175 | 0.03951798 | 375.1272 | 0.078 | 0.08121973 | 0 | 0.04170175 | 0.03951798
|  | 376.446 | 2.12134 | 106.067 | 3.825353e-06 | 106.069 | 0 | 0.03856141 | 0.03989444 | 376.446 | 0.0765 | 0.07845585 | 0 | 0.03856141 | 0.03989444
|  | 377.7557 | 2.12128 | 106.064 | 5.264751e-06 | 106.0663 | 0 | 0.03552743 | 0.04026707 | 377.7557 | 0.0735 | 0.0757945 | 0 | 0.03552743 | 0.04026707
|  | 379.0409 | 2.12124 | 106.062 | 3.170502e-06 | 106.0638 | 0 | 0.03264911 | 0.04063148 | 379.0409 | 0.0715 | 0.07328059 | 0 | 0.03264911 | 0.04063148
|  | 380.3046 | 2.1212 | 106.06 | 2.008269e-06 | 106.0614 | 0 | 0.02992866 | 0.04098847 | 380.3046 | 0.0695 | 0.07091713 | 0 | 0.02992866 | 0.04098847
|  | 381.4708 | 2.12117 | 106.0585 | 7.073509e-07 | 106.0593 | 0 | 0.02752437 | 0.04131667 | 381.4708 | 0.068 | 0.06884104 | 0 | 0.02752437 | 0.04131667
|  | 382.7243 | 2.12114 | 106.057 | 5.301125e-08 | 106.0572 | 0 | 0.02506222 | 0.04166802 | 382.7243 | 0.0665 | 0.06673024 | 0 | 0.02506222 | 0.04166802
|  | 384.0152 | 2.12113 | 106.0565 | 1.706344e-06 | 106.0552 | 0 | 0.02266548 | 0.04202825 | 384.0152 | 0.066 | 0.06469373 | 0 | 0.02266548 | 0.04202825
|  | 385.2549 | 2.1211 | 106.055 | 2.644446e-06 | 106.0534 | 0 | 0.02050128 | 0.04237255 | 385.2549 | 0.0645 | 0.06287382 | 0 | 0.02050128 | 0.04237255
|  | 386.6111 | 2.1211 | 106.055 | 1.198474e-05 | 106.0515 | 0 | 0.01829082 | 0.04274728 | 386.6111 | 0.0645 | 0.0610381 | 0 | 0.01829082 | 0.04274728
|  | 387.9709 | 2.12106 | 106.053 | 9.851111e-06 | 106.0499 | 0 | 0.0162405 | 0.04312085 | 387.9709 | 0.0625 | 0.05936135 | 0 | 0.0162405 | 0.04312085
|  | 389.2523 | 2.12103 | 106.0515 | 9.423516e-06 | 106.0484 | 0 | 0.01445941 | 0.04347081 | 389.2523 | 0.061 | 0.05793023 | 0 | 0.01445941 | 0.04347081
|  | 390.5648 | 2.12101 | 106.0505 | 1.148311e-05 | 106.0471 | 0 | 0.01278425 | 0.04382707 | 390.5648 | 0.06 | 0.05661133 | 0 | 0.01278425 | 0.04382707
|  | 391.8571 | 2.121 | 106.05 | 1.637255e-05 | 106.046 | 0 | 0.01127807 | 0.04417563 | 391.8571 | 0.0595 | 0.0554537 | 0 | 0.01127807 | 0.04417563
|  | 393.0982 | 2.12098 | 106.049 | 1.625042e-05 | 106.045 | 0 | 0.009960663 | 0.04450816 | 393.0982 | 0.0585 | 0.05446882 | 0 | 0.009960663 | 0.04450816
|  | 394.4004 | 2.12096 | 106.048 | 1.550073e-05 | 106.0441 | 0 | 0.008708261 | 0.04485464 | 394.4004 | 0.0575 | 0.0535629 | 0 | 0.008708261 | 0.04485464
|  | 395.7613 | 2.12097 | 106.0485 | 2.758369e-05 | 106.0432 | 0 | 0.007533983 | 0.045214 | 395.7613 | 0.058 | 0.05274798 | 0 | 0.007533983 | 0.045214
|  | 397.0727 | 2.12094 | 106.047 | 1.951835e-05 | 106.0426 | 0 | 0.006524511 | 0.04555753 | 397.0727 | 0.0565 | 0.05208204 | 0 | 0.006524511 | 0.04555753
|  | 398.3993 | 2.12093 | 106.0465 | 2.007903e-05 | 106.042 | 0 | 0.005616856 | 0.04590218 | 398.3993 | 0.056 | 0.05151904 | 0 | 0.005616856 | 0.04590218
|  | 399.7446 | 2.12092 | 106.046 | 1.977761e-05 | 106.0416 | 0 | 0.004804153 | 0.04624864 | 399.7446 | 0.0555 | 0.0510528 | 0 | 0.004804153 | 0.04624864
|  | 401.0278 | 2.12091 | 106.0455 | 1.850774e-05 | 106.0412 | 0 | 0.004121769 | 0.04657617 | 401.0278 | 0.055 | 0.05069794 | 0 | 0.004121769 | 0.04657617
|  | 402.3299 | 2.1209 | 106.045 | 1.665156e-05 | 106.0409 | 0 | 0.003513937 | 0.04690543 | 402.3299 | 0.0545 | 0.05041937 | 0 | 0.003513937 | 0.04690543
|  | 403.6047 | 2.12089 | 106.0445 | 1.430007e-05 | 106.0407 | 0 | 0.002993707 | 0.04722475 | 403.6047 | 0.054 | 0.05021846 | 0 | 0.002993707 | 0.04722475
|  | 404.8573 | 2.12087 | 106.0435 | 8.507553e-06 | 106.0406 | 0 | 0.002547809 | 0.04753542 | 404.8573 | 0.053 | 0.05008323 | 0 | 0.002547809 | 0.04753542
|  | 406.0795 | 2.12087 | 106.0435 | 8.973869e-06 | 106.0405 | 0 | 0.002168776 | 0.04783558 | 406.0795 | 0.053 | 0.05000436 | 0 | 0.002168776 | 0.04783558
|  | 407.4174 | 2.12087 | 106.0435 | 9.17315e-06 | 106.0405 | 0 | 0.001810624 | 0.04816065 | 407.4174 | 0.053 | 0.04997128 | 0 | 0.001810624 | 0.04816065
|  | 408.6833 | 2.12089 | 106.0445 | 1.612004e-05 | 106.0405 | 0 | 0.00152027 | 0.04846475 | 408.6833 | 0.054 | 0.04998502 | 0 | 0.00152027 | 0.04846475
|  | 409.9773 | 2.12085 | 106.0425 | 3.847679e-06 | 106.0405 | 0 | 0.00126639 | 0.04877206 | 409.9773 | 0.052 | 0.05003845 | 0 | 0.00126639 | 0.04877206
|  | 411.2845 | 2.12086 | 106.043 | 5.629539e-06 | 106.0406 | 0 | 0.001048577 | 0.04907876 | 411.2845 | 0.0525 | 0.05012734 | 0 | 0.001048577 | 0.04907876
|  | 412.6057 | 2.12088 | 106.044 | 1.057801e-05 | 106.0407 | 0 | 0.0008628179 | 0.0493848 | 412.6057 | 0.0535 | 0.05024761 | 0 | 0.0008628179 | 0.0493848
|  | 413.9952 | 2.12088 | 106.044 | 9.598178e-06 | 106.0409 | 0 | 0.0006996242 | 0.04970228 | 413.9952 | 0.0535 | 0.05040191 | 0 | 0.0006996242 | 0.04970228
|  | 415.338 | 2.12089 | 106.0445 | 1.174094e-05 | 106.0411 | 0 | 0.0005687566 | 0.05000474 | 415.338 | 0.054 | 0.0505735 | 0 | 0.0005687566 | 0.05000474
|  | 416.5941 | 2.12087 | 106.0435 | 5.060641e-06 | 106.0413 | 0 | 0.0004667345 | 0.05028368 | 416.5941 | 0.053 | 0.05075041 | 0 | 0.0004667345 | 0.05028368
|  | 417.8811 | 2.12086 | 106.043 | 2.41783e-06 | 106.0414 | 0 | 0.0003796294 | 0.05056543 | 417.8811 | 0.0525 | 0.05094506 | 0 | 0.0003796294 | 0.05056543
|  | 419.2678 | 2.12087 | 106.0435 | 3.360623e-06 | 106.0417 | 0 | 0.0003025105 | 0.05086429 | 419.2678 | 0.053 | 0.0511668 | 0 | 0.0003025105 | 0.05086429
|  | 420.5521 | 2.12083 | 106.0415 | 1.449579e-07 | 106.0419 | 0 | 0.0002441111 | 0.05113662 | 420.5521 | 0.051 | 0.05138073 | 0 | 0.0002441111 | 0.05113662
|  | 421.8234 | 2.12083 | 106.0415 | 3.58258e-07 | 106.0421 | 0 | 0.0001966299 | 0.05140192 | 421.8234 | 0.051 | 0.05159855 | 0 | 0.0001966299 | 0.05140192
|  | 423.1429 | 2.12084 | 106.042 | 1.0829e-07 | 106.0423 | 0 | 0.0001564396 | 0.05167263 | 423.1429 | 0.0515 | 0.05182907 | 0 | 0.0001564396 | 0.05167263
|  | 424.3833 | 2.12082 | 106.041 | 2.397727e-06 | 106.0425 | 0 | 0.0001256935 | 0.05192277 | 424.3833 | 0.0505 | 0.05204846 | 0 | 0.0001256935 | 0.05192277
|  | 425.633 | 2.12082 | 106.041 | 3.136e-06 | 106.0428 | 0 | 0.0001004413 | 0.05217043 | 425.633 | 0.0505 | 0.05227088 | 0 | 0.0001004413 | 0.05217043
|  | 427.0006 | 2.12082 | 106.041 | 4.058588e-06 | 106.043 | 0 | 7.824108e-05 | 0.05243635 | 427.0006 | 0.0505 | 0.05251459 | 0 | 7.824108e-05 | 0.05243635
|  | 428.3319 | 2.12082 | 106.041 | 5.067472e-06 | 106.0433 | 0 | 6.108431e-05 | 0.05269002 | 428.3319 | 0.0505 | 0.0527511 | 0 | 6.108431e-05 | 0.05269002
|  | 429.6447 | 2.12083 | 106.0415 | 3.931142e-06 | 106.0435 | 0 | 4.765148e-05 | 0.05293506 | 429.6447 | 0.051 | 0.05298271 | 0 | 4.765148e-05 | 0.05293506
|  | 430.9875 | 2.12083 | 106.0415 | 4.915766e-06 | 106.0437 | 0 | 3.680226e-05 | 0.05318035 | 430.9875 | 0.051 | 0.05321715 | 0 | 3.680226e-05 | 0.05318035
|  | 432.2881 | 2.12085 | 106.0425 | 2.077225e-06 | 106.0439 | 0 | 2.853449e-05 | 0.05341272 | 432.2881 | 0.052 | 0.05344126 | 0 | 2.853449e-05 | 0.05341272
|  | 433.5856 | 2.12085 | 106.0425 | 2.760173e-06 | 106.0442 | 0 | 2.2047e-05 | 0.05363933 | 433.5856 | 0.052 | 0.05366138 | 0 | 2.2047e-05 | 0.05363933
|  | 434.9344 | 2.12083 | 106.0415 | 8.329505e-06 | 106.0444 | 0 | 1.678859e-05 | 0.0538693 | 434.9344 | 0.051 | 0.05388609 | 0 | 1.678859e-05 | 0.0538693
|  | 436.2646 | 2.12084 | 106.042 | 6.776866e-06 | 106.0446 | 0 | 1.277647e-05 | 0.05409046 | 436.2646 | 0.0515 | 0.05410324 | 0 | 1.277647e-05 | 0.05409046
|  | 437.5405 | 2.12086 | 106.043 | 3.265383e-06 | 106.0448 | 0 | 9.792456e-06 | 0.05429724 | 437.5405 | 0.0525 | 0.05430704 | 0 | 9.792456e-06 | 0.05429724
|  | 438.8844 | 2.12088 | 106.044 | 1.033607e-06 | 106.045 | 0 | 7.368123e-06 | 0.0545093 | 438.8844 | 0.0535 | 0.05451666 | 0 | 7.368123e-06 | 0.0545093
|  | 440.1993 | 2.12089 | 106.0445 | 5.134704e-07 | 106.0452 | 0 | 5.554301e-06 | 0.05471101 | 440.1993 | 0.054 | 0.05471657 | 0 | 5.554301e-06 | 0.05471101
|  | 441.4905 | 2.12087 | 106.0435 | 3.63922e-06 | 106.0454 | 0 | 4.191086e-06 | 0.05490348 | 441.4905 | 0.053 | 0.05490767 | 0 | 4.191086e-06 | 0.05490348
|  | 442.7961 | 2.12086 | 106.043 | 6.736558e-06 | 106.0456 | 0 | 3.139626e-06 | 0.05509235 | 442.7961 | 0.0525 | 0.05509549 | 0 | 3.139626e-06 | 0.05509235
|  | 444.0524 | 2.12086 | 106.043 | 7.678312e-06 | 106.0458 | 0 | 2.368346e-06 | 0.05526861 | 444.0524 | 0.0525 | 0.05527098 | 0 | 2.368346e-06 | 0.05526861
|  | 445.3437 | 2.12086 | 106.043 | 8.678006e-06 | 106.0459 | 0 | 1.765524e-06 | 0.05544408 | 445.3437 | 0.0525 | 0.05544585 | 0 | 1.765524e-06 | 0.05544408
|  | 446.614 | 2.12084 | 106.042 | 1.69115e-05 | 106.0461 | 0 | 1.317166e-06 | 0.05561104 | 446.614 | 0.0515 | 0.05561236 | 0 | 1.317166e-06 | 0.05561104
|  | 447.9592 | 2.12085 | 106.0425 | 1.430814e-05 | 106.0463 | 0 | 9.617128e-07 | 0.05578165 | 447.9592 | 0.052 | 0.05578261 | 0 | 9.617128e-07 | 0.05578165
|  | 449.2588 | 2.12085 | 106.0425 | 1.553202e-05 | 106.0464 | 0 | 7.067441e-07 | 0.05594036 | 449.2588 | 0.052 | 0.05594107 | 0 | 7.067441e-07 | 0.05594036
|  | 450.5884 | 2.12087 | 106.0435 | 9.591273e-06 | 106.0466 | 0 | 5.135019e-07 | 0.05609646 | 450.5884 | 0.053 | 0.05609698 | 0 | 5.135019e-07 | 0.05609646
|  | 451.9169 | 2.12087 | 106.0435 | 1.053931e-05 | 106.0467 | 0 | 3.715859e-07 | 0.05624606 | 451.9169 | 0.053 | 0.05624643 | 0 | 3.715859e-07 | 0.05624606
|  | 453.2458 | 2.12087 | 106.0435 | 1.148882e-05 | 106.0469 | 0 | 2.677135e-07 | 0.05638925 | 453.2458 | 0.053 | 0.05638952 | 0 | 2.677135e-07 | 0.05638925
|  | 454.5433 | 2.12085 | 106.0425 | 2.045743e-05 | 106.047 | 0 | 1.935682e-07 | 0.0565228 | 454.5433 | 0.052 | 0.05652299 | 0 | 1.935682e-07 | 0.0565228
|  | 455.923 | 2.12088 | 106.044 | 9.973594e-06 | 106.0472 | 0 | 1.364951e-07 | 0.05665796 | 455.923 | 0.0535 | 0.0566581 | 0 | 1.364951e-07 | 0.05665796
|  | 457.2588 | 2.12087 | 106.0435 | 1.430472e-05 | 106.0473 | 0 | 9.689633e-08 | 0.05678206 | 457.2588 | 0.053 | 0.05678216 | 0 | 9.689633e-08 | 0.05678206
|  | 458.5553 | 2.12089 | 106.0445 | 8.387757e-06 | 106.0474 | 0 | 6.919452e-08 | 0.05689609 | 458.5553 | 0.054 | 0.05689616 | 0 | 6.919452e-08 | 0.05689609
|  | 459.9294 | 2.1209 | 106.045 | 6.300443e-06 | 106.0475 | 0 | 4.820936e-08 | 0.05701002 | 459.9294 | 0.0545 | 0.05701007 | 0 | 4.820936e-08 | 0.05701002
|  | 461.2479 | 2.1209 | 106.045 | 6.825734e-06 | 106.0476 | 0 | 3.39371e-08 | 0.05711258 | 461.2479 | 0.0545 | 0.05711261 | 0 | 3.39371e-08 | 0.05711258
|  | 462.4572 | 2.12092 | 106.046 | 2.892819e-06 | 106.0477 | 0 | 2.450253e-08 | 0.0572008 | 462.4572 | 0.0555 | 0.05720083 | 0 | 2.450253e-08 | 0.0572008
|  | 463.7509 | 2.12091 | 106.0455 | 5.239426e-06 | 106.0478 | 0 | 1.722535e-08 | 0.05728896 | 463.7509 | 0.055 | 0.05728898 | 0 | 1.722535e-08 | 0.05728896
|  | 464.9885 | 2.12091 | 106.0455 | 5.603935e-06 | 106.0479 | 0 | 1.224902e-08 | 0.05736725 | 464.9885 | 0.055 | 0.05736726 | 0 | 1.224902e-08 | 0.05736725
|  | 466.1982 | 2.12096 | 106.048 | 3.838042e-09 | 106.0479 | 0 | 8.745808e-09 | 0.05743804 | 466.1982 | 0.0575 | 0.05743805 | 0 | 8.745808e-09 | 0.05743804
|  | 467.5532 | 2.12094 | 106.047 | 1.021256e-06 | 106.048 | 0 | 5.971581e-09 | 0.05751057 | 467.5532 | 0.0565 | 0.05751057 | 0 | 5.971581e-09 | 0.05751057
|  | 468.8427 | 2.12093 | 106.0465 | 2.474117e-06 | 106.0481 | 0 | 4.136009e-09 | 0.05757293 | 468.8427 | 0.056 | 0.05757293 | 0 | 4.136009e-09 | 0.05757293
|  | 470.1283 | 2.12094 | 106.047 | 1.273785e-06 | 106.0481 | 0 | 2.856244e-09 | 0.05762862 | 470.1283 | 0.0565 | 0.05762862 | 0 | 2.856244e-09 | 0.05762862
|  | 471.4924 | 2.12097 | 106.0485 | 1.020137e-07 | 106.0482 | 0 | 1.91993e-09 | 0.0576806 | 471.4924 | 0.058 | 0.0576806 | 0 | 1.91993e-09 | 0.0576806
|  | 472.8529 | 2.12097 | 106.0485 | 7.554286e-08 | 106.0482 | 0 | 1.286043e-09 | 0.05772515 | 472.8529 | 0.058 | 0.05772515 | 0 | 1.286043e-09 | 0.05772515
|  | 474.2048 | 2.12096 | 106.048 | 6.873177e-08 | 106.0483 | 0 | 8.598042e-10 | 0.05776217 | 474.2048 | 0.0575 | 0.05776217 | 0 | 8.598042e-10 | 0.05776217
|  | 475.5667 | 2.12098 | 106.049 | 5.010527e-07 | 106.0483 | 0 | 5.705252e-10 | 0.05779215 | 475.5667 | 0.0585 | 0.05779215 | 0 | 5.705252e-10 | 0.05779215
|  | 477.0127 | 2.12101 | 106.0505 | 4.77015e-06 | 106.0483 | 0 | 3.672986e-10 | 0.05781593 | 477.0127 | 0.06 | 0.05781593 | 0 | 3.672986e-10 | 0.05781593
|  | 478.4088 | 2.12099 | 106.0495 | 1.366506e-06 | 106.0483 | 0 | 2.389183e-10 | 0.05783102 | 478.4088 | 0.059 | 0.05783102 | 0 | 2.389183e-10 | 0.05783102
|  | 479.7558 | 2.12097 | 106.0485 | 2.616445e-08 | 106.0483 | 0 | 1.570706e-10 | 0.05783825 | 479.7558 | 0.058 | 0.05783825 | 0 | 1.570706e-10 | 0.05783825
|  | 481.1519 | 2.12098 | 106.049 | 4.380808e-07 | 106.0483 | 0 | 1.012212e-10 | 0.05783812 | 481.1519 | 0.0585 | 0.05783812 | 0 | 1.012212e-10 | 0.05783812
|  | 482.5605 | 2.12099 | 106.0495 | 1.368547e-06 | 106.0483 | 0 | 6.466006e-11 | 0.05783015 | 482.5605 | 0.059 | 0.05783015 | 0 | 6.466006e-11 | 0.05783015
|  | 483.8706 | 2.12098 | 106.049 | 4.683163e-07 | 106.0483 | 0 | 4.243633e-11 | 0.05781566 | 483.8706 | 0.0585 | 0.05781566 | 0 | 4.243633e-11 | 0.05781566
|  | 485.1928 | 2.12099 | 106.0495 | 1.45411e-06 | 106.0483 | 0 | 2.762458e-11 | 0.05779414 | 485.1928 | 0.059 | 0.05779414 | 0 | 2.762458e-11 | 0.05779414
|  | 486.4412 | 2.121 | 106.05 | 3.001734e-06 | 106.0483 | 0 | 1.834708e-11 | 0.05776745 | 486.4412 | 0.0595 | 0.05776745 | 0 | 1.834708e-11 | 0.05776745
|  | 487.7268 | 2.12101 | 106.0505 | 5.136945e-06 | 106.0482 | 0 | 1.198967e-11 | 0.05773352 | 487.7268 | 0.06 | 0.05773352 | 0 | 1.198967e-11 | 0.05773352
|  | 489.1135 | 2.12101 | 106.0505 | 5.337961e-06 | 106.0482 | 0 | 7.543338e-12 | 0.0576896 | 489.1135 | 0.06 | 0.0576896 | 0 | 7.543338e-12 | 0.0576896
|  | 490.4776 | 2.121 | 106.05 | 3.463334e-06 | 106.0481 | 0 | 4.760074e-12 | 0.057639 | 490.4776 | 0.0595 | 0.057639 | 0 | 4.760074e-12 | 0.057639
|  | 491.7957 | 2.12102 | 106.051 | 8.508001e-06 | 106.0481 | 0 | 3.037643e-12 | 0.05758315 | 491.7957 | 0.0605 | 0.05758315 | 0 | 3.037643e-12 | 0.05758315
|  | 493.1381 | 2.12103 | 106.0515 | 1.211547e-05 | 106.048 | 0 | 1.914054e-12 | 0.05751927 | 493.1381 | 0.061 | 0.05751927 | 0 | 1.914054e-12 | 0.05751927
|  | 494.446 | 2.12102 | 106.051 | 9.300901e-06 | 106.048 | 0 | 1.215337e-12 | 0.05745026 | 494.446 | 0.0605 | 0.05745026 | 0 | 1.215337e-12 | 0.05745026
|  | 495.7209 | 2.12101 | 106.0505 | 6.882301e-06 | 106.0479 | 0 | 7.774626e-13 | 0.05737659 | 495.7209 | 0.06 | 0.05737659 | 0 | 7.774626e-13 | 0.05737659
|  | 497.1107 | 2.12101 | 106.0505 | 7.349058e-06 | 106.0478 | 0 | 4.755595e-13 | 0.05728909 | 497.1107 | 0.06 | 0.05728909 | 0 | 4.755595e-13 | 0.05728909
|  | 498.4703 | 2.12102 | 106.051 | 1.091458e-05 | 106.0477 | 0 | 2.926878e-13 | 0.05719628 | 498.4703 | 0.0605 | 0.05719628 | 0 | 2.926878e-13 | 0.05719628
|  | 499.7894 | 2.12101 | 106.0505 | 8.41323e-06 | 106.0476 | 0 | 1.81971e-13 | 0.05709944 | 499.7894 | 0.06 | 0.05709944 | 0 | 1.81971e-13 | 0.05709944
|  | 501.1552 | 2.12101 | 106.0505 | 9.047029e-06 | 106.0475 | 0 | 1.107506e-13 | 0.05699217 | 501.1552 | 0.06 | 0.05699217 | 0 | 1.107506e-13 | 0.05699217
|  | 502.5004 | 2.12102 | 106.051 | 1.310739e-05 | 106.0474 | 0 | 6.76092e-14 | 0.05687959 | 502.5004 | 0.0605 | 0.05687959 | 0 | 6.76092e-14 | 0.05687959
|  | 503.8073 | 2.12102 | 106.051 | 1.396018e-05 | 106.0473 | 0 | 4.168129e-14 | 0.05676367 | 503.8073 | 0.0605 | 0.05676367 | 0 | 4.168129e-14 | 0.05676367
|  | 505.1456 | 2.12101 | 106.0505 | 1.13009e-05 | 106.0471 | 0 | 2.529028e-14 | 0.05663832 | 505.1456 | 0.06 | 0.05663832 | 0 | 2.529028e-14 | 0.05663832
|  | 506.5076 | 2.12104 | 106.052 | 2.496102e-05 | 106.047 | 0 | 1.514181e-14 | 0.0565039 | 506.5076 | 0.0615 | 0.0565039 | 0 | 1.514181e-14 | 0.0565039
|  | 507.8378 | 2.12101 | 106.0505 | 1.320609e-05 | 106.0469 | 0 | 9.134635e-15 | 0.05636598 | 507.8378 | 0.06 | 0.05636598 | 0 | 9.134635e-15 | 0.05636598
|  | 509.2015 | 2.12103 | 106.0515 | 2.286892e-05 | 106.0467 | 0 | 5.416823e-15 | 0.05621785 | 509.2015 | 0.061 | 0.05621785 | 0 | 5.416823e-15 | 0.05621785
|  | 510.5359 | 2.12102 | 106.051 | 1.96573e-05 | 106.0466 | 0 | 3.23412e-15 | 0.05606634 | 510.5359 | 0.0605 | 0.05606634 | 0 | 3.23412e-15 | 0.05606634
|  | 511.9066 | 2.12102 | 106.051 | 2.112297e-05 | 106.0464 | 0 | 1.895496e-15 | 0.05590403 | 511.9066 | 0.0605 | 0.05590403 | 0 | 1.895496e-15 | 0.05590403
|  | 513.2303 | 2.12106 | 106.053 | 4.568554e-05 | 106.0462 | 0 | 1.126565e-15 | 0.05574089 | 513.2303 | 0.0625 | 0.05574089 | 0 | 1.126565e-15 | 0.05574089
|  | 514.579 | 2.12107 | 106.0535 | 5.523043e-05 | 106.0461 | 0 | 6.600973e-16 | 0.05556828 | 514.579 | 0.063 | 0.05556828 | 0 | 6.600973e-16 | 0.05556828
|  | 515.926 | 2.12107 | 106.0535 | 5.791947e-05 | 106.0459 | 0 | 3.853278e-16 | 0.05538952 | 515.926 | 0.063 | 0.05538952 | 0 | 3.853278e-16 | 0.05538952
|  | 517.2402 | 2.12107 | 106.0535 | 6.069936e-05 | 106.0457 | 0 | 2.269281e-16 | 0.05520902 | 517.2402 | 0.063 | 0.05520902 | 0 | 2.269281e-16 | 0.05520902
|  | 518.5687 | 2.12107 | 106.0535 | 6.367215e-05 | 106.0455 | 0 | 1.32305e-16 | 0.05502052 | 518.5687 | 0.063 | 0.05502052 | 0 | 1.32305e-16 | 0.05502052
|  | 519.9512 | 2.12109 | 106.0545 | 8.430943e-05 | 106.0453 | 0 | 7.51213e-17 | 0.05481798 | 519.9512 | 0.064 | 0.05481798 | 0 | 7.51213e-17 | 0.05481798
|  | 521.2986 | 2.1211 | 106.055 | 9.772476e-05 | 106.0451 | 0 | 4.307765e-17 | 0.05461442 | 521.2986 | 0.0645 | 0.05461442 | 0 | 4.307765e-17 | 0.05461442
|  | 522.611 | 2.12112 | 106.056 | 0.0001229808 | 106.0449 | 0 | 2.495454e-17 | 0.05441033 | 522.611 | 0.0655 | 0.05441033 | 0 | 2.495454e-17 | 0.05441033
|  | 523.8907 | 2.12112 | 106.056 | 0.0001275571 | 106.0447 | 0 | 1.459486e-17 | 0.05420588 | 523.8907 | 0.0655 | 0.05420588 | 0 | 1.459486e-17 | 0.05420588
|  | 525.1743 | 2.12112 | 106.056 | 0.0001323537 | 106.0445 | 0 | 8.488033e-18 | 0.05399549 | 525.1743 | 0.0655 | 0.05399549 | 0 | 8.488033e-18 | 0.05399549
|  | 526.5708 | 2.12112 | 106.056 | 0.0001378133 | 106.0443 | 0 | 4.685156e-18 | 0.05376061 | 526.5708 | 0.0655 | 0.05376061 | 0 | 4.685156e-18 | 0.05376061
|  | 527.9857 | 2.12114 | 106.057 | 0.0001685751 | 106.044 | 0 | 2.553449e-18 | 0.05351635 | 527.9857 | 0.0665 | 0.05351635 | 0 | 2.553449e-18 | 0.05351635
|  | 529.3306 | 2.12116 | 106.058 | 0.0002022533 | 106.0438 | 0 | 1.427598e-18 | 0.05327842 | 529.3306 | 0.0675 | 0.05327842 | 0 | 1.427598e-18 | 0.05327842
|  | 530.6981 | 2.12117 | 106.0585 | 0.0002240764 | 106.0435 | 0 | 7.868277e-19 | 0.05303082 | 530.6981 | 0.068 | 0.05303082 | 0 | 7.868277e-19 | 0.05303082
|  | 532.0047 | 2.12116 | 106.058 | 0.0002164139 | 106.0433 | 0 | 4.434318e-19 | 0.05278899 | 532.0047 | 0.0675 | 0.05278899 | 0 | 4.434318e-19 | 0.05278899
|  | 533.2747 | 2.12118 | 106.059 | 0.0002544318 | 106.043 | 0 | 2.529421e-19 | 0.05254908 | 533.2747 | 0.0685 | 0.05254908 | 0 | 2.529421e-19 | 0.05254908
|  | 534.6324 | 2.12119 | 106.0595 | 0.0002793116 | 106.0428 | 0 | 1.381858e-19 | 0.05228738 | 534.6324 | 0.069 | 0.05228738 | 0 | 1.381858e-19 | 0.05228738
|  | 535.9568 | 2.1212 | 106.06 | 0.0003053044 | 106.0425 | 0 | 7.629428e-20 | 0.05202704 | 535.9568 | 0.0695 | 0.05202704 | 0 | 7.629428e-20 | 0.05202704
|  | 537.0801 | 2.1212 | 106.06 | 0.0003132072 | 106.0423 | 0 | 4.594378e-20 | 0.05180234 | 537.0801 | 0.0695 | 0.05180234 | 0 | 4.594378e-20 | 0.05180234
|  | 538.1222 | 2.12118 | 106.059 | 0.0002859228 | 106.0421 | 0 | 2.862094e-20 | 0.05159075 | 538.1222 | 0.0685 | 0.05159075 | 0 | 2.862094e-20 | 0.05159075
|  | 539.0817 | 2.12117 | 106.0585 | 0.0002757826 | 106.0419 | 0 | 1.846764e-20 | 0.0513933 | 539.0817 | 0.068 | 0.0513933 | 0 | 1.846764e-20 | 0.0513933
|  | 539.8082 | 2.12113 | 106.0565 | 0.0002177943 | 106.0417 | 0 | 1.323426e-20 | 0.05124215 | 539.8082 | 0.066 | 0.05124215 | 0 | 1.323426e-20 | 0.05124215
|  | 540.4576 | 2.12112 | 106.056 | 0.0002071918 | 106.0416 | 0 | 9.814526e-21 | 0.05110584 | 540.4576 | 0.0655 | 0.05110584 | 0 | 9.814526e-21 | 0.05110584
|  | 541.0593 | 2.12111 | 106.0555 | 0.0001966008 | 106.0415 | 0 | 7.433312e-21 | 0.05097856 | 541.0593 | 0.065 | 0.05097856 | 0 | 7.433312e-21 | 0.05097856
|  | 541.5043 | 2.12107 | 106.0535 | 0.0001468017 | 106.0414 | 0 | 6.049054e-21 | 0.05088382 | 541.5043 | 0.063 | 0.05088382 | 0 | 6.049054e-21 | 0.05088382
|  | 541.9541 | 2.12106 | 106.053 | 0.000137182 | 106.0413 | 0 | 4.909048e-21 | 0.05078753 | 541.9541 | 0.0625 | 0.05078753 | 0 | 4.909048e-21 | 0.05078753
|  | 542.353 | 2.12104 | 106.052 | 0.0001166035 | 106.0412 | 0 | 4.077466e-21 | 0.05070169 | 542.353 | 0.0615 | 0.05070169 | 0 | 4.077466e-21 | 0.05070169
|  | 542.5757 | 2.12101 | 106.0505 | 8.735517e-05 | 106.0412 | 0 | 3.67559e-21 | 0.0506536 | 542.5757 | 0.06 | 0.0506536 | 0 | 3.67559e-21 | 0.0506536
|  | 542.7819 | 2.12097 | 106.0485 | 5.462767e-05 | 106.0411 | 0 | 3.338412e-21 | 0.05060895 | 542.7819 | 0.058 | 0.05060895 | 0 | 3.338412e-21 | 0.05060895
|  | 543.0394 | 2.12097 | 106.0485 | 5.545722e-05 | 106.0411 | 0 | 2.960066e-21 | 0.05055304 | 543.0394 | 0.058 | 0.05055304 | 0 | 2.960066e-21 | 0.05055304
|  | 543.2366 | 2.12094 | 106.047 | 3.587877e-05 | 106.041 | 0 | 2.699284e-21 | 0.05051011 | 543.2366 | 0.0565 | 0.05051011 | 0 | 2.699284e-21 | 0.05051011
|  | 543.3429 | 2.12093 | 106.0465 | 3.039385e-05 | 106.041 | 0 | 2.568321e-21 | 0.05048694 | 543.3429 | 0.056 | 0.05048694 | 0 | 2.568321e-21 | 0.05048694
|  | 543.5767 | 2.12093 | 106.0465 | 3.095965e-05 | 106.0409 | 0 | 2.301925e-21 | 0.05043586 | 543.5767 | 0.056 | 0.05043586 | 0 | 2.301925e-21 | 0.05043586
|  | 543.7119 | 2.12091 | 106.0455 | 2.110247e-05 | 106.0409 | 0 | 2.160531e-21 | 0.05040626 | 543.7119 | 0.055 | 0.05040626 | 0 | 2.160531e-21 | 0.05040626
|  | 543.7119 | 2.12089 | 106.0445 | 1.291498e-05 | 106.0409 | 0 | 2.160531e-21 | 0.05040626 | 543.7119 | 0.054 | 0.05040626 | 0 | 2.160531e-21 | 0.05040626
|  | 543.8248 | 2.12089 | 106.0445 | 1.309355e-05 | 106.0409 | 0 | 2.049046e-21 | 0.0503815 | 543.8248 | 0.054 | 0.0503815 | 0 | 2.049046e-21 | 0.0503815
|  | 543.8749 | 2.12085 | 106.0425 | 2.655313e-06 | 106.0409 | 0 | 2.001355e-21 | 0.05037049 | 543.8749 | 0.052 | 0.05037049 | 0 | 2.001355e-21 | 0.05037049
|  | 543.8875 | 2.12085 | 106.0425 | 2.664273e-06 | 106.0409 | 0 | 1.989633e-21 | 0.05036774 | 543.8875 | 0.052 | 0.05036774 | 0 | 1.989633e-21 | 0.05036774
|  | 543.90625 | 2.12081 | 106.0405 | 1.322134e-07 | 106.0409 | 0 | 1.972149e-21 | 0.05036361 | 543.90625 | 0.05 | 0.05036361 | 0 | 1.972149e-21 | 0.05036361
|  | 543.9488 | 2.12077 | 106.0385 | 5.54257e-06 | 106.0409 | 0 | 1.933142e-21 | 0.05035427 | 543.9488 | 0.048 | 0.05035427 | 0 | 1.933142e-21 | 0.05035427
|  | 543.9721 | 2.12074 | 106.037 | 1.48159e-05 | 106.0408 | 0 | 1.912089e-21 | 0.05034914 | 543.9721 | 0.0465 | 0.05034914 | 0 | 1.912089e-21 | 0.05034914
|  | 543.9892 | 2.12071 | 106.0355 | 2.857315e-05 | 106.0408 | 0 | 1.896801e-21 | 0.05034539 | 543.9892 | 0.045 | 0.05034539 | 0 | 1.896801e-21 | 0.05034539
|  | 544.0049 | 2.12066 | 106.033 | 6.149599e-05 | 106.0408 | 0 | 1.882876e-21 | 0.05034194 | 544.0049 | 0.0425 | 0.05034194 | 0 | 1.882876e-21 | 0.05034194
|  | 544.0334 | 2.12062 | 106.031 | 9.674013e-05 | 106.0408 | 0 | 1.857777e-21 | 0.05033566 | 544.0334 | 0.0405 | 0.05033566 | 0 | 1.857777e-21 | 0.05033566
|  | 544.1063 | 2.1206 | 106.03 | 0.0001170645 | 106.0408 | 0 | 1.795282e-21 | 0.05031963 | 544.1063 | 0.0395 | 0.05031963 | 0 | 1.795282e-21 | 0.05031963
|  | 544.1234 | 2.12056 | 106.028 | 0.0001642466 | 106.0408 | 0 | 1.780918e-21 | 0.05031587 | 544.1234 | 0.0375 | 0.05031587 | 0 | 1.780918e-21 | 0.05031587
|  | 544.1258 | 2.12056 | 106.028 | 0.0001642328 | 106.0408 | 0 | 1.778875e-21 | 0.05031533 | 544.1258 | 0.0375 | 0.05031533 | 0 | 1.778875e-21 | 0.05031533
|  | 544.1843 | 2.12056 | 106.028 | 0.0001639026 | 106.0408 | 0 | 1.73059e-21 | 0.05030244 | 544.1843 | 0.0375 | 0.05030244 | 0 | 1.73059e-21 | 0.05030244
|  | 544.296875 | 2.12054 | 106.027 | 0.0001898231 | 106.0408 | 0 | 1.64136e-21 | 0.05027763 | 544.296875 | 0.0365 | 0.05027763 | 0 | 1.64136e-21 | 0.05027763
|  | 544.3508 | 2.12056 | 106.028 | 0.0001629638 | 106.0408 | 0 | 1.600212e-21 | 0.05026573 | 544.3508 | 0.0375 | 0.05026573 | 0 | 1.600212e-21 | 0.05026573
|  | 544.3676 | 2.12054 | 106.027 | 0.0001893936 | 106.0408 | 0 | 1.587667e-21 | 0.05026203 | 544.3676 | 0.0365 | 0.05026203 | 0 | 1.587667e-21 | 0.05026203
|  | 544.4066 | 2.1205 | 106.025 | 0.0002481699 | 106.0408 | 0 | 1.558741e-21 | 0.05025341 | 544.4066 | 0.0345 | 0.05025341 | 0 | 1.558741e-21 | 0.05025341
|  | 544.463 | 2.12052 | 106.026 | 0.0002172955 | 106.0407 | 0 | 1.517896e-21 | 0.05024095 | 544.463 | 0.0355 | 0.05024095 | 0 | 1.517896e-21 | 0.05024095
|  | 544.477 | 2.12048 | 106.024 | 0.0002801559 | 106.0407 | 0 | 1.507938e-21 | 0.05023786 | 544.477 | 0.0335 | 0.05023786 | 0 | 1.507938e-21 | 0.05023786
|  | 544.5491 | 2.12047 | 106.0235 | 0.0002965945 | 106.0407 | 0 | 1.4576e-21 | 0.05022192 | 544.5491 | 0.033 | 0.05022192 | 0 | 1.4576e-21 | 0.05022192
|  | 544.5724 | 2.12045 | 106.0225 | 0.0003318499 | 106.0407 | 0 | 1.441635e-21 | 0.05021675 | 544.5724 | 0.032 | 0.05021675 | 0 | 1.441635e-21 | 0.05021675
|  | 544.5912 | 2.12043 | 106.0215 | 0.0003691235 | 106.0407 | 0 | 1.428922e-21 | 0.05021259 | 544.5912 | 0.031 | 0.05021259 | 0 | 1.428922e-21 | 0.05021259
|  | 544.6463 | 2.12042 | 106.021 | 0.0003881057 | 106.0407 | 0 | 1.392325e-21 | 0.0502004 | 544.6463 | 0.0305 | 0.0502004 | 0 | 1.392325e-21 | 0.0502004
|  | 544.6661 | 2.12042 | 106.021 | 0.0003879326 | 106.0407 | 0 | 1.379367e-21 | 0.050196 | 544.6661 | 0.0305 | 0.050196 | 0 | 1.379367e-21 | 0.050196
|  | 544.694 | 2.12038 | 106.019 | 0.0004704485 | 106.0407 | 0 | 1.361347e-21 | 0.05018983 | 544.694 | 0.0285 | 0.05018983 | 0 | 1.361347e-21 | 0.05018983
|  | 544.7435 | 2.12037 | 106.0185 | 0.0004919016 | 106.0407 | 0 | 1.329942e-21 | 0.05017885 | 544.7435 | 0.028 | 0.05017885 | 0 | 1.329942e-21 | 0.05017885
|  | 544.7805 | 2.12038 | 106.019 | 0.0004696178 | 106.0407 | 0 | 1.306981e-21 | 0.05017067 | 544.7805 | 0.0285 | 0.05017067 | 0 | 1.306981e-21 | 0.05017067
|  | 544.8066 | 2.12036 | 106.018 | 0.0005136964 | 106.0407 | 0 | 1.290975e-21 | 0.05016487 | 544.8066 | 0.0275 | 0.05016487 | 0 | 1.290975e-21 | 0.05016487
|  | 544.8832 | 2.12034 | 106.017 | 0.0005592211 | 106.0406 | 0 | 1.245114e-21 | 0.05014786 | 544.8832 | 0.0265 | 0.05014786 | 0 | 1.245114e-21 | 0.05014786
|  | 544.8926 | 2.12031 | 106.0155 | 0.0006323097 | 106.0406 | 0 | 1.239603e-21 | 0.05014577 | 544.8926 | 0.025 | 0.05014577 | 0 | 1.239603e-21 | 0.05014577
|  | 544.8912 | 2.1203 | 106.015 | 0.0006577215 | 106.0406 | 0 | 1.240425e-21 | 0.05014608 | 544.8912 | 0.0245 | 0.05014608 | 0 | 1.240425e-21 | 0.05014608
|  | 544.9742 | 2.12029 | 106.0145 | 0.0006826542 | 106.0406 | 0 | 1.192795e-21 | 0.05012765 | 544.9742 | 0.024 | 0.05012765 | 0 | 1.192795e-21 | 0.05012765
|  | 545.0839 | 2.1203 | 106.015 | 0.0006555262 | 106.0406 | 0 | 1.13255e-21 | 0.05010325 | 545.0839 | 0.0245 | 0.05010325 | 0 | 1.13255e-21 | 0.05010325
|  | 545.1268 | 2.12031 | 106.0155 | 0.0006296942 | 106.0406 | 0 | 1.109853e-21 | 0.05009371 | 545.1268 | 0.025 | 0.05009371 | 0 | 1.109853e-21 | 0.05009371
|  | 545.2034 | 2.12029 | 106.0145 | 0.0006799908 | 106.0406 | 0 | 1.070363e-21 | 0.05007663 | 545.2034 | 0.024 | 0.05007663 | 0 | 1.070363e-21 | 0.05007663
|  | 545.2902 | 2.12026 | 106.013 | 0.0007594046 | 106.0406 | 0 | 1.027358e-21 | 0.0500573 | 545.2902 | 0.0225 | 0.0500573 | 0 | 1.027358e-21 | 0.0500573
|  | 545.3655 | 2.12026 | 106.013 | 0.0007584787 | 106.0405 | 0 | 9.914024e-22 | 0.05004049 | 545.3655 | 0.0225 | 0.05004049 | 0 | 9.914024e-22 | 0.05004049
|  | 545.4484 | 2.1203 | 106.015 | 0.0006513715 | 106.0405 | 0 | 9.532709e-22 | 0.05002198 | 545.4484 | 0.0245 | 0.05002198 | 0 | 9.532709e-22 | 0.05002198
|  | 545.5027 | 2.12023 | 106.0115 | 0.0008415708 | 106.0405 | 0 | 9.290712e-22 | 0.05000984 | 545.5027 | 0.021 | 0.05000984 | 0 | 9.290712e-22 | 0.05000984
|  | 545.4979 | 2.12025 | 106.0125 | 0.0007846115 | 106.0405 | 0 | 9.311944e-22 | 0.05001092 | 545.4979 | 0.022 | 0.05001092 | 0 | 9.311944e-22 | 0.05001092
|  | 545.5195 | 2.12026 | 106.013 | 0.0007565848 | 106.0405 | 0 | 9.217173e-22 | 0.05000609 | 545.5195 | 0.0225 | 0.05000609 | 0 | 9.217173e-22 | 0.05000609
|  | 545.5672 | 2.12024 | 106.012 | 0.0008119885 | 106.0405 | 0 | 9.011189e-22 | 0.04999541 | 545.5672 | 0.0215 | 0.04999541 | 0 | 9.011189e-22 | 0.04999541
|  | 545.6024 | 2.12024 | 106.012 | 0.0008115402 | 106.0405 | 0 | 8.862385e-22 | 0.04998754 | 545.6024 | 0.0215 | 0.04998754 | 0 | 8.862385e-22 | 0.04998754
|  | 545.6529 | 2.12022 | 106.011 | 0.0008688482 | 106.0405 | 0 | 8.652728e-22 | 0.04997623 | 545.6529 | 0.0205 | 0.04997623 | 0 | 8.652728e-22 | 0.04997623
|  | 545.741 | 2.12022 | 106.011 | 0.0008676846 | 106.0405 | 0 | 8.298768e-22 | 0.04995649 | 545.741 | 0.0205 | 0.04995649 | 0 | 8.298768e-22 | 0.04995649
|  | 545.7546 | 2.12023 | 106.0115 | 0.0008383014 | 106.0405 | 0 | 8.245398e-22 | 0.04995344 | 545.7546 | 0.021 | 0.04995344 | 0 | 8.245398e-22 | 0.04995344
|  | 545.7347 | 2.1202 | 106.01 | 0.0009276834 | 106.0405 | 0 | 8.323535e-22 | 0.0499579 | 545.7347 | 0.0195 | 0.0499579 | 0 | 8.323535e-22 | 0.0499579
|  | 545.8027 | 2.12022 | 106.011 | 0.0008668697 | 106.0404 | 0 | 8.05951e-22 | 0.04994265 | 545.8027 | 0.0205 | 0.04994265 | 0 | 8.05951e-22 | 0.04994265
|  | 545.8685 | 2.12023 | 106.0115 | 0.0008368227 | 106.0404 | 0 | 7.81191e-22 | 0.04992789 | 545.8685 | 0.021 | 0.04992789 | 0 | 7.81191e-22 | 0.04992789
|  | 545.9424 | 2.12024 | 106.012 | 0.0008072014 | 106.0404 | 0 | 7.542727e-22 | 0.04991129 | 545.9424 | 0.0215 | 0.04991129 | 0 | 7.542727e-22 | 0.04991129
|  | 546.0738 | 2.12023 | 106.0115 | 0.0008341564 | 106.0404 | 0 | 7.086827e-22 | 0.04988177 | 546.0738 | 0.021 | 0.04988177 | 0 | 7.086827e-22 | 0.04988177
|  | 546.1414 | 2.1202 | 106.01 | 0.000922128 | 106.0404 | 0 | 6.863038e-22 | 0.04986656 | 546.1414 | 0.0195 | 0.04986656 | 0 | 6.863038e-22 | 0.04986656
|  | 546.1738 | 2.12021 | 106.0105 | 0.0008915756 | 106.0404 | 0 | 6.758187e-22 | 0.04985926 | 546.1738 | 0.02 | 0.04985926 | 0 | 6.758187e-22 | 0.04985926
|  | 546.2431 | 2.12019 | 106.0095 | 0.0009513304 | 106.0403 | 0 | 6.539165e-22 | 0.04984364 | 546.2431 | 0.019 | 0.04984364 | 0 | 6.539165e-22 | 0.04984364
|  | 546.2811 | 2.12022 | 106.011 | 0.0008605474 | 106.0403 | 0 | 6.422233e-22 | 0.04983509 | 546.2811 | 0.0205 | 0.04983509 | 0 | 6.422233e-22 | 0.04983509
|  | 546.2982 | 2.12019 | 106.0095 | 0.000950565 | 106.0403 | 0 | 6.370272e-22 | 0.04983123 | 546.2982 | 0.019 | 0.04983123 | 0 | 6.370272e-22 | 0.04983123
|  | 546.3877 | 2.1202 | 106.01 | 0.0009187588 | 106.0403 | 0 | 6.104757e-22 | 0.04981103 | 546.3877 | 0.0195 | 0.04981103 | 0 | 6.104757e-22 | 0.04981103
|  | 546.5002 | 2.12024 | 106.012 | 0.0008000761 | 106.0403 | 0 | 5.786488e-22 | 0.04978562 | 546.5002 | 0.0215 | 0.04978562 | 0 | 5.786488e-22 | 0.04978562
|  | 546.5463 | 2.12021 | 106.0105 | 0.0008865634 | 106.0403 | 0 | 5.66113e-22 | 0.04977521 | 546.5463 | 0.02 | 0.04977521 | 0 | 5.66113e-22 | 0.04977521
|  | 546.6198 | 2.1202 | 106.01 | 0.0009155825 | 106.0403 | 0 | 5.466503e-22 | 0.04975859 | 546.6198 | 0.0195 | 0.04975859 | 0 | 5.466503e-22 | 0.04975859
|  | 546.6445 | 2.1202 | 106.01 | 0.0009152441 | 106.0403 | 0 | 5.402534e-22 | 0.049753 | 546.6445 | 0.0195 | 0.049753 | 0 | 5.402534e-22 | 0.049753
|  | 546.6539 | 2.12016 | 106.008 | 0.001040118 | 106.0403 | 0 | 5.378248e-22 | 0.04975086 | 546.6539 | 0.0175 | 0.04975086 | 0 | 5.378248e-22 | 0.04975086
|  | 546.6675 | 2.12016 | 106.008 | 0.00103992 | 106.0402 | 0 | 5.343653e-22 | 0.04974779 | 546.6675 | 0.0175 | 0.04974779 | 0 | 5.343653e-22 | 0.04974779
|  | 546.6908 | 2.12016 | 106.008 | 0.00103958 | 106.0402 | 0 | 5.284639e-22 | 0.04974251 | 546.6908 | 0.0175 | 0.04974251 | 0 | 5.284639e-22 | 0.04974251
|  | 546.6536 | 2.12013 | 106.0065 | 0.001139126 | 106.0403 | 0 | 5.379186e-22 | 0.04975094 | 546.6536 | 0.016 | 0.04975094 | 0 | 5.379186e-22 | 0.04975094
|  | 546.6689 | 2.12011 | 106.0055 | 0.001207387 | 106.0402 | 0 | 5.340082e-22 | 0.04974747 | 546.6689 | 0.015 | 0.04974747 | 0 | 5.340082e-22 | 0.04974747
|  | 546.7264 | 2.12012 | 106.006 | 0.001171998 | 106.0402 | 0 | 5.195814e-22 | 0.04973446 | 546.7264 | 0.0155 | 0.04973446 | 0 | 5.195814e-22 | 0.04973446
|  | 546.7507 | 2.12012 | 106.006 | 0.00117162 | 106.0402 | 0 | 5.135876e-22 | 0.04972894 | 546.7507 | 0.0155 | 0.04972894 | 0 | 5.135876e-22 | 0.04972894
|  | 546.765 | 2.12014 | 106.007 | 0.001103947 | 106.0402 | 0 | 5.101043e-22 | 0.0497257 | 546.765 | 0.0165 | 0.0497257 | 0 | 5.101043e-22 | 0.0497257
|  | 546.8682 | 2.12011 | 106.0055 | 0.001204251 | 106.0402 | 0 | 4.856316e-22 | 0.04970232 | 546.8682 | 0.015 | 0.04970232 | 0 | 4.856316e-22 | 0.04970232
|  | 546.9187 | 2.12011 | 106.0055 | 0.001203455 | 106.0402 | 0 | 4.740691e-22 | 0.04969085 | 546.9187 | 0.015 | 0.04969085 | 0 | 4.740691e-22 | 0.04969085
|  | 546.9246 | 2.12008 | 106.004 | 0.00130968 | 106.0402 | 0 | 4.727325e-22 | 0.0496895 | 546.9246 | 0.0135 | 0.0496895 | 0 | 4.727325e-22 | 0.0496895
|  | 546.9849 | 2.12008 | 106.004 | 0.00130869 | 106.0402 | 0 | 4.593424e-22 | 0.04967583 | 546.9849 | 0.0135 | 0.04967583 | 0 | 4.593424e-22 | 0.04967583
|  | 546.9727 | 2.12005 | 106.0025 | 0.001419676 | 106.0402 | 0 | 4.620116e-22 | 0.04967858 | 546.9727 | 0.012 | 0.04967858 | 0 | 4.620116e-22 | 0.04967858
|  | 546.988 | 2.12005 | 106.0025 | 0.001419414 | 106.0402 | 0 | 4.586474e-22 | 0.0496751 | 546.988 | 0.012 | 0.0496751 | 0 | 4.586474e-22 | 0.0496751
|  | 547.0602 | 2.12004 | 106.002 | 0.001456087 | 106.0402 | 0 | 4.431281e-22 | 0.04965871 | 547.0602 | 0.0115 | 0.04965871 | 0 | 4.431281e-22 | 0.04965871
|  | 547.0605 | 2.12004 | 106.002 | 0.001456082 | 106.0402 | 0 | 4.430636e-22 | 0.04965864 | 547.0605 | 0.0115 | 0.04965864 | 0 | 4.430636e-22 | 0.04965864
|  | 547.056 | 2.12004 | 106.002 | 0.00145616 | 106.0402 | 0 | 4.440196e-22 | 0.04965967 | 547.056 | 0.0115 | 0.04965967 | 0 | 4.440196e-22 | 0.04965967
|  | 547.0758 | 2.12004 | 106.002 | 0.001455816 | 106.0402 | 0 | 4.39836e-22 | 0.04965516 | 547.0758 | 0.0115 | 0.04965516 | 0 | 4.39836e-22 | 0.04965516
|  | 547.08 | 2.12007 | 106.0035 | 0.001343531 | 106.0402 | 0 | 4.389528e-22 | 0.0496542 | 547.08 | 0.013 | 0.0496542 | 0 | 4.389528e-22 | 0.0496542
|  | 547.0246 | 2.12005 | 106.0025 | 0.001418788 | 106.0402 | 0 | 4.507167e-22 | 0.0496668 | 547.0246 | 0.012 | 0.0496668 | 0 | 4.507167e-22 | 0.0496668
|  | 546.9832 | 2.12005 | 106.0025 | 0.001419497 | 106.0402 | 0 | 4.59717e-22 | 0.04967621 | 546.9832 | 0.012 | 0.04967621 | 0 | 4.59717e-22 | 0.04967621
|  | 546.9615 | 2.12004 | 106.002 | 0.001457798 | 106.0402 | 0 | 4.644797e-22 | 0.04968112 | 546.9615 | 0.0115 | 0.04968112 | 0 | 4.644797e-22 | 0.04968112
|  | 546.8912 | 2.12003 | 106.0015 | 0.001497465 | 106.0402 | 0 | 4.803328e-22 | 0.04969709 | 546.8912 | 0.011 | 0.04969709 | 0 | 4.803328e-22 | 0.04969709
|  | 546.8849 | 2.12 | 106 | 0.001615921 | 106.0402 | 0 | 4.817748e-22 | 0.04969852 | 546.8849 | 0.0095 | 0.04969852 | 0 | 4.817748e-22 | 0.04969852
|  | 546.9587 | 2.12001 | 106.0005 | 0.001574642 | 106.0402 | 0 | 4.651021e-22 | 0.04968176 | 546.9587 | 0.01 | 0.04968176 | 0 | 4.651021e-22 | 0.04968176
|  | 546.994 | 2.12005 | 106.0025 | 0.001419312 | 106.0402 | 0 | 4.573539e-22 | 0.04967376 | 546.994 | 0.012 | 0.04967376 | 0 | 4.573539e-22 | 0.04967376
|  | 547.0344 | 2.12002 | 106.001 | 0.001533864 | 106.0402 | 0 | 4.486214e-22 | 0.04966458 | 547.0344 | 0.0105 | 0.04966458 | 0 | 4.486214e-22 | 0.04966458
|  | 547.1277 | 2.12003 | 106.0015 | 0.001493308 | 106.0401 | 0 | 4.290652e-22 | 0.04964335 | 547.1277 | 0.011 | 0.04964335 | 0 | 4.290652e-22 | 0.04964335
|  | 547.1619 | 2.12001 | 106.0005 | 0.00157098 | 106.0401 | 0 | 4.221325e-22 | 0.04963559 | 547.1619 | 0.01 | 0.04963559 | 0 | 4.221325e-22 | 0.04963559
|  | 547.1678 | 2.12 | 106 | 0.001610757 | 106.0401 | 0 | 4.209409e-22 | 0.04963424 | 547.1678 | 0.0095 | 0.04963424 | 0 | 4.209409e-22 | 0.04963424
|  | 547.2169 | 2.11999 | 105.9995 | 0.001650233 | 106.0401 | 0 | 4.11179e-22 | 0.04962306 | 547.2169 | 0.009 | 0.04962306 | 0 | 4.11179e-22 | 0.04962306
|  | 547.2515 | 2.11999 | 105.9995 | 0.001649594 | 106.0401 | 0 | 4.044498e-22 | 0.04961519 | 547.2515 | 0.009 | 0.04961519 | 0 | 4.044498e-22 | 0.04961519
|  | 547.2479 | 2.12 | 106 | 0.001609293 | 106.0401 | 0 | 4.051343e-22 | 0.04961599 | 547.2479 | 0.0095 | 0.04961599 | 0 | 4.051343e-22 | 0.04961599
|  | 547.2849 | 2.11999 | 105.9995 | 0.001648975 | 106.0401 | 0 | 3.980384e-22 | 0.04960757 | 547.2849 | 0.009 | 0.04960757 | 0 | 3.980384e-22 | 0.04960757
|  | 547.2744 | 2.11998 | 105.999 | 0.001690029 | 106.0401 | 0 | 4.000398e-22 | 0.04960996 | 547.2744 | 0.0085 | 0.04960996 | 0 | 4.000398e-22 | 0.04960996
|  | 547.2326 | 2.12 | 106 | 0.001609573 | 106.0401 | 0 | 4.081099e-22 | 0.04961948 | 547.2326 | 0.0095 | 0.04961948 | 0 | 4.081099e-22 | 0.04961948
|  | 547.2371 | 2.11996 | 105.998 | 0.001773964 | 106.0401 | 0 | 4.072304e-22 | 0.04961846 | 547.2371 | 0.0075 | 0.04961846 | 0 | 4.072304e-22 | 0.04961846
|  | 547.2723 | 2.11994 | 105.997 | 0.001858509 | 106.0401 | 0 | 4.004366e-22 | 0.04961043 | 547.2723 | 0.0065 | 0.04961043 | 0 | 4.004366e-22 | 0.04961043
|  | 547.2204 | 2.11994 | 105.997 | 0.00185953 | 106.0401 | 0 | 4.104963e-22 | 0.04962226 | 547.2204 | 0.0065 | 0.04962226 | 0 | 4.104963e-22 | 0.04962226
|  | 547.2201 | 2.11995 | 105.9975 | 0.001816663 | 106.0401 | 0 | 4.105562e-22 | 0.04962233 | 547.2201 | 0.007 | 0.04962233 | 0 | 4.105562e-22 | 0.04962233
|  | 547.3176 | 2.11994 | 105.997 | 0.00185762 | 106.0401 | 0 | 3.918647e-22 | 0.04960011 | 547.3176 | 0.0065 | 0.04960011 | 0 | 3.918647e-22 | 0.04960011
|  | 547.357 | 2.11997 | 105.9985 | 0.001729823 | 106.0401 | 0 | 3.845611e-22 | 0.04959114 | 547.357 | 0.008 | 0.04959114 | 0 | 3.845611e-22 | 0.04959114
|  | 547.4633 | 2.11999 | 105.9995 | 0.001645673 | 106.0401 | 0 | 3.655124e-22 | 0.0495669 | 547.4633 | 0.009 | 0.0495669 | 0 | 3.655124e-22 | 0.0495669
|  | 547.5312 | 2.11995 | 105.9975 | 0.00181062 | 106.0401 | 0 | 3.538271e-22 | 0.04955139 | 547.5312 | 0.007 | 0.04955139 | 0 | 3.538271e-22 | 0.04955139
|  | 547.519 | 2.11996 | 105.998 | 0.001768552 | 106.0401 | 0 | 3.558889e-22 | 0.04955416 | 547.519 | 0.0075 | 0.04955416 | 0 | 3.558889e-22 | 0.04955416
|  | 547.5037 | 2.11995 | 105.9975 | 0.001811156 | 106.0401 | 0 | 3.585169e-22 | 0.04955767 | 547.5037 | 0.007 | 0.04955767 | 0 | 3.585169e-22 | 0.04955767
|  | 547.5316 | 2.11996 | 105.998 | 0.001768312 | 106.0401 | 0 | 3.537651e-22 | 0.0495513 | 547.5316 | 0.0075 | 0.0495513 | 0 | 3.537651e-22 | 0.0495513
|  | 547.4957 | 2.11996 | 105.998 | 0.001769001 | 106.0401 | 0 | 3.598906e-22 | 0.0495595 | 547.4957 | 0.0075 | 0.0495595 | 0 | 3.598906e-22 | 0.0495595
|  | 547.4818 | 2.11996 | 105.998 | 0.001769269 | 106.0401 | 0 | 3.622939e-22 | 0.04956268 | 547.4818 | 0.0075 | 0.04956268 | 0 | 3.622939e-22 | 0.04956268
|  | 547.533 | 2.11997 | 105.9985 | 0.001726484 | 106.0401 | 0 | 3.535276e-22 | 0.04955098 | 547.533 | 0.008 | 0.04955098 | 0 | 3.535276e-22 | 0.04955098
|  | 547.5479 | 2.11998 | 105.999 | 0.001684903 | 106.04 | 0 | 3.510076e-22 | 0.04954757 | 547.5479 | 0.0085 | 0.04954757 | 0 | 3.510076e-22 | 0.04954757
|  | 547.5546 | 2.11997 | 105.9985 | 0.001726074 | 106.04 | 0 | 3.498921e-22 | 0.04954605 | 547.5546 | 0.008 | 0.04954605 | 0 | 3.498921e-22 | 0.04954605
|  | 547.5956 | 2.11996 | 105.998 | 0.001767081 | 106.04 | 0 | 3.430823e-22 | 0.04953666 | 547.5956 | 0.0075 | 0.04953666 | 0 | 3.430823e-22 | 0.04953666
|  | 547.6176 | 2.11995 | 105.9975 | 0.00180894 | 106.04 | 0 | 3.394935e-22 | 0.04953164 | 547.6176 | 0.007 | 0.04953164 | 0 | 3.394935e-22 | 0.04953164
|  | 547.619 | 2.11997 | 105.9985 | 0.00172485 | 106.04 | 0 | 3.392655e-22 | 0.04953132 | 547.619 | 0.008 | 0.04953132 | 0 | 3.392655e-22 | 0.04953132
|  | 547.6758 | 2.11998 | 105.999 | 0.001682504 | 106.04 | 0 | 3.301717e-22 | 0.04951833 | 547.6758 | 0.0085 | 0.04951833 | 0 | 3.301717e-22 | 0.04951833
|  | 547.7068 | 2.11997 | 105.9985 | 0.001723183 | 106.04 | 0 | 3.253066e-22 | 0.04951124 | 547.7068 | 0.008 | 0.04951124 | 0 | 3.253066e-22 | 0.04951124
|  | 547.7312 | 2.11999 | 105.9995 | 0.001640708 | 106.04 | 0 | 3.215258e-22 | 0.04950565 | 547.7312 | 0.009 | 0.04950565 | 0 | 3.215258e-22 | 0.04950565
|  | 547.8096 | 2.11997 | 105.9985 | 0.00172123 | 106.04 | 0 | 3.096807e-22 | 0.04948771 | 547.8096 | 0.008 | 0.04948771 | 0 | 3.096807e-22 | 0.04948771
|  | 547.9193 | 2.11995 | 105.9975 | 0.001803069 | 106.04 | 0 | 2.938162e-22 | 0.04946255 | 547.9193 | 0.007 | 0.04946255 | 0 | 2.938162e-22 | 0.04946255
|  | 547.9193 | 2.11995 | 105.9975 | 0.001803069 | 106.04 | 0 | 2.938162e-22 | 0.04946255 | 547.9193 | 0.007 | 0.04946255 | 0 | 2.938162e-22 | 0.04946255
|  | 547.9549 | 2.11997 | 105.9985 | 0.001718467 | 106.04 | 0 | 2.888469e-22 | 0.04945439 | 547.9549 | 0.008 | 0.04945439 | 0 | 2.888469e-22 | 0.04945439
|  | 547.9604 | 2.11995 | 105.9975 | 0.001802267 | 106.04 | 0 | 2.880788e-22 | 0.04945312 | 547.9604 | 0.007 | 0.04945312 | 0 | 2.880788e-22 | 0.04945312
|  | 547.8605 | 2.11996 | 105.998 | 0.001761988 | 106.04 | 0 | 3.022193e-22 | 0.04947604 | 547.8605 | 0.0075 | 0.04947604 | 0 | 3.022193e-22 | 0.04947604
|  | 547.8281 | 2.11996 | 105.998 | 0.001762612 | 106.04 | 0 | 3.06949e-22 | 0.04948347 | 547.8281 | 0.0075 | 0.04948347 | 0 | 3.06949e-22 | 0.04948347
|  | 547.8451 | 2.11996 | 105.998 | 0.001762284 | 106.04 | 0 | 3.044548e-22 | 0.04947957 | 547.8451 | 0.0075 | 0.04947957 | 0 | 3.044548e-22 | 0.04947957
|  | 547.8605 | 2.11995 | 105.9975 | 0.001804214 | 106.04 | 0 | 3.022193e-22 | 0.04947604 | 547.8605 | 0.007 | 0.04947604 | 0 | 3.022193e-22 | 0.04947604
|  | 547.864 | 2.11994 | 105.997 | 0.001846872 | 106.04 | 0 | 3.017159e-22 | 0.04947525 | 547.864 | 0.0065 | 0.04947525 | 0 | 3.017159e-22 | 0.04947525
|  | 547.9068 | 2.11994 | 105.997 | 0.001846028 | 106.04 | 0 | 2.955836e-22 | 0.04946542 | 547.9068 | 0.0065 | 0.04946542 | 0 | 2.955836e-22 | 0.04946542
|  | 547.881 | 2.11993 | 105.9965 | 0.001889758 | 106.04 | 0 | 2.992637e-22 | 0.04947134 | 547.881 | 0.006 | 0.04947134 | 0 | 2.992637e-22 | 0.04947134
|  | 547.8347 | 2.11989 | 105.9945 | 0.002068609 | 106.04 | 0 | 3.059811e-22 | 0.04948196 | 547.8347 | 0.004 | 0.04948196 | 0 | 3.059811e-22 | 0.04948196
|  | 547.8594 | 2.11989 | 105.9945 | 0.002068092 | 106.04 | 0 | 3.023696e-22 | 0.04947628 | 547.8594 | 0.004 | 0.04947628 | 0 | 3.023696e-22 | 0.04947628
|  | 547.8681 | 2.1199 | 105.995 | 0.002022687 | 106.04 | 0 | 3.011164e-22 | 0.0494743 | 547.8681 | 0.0045 | 0.0494743 | 0 | 3.011164e-22 | 0.0494743
|  | 547.9117 | 2.11988 | 105.994 | 0.002112717 | 106.04 | 0 | 2.948926e-22 | 0.0494643 | 547.9117 | 0.0035 | 0.0494643 | 0 | 2.948926e-22 | 0.0494643
|  | 548.0099 | 2.11989 | 105.9945 | 0.002064954 | 106.0399 | 0 | 2.813219e-22 | 0.04944176 | 548.0099 | 0.004 | 0.04944176 | 0 | 2.813219e-22 | 0.04944176
|  | 548.0242 | 2.11988 | 105.994 | 0.002110344 | 106.0399 | 0 | 2.794016e-22 | 0.04943848 | 548.0242 | 0.0035 | 0.04943848 | 0 | 2.794016e-22 | 0.04943848
|  | 547.9991 | 2.11992 | 105.996 | 0.001931096 | 106.0399 | 0 | 2.827831e-22 | 0.04944424 | 547.9991 | 0.0055 | 0.04944424 | 0 | 2.827831e-22 | 0.04944424
|  | 548.0364 | 2.11989 | 105.9945 | 0.002064402 | 106.0399 | 0 | 2.777788e-22 | 0.04943569 | 548.0364 | 0.004 | 0.04943569 | 0 | 2.777788e-22 | 0.04943569
|  | 548.0716 | 2.11988 | 105.994 | 0.002109345 | 106.0399 | 0 | 2.731259e-22 | 0.04942761 | 548.0716 | 0.0035 | 0.04942761 | 0 | 2.731259e-22 | 0.04942761
|  | 548.0775 | 2.11987 | 105.9935 | 0.002155396 | 106.0399 | 0 | 2.723513e-22 | 0.04942625 | 548.0775 | 0.003 | 0.04942625 | 0 | 2.723513e-22 | 0.04942625
|  | 548.135 | 2.11988 | 105.994 | 0.002108007 | 106.0399 | 0 | 2.649411e-22 | 0.04941303 | 548.135 | 0.0035 | 0.04941303 | 0 | 2.649411e-22 | 0.04941303
|  | 548.1392 | 2.11986 | 105.993 | 0.002200743 | 106.0399 | 0 | 2.64414e-22 | 0.04941208 | 548.1392 | 0.0025 | 0.04941208 | 0 | 2.64414e-22 | 0.04941208
|  | 548.144 | 2.11985 | 105.9925 | 0.002247799 | 106.0399 | 0 | 2.637951e-22 | 0.04941096 | 548.144 | 0.002 | 0.04941096 | 0 | 2.637951e-22 | 0.04941096
|  | 548.173 | 2.11986 | 105.993 | 0.002200014 | 106.0399 | 0 | 2.601579e-22 | 0.04940431 | 548.173 | 0.0025 | 0.04940431 | 0 | 2.601579e-22 | 0.04940431
|  | 548.2145 | 2.11986 | 105.993 | 0.002199119 | 106.0399 | 0 | 2.550264e-22 | 0.04939476 | 548.2145 | 0.0025 | 0.04939476 | 0 | 2.550264e-22 | 0.04939476
|  | 548.181 | 2.11985 | 105.9925 | 0.002246993 | 106.0399 | 0 | 2.591538e-22 | 0.04940246 | 548.181 | 0.002 | 0.04940246 | 0 | 2.591538e-22 | 0.04940246
|  | 548.212 | 2.11986 | 105.993 | 0.002199171 | 106.0399 | 0 | 2.553254e-22 | 0.04939532 | 548.212 | 0.0025 | 0.04939532 | 0 | 2.553254e-22 | 0.04939532
|  | 548.25 | 2.11986 | 105.993 | 0.002198352 | 106.0399 | 0 | 2.50714e-22 | 0.04938659 | 548.25 | 0.0025 | 0.04938659 | 0 | 2.50714e-22 | 0.04938659
|  | 548.2549 | 2.11985 | 105.9925 | 0.002245383 | 106.0399 | 0 | 2.501269e-22 | 0.04938547 | 548.2549 | 0.002 | 0.04938547 | 0 | 2.501269e-22 | 0.04938547
|  | 548.2194 | 2.11985 | 105.9925 | 0.002246157 | 106.0399 | 0 | 2.544293e-22 | 0.04939364 | 548.2194 | 0.002 | 0.04939364 | 0 | 2.544293e-22 | 0.04939364
|  | 548.2873 | 2.11985 | 105.9925 | 0.002244676 | 106.0399 | 0 | 2.462644e-22 | 0.04937801 | 548.2873 | 0.002 | 0.04937801 | 0 | 2.462644e-22 | 0.04937801
|  | 548.3162 | 2.11986 | 105.993 | 0.002196925 | 106.0399 | 0 | 2.428735e-22 | 0.04937136 | 548.3162 | 0.0025 | 0.04937136 | 0 | 2.428735e-22 | 0.04937136
|  | 548.3193 | 2.11986 | 105.993 | 0.002196856 | 106.0399 | 0 | 2.425036e-22 | 0.04937063 | 548.3193 | 0.0025 | 0.04937063 | 0 | 2.425036e-22 | 0.04937063
|  | 548.3413 | 2.11986 | 105.993 | 0.002196382 | 106.0399 | 0 | 2.399576e-22 | 0.04936557 | 548.3413 | 0.0025 | 0.04936557 | 0 | 2.399576e-22 | 0.04936557
|  | 548.359375 | 2.11985 | 105.9925 | 0.002243103 | 106.0399 | 0 | 2.378841e-22 | 0.04936141 | 548.359375 | 0.002 | 0.04936141 | 0 | 2.378841e-22 | 0.04936141
|  | 548.3517 | 2.11984 | 105.992 | 0.002290883 | 106.0399 | 0 | 2.387576e-22 | 0.04936317 | 548.3517 | 0.0015 | 0.04936317 | 0 | 2.387576e-22 | 0.04936317
|  | 548.4148 | 2.11982 | 105.991 | 0.00238619 | 106.0398 | 0 | 2.316334e-22 | 0.04934864 | 548.4148 | 0.0005 | 0.04934864 | 0 | 2.316334e-22 | 0.04934864
|  | 548.4089 | 2.11984 | 105.992 | 0.002289623 | 106.0399 | 0 | 2.322934e-22 | 0.04935001 | 548.4089 | 0.0015 | 0.04935001 | 0 | 2.322934e-22 | 0.04935001
|  | 548.3873 | 2.11984 | 105.992 | 0.0022901 | 106.0399 | 0 | 2.347175e-22 | 0.04935498 | 548.3873 | 0.0015 | 0.04935498 | 0 | 2.347175e-22 | 0.04935498
|  | 548.4183 | 2.11986 | 105.993 | 0.00219472 | 106.0398 | 0 | 2.312465e-22 | 0.04934784 | 548.4183 | 0.0025 | 0.04934784 | 0 | 2.312465e-22 | 0.04934784
|  | 548.4346 | 2.11987 | 105.9935 | 0.002147773 | 106.0398 | 0 | 2.294359e-22 | 0.04934407 | 548.4346 | 0.003 | 0.04934407 | 0 | 2.294359e-22 | 0.04934407
|  | 548.4165 | 2.11986 | 105.993 | 0.002194758 | 106.0398 | 0 | 2.314433e-22 | 0.04934825 | 548.4165 | 0.0025 | 0.04934825 | 0 | 2.314433e-22 | 0.04934825
|  | 548.435 | 2.11986 | 105.993 | 0.002194359 | 106.0398 | 0 | 2.293955e-22 | 0.04934398 | 548.435 | 0.0025 | 0.04934398 | 0 | 2.293955e-22 | 0.04934398
|  | 548.4103 | 2.11985 | 105.9925 | 0.002241992 | 106.0398 | 0 | 2.321367e-22 | 0.04934968 | 548.4103 | 0.002 | 0.04934968 | 0 | 2.321367e-22 | 0.04934968
|  | 548.3458 | 2.11987 | 105.9935 | 0.00214967 | 106.0399 | 0 | 2.394376e-22 | 0.04936453 | 548.3458 | 0.003 | 0.04936453 | 0 | 2.394376e-22 | 0.04936453
|  | 548.3259 | 2.11985 | 105.9925 | 0.002243833 | 106.0399 | 0 | 2.41737e-22 | 0.04936911 | 548.3259 | 0.002 | 0.04936911 | 0 | 2.41737e-22 | 0.04936911
|  | 548.3653 | 2.11986 | 105.993 | 0.002195864 | 106.0399 | 0 | 2.372085e-22 | 0.04936005 | 548.3653 | 0.0025 | 0.04936005 | 0 | 2.372085e-22 | 0.04936005
|  | 548.3702 | 2.11985 | 105.9925 | 0.002242867 | 106.0399 | 0 | 2.366527e-22 | 0.04935892 | 548.3702 | 0.002 | 0.04935892 | 0 | 2.366527e-22 | 0.04935892
|  | 548.3162 | 2.11986 | 105.993 | 0.002196925 | 106.0399 | 0 | 2.428735e-22 | 0.04937136 | 548.3162 | 0.0025 | 0.04937136 | 0 | 2.428735e-22 | 0.04937136
|  | 548.3688 | 2.11985 | 105.9925 | 0.002242898 | 106.0399 | 0 | 2.368124e-22 | 0.04935924 | 548.3688 | 0.002 | 0.04935924 | 0 | 2.368124e-22 | 0.04935924
|  | 548.3904 | 2.11984 | 105.992 | 0.002290031 | 106.0399 | 0 | 2.343668e-22 | 0.04935427 | 548.3904 | 0.0015 | 0.04935427 | 0 | 2.343668e-22 | 0.04935427
|  | 548.3873 | 2.11985 | 105.9925 | 0.002242495 | 106.0399 | 0 | 2.347175e-22 | 0.04935498 | 548.3873 | 0.002 | 0.04935498 | 0 | 2.347175e-22 | 0.04935498
|  | 548.4131 | 2.11984 | 105.992 | 0.00228953 | 106.0398 | 0 | 2.318237e-22 | 0.04934903 | 548.4131 | 0.0015 | 0.04934903 | 0 | 2.318237e-22 | 0.04934903
|  | 548.4058 | 2.11983 | 105.9915 | 0.002337792 | 106.0399 | 0 | 2.326411e-22 | 0.04935072 | 548.4058 | 0.001 | 0.04935072 | 0 | 2.326411e-22 | 0.04935072
|  | 548.3455 | 2.1198 | 105.99 | 0.00248648 | 106.0399 | 0 | 2.394797e-22 | 0.04936462 | 548.3455 | -0.0005 | 0.04936462 | 0 | 2.394797e-22 | 0.04936462
|  | 548.3751 | 2.11979 | 105.9895 | 0.002535908 | 106.0399 | 0 | 2.360982e-22 | 0.0493578 | 548.3751 | -0.001 | 0.0493578 | 0 | 2.360982e-22 | 0.0493578
|  | 548.3922 | 2.1198 | 105.99 | 0.002485407 | 106.0399 | 0 | 2.341675e-22 | 0.04935386 | 548.3922 | -0.0005 | 0.04935386 | 0 | 2.341675e-22 | 0.04935386
|  | 548.3922 | 2.1198 | 105.99 | 0.002485407 | 106.0399 | 0 | 2.341675e-22 | 0.04935386 | 548.3922 | -0.0005 | 0.04935386 | 0 | 2.341675e-22 | 0.04935386
|  | 548.3922 | 2.1198 | 105.99 | 0.002485407 | 106.0399 | 0 | 2.341675e-22 | 0.04935386 | 548.3922 | -0.0005 | 0.04935386 | 0 | 2.341675e-22 | 0.04935386
|  | 548.4256 | 2.11983 | 105.9915 | 0.00233735 | 106.0398 | 0 | 2.30434e-22 | 0.04934615 | 548.4256 | 0.001 | 0.04934615 | 0 | 2.30434e-22 | 0.04934615
|  | 548.4305 | 2.11985 | 105.9925 | 0.002241551 | 106.0398 | 0 | 2.29894e-22 | 0.04934502 | 548.4305 | 0.002 | 0.04934502 | 0 | 2.29894e-22 | 0.04934502
|  | 548.4562 | 2.11984 | 105.992 | 0.002288578 | 106.0398 | 0 | 2.270657e-22 | 0.04933909 | 548.4562 | 0.0015 | 0.04933909 | 0 | 2.270657e-22 | 0.04933909
|  | 548.5302 | 2.11982 | 105.991 | 0.002383591 | 106.0398 | 0 | 2.191392e-22 | 0.04932204 | 548.5302 | 0.0005 | 0.04932204 | 0 | 2.191392e-22 | 0.04932204
|  | 548.5486 | 2.11986 | 105.993 | 0.002191905 | 106.0398 | 0 | 2.172055e-22 | 0.04931778 | 548.5486 | 0.0025 | 0.04931778 | 0 | 2.172055e-22 | 0.04931778
|  | 548.5043 | 2.11985 | 105.9925 | 0.002239939 | 106.0398 | 0 | 2.218763e-22 | 0.04932799 | 548.5043 | 0.002 | 0.04932799 | 0 | 2.218763e-22 | 0.04932799
|  | 548.4629 | 2.11985 | 105.9925 | 0.002240844 | 106.0398 | 0 | 2.263407e-22 | 0.04933755 | 548.4629 | 0.002 | 0.04933755 | 0 | 2.263407e-22 | 0.04933755
|  | 548.3779 | 2.11983 | 105.9915 | 0.002338414 | 106.0399 | 0 | 2.357799e-22 | 0.04935715 | 548.3779 | 0.001 | 0.04935715 | 0 | 2.357799e-22 | 0.04935715
|  | 548.304 | 2.11981 | 105.9905 | 0.002437808 | 106.0399 | 0 | 2.442945e-22 | 0.04937416 | 548.304 | 0 | 0.04937416 | 0 | 2.442945e-22 | 0.04937416
|  | 548.2946 | 2.11977 | 105.9885 | 0.002639528 | 106.0399 | 0 | 2.454069e-22 | 0.04937634 | 548.2946 | -0.002 | 0.04937634 | 0 | 2.454069e-22 | 0.04937634
|  | 548.3022 | 2.11979 | 105.9895 | 0.002537597 | 106.0399 | 0 | 2.445022e-22 | 0.04937457 | 548.3022 | -0.001 | 0.04937457 | 0 | 2.445022e-22 | 0.04937457
|  | 548.2855 | 2.11981 | 105.9905 | 0.002438228 | 106.0399 | 0 | 2.464738e-22 | 0.04937842 | 548.2855 | 0 | 0.04937842 | 0 | 2.464738e-22 | 0.04937842
|  | 548.3151 | 2.11981 | 105.9905 | 0.002437555 | 106.0399 | 0 | 2.429946e-22 | 0.0493716 | 548.3151 | 0 | 0.0493716 | 0 | 2.429946e-22 | 0.0493716
|  | 548.3423 | 2.11983 | 105.9915 | 0.002339207 | 106.0399 | 0 | 2.398451e-22 | 0.04936535 | 548.3423 | 0.001 | 0.04936535 | 0 | 2.398451e-22 | 0.04936535
|  | 548.3458 | 2.11983 | 105.9915 | 0.002339128 | 106.0399 | 0 | 2.394376e-22 | 0.04936453 | 548.3458 | 0.001 | 0.04936453 | 0 | 2.394376e-22 | 0.04936453
|  | 548.3674 | 2.11982 | 105.991 | 0.002387256 | 106.0399 | 0 | 2.369652e-22 | 0.04935955 | 548.3674 | 0.0005 | 0.04935955 | 0 | 2.369652e-22 | 0.04935955
|  | 548.4044 | 2.11981 | 105.9905 | 0.002435526 | 106.0399 | 0 | 2.327981e-22 | 0.04935105 | 548.4044 | 0 | 0.04935105 | 0 | 2.327981e-22 | 0.04935105
|  | 548.3531 | 2.11979 | 105.9895 | 0.002536416 | 106.0399 | 0 | 2.385966e-22 | 0.04936284 | 548.3531 | -0.001 | 0.04936284 | 0 | 2.385966e-22 | 0.04936284
|  | 548.2873 | 2.11979 | 105.9895 | 0.002537944 | 106.0399 | 0 | 2.462644e-22 | 0.04937801 | 548.2873 | -0.001 | 0.04937801 | 0 | 2.462644e-22 | 0.04937801
|  | 548.2423 | 2.1198 | 105.99 | 0.002488849 | 106.0399 | 0 | 2.516415e-22 | 0.04938836 | 548.2423 | -0.0005 | 0.04938836 | 0 | 2.516415e-22 | 0.04938836
|  | 548.1873 | 2.1198 | 105.99 | 0.002490112 | 106.0399 | 0 | 2.583806e-22 | 0.04940102 | 548.1873 | -0.0005 | 0.04940102 | 0 | 2.583806e-22 | 0.04940102
|  | 548.15625 | 2.11978 | 105.989 | 0.00259164 | 106.0399 | 0 | 2.622543e-22 | 0.04940815 | 548.15625 | -0.0015 | 0.04940815 | 0 | 2.622543e-22 | 0.04940815
|  | 548.1978 | 2.11979 | 105.9895 | 0.00254002 | 106.0399 | 0 | 2.570819e-22 | 0.04939861 | 548.1978 | -0.001 | 0.04939861 | 0 | 2.570819e-22 | 0.04939861
|  | 548.2023 | 2.1198 | 105.99 | 0.002489768 | 106.0399 | 0 | 2.565252e-22 | 0.04939757 | 548.2023 | -0.0005 | 0.04939757 | 0 | 2.565252e-22 | 0.04939757
|  | 548.2486 | 2.1198 | 105.99 | 0.002488704 | 106.0399 | 0 | 2.508831e-22 | 0.04938691 | 548.2486 | -0.0005 | 0.04938691 | 0 | 2.508831e-22 | 0.04938691
|  | 548.3287 | 2.1198 | 105.99 | 0.002486864 | 106.0399 | 0 | 2.414112e-22 | 0.04936847 | 548.3287 | -0.0005 | 0.04936847 | 0 | 2.414112e-22 | 0.04936847
|  | 548.35 | 2.1198 | 105.99 | 0.002486376 | 106.0399 | 0 | 2.389607e-22 | 0.04936358 | 548.35 | -0.0005 | 0.04936358 | 0 | 2.389607e-22 | 0.04936358
|  | 548.3116 | 2.11982 | 105.991 | 0.002388512 | 106.0399 | 0 | 2.43401e-22 | 0.0493724 | 548.3116 | 0.0005 | 0.0493724 | 0 | 2.43401e-22 | 0.0493724
|  | 548.3099 | 2.1198 | 105.99 | 0.002487296 | 106.0399 | 0 | 2.436008e-22 | 0.0493728 | 548.3099 | -0.0005 | 0.0493728 | 0 | 2.436008e-22 | 0.0493728
|  | 548.2869 | 2.11985 | 105.9925 | 0.002244684 | 106.0399 | 0 | 2.463077e-22 | 0.04937809 | 548.2869 | 0.002 | 0.04937809 | 0 | 2.463077e-22 | 0.04937809
|  | 548.2855 | 2.1198 | 105.99 | 0.002487856 | 106.0399 | 0 | 2.464738e-22 | 0.04937842 | 548.2855 | -0.0005 | 0.04937842 | 0 | 2.464738e-22 | 0.04937842
|  | 548.3333 | 2.11981 | 105.9905 | 0.002437143 | 106.0399 | 0 | 2.408881e-22 | 0.04936743 | 548.3333 | 0 | 0.04936743 | 0 | 2.408881e-22 | 0.04936743
|  | 548.3423 | 2.11979 | 105.9895 | 0.002536668 | 106.0399 | 0 | 2.398451e-22 | 0.04936535 | 548.3423 | -0.001 | 0.04936535 | 0 | 2.398451e-22 | 0.04936535
|  | 548.3228 | 2.11981 | 105.9905 | 0.00243738 | 106.0399 | 0 | 2.420987e-22 | 0.04936983 | 548.3228 | 0 | 0.04936983 | 0 | 2.420987e-22 | 0.04936983
|  | 548.3796 | 2.11982 | 105.991 | 0.002386981 | 106.0399 | 0 | 2.355795e-22 | 0.04935674 | 548.3796 | 0.0005 | 0.04935674 | 0 | 2.355795e-22 | 0.04935674
|  | 548.4165 | 2.11981 | 105.9905 | 0.002435249 | 106.0398 | 0 | 2.314433e-22 | 0.04934825 | 548.4165 | 0 | 0.04934825 | 0 | 2.314433e-22 | 0.04934825
|  | 548.427 | 2.11982 | 105.991 | 0.002385915 | 106.0398 | 0 | 2.302786e-22 | 0.04934583 | 548.427 | 0.0005 | 0.04934583 | 0 | 2.302786e-22 | 0.04934583
|  | 548.4691 | 2.11981 | 105.9905 | 0.002434052 | 106.0398 | 0 | 2.256645e-22 | 0.04933612 | 548.4691 | 0 | 0.04933612 | 0 | 2.256645e-22 | 0.04933612
|  | 548.4841 | 2.11981 | 105.9905 | 0.002433711 | 106.0398 | 0 | 2.240416e-22 | 0.04933265 | 548.4841 | 0 | 0.04933265 | 0 | 2.240416e-22 | 0.04933265
|  | 548.4378 | 2.11983 | 105.9915 | 0.002337078 | 106.0398 | 0 | 2.290862e-22 | 0.04934334 | 548.4378 | 0.001 | 0.04934334 | 0 | 2.290862e-22 | 0.04934334
|  | 548.3751 | 2.11981 | 105.9905 | 0.002436192 | 106.0399 | 0 | 2.360982e-22 | 0.0493578 | 548.3751 | 0 | 0.0493578 | 0 | 2.360982e-22 | 0.0493578
|  | 548.3828 | 2.11982 | 105.991 | 0.002386911 | 106.0399 | 0 | 2.352275e-22 | 0.04935602 | 548.3828 | 0.0005 | 0.04935602 | 0 | 2.352275e-22 | 0.04935602
|  | 548.3779 | 2.11983 | 105.9915 | 0.002338414 | 106.0399 | 0 | 2.357799e-22 | 0.04935715 | 548.3779 | 0.001 | 0.04935715 | 0 | 2.357799e-22 | 0.04935715
|  | 548.4116 | 2.11983 | 105.9915 | 0.002337662 | 106.0398 | 0 | 2.31987e-22 | 0.04934937 | 548.4116 | 0.001 | 0.04934937 | 0 | 2.31987e-22 | 0.04934937
|  | 548.5148 | 2.11987 | 105.9935 | 0.00214606 | 106.0398 | 0 | 2.207657e-22 | 0.04932559 | 548.5148 | 0.003 | 0.04932559 | 0 | 2.207657e-22 | 0.04932559
|  | 548.5723 | 2.11983 | 105.9915 | 0.00233408 | 106.0398 | 0 | 2.147459e-22 | 0.04931232 | 548.5723 | 0.001 | 0.04931232 | 0 | 2.147459e-22 | 0.04931232
|  | 548.5855 | 2.11984 | 105.992 | 0.002285725 | 106.0398 | 0 | 2.133824e-22 | 0.04930926 | 548.5855 | 0.0015 | 0.04930926 | 0 | 2.133824e-22 | 0.04930926
|  | 548.6224 | 2.11985 | 105.9925 | 0.002237359 | 106.0398 | 0 | 2.096258e-22 | 0.04930073 | 548.6224 | 0.002 | 0.04930073 | 0 | 2.096258e-22 | 0.04930073
|  | 548.6534 | 2.11983 | 105.9915 | 0.002332269 | 106.0398 | 0 | 2.065222e-22 | 0.04929357 | 548.6534 | 0.001 | 0.04929357 | 0 | 2.065222e-22 | 0.04929357
|  | 548.6921 | 2.11986 | 105.993 | 0.002188802 | 106.0398 | 0 | 2.027125e-22 | 0.04928463 | 548.6921 | 0.0025 | 0.04928463 | 0 | 2.027125e-22 | 0.04928463
|  | 548.7629 | 2.11985 | 105.9925 | 0.00223429 | 106.0398 | 0 | 1.959269e-22 | 0.04926827 | 548.7629 | 0.002 | 0.04926827 | 0 | 1.959269e-22 | 0.04926827
|  | 548.7399 | 2.11984 | 105.992 | 0.002282316 | 106.0398 | 0 | 1.981091e-22 | 0.0492736 | 548.7399 | 0.0015 | 0.0492736 | 0 | 1.981091e-22 | 0.0492736
|  | 548.7245 | 2.11986 | 105.993 | 0.002188101 | 106.0398 | 0 | 1.995752e-22 | 0.04927714 | 548.7245 | 0.0025 | 0.04927714 | 0 | 1.995752e-22 | 0.04927714
|  | 548.8015 | 2.11983 | 105.9915 | 0.002328964 | 106.0398 | 0 | 1.923163e-22 | 0.04925934 | 548.8015 | 0.001 | 0.04925934 | 0 | 1.923163e-22 | 0.04925934
|  | 548.8322 | 2.11984 | 105.992 | 0.002280276 | 106.0398 | 0 | 1.894942e-22 | 0.04925223 | 548.8322 | 0.0015 | 0.04925223 | 0 | 1.894942e-22 | 0.04925223
|  | 548.8196 | 2.11985 | 105.9925 | 0.002233048 | 106.0398 | 0 | 1.90645e-22 | 0.04925514 | 548.8196 | 0.002 | 0.04925514 | 0 | 1.90645e-22 | 0.04925514
|  | 548.8412 | 2.11988 | 105.994 | 0.002093075 | 106.0398 | 0 | 1.886717e-22 | 0.04925014 | 548.8412 | 0.0035 | 0.04925014 | 0 | 1.886717e-22 | 0.04925014
|  | 548.8308 | 2.11982 | 105.991 | 0.002376812 | 106.0398 | 0 | 1.896223e-22 | 0.04925256 | 548.8308 | 0.0005 | 0.04925256 | 0 | 1.896223e-22 | 0.04925256
|  | 548.7859 | 2.11982 | 105.991 | 0.002377825 | 106.0398 | 0 | 1.937685e-22 | 0.04926295 | 548.7859 | 0.0005 | 0.04926295 | 0 | 1.937685e-22 | 0.04926295
|  | 548.7827 | 2.11981 | 105.9905 | 0.002426911 | 106.0398 | 0 | 1.940648e-22 | 0.04926369 | 548.7827 | 0 | 0.04926369 | 0 | 1.940648e-22 | 0.04926369
|  | 548.7893 | 2.11982 | 105.991 | 0.002377748 | 106.0398 | 0 | 1.934499e-22 | 0.04926216 | 548.7893 | 0.0005 | 0.04926216 | 0 | 1.934499e-22 | 0.04926216
|  | 548.7305 | 2.11979 | 105.9895 | 0.002527653 | 106.0398 | 0 | 1.990074e-22 | 0.04927577 | 548.7305 | -0.001 | 0.04927577 | 0 | 1.990074e-22 | 0.04927577
|  | 548.6981 | 2.11979 | 105.9895 | 0.002528406 | 106.0398 | 0 | 2.021358e-22 | 0.04928326 | 548.6981 | -0.001 | 0.04928326 | 0 | 2.021358e-22 | 0.04928326
|  | 548.7242 | 2.11979 | 105.9895 | 0.002527799 | 106.0398 | 0 | 1.996104e-22 | 0.04927722 | 548.7242 | -0.001 | 0.04927722 | 0 | 1.996104e-22 | 0.04927722
|  | 548.726 | 2.11978 | 105.989 | 0.002578285 | 106.0398 | 0 | 1.994404e-22 | 0.04927681 | 548.726 | -0.0015 | 0.04927681 | 0 | 1.994404e-22 | 0.04927681
|  | 548.6935 | 2.11978 | 105.989 | 0.002579046 | 106.0398 | 0 | 2.025756e-22 | 0.0492843 | 548.6935 | -0.0015 | 0.0492843 | 0 | 2.025756e-22 | 0.0492843
|  | 548.7287 | 2.11979 | 105.9895 | 0.002527694 | 106.0398 | 0 | 1.99177e-22 | 0.04927618 | 548.7287 | -0.001 | 0.04927618 | 0 | 1.99177e-22 | 0.04927618
|  | 548.7503 | 2.11976 | 105.988 | 0.002680255 | 106.0398 | 0 | 1.971163e-22 | 0.04927118 | 548.7503 | -0.0025 | 0.04927118 | 0 | 1.971163e-22 | 0.04927118
|  | 548.7367 | 2.11978 | 105.989 | 0.002578033 | 106.0398 | 0 | 1.984119e-22 | 0.04927433 | 548.7367 | -0.0015 | 0.04927433 | 0 | 1.984119e-22 | 0.04927433
|  | 548.7493 | 2.11978 | 105.989 | 0.002577737 | 106.0398 | 0 | 1.972148e-22 | 0.04927142 | 548.7493 | -0.0015 | 0.04927142 | 0 | 1.972148e-22 | 0.04927142
|  | 548.7364 | 2.1198 | 105.99 | 0.002477491 | 106.0398 | 0 | 1.984411e-22 | 0.0492744 | 548.7364 | -0.0005 | 0.0492744 | 0 | 1.984411e-22 | 0.0492744
|  | 548.7214 | 2.11981 | 105.9905 | 0.002428307 | 106.0398 | 0 | 1.998745e-22 | 0.04927786 | 548.7214 | 0 | 0.04927786 | 0 | 1.998745e-22 | 0.04927786
|  | 548.7601 | 2.11982 | 105.991 | 0.002378408 | 106.0398 | 0 | 1.961919e-22 | 0.04926892 | 548.7601 | 0.0005 | 0.04926892 | 0 | 1.961919e-22 | 0.04926892
|  | 548.7646 | 2.11984 | 105.992 | 0.00228177 | 106.0398 | 0 | 1.957658e-22 | 0.04926788 | 548.7646 | 0.0015 | 0.04926788 | 0 | 1.957658e-22 | 0.04926788
|  | 548.7287 | 2.11984 | 105.992 | 0.002282563 | 106.0398 | 0 | 1.99177e-22 | 0.04927618 | 548.7287 | 0.0015 | 0.04927618 | 0 | 1.99177e-22 | 0.04927618
|  | 548.7827 | 2.11983 | 105.9915 | 0.002329383 | 106.0398 | 0 | 1.940648e-22 | 0.04926369 | 548.7827 | 0.001 | 0.04926369 | 0 | 1.940648e-22 | 0.04926369
|  | 548.7949 | 2.11982 | 105.991 | 0.002377622 | 106.0398 | 0 | 1.929276e-22 | 0.04926086 | 548.7949 | 0.0005 | 0.04926086 | 0 | 1.929276e-22 | 0.04926086
|  | 548.7489 | 2.11981 | 105.9905 | 0.002427681 | 106.0398 | 0 | 1.972496e-22 | 0.04927151 | 548.7489 | 0 | 0.04927151 | 0 | 1.972496e-22 | 0.04927151
|  | 548.7768 | 2.11981 | 105.9905 | 0.002427046 | 106.0398 | 0 | 1.946187e-22 | 0.04926506 | 548.7768 | 0 | 0.04926506 | 0 | 1.946187e-22 | 0.04926506
|  | 548.7524 | 2.11981 | 105.9905 | 0.002427601 | 106.0398 | 0 | 1.969137e-22 | 0.04927069 | 548.7524 | 0 | 0.04927069 | 0 | 1.969137e-22 | 0.04927069
|  | 548.72 | 2.11983 | 105.9915 | 0.002330784 | 106.0398 | 0 | 2.000154e-22 | 0.0492782 | 548.72 | 0.001 | 0.0492782 | 0 | 2.000154e-22 | 0.0492782
|  | 548.7615 | 2.11982 | 105.991 | 0.002378376 | 106.0398 | 0 | 1.960593e-22 | 0.0492686 | 548.7615 | 0.0005 | 0.0492686 | 0 | 1.960593e-22 | 0.0492686
|  | 548.7517 | 2.11983 | 105.9915 | 0.002330076 | 106.0398 | 0 | 1.969832e-22 | 0.04927086 | 548.7517 | 0.001 | 0.04927086 | 0 | 1.969832e-22 | 0.04927086
|  | 548.6995 | 2.11982 | 105.991 | 0.002379775 | 106.0398 | 0 | 2.019993e-22 | 0.04928294 | 548.6995 | 0.0005 | 0.04928294 | 0 | 2.019993e-22 | 0.04928294
|  | 548.6719 | 2.11982 | 105.991 | 0.002380396 | 106.0398 | 0 | 2.046927e-22 | 0.0492893 | 548.6719 | 0.0005 | 0.0492893 | 0 | 2.046927e-22 | 0.0492893
|  | 548.6841 | 2.11983 | 105.9915 | 0.002331585 | 106.0398 | 0 | 2.034999e-22 | 0.04928649 | 548.6841 | 0.001 | 0.04928649 | 0 | 2.034999e-22 | 0.04928649
|  | 548.6646 | 2.11982 | 105.991 | 0.002380561 | 106.0398 | 0 | 2.054153e-22 | 0.04929099 | 548.6646 | 0.0005 | 0.04929099 | 0 | 2.054153e-22 | 0.04929099
|  | 548.6552 | 2.1198 | 105.99 | 0.002479359 | 106.0398 | 0 | 2.063464e-22 | 0.04929316 | 548.6552 | -0.0005 | 0.04929316 | 0 | 2.063464e-22 | 0.04929316
|  | 548.6702 | 2.11978 | 105.989 | 0.002579594 | 106.0398 | 0 | 2.048671e-22 | 0.04928971 | 548.6702 | -0.0015 | 0.04928971 | 0 | 2.048671e-22 | 0.04928971
|  | 548.6967 | 2.11979 | 105.9895 | 0.002528439 | 106.0398 | 0 | 2.022724e-22 | 0.04928359 | 548.6967 | -0.001 | 0.04928359 | 0 | 2.022724e-22 | 0.04928359
|  | 548.7409 | 2.11977 | 105.9885 | 0.002628957 | 106.0398 | 0 | 1.980102e-22 | 0.04927336 | 548.7409 | -0.002 | 0.04927336 | 0 | 1.980102e-22 | 0.04927336
|  | 548.8381 | 2.11978 | 105.989 | 0.00257565 | 106.0398 | 0 | 1.889547e-22 | 0.04925086 | 548.8381 | -0.0015 | 0.04925086 | 0 | 1.889547e-22 | 0.04925086
|  | 548.9012 | 2.11976 | 105.988 | 0.002676641 | 106.0397 | 0 | 1.833029e-22 | 0.04923626 | 548.9012 | -0.0025 | 0.04923626 | 0 | 1.833029e-22 | 0.04923626
|  | 548.9308 | 2.11977 | 105.9885 | 0.002624452 | 106.0397 | 0 | 1.807073e-22 | 0.04922941 | 548.9308 | -0.002 | 0.04922941 | 0 | 1.807073e-22 | 0.04922941
|  | 548.9723 | 2.1198 | 105.99 | 0.002472058 | 106.0397 | 0 | 1.771294e-22 | 0.04921979 | 548.9723 | -0.0005 | 0.04921979 | 0 | 1.771294e-22 | 0.04921979
|  | 548.9799 | 2.11976 | 105.988 | 0.002674754 | 106.0397 | 0 | 1.764793e-22 | 0.04921802 | 548.9799 | -0.0025 | 0.04921802 | 0 | 1.764793e-22 | 0.04921802
|  | 549.0043 | 2.11978 | 105.989 | 0.002571744 | 106.0397 | 0 | 1.74415e-22 | 0.04921236 | 549.0043 | -0.0015 | 0.04921236 | 0 | 1.74415e-22 | 0.04921236
|  | 549.0444 | 2.11977 | 105.9885 | 0.002621755 | 106.0397 | 0 | 1.710811e-22 | 0.04920308 | 549.0444 | -0.002 | 0.04920308 | 0 | 1.710811e-22 | 0.04920308
|  | 549.1074 | 2.11977 | 105.9885 | 0.002620258 | 106.0397 | 0 | 1.659586e-22 | 0.04918845 | 549.1074 | -0.002 | 0.04918845 | 0 | 1.659586e-22 | 0.04918845
|  | 549.1506 | 2.11978 | 105.989 | 0.002568302 | 106.0397 | 0 | 1.625357e-22 | 0.04917842 | 549.1506 | -0.0015 | 0.04917842 | 0 | 1.625357e-22 | 0.04917842
|  | 549.1771 | 2.11976 | 105.988 | 0.002670023 | 106.0397 | 0 | 1.604721e-22 | 0.04917227 | 549.1771 | -0.0025 | 0.04917227 | 0 | 1.604721e-22 | 0.04917227
|  | 549.1649 | 2.11976 | 105.988 | 0.002670316 | 106.0397 | 0 | 1.614199e-22 | 0.0491751 | 549.1649 | -0.0025 | 0.0491751 | 0 | 1.614199e-22 | 0.0491751
|  | 549.1597 | 2.11974 | 105.987 | 0.002774794 | 106.0397 | 0 | 1.618243e-22 | 0.04917631 | 549.1597 | -0.0035 | 0.04917631 | 0 | 1.618243e-22 | 0.04917631
|  | 549.1987 | 2.11976 | 105.988 | 0.002669505 | 106.0397 | 0 | 1.588082e-22 | 0.04916725 | 549.1987 | -0.0025 | 0.04916725 | 0 | 1.588082e-22 | 0.04916725
|  | 549.228 | 2.11976 | 105.988 | 0.002668802 | 106.0397 | 0 | 1.565792e-22 | 0.04916045 | 549.228 | -0.0025 | 0.04916045 | 0 | 1.565792e-22 | 0.04916045
|  | 549.2137 | 2.11977 | 105.9885 | 0.002617731 | 106.0397 | 0 | 1.576619e-22 | 0.04916376 | 549.2137 | -0.002 | 0.04916376 | 0 | 1.576619e-22 | 0.04916376
|  | 549.2155 | 2.11975 | 105.9875 | 0.002721017 | 106.0397 | 0 | 1.57532e-22 | 0.04916337 | 549.2155 | -0.003 | 0.04916337 | 0 | 1.57532e-22 | 0.04916337
|  | 549.1646 | 2.11974 | 105.987 | 0.002774676 | 106.0397 | 0 | 1.614484e-22 | 0.04917519 | 549.1646 | -0.0035 | 0.04917519 | 0 | 1.614484e-22 | 0.04917519
|  | 549.0632 | 2.11974 | 105.987 | 0.002777153 | 106.0397 | 0 | 1.695326e-22 | 0.0491987 | 549.0632 | -0.0035 | 0.0491987 | 0 | 1.695326e-22 | 0.0491987
|  | 548.9893 | 2.11973 | 105.9865 | 0.002831926 | 106.0397 | 0 | 1.756817e-22 | 0.04921584 | 548.9893 | -0.004 | 0.04921584 | 0 | 1.756817e-22 | 0.04921584
|  | 548.9534 | 2.11974 | 105.987 | 0.002779837 | 106.0397 | 0 | 1.787465e-22 | 0.04922416 | 548.9534 | -0.0035 | 0.04922416 | 0 | 1.787465e-22 | 0.04922416
|  | 548.8859 | 2.11973 | 105.9865 | 0.002834478 | 106.0397 | 0 | 1.846606e-22 | 0.04923981 | 548.8859 | -0.004 | 0.04923981 | 0 | 1.846606e-22 | 0.04923981
|  | 548.8768 | 2.11972 | 105.986 | 0.002888194 | 106.0397 | 0 | 1.854713e-22 | 0.04924192 | 548.8768 | -0.0045 | 0.04924192 | 0 | 1.854713e-22 | 0.04924192
|  | 548.8813 | 2.11972 | 105.986 | 0.00288808 | 106.0397 | 0 | 1.850628e-22 | 0.04924086 | 548.8813 | -0.0045 | 0.04924086 | 0 | 1.850628e-22 | 0.04924086
|  | 548.8318 | 2.11975 | 105.9875 | 0.002730305 | 106.0398 | 0 | 1.895276e-22 | 0.04925232 | 548.8318 | -0.003 | 0.04925232 | 0 | 1.895276e-22 | 0.04925232
|  | 548.7813 | 2.11973 | 105.9865 | 0.002837055 | 106.0398 | 0 | 1.94196e-22 | 0.04926401 | 548.7813 | -0.004 | 0.04926401 | 0 | 1.94196e-22 | 0.04926401
|  | 548.7859 | 2.11972 | 105.986 | 0.002890455 | 106.0398 | 0 | 1.937685e-22 | 0.04926295 | 548.7859 | -0.0045 | 0.04926295 | 0 | 1.937685e-22 | 0.04926295
|  | 548.7827 | 2.11972 | 105.986 | 0.002890534 | 106.0398 | 0 | 1.940648e-22 | 0.04926369 | 548.7827 | -0.0045 | 0.04926369 | 0 | 1.940648e-22 | 0.04926369
|  | 548.7524 | 2.11976 | 105.988 | 0.002680204 | 106.0398 | 0 | 1.969137e-22 | 0.04927069 | 548.7524 | -0.0025 | 0.04927069 | 0 | 1.969137e-22 | 0.04927069
|  | 548.7876 | 2.11976 | 105.988 | 0.002679362 | 106.0398 | 0 | 1.936091e-22 | 0.04926256 | 548.7876 | -0.0025 | 0.04926256 | 0 | 1.936091e-22 | 0.04926256
|  | 548.7872 | 2.11977 | 105.9885 | 0.002627858 | 106.0398 | 0 | 1.936433e-22 | 0.04926264 | 548.7872 | -0.002 | 0.04926264 | 0 | 1.936433e-22 | 0.04926264
|  | 548.7966 | 2.11977 | 105.9885 | 0.002627635 | 106.0398 | 0 | 1.927689e-22 | 0.04926047 | 548.7966 | -0.002 | 0.04926047 | 0 | 1.927689e-22 | 0.04926047
|  | 548.806 | 2.11975 | 105.9875 | 0.002730929 | 106.0398 | 0 | 1.918985e-22 | 0.04925829 | 548.806 | -0.003 | 0.04925829 | 0 | 1.918985e-22 | 0.04925829
|  | 548.8503 | 2.11976 | 105.988 | 0.002677859 | 106.0397 | 0 | 1.878472e-22 | 0.04924804 | 548.8503 | -0.0025 | 0.04924804 | 0 | 1.878472e-22 | 0.04924804
|  | 548.8506 | 2.11975 | 105.9875 | 0.00272985 | 106.0397 | 0 | 1.878196e-22 | 0.04924797 | 548.8506 | -0.003 | 0.04924797 | 0 | 1.878196e-22 | 0.04924797
|  | 548.921 | 2.11976 | 105.988 | 0.002676166 | 106.0397 | 0 | 1.815596e-22 | 0.04923167 | 548.921 | -0.0025 | 0.04923167 | 0 | 1.815596e-22 | 0.04923167
|  | 548.9848 | 2.11977 | 105.9885 | 0.00262317 | 106.0397 | 0 | 1.760645e-22 | 0.04921689 | 548.9848 | -0.002 | 0.04921689 | 0 | 1.760645e-22 | 0.04921689
|  | 548.9772 | 2.11974 | 105.987 | 0.002779257 | 106.0397 | 0 | 1.767131e-22 | 0.04921866 | 548.9772 | -0.0035 | 0.04921866 | 0 | 1.767131e-22 | 0.04921866
|  | 548.9907 | 2.11975 | 105.9875 | 0.00272646 | 106.0397 | 0 | 1.755629e-22 | 0.04921552 | 548.9907 | -0.003 | 0.04921552 | 0 | 1.755629e-22 | 0.04921552
|  | 549.0214 | 2.11972 | 105.986 | 0.002884594 | 106.0397 | 0 | 1.729893e-22 | 0.04920841 | 549.0214 | -0.0045 | 0.04920841 | 0 | 1.729893e-22 | 0.04920841
|  | 548.9848 | 2.11972 | 105.986 | 0.002885504 | 106.0397 | 0 | 1.760645e-22 | 0.04921689 | 548.9848 | -0.0045 | 0.04921689 | 0 | 1.760645e-22 | 0.04921689
|  | 548.9879 | 2.11969 | 105.9845 | 0.003048825 | 106.0397 | 0 | 1.758006e-22 | 0.04921617 | 548.9879 | -0.006 | 0.04921617 | 0 | 1.758006e-22 | 0.04921617
|  | 548.9817 | 2.1197 | 105.985 | 0.002994017 | 106.0397 | 0 | 1.763288e-22 | 0.04921761 | 548.9817 | -0.0055 | 0.04921761 | 0 | 1.763288e-22 | 0.04921761
|  | 548.9402 | 2.1197 | 105.985 | 0.00299507 | 106.0397 | 0 | 1.798908e-22 | 0.04922723 | 548.9402 | -0.0055 | 0.04922723 | 0 | 1.798908e-22 | 0.04922723
|  | 548.9183 | 2.1197 | 105.985 | 0.002995625 | 106.0397 | 0 | 1.818e-22 | 0.04923231 | 548.9183 | -0.0055 | 0.04923231 | 0 | 1.818e-22 | 0.04923231
|  | 548.9308 | 2.11971 | 105.9855 | 0.002940829 | 106.0397 | 0 | 1.807073e-22 | 0.04922941 | 548.9308 | -0.005 | 0.04922941 | 0 | 1.807073e-22 | 0.04922941
|  | 548.9001 | 2.11969 | 105.9845 | 0.003051071 | 106.0397 | 0 | 1.833945e-22 | 0.0492365 | 548.9001 | -0.006 | 0.0492365 | 0 | 1.833945e-22 | 0.0492365
|  | 548.8765 | 2.11971 | 105.9855 | 0.002942193 | 106.0397 | 0 | 1.854985e-22 | 0.04924199 | 548.8765 | -0.005 | 0.04924199 | 0 | 1.854985e-22 | 0.04924199
|  | 548.8549 | 2.1197 | 105.985 | 0.002997233 | 106.0397 | 0 | 1.87439e-22 | 0.04924699 | 548.8549 | -0.0055 | 0.04924699 | 0 | 1.87439e-22 | 0.04924699
|  | 548.7859 | 2.11972 | 105.986 | 0.002890455 | 106.0398 | 0 | 1.937685e-22 | 0.04926295 | 548.7859 | -0.0045 | 0.04926295 | 0 | 1.937685e-22 | 0.04926295
|  | 548.8015 | 2.11971 | 105.9855 | 0.002944076 | 106.0398 | 0 | 1.923163e-22 | 0.04925934 | 548.8015 | -0.005 | 0.04925934 | 0 | 1.923163e-22 | 0.04925934
|  | 548.8276 | 2.1197 | 105.985 | 0.002997923 | 106.0398 | 0 | 1.899124e-22 | 0.04925329 | 548.8276 | -0.0055 | 0.04925329 | 0 | 1.899124e-22 | 0.04925329
|  | 548.8134 | 2.1197 | 105.985 | 0.002998285 | 106.0398 | 0 | 1.912229e-22 | 0.0492566 | 548.8134 | -0.0055 | 0.0492566 | 0 | 1.912229e-22 | 0.0492566
|  | 548.821 | 2.11972 | 105.986 | 0.00288958 | 106.0398 | 0 | 1.905161e-22 | 0.04925482 | 548.821 | -0.0045 | 0.04925482 | 0 | 1.905161e-22 | 0.04925482
|  | 548.8472 | 2.11968 | 105.984 | 0.003107926 | 106.0397 | 0 | 1.881345e-22 | 0.04924877 | 548.8472 | -0.0065 | 0.04924877 | 0 | 1.881345e-22 | 0.04924877
|  | 548.7949 | 2.1197 | 105.985 | 0.002998752 | 106.0398 | 0 | 1.929276e-22 | 0.04926086 | 548.7949 | -0.0055 | 0.04926086 | 0 | 1.929276e-22 | 0.04926086
|  | 548.7367 | 2.1197 | 105.985 | 0.003000227 | 106.0398 | 0 | 1.984119e-22 | 0.04927433 | 548.7367 | -0.0055 | 0.04927433 | 0 | 1.984119e-22 | 0.04927433
|  | 548.6935 | 2.11971 | 105.9855 | 0.002946786 | 106.0398 | 0 | 2.025756e-22 | 0.0492843 | 548.6935 | -0.005 | 0.0492843 | 0 | 2.025756e-22 | 0.0492843
|  | 548.5998 | 2.1197 | 105.985 | 0.003003694 | 106.0398 | 0 | 2.119216e-22 | 0.04930596 | 548.5998 | -0.0055 | 0.04930596 | 0 | 2.119216e-22 | 0.04930596
|  | 548.4796 | 2.11971 | 105.9855 | 0.002952151 | 106.0398 | 0 | 2.245286e-22 | 0.0493337 | 548.4796 | -0.005 | 0.0493337 | 0 | 2.245286e-22 | 0.0493337
|  | 548.4967 | 2.1197 | 105.985 | 0.003006302 | 106.0398 | 0 | 2.226915e-22 | 0.04932975 | 548.4967 | -0.0055 | 0.04932975 | 0 | 2.226915e-22 | 0.04932975
|  | 548.4845 | 2.11971 | 105.9855 | 0.002952028 | 106.0398 | 0 | 2.240022e-22 | 0.04933257 | 548.4845 | -0.005 | 0.04933257 | 0 | 2.240022e-22 | 0.04933257
|  | 548.4322 | 2.11971 | 105.9855 | 0.002953339 | 106.0398 | 0 | 2.297052e-22 | 0.04934463 | 548.4322 | -0.005 | 0.04934463 | 0 | 2.297052e-22 | 0.04934463
|  | 548.4932 | 2.11972 | 105.986 | 0.00289773 | 106.0398 | 0 | 2.230708e-22 | 0.04933057 | 548.4932 | -0.0045 | 0.04933057 | 0 | 2.230708e-22 | 0.04933057
|  | 548.5137 | 2.11972 | 105.986 | 0.00289722 | 106.0398 | 0 | 2.208759e-22 | 0.04932583 | 548.5137 | -0.0045 | 0.04932583 | 0 | 2.208759e-22 | 0.04932583
|  | 548.5148 | 2.11972 | 105.986 | 0.002897194 | 106.0398 | 0 | 2.207657e-22 | 0.04932559 | 548.5148 | -0.0045 | 0.04932559 | 0 | 2.207657e-22 | 0.04932559
|  | 548.6116 | 2.11972 | 105.986 | 0.002894787 | 106.0398 | 0 | 2.10718e-22 | 0.04930323 | 548.6116 | -0.0045 | 0.04930323 | 0 | 2.10718e-22 | 0.04930323
|  | 548.6702 | 2.11974 | 105.987 | 0.002786753 | 106.0398 | 0 | 2.048671e-22 | 0.04928971 | 548.6702 | -0.0035 | 0.04928971 | 0 | 2.048671e-22 | 0.04928971
|  | 548.6705 | 2.11973 | 105.9865 | 0.002839784 | 106.0398 | 0 | 2.04831e-22 | 0.04928962 | 548.6705 | -0.004 | 0.04928962 | 0 | 2.04831e-22 | 0.04928962
|  | 548.6981 | 2.11973 | 105.9865 | 0.002839106 | 106.0398 | 0 | 2.021358e-22 | 0.04928326 | 548.6981 | -0.004 | 0.04928326 | 0 | 2.021358e-22 | 0.04928326
|  | 548.726 | 2.11974 | 105.987 | 0.002785392 | 106.0398 | 0 | 1.994404e-22 | 0.04927681 | 548.726 | -0.0035 | 0.04927681 | 0 | 1.994404e-22 | 0.04927681
|  | 548.7256 | 2.11976 | 105.988 | 0.002680847 | 106.0398 | 0 | 1.994756e-22 | 0.0492769 | 548.7256 | -0.0025 | 0.0492769 | 0 | 1.994756e-22 | 0.0492769
|  | 548.7409 | 2.11974 | 105.987 | 0.002785027 | 106.0398 | 0 | 1.980102e-22 | 0.04927336 | 548.7409 | -0.0035 | 0.04927336 | 0 | 1.980102e-22 | 0.04927336
|  | 548.7364 | 2.11973 | 105.9865 | 0.002838162 | 106.0398 | 0 | 1.984411e-22 | 0.0492744 | 548.7364 | -0.004 | 0.0492744 | 0 | 1.984411e-22 | 0.0492744
|  | 548.7148 | 2.11973 | 105.9865 | 0.002838694 | 106.0398 | 0 | 2.005155e-22 | 0.0492794 | 548.7148 | -0.004 | 0.0492794 | 0 | 2.005155e-22 | 0.0492794
|  | 548.7534 | 2.11975 | 105.9875 | 0.002732201 | 106.0398 | 0 | 1.968212e-22 | 0.04927046 | 548.7534 | -0.003 | 0.04927046 | 0 | 1.968212e-22 | 0.04927046
|  | 548.797 | 2.11975 | 105.9875 | 0.002731148 | 106.0398 | 0 | 1.927349e-22 | 0.04926038 | 548.797 | -0.003 | 0.04926038 | 0 | 1.927349e-22 | 0.04926038
|  | 548.8015 | 2.11974 | 105.987 | 0.002783548 | 106.0398 | 0 | 1.923163e-22 | 0.04925934 | 548.8015 | -0.0035 | 0.04925934 | 0 | 1.923163e-22 | 0.04925934
|  | 548.8691 | 2.11973 | 105.9865 | 0.00283489 | 106.0397 | 0 | 1.861541e-22 | 0.04924368 | 548.8691 | -0.004 | 0.04924368 | 0 | 1.861541e-22 | 0.04924368
|  | 548.958 | 2.11977 | 105.9885 | 0.002623806 | 106.0397 | 0 | 1.783526e-22 | 0.0492231 | 548.958 | -0.002 | 0.0492231 | 0 | 1.783526e-22 | 0.0492231
|  | 549.0001 | 2.11977 | 105.9885 | 0.002622806 | 106.0397 | 0 | 1.747694e-22 | 0.04921334 | 549.0001 | -0.002 | 0.04921334 | 0 | 1.747694e-22 | 0.04921334
|  | 549.0259 | 2.11974 | 105.987 | 0.002778067 | 106.0397 | 0 | 1.726131e-22 | 0.04920737 | 549.0259 | -0.0035 | 0.04920737 | 0 | 1.726131e-22 | 0.04920737
|  | 549.0705 | 2.11975 | 105.9875 | 0.002724529 | 106.0397 | 0 | 1.6894e-22 | 0.04919702 | 549.0705 | -0.003 | 0.04919702 | 0 | 1.6894e-22 | 0.04919702
|  | 549.0524 | 2.11976 | 105.988 | 0.002673017 | 106.0397 | 0 | 1.704229e-22 | 0.04920122 | 549.0524 | -0.0025 | 0.04920122 | 0 | 1.704229e-22 | 0.04920122
|  | 549.0089 | 2.11978 | 105.989 | 0.002571638 | 106.0397 | 0 | 1.740357e-22 | 0.04921132 | 549.0089 | -0.0015 | 0.04921132 | 0 | 1.740357e-22 | 0.04921132
|  | 549.0336 | 2.11977 | 105.9885 | 0.002622012 | 106.0397 | 0 | 1.719744e-22 | 0.04920558 | 549.0336 | -0.002 | 0.04920558 | 0 | 1.719744e-22 | 0.04920558
|  | 549.0308 | 2.11979 | 105.9895 | 0.002520666 | 106.0397 | 0 | 1.722073e-22 | 0.04920623 | 549.0308 | -0.001 | 0.04920623 | 0 | 1.722073e-22 | 0.04920623
|  | 549.0217 | 2.11979 | 105.9895 | 0.002520876 | 106.0397 | 0 | 1.729588e-22 | 0.04920833 | 549.0217 | -0.001 | 0.04920833 | 0 | 1.729588e-22 | 0.04920833
|  | 549.0939 | 2.11975 | 105.9875 | 0.002723963 | 106.0397 | 0 | 1.670465e-22 | 0.0491916 | 549.0939 | -0.003 | 0.0491916 | 0 | 1.670465e-22 | 0.0491916
|  | 549.1304 | 2.11976 | 105.988 | 0.002671144 | 106.0397 | 0 | 1.641272e-22 | 0.04918311 | 549.1304 | -0.0025 | 0.04918311 | 0 | 1.641272e-22 | 0.04918311
|  | 549.1182 | 2.11975 | 105.9875 | 0.002723373 | 106.0397 | 0 | 1.650963e-22 | 0.04918594 | 549.1182 | -0.003 | 0.04918594 | 0 | 1.650963e-22 | 0.04918594
|  | 549.1214 | 2.11977 | 105.9885 | 0.002619925 | 106.0397 | 0 | 1.648438e-22 | 0.04918521 | 549.1214 | -0.002 | 0.04918521 | 0 | 1.648438e-22 | 0.04918521
|  | 549.1412 | 2.11976 | 105.988 | 0.002670885 | 106.0397 | 0 | 1.632743e-22 | 0.0491806 | 549.1412 | -0.0025 | 0.0491806 | 0 | 1.632743e-22 | 0.0491806
|  | 549.1231 | 2.11975 | 105.9875 | 0.002723254 | 106.0397 | 0 | 1.64708e-22 | 0.04918481 | 549.1231 | -0.003 | 0.04918481 | 0 | 1.64708e-22 | 0.04918481
|  | 549.1151 | 2.11974 | 105.987 | 0.002775885 | 106.0397 | 0 | 1.653443e-22 | 0.04918667 | 549.1151 | -0.0035 | 0.04918667 | 0 | 1.653443e-22 | 0.04918667
|  | 549.1398 | 2.11973 | 105.9865 | 0.002828211 | 106.0397 | 0 | 1.633848e-22 | 0.04918093 | 549.1398 | -0.004 | 0.04918093 | 0 | 1.633848e-22 | 0.04918093
|  | 549.1353 | 2.11975 | 105.9875 | 0.002722959 | 106.0397 | 0 | 1.637411e-22 | 0.04918198 | 549.1353 | -0.003 | 0.04918198 | 0 | 1.637411e-22 | 0.04918198
|  | 549.1088 | 2.11974 | 105.987 | 0.002776039 | 106.0397 | 0 | 1.658463e-22 | 0.04918813 | 549.1088 | -0.0035 | 0.04918813 | 0 | 1.658463e-22 | 0.04918813
|  | 549.1273 | 2.11975 | 105.9875 | 0.002723152 | 106.0397 | 0 | 1.643738e-22 | 0.04918383 | 549.1273 | -0.003 | 0.04918383 | 0 | 1.643738e-22 | 0.04918383
|  | 549.0858 | 2.11973 | 105.9865 | 0.002829545 | 106.0397 | 0 | 1.676967e-22 | 0.04919346 | 549.0858 | -0.004 | 0.04919346 | 0 | 1.676967e-22 | 0.04919346
|  | 549.014 | 2.11975 | 105.9875 | 0.002725896 | 106.0397 | 0 | 1.736011e-22 | 0.04921011 | 549.014 | -0.003 | 0.04921011 | 0 | 1.736011e-22 | 0.04921011
|  | 548.9893 | 2.11975 | 105.9875 | 0.002726494 | 106.0397 | 0 | 1.756817e-22 | 0.04921584 | 548.9893 | -0.003 | 0.04921584 | 0 | 1.756817e-22 | 0.04921584
|  | 548.989 | 2.11975 | 105.9875 | 0.002726502 | 106.0397 | 0 | 1.757075e-22 | 0.04921591 | 548.989 | -0.003 | 0.04921591 | 0 | 1.757075e-22 | 0.04921591
|  | 548.9956 | 2.11973 | 105.9865 | 0.002831771 | 106.0397 | 0 | 1.751502e-22 | 0.04921439 | 548.9956 | -0.004 | 0.04921439 | 0 | 1.751502e-22 | 0.04921439
|  | 549.0259 | 2.11972 | 105.986 | 0.002884481 | 106.0397 | 0 | 1.726131e-22 | 0.04920737 | 549.0259 | -0.0045 | 0.04920737 | 0 | 1.726131e-22 | 0.04920737
|  | 549.0709 | 2.11971 | 105.9855 | 0.002937308 | 106.0397 | 0 | 1.689102e-22 | 0.04919693 | 549.0709 | -0.005 | 0.04919693 | 0 | 1.689102e-22 | 0.04919693
|  | 549.0876 | 2.11972 | 105.986 | 0.002882944 | 106.0397 | 0 | 1.675537e-22 | 0.04919305 | 549.0876 | -0.0045 | 0.04919305 | 0 | 1.675537e-22 | 0.04919305
|  | 549.129 | 2.11977 | 105.9885 | 0.002619744 | 106.0397 | 0 | 1.642384e-22 | 0.04918344 | 549.129 | -0.002 | 0.04918344 | 0 | 1.642384e-22 | 0.04918344
|  | 549.16 | 2.11974 | 105.987 | 0.002774786 | 106.0397 | 0 | 1.618005e-22 | 0.04917624 | 549.16 | -0.0035 | 0.04917624 | 0 | 1.618005e-22 | 0.04917624
|  | 549.1628 | 2.11973 | 105.9865 | 0.002827643 | 106.0397 | 0 | 1.615815e-22 | 0.04917559 | 549.1628 | -0.004 | 0.04917559 | 0 | 1.615815e-22 | 0.04917559
|  | 549.1935 | 2.11973 | 105.9865 | 0.002826886 | 106.0397 | 0 | 1.592108e-22 | 0.04916847 | 549.1935 | -0.004 | 0.04916847 | 0 | 1.592108e-22 | 0.04916847
|  | 549.2339 | 2.11974 | 105.987 | 0.002772979 | 106.0397 | 0 | 1.561371e-22 | 0.04915908 | 549.2339 | -0.0035 | 0.04915908 | 0 | 1.561371e-22 | 0.04915908
|  | 549.1538 | 2.11973 | 105.9865 | 0.002827866 | 106.0397 | 0 | 1.622871e-22 | 0.04917768 | 549.1538 | -0.004 | 0.04917768 | 0 | 1.622871e-22 | 0.04917768
|  | 549.1106 | 2.11975 | 105.9875 | 0.002723558 | 106.0397 | 0 | 1.657048e-22 | 0.04918771 | 549.1106 | -0.003 | 0.04918771 | 0 | 1.657048e-22 | 0.04918771
|  | 549.1231 | 2.11977 | 105.9885 | 0.002619885 | 106.0397 | 0 | 1.64708e-22 | 0.04918481 | 549.1231 | -0.002 | 0.04918481 | 0 | 1.64708e-22 | 0.04918481
|  | 549.1064 | 2.11975 | 105.9875 | 0.00272366 | 106.0397 | 0 | 1.660417e-22 | 0.04918869 | 549.1064 | -0.003 | 0.04918869 | 0 | 1.660417e-22 | 0.04918869
|  | 549.0555 | 2.11974 | 105.987 | 0.002777341 | 106.0397 | 0 | 1.701624e-22 | 0.04920049 | 549.0555 | -0.0035 | 0.04920049 | 0 | 1.701624e-22 | 0.04920049
|  | 549.0458 | 2.11978 | 105.989 | 0.002570769 | 106.0397 | 0 | 1.709654e-22 | 0.04920275 | 549.0458 | -0.0015 | 0.04920275 | 0 | 1.709654e-22 | 0.04920275
|  | 548.9935 | 2.11975 | 105.9875 | 0.002726392 | 106.0397 | 0 | 1.753255e-22 | 0.04921487 | 548.9935 | -0.003 | 0.04921487 | 0 | 1.753255e-22 | 0.04921487
|  | 548.9556 | 2.11973 | 105.9865 | 0.002832759 | 106.0397 | 0 | 1.785626e-22 | 0.04922367 | 548.9556 | -0.004 | 0.04922367 | 0 | 1.785626e-22 | 0.04922367
|  | 548.9872 | 2.11975 | 105.9875 | 0.002726545 | 106.0397 | 0 | 1.758575e-22 | 0.04921632 | 548.9872 | -0.003 | 0.04921632 | 0 | 1.758575e-22 | 0.04921632
|  | 548.9723 | 2.11974 | 105.987 | 0.002779376 | 106.0397 | 0 | 1.771294e-22 | 0.04921979 | 548.9723 | -0.0035 | 0.04921979 | 0 | 1.771294e-22 | 0.04921979
|  | 548.9336 | 2.11973 | 105.9865 | 0.002833301 | 106.0397 | 0 | 1.804631e-22 | 0.04922876 | 548.9336 | -0.004 | 0.04922876 | 0 | 1.804631e-22 | 0.04922876
|  | 548.9493 | 2.11972 | 105.986 | 0.002886389 | 106.0397 | 0 | 1.791043e-22 | 0.04922512 | 548.9493 | -0.0045 | 0.04922512 | 0 | 1.791043e-22 | 0.04922512
|  | 548.9569 | 2.11975 | 105.9875 | 0.002727279 | 106.0397 | 0 | 1.784471e-22 | 0.04922335 | 548.9569 | -0.003 | 0.04922335 | 0 | 1.784471e-22 | 0.04922335
|  | 548.9872 | 2.11976 | 105.988 | 0.002674578 | 106.0397 | 0 | 1.758575e-22 | 0.04921632 | 548.9872 | -0.0025 | 0.04921632 | 0 | 1.758575e-22 | 0.04921632
|  | 549.0276 | 2.11973 | 105.9865 | 0.00283098 | 106.0397 | 0 | 1.724659e-22 | 0.04920696 | 549.0276 | -0.004 | 0.04920696 | 0 | 1.724659e-22 | 0.04920696
|  | 549.0353 | 2.11977 | 105.9885 | 0.00262197 | 106.0397 | 0 | 1.718277e-22 | 0.04920517 | 549.0353 | -0.002 | 0.04920517 | 0 | 1.718277e-22 | 0.04920517
|  | 549.0154 | 2.11976 | 105.988 | 0.002673902 | 106.0397 | 0 | 1.734836e-22 | 0.04920979 | 549.0154 | -0.0025 | 0.04920979 | 0 | 1.734836e-22 | 0.04920979
|  | 549.0353 | 2.11976 | 105.988 | 0.002673425 | 106.0397 | 0 | 1.718277e-22 | 0.04920517 | 549.0353 | -0.0025 | 0.04920517 | 0 | 1.718277e-22 | 0.04920517
|  | 549.0674 | 2.11975 | 105.9875 | 0.002724604 | 106.0397 | 0 | 1.691937e-22 | 0.04919774 | 549.0674 | -0.003 | 0.04919774 | 0 | 1.691937e-22 | 0.04919774
|  | 549.0538 | 2.11974 | 105.987 | 0.002777385 | 106.0397 | 0 | 1.703076e-22 | 0.0492009 | 549.0538 | -0.0035 | 0.0492009 | 0 | 1.703076e-22 | 0.0492009
|  | 549.0618 | 2.11974 | 105.987 | 0.002777189 | 106.0397 | 0 | 1.696524e-22 | 0.04919904 | 549.0618 | -0.0035 | 0.04919904 | 0 | 1.696524e-22 | 0.04919904
|  | 549.1381 | 2.11975 | 105.9875 | 0.002722891 | 106.0397 | 0 | 1.635196e-22 | 0.04918133 | 549.1381 | -0.003 | 0.04918133 | 0 | 1.635196e-22 | 0.04918133
|  | 549.1168 | 2.11974 | 105.987 | 0.002775843 | 106.0397 | 0 | 1.652081e-22 | 0.04918627 | 549.1168 | -0.0035 | 0.04918627 | 0 | 1.652081e-22 | 0.04918627
|  | 549.1155 | 2.11976 | 105.988 | 0.002671503 | 106.0397 | 0 | 1.653151e-22 | 0.04918658 | 549.1155 | -0.0025 | 0.04918658 | 0 | 1.653151e-22 | 0.04918658
|  | 549.1231 | 2.11978 | 105.989 | 0.00256895 | 106.0397 | 0 | 1.64708e-22 | 0.04918481 | 549.1231 | -0.0015 | 0.04918481 | 0 | 1.64708e-22 | 0.04918481
|  | 549.0939 | 2.11976 | 105.988 | 0.002672021 | 106.0397 | 0 | 1.670465e-22 | 0.0491916 | 549.0939 | -0.0025 | 0.0491916 | 0 | 1.670465e-22 | 0.0491916
|  | 549.0597 | 2.1198 | 105.99 | 0.002470043 | 106.0397 | 0 | 1.698222e-22 | 0.04919953 | 549.0597 | -0.0005 | 0.04919953 | 0 | 1.698222e-22 | 0.04919953
|  | 549.0956 | 2.11978 | 105.989 | 0.002569598 | 106.0397 | 0 | 1.669089e-22 | 0.0491912 | 549.0956 | -0.0015 | 0.0491912 | 0 | 1.669089e-22 | 0.0491912
|  | 549.1001 | 2.1198 | 105.99 | 0.002469111 | 106.0397 | 0 | 1.665458e-22 | 0.04919015 | 549.1001 | -0.0005 | 0.04919015 | 0 | 1.665458e-22 | 0.04919015
|  | 549.12 | 2.11979 | 105.9895 | 0.002518588 | 106.0397 | 0 | 1.649554e-22 | 0.04918553 | 549.12 | -0.001 | 0.04918553 | 0 | 1.649554e-22 | 0.04918553
|  | 549.1186 | 2.11979 | 105.9895 | 0.00251862 | 106.0397 | 0 | 1.650671e-22 | 0.04918586 | 549.1186 | -0.001 | 0.04918586 | 0 | 1.650671e-22 | 0.04918586
|  | 549.0939 | 2.11979 | 105.9895 | 0.002519196 | 106.0397 | 0 | 1.670465e-22 | 0.0491916 | 549.0939 | -0.001 | 0.0491916 | 0 | 1.670465e-22 | 0.0491916
|  | 549.1119 | 2.1198 | 105.99 | 0.002468838 | 106.0397 | 0 | 1.655976e-22 | 0.0491874 | 549.1119 | -0.0005 | 0.0491874 | 0 | 1.655976e-22 | 0.0491874
|  | 549.1398 | 2.1198 | 105.99 | 0.002468195 | 106.0397 | 0 | 1.633848e-22 | 0.04918093 | 549.1398 | -0.0005 | 0.04918093 | 0 | 1.633848e-22 | 0.04918093
|  | 549.1186 | 2.1198 | 105.99 | 0.002468685 | 106.0397 | 0 | 1.650671e-22 | 0.04918586 | 549.1186 | -0.0005 | 0.04918586 | 0 | 1.650671e-22 | 0.04918586
|  | 549.0967 | 2.11976 | 105.988 | 0.002671954 | 106.0397 | 0 | 1.668205e-22 | 0.04919094 | 549.0967 | -0.0025 | 0.04919094 | 0 | 1.668205e-22 | 0.04919094
|  | 549.1552 | 2.11977 | 105.9885 | 0.002619123 | 106.0397 | 0 | 1.62182e-22 | 0.04917737 | 549.1552 | -0.002 | 0.04917737 | 0 | 1.62182e-22 | 0.04917737
|  | 549.1583 | 2.11979 | 105.9895 | 0.002517695 | 106.0397 | 0 | 1.619339e-22 | 0.04917663 | 549.1583 | -0.001 | 0.04917663 | 0 | 1.619339e-22 | 0.04917663
|  | 549.0925 | 2.11978 | 105.989 | 0.002569671 | 106.0397 | 0 | 1.671596e-22 | 0.04919192 | 549.0925 | -0.0015 | 0.04919192 | 0 | 1.671596e-22 | 0.04919192
|  | 549.0925 | 2.11977 | 105.9885 | 0.002620613 | 106.0397 | 0 | 1.671596e-22 | 0.04919192 | 549.0925 | -0.002 | 0.04919192 | 0 | 1.671596e-22 | 0.04919192
|  | 549.0939 | 2.11977 | 105.9885 | 0.002620579 | 106.0397 | 0 | 1.670465e-22 | 0.0491916 | 549.0939 | -0.002 | 0.0491916 | 0 | 1.670465e-22 | 0.0491916
|  | 549.0043 | 2.11975 | 105.9875 | 0.002726131 | 106.0397 | 0 | 1.74415e-22 | 0.04921236 | 549.0043 | -0.003 | 0.04921236 | 0 | 1.74415e-22 | 0.04921236
|  | 548.9813 | 2.11974 | 105.987 | 0.002779156 | 106.0397 | 0 | 1.7636e-22 | 0.0492177 | 548.9813 | -0.0035 | 0.0492177 | 0 | 1.7636e-22 | 0.0492177
|  | 549.0168 | 2.11971 | 105.9855 | 0.002938666 | 106.0397 | 0 | 1.733663e-22 | 0.04920946 | 549.0168 | -0.005 | 0.04920946 | 0 | 1.733663e-22 | 0.04920946
|  | 549.035 | 2.11975 | 105.9875 | 0.002725389 | 106.0397 | 0 | 1.71858e-22 | 0.04920526 | 549.035 | -0.003 | 0.04920526 | 0 | 1.71858e-22 | 0.04920526
|  | 549.0402 | 2.11977 | 105.9885 | 0.002621854 | 106.0397 | 0 | 1.714237e-22 | 0.04920404 | 549.0402 | -0.002 | 0.04920404 | 0 | 1.714237e-22 | 0.04920404
|  | 549.0618 | 2.11977 | 105.9885 | 0.002621342 | 106.0397 | 0 | 1.696524e-22 | 0.04919904 | 549.0618 | -0.002 | 0.04919904 | 0 | 1.696524e-22 | 0.04919904
|  | 549.0691 | 2.11975 | 105.9875 | 0.002724563 | 106.0397 | 0 | 1.690544e-22 | 0.04919734 | 549.0691 | -0.003 | 0.04919734 | 0 | 1.690544e-22 | 0.04919734
|  | 549.0601 | 2.11974 | 105.987 | 0.002777231 | 106.0397 | 0 | 1.697922e-22 | 0.04919944 | 549.0601 | -0.0035 | 0.04919944 | 0 | 1.697922e-22 | 0.04919944
|  | 549.1381 | 2.11974 | 105.987 | 0.002775322 | 106.0397 | 0 | 1.635196e-22 | 0.04918133 | 549.1381 | -0.0035 | 0.04918133 | 0 | 1.635196e-22 | 0.04918133
|  | 549.1357 | 2.11976 | 105.988 | 0.002671018 | 106.0397 | 0 | 1.637122e-22 | 0.04918189 | 549.1357 | -0.0025 | 0.04918189 | 0 | 1.637122e-22 | 0.04918189
|  | 549.1119 | 2.11976 | 105.988 | 0.002671588 | 106.0397 | 0 | 1.655976e-22 | 0.0491874 | 549.1119 | -0.0025 | 0.0491874 | 0 | 1.655976e-22 | 0.0491874
|  | 549.1458 | 2.11976 | 105.988 | 0.002670776 | 106.0397 | 0 | 1.62919e-22 | 0.04917955 | 549.1458 | -0.0025 | 0.04917955 | 0 | 1.62919e-22 | 0.04917955
|  | 549.1155 | 2.11978 | 105.989 | 0.00256913 | 106.0397 | 0 | 1.653151e-22 | 0.04918658 | 549.1155 | -0.0015 | 0.04918658 | 0 | 1.653151e-22 | 0.04918658
|  | 549.0988 | 2.11974 | 105.987 | 0.002776285 | 106.0397 | 0 | 1.666537e-22 | 0.04919046 | 549.0988 | -0.0035 | 0.04919046 | 0 | 1.666537e-22 | 0.04919046
|  | 549.1322 | 2.11974 | 105.987 | 0.002775467 | 106.0397 | 0 | 1.639872e-22 | 0.0491827 | 549.1322 | -0.0035 | 0.0491827 | 0 | 1.639872e-22 | 0.0491827
|  | 549.1705 | 2.11973 | 105.9865 | 0.002827453 | 106.0397 | 0 | 1.609832e-22 | 0.0491738 | 549.1705 | -0.004 | 0.0491738 | 0 | 1.609832e-22 | 0.0491738
|  | 549.1367 | 2.11973 | 105.9865 | 0.002828288 | 106.0397 | 0 | 1.636303e-22 | 0.04918165 | 549.1367 | -0.004 | 0.04918165 | 0 | 1.636303e-22 | 0.04918165
|  | 549.1168 | 2.11974 | 105.987 | 0.002775843 | 106.0397 | 0 | 1.652081e-22 | 0.04918627 | 549.1168 | -0.0035 | 0.04918627 | 0 | 1.652081e-22 | 0.04918627
|  | 549.1182 | 2.11974 | 105.987 | 0.002775809 | 106.0397 | 0 | 1.650963e-22 | 0.04918594 | 549.1182 | -0.0035 | 0.04918594 | 0 | 1.650963e-22 | 0.04918594
|  | 549.0552 | 2.11976 | 105.988 | 0.002672949 | 106.0397 | 0 | 1.701924e-22 | 0.04920057 | 549.0552 | -0.0025 | 0.04920057 | 0 | 1.701924e-22 | 0.04920057
|  | 549.0186 | 2.11976 | 105.988 | 0.002673826 | 106.0397 | 0 | 1.732185e-22 | 0.04920905 | 549.0186 | -0.0025 | 0.04920905 | 0 | 1.732185e-22 | 0.04920905
|  | 549.0262 | 2.11975 | 105.9875 | 0.0027256 | 106.0397 | 0 | 1.725826e-22 | 0.04920728 | 549.0262 | -0.003 | 0.04920728 | 0 | 1.725826e-22 | 0.04920728
|  | 548.9984 | 2.11977 | 105.9885 | 0.002622847 | 106.0397 | 0 | 1.749134e-22 | 0.04921374 | 548.9984 | -0.002 | 0.04921374 | 0 | 1.749134e-22 | 0.04921374
|  | 548.9848 | 2.11977 | 105.9885 | 0.00262317 | 106.0397 | 0 | 1.760645e-22 | 0.04921689 | 548.9848 | -0.002 | 0.04921689 | 0 | 1.760645e-22 | 0.04921689
|  | 549.0663 | 2.11978 | 105.989 | 0.002570285 | 106.0397 | 0 | 1.692784e-22 | 0.04919798 | 549.0663 | -0.0015 | 0.04919798 | 0 | 1.692784e-22 | 0.04919798
|  | 549.0862 | 2.11978 | 105.989 | 0.002569819 | 106.0397 | 0 | 1.676671e-22 | 0.04919338 | 549.0862 | -0.0015 | 0.04919338 | 0 | 1.676671e-22 | 0.04919338
|  | 549.074 | 2.11981 | 105.9905 | 0.002420267 | 106.0397 | 0 | 1.686569e-22 | 0.04919621 | 549.074 | 0 | 0.04919621 | 0 | 1.686569e-22 | 0.04919621
|  | 549.1228 | 2.11978 | 105.989 | 0.002568957 | 106.0397 | 0 | 1.647322e-22 | 0.04918488 | 549.1228 | -0.0015 | 0.04918488 | 0 | 1.647322e-22 | 0.04918488
|  | 549.1231 | 2.1198 | 105.99 | 0.00246858 | 106.0397 | 0 | 1.64708e-22 | 0.04918481 | 549.1231 | -0.0005 | 0.04918481 | 0 | 1.64708e-22 | 0.04918481
|  | 549.0939 | 2.11977 | 105.9885 | 0.002620579 | 106.0397 | 0 | 1.670465e-22 | 0.0491916 | 549.0939 | -0.002 | 0.0491916 | 0 | 1.670465e-22 | 0.0491916
|  | 549.16 | 2.11978 | 105.989 | 0.002568081 | 106.0397 | 0 | 1.618005e-22 | 0.04917624 | 549.16 | -0.0015 | 0.04917624 | 0 | 1.618005e-22 | 0.04917624
|  | 549.1799 | 2.11979 | 105.9895 | 0.002517191 | 106.0397 | 0 | 1.60255e-22 | 0.04917162 | 549.1799 | -0.001 | 0.04917162 | 0 | 1.60255e-22 | 0.04917162
|  | 549.166 | 2.1198 | 105.99 | 0.002467591 | 106.0397 | 0 | 1.613343e-22 | 0.04917485 | 549.166 | -0.0005 | 0.04917485 | 0 | 1.613343e-22 | 0.04917485
|  |  |  | 0 | 11233.99 | 105.9905 | 0 | 3.003001e-67 | 2.084074e-05
|  |  |  | 0 | 11233.99 | 105.9905 | 0 | 3.003001e-67 | 2.084074e-05
|  |  |  | 0 | 11233.99 | 105.9905 | 0 | 3.003001e-67 | 2.084074e-05
|  |  |  | 0 | 11233.99 | 105.9905 | 0 | 3.003001e-67 | 2.084074e-05
|  |  |  | 0 | 11233.99 | 105.9905 | 0 | 3.003001e-67 | 2.084074e-05
|  |  |  | 0 | 11233.99 | 105.9905 | 0 | 3.003001e-67 | 2.084074e-05
|  |  |  | 0 | 11233.99 | 105.9905 | 0 | 3.003001e-67 | 2.084074e-05
|  |  |  | 0 | 11233.99 | 105.9905 | 0 | 3.003001e-67 | 2.084074e-05
|  |  |  | 0 | 11233.99 | 105.9905 | 0 | 3.003001e-67 | 2.084074e-05
|  |  |  | 0 | 11233.99 | 105.9905 | 0 | 3.003001e-67 | 2.084074e-05
|  |  |  | 0 | 11233.99 | 105.9905 | 0 | 3.003001e-67 | 2.084074e-05
|  |  |  | 0 | 11233.99 | 105.9905 | 0 | 3.003001e-67 | 2.084074e-05
[5 empty] | 11233.99 | 105.9905 | 0 | 3.003001e-67 | 2.084074e-05
[5 empty] | 11233.99 | 105.9905 | 0 | 3.003001e-67 | 2.084074e-05
[5 empty] | 11233.99 | 105.9905 | 0 | 3.003001e-67 | 2.084074e-05
[5 empty] | 11233.99 | 105.9905 | 0 | 3.003001e-67 | 2.084074e-05
[5 empty] | 11233.99 | 105.9905 | 0 | 3.003001e-67 | 2.084074e-05
[5 empty] | 11233.99 | 105.9905 | 0 | 3.003001e-67 | 2.084074e-05
[5 empty] | 11233.99 | 105.9905 | 0 | 3.003001e-67 | 2.084074e-05
[5 empty] | 11233.99 | 105.9905 | 0 | 3.003001e-67 | 2.084074e-05
[5 empty] | 11233.99 | 105.9905 | 0 | 3.003001e-67 | 2.084074e-05
[5 empty] | 11233.99 | 105.9905 | 0 | 3.003001e-67 | 2.084074e-05
[5 empty] | 11233.99 | 105.9905 | 0 | 3.003001e-67 | 2.084074e-05
[5 empty] | 11233.99 | 105.9905 | 0 | 3.003001e-67 | 2.084074e-05
[5 empty] | 11233.99 | 105.9905 | 0 | 3.003001e-67 | 2.084074e-05
[5 empty] | 11233.99 | 105.9905 | 0 | 3.003001e-67 | 2.084074e-05
[5 empty] | 11233.99 | 105.9905 | 0 | 3.003001e-67 | 2.084074e-05
[5 empty] | 11233.99 | 105.9905 | 0 | 3.003001e-67 | 2.084074e-05
[5 empty] | 11233.99 | 105.9905 | 0 | 3.003001e-67 | 2.084074e-05
[5 empty] | 11233.99 | 105.9905 | 0 | 3.003001e-67 | 2.084074e-05
[5 empty] | 11233.99 | 105.9905 | 0 | 3.003001e-67 | 2.084074e-05
[5 empty] | 11233.99 | 105.9905 | 0 | 3.003001e-67 | 2.084074e-05
[5 empty] | 11233.99 | 105.9905 | 0 | 3.003001e-67 | 2.084074e-05
[5 empty] | 11233.99 | 105.9905 | 0 | 3.003001e-67 | 2.084074e-05
[5 empty] | 11233.99 | 105.9905 | 0 | 3.003001e-67 | 2.084074e-05
[5 empty] | 11233.99 | 105.9905 | 0 | 3.003001e-67 | 2.084074e-05
[5 empty] | 11233.99 | 105.9905 | 0 | 3.003001e-67 | 2.084074e-05
[5 empty] | 11233.99 | 105.9905 | 0 | 3.003001e-67 | 2.084074e-05
[5 empty] | 11233.99 | 105.9905 | 0 | 3.003001e-67 | 2.084074e-05
[5 empty] | 11233.99 | 105.9905 | 0 | 3.003001e-67 | 2.084074e-05
[5 empty] | 11233.99 | 105.9905 | 0 | 3.003001e-67 | 2.084074e-05
[5 empty] | 11233.99 | 105.9905 | 0 | 3.003001e-67 | 2.084074e-05
[5 empty] | 11233.99 | 105.9905 | 0 | 3.003001e-67 | 2.084074e-05
[5 empty] | 11233.99 | 105.9905 | 0 | 3.003001e-67 | 2.084074e-05
[5 empty] | 11233.99 | 105.9905 | 0 | 3.003001e-67 | 2.084074e-05
[5 empty] | 11233.99 | 105.9905 | 0 | 3.003001e-67 | 2.084074e-05
[5 empty] | 11233.99 | 105.9905 | 0 | 3.003001e-67 | 2.084074e-05
[5 empty] | 11233.99 | 105.9905 | 0 | 3.003001e-67 | 2.084074e-05
[5 empty] | 11233.99 | 105.9905 | 0 | 3.003001e-67 | 2.084074e-05
[5 empty] | 11233.99 | 105.9905 | 0 | 3.003001e-67 | 2.084074e-05
[5 empty] | 11233.99 | 105.9905 | 0 | 3.003001e-67 | 2.084074e-05
[5 empty] | 11233.99 | 105.9905 | 0 | 3.003001e-67 | 2.084074e-05
[5 empty] | 11233.99 | 105.9905 | 0 | 3.003001e-67 | 2.084074e-05
[5 empty] | 11233.99 | 105.9905 | 0 | 3.003001e-67 | 2.084074e-05
[5 empty] | 11233.99 | 105.9905 | 0 | 3.003001e-67 | 2.084074e-05
[5 empty] | 11233.99 | 105.9905 | 0 | 3.003001e-67 | 2.084074e-05
[5 empty] | 11233.99 | 105.9905 | 0 | 3.003001e-67 | 2.084074e-05
[5 empty] | 11233.99 | 105.9905 | 0 | 3.003001e-67 | 2.084074e-05
[5 empty] | 11233.99 | 105.9905 | 0 | 3.003001e-67 | 2.084074e-05
[5 empty] | 11233.99 | 105.9905 | 0 | 3.003001e-67 | 2.084074e-05
[5 empty] | 11233.99 | 105.9905 | 0 | 3.003001e-67 | 2.084074e-05
[5 empty] | 11233.99 | 105.9905 | 0 | 3.003001e-67 | 2.084074e-05
[5 empty] | 11233.99 | 105.9905 | 0 | 3.003001e-67 | 2.084074e-05
[5 empty] | 11233.99 | 105.9905 | 0 | 3.003001e-67 | 2.084074e-05
[5 empty] | 11233.99 | 105.9905 | 0 | 3.003001e-67 | 2.084074e-05
[5 empty] | 11233.99 | 105.9905 | 0 | 3.003001e-67 | 2.084074e-05
[5 empty] | 11233.99 | 105.9905 | 0 | 3.003001e-67 | 2.084074e-05
[5 empty] | 11233.99 | 105.9905 | 0 | 3.003001e-67 | 2.084074e-05
[5 empty] | 11233.99 | 105.9905 | 0 | 3.003001e-67 | 2.084074e-05
[5 empty] | 11233.99 | 105.9905 | 0 | 3.003001e-67 | 2.084074e-05
[5 empty] | 11233.99 | 105.9905 | 0 | 3.003001e-67 | 2.084074e-05
[5 empty] | 11233.99 | 105.9905 | 0 | 3.003001e-67 | 2.084074e-05
[5 empty] | 11233.99 | 105.9905 | 0 | 3.003001e-67 | 2.084074e-05
[5 empty] | 11233.99 | 105.9905 | 0 | 3.003001e-67 | 2.084074e-05
[5 empty] | 11233.99 | 105.9905 | 0 | 3.003001e-67 | 2.084074e-05
[5 empty] | 11233.99 | 105.9905 | 0 | 3.003001e-67 | 2.084074e-05
[5 empty] | 11233.99 | 105.9905 | 0 | 3.003001e-67 | 2.084074e-05
[5 empty] | 11233.99 | 105.9905 | 0 | 3.003001e-67 | 2.084074e-05
[5 empty] | 11233.99 | 105.9905 | 0 | 3.003001e-67 | 2.084074e-05
[5 empty] | 11233.99 | 105.9905 | 0 | 3.003001e-67 | 2.084074e-05
[5 empty] | 11233.99 | 105.9905 | 0 | 3.003001e-67 | 2.084074e-05
[5 empty] | 11233.99 | 105.9905 | 0 | 3.003001e-67 | 2.084074e-05
[5 empty] | 11233.99 | 105.9905 | 0 | 3.003001e-67 | 2.084074e-05
[5 empty] | 11233.99 | 105.9905 | 0 | 3.003001e-67 | 2.084074e-05
[5 empty] | 11233.99 | 105.9905 | 0 | 3.003001e-67 | 2.084074e-05
[5 empty] | 11233.99 | 105.9905 | 0 | 3.003001e-67 | 2.084074e-05
[5 empty] | 11233.99 | 105.9905 | 0 | 3.003001e-67 | 2.084074e-05
[5 empty] | 11233.99 | 105.9905 | 0 | 3.003001e-67 | 2.084074e-05
[5 empty] | 11233.99 | 105.9905 | 0 | 3.003001e-67 | 2.084074e-05
[5 empty] | 11233.99 | 105.9905 | 0 | 3.003001e-67 | 2.084074e-05
[5 empty] | 11233.99 | 105.9905 | 0 | 3.003001e-67 | 2.084074e-05
[5 empty] | 11233.99 | 105.9905 | 0 | 3.003001e-67 | 2.084074e-05
[5 empty] | 11233.99 | 105.9905 | 0 | 3.003001e-67 | 2.084074e-05
[5 empty] | 11233.99 | 105.9905 | 0 | 3.003001e-67 | 2.084074e-05
[5 empty] | 11233.99 | 105.9905 | 0 | 3.003001e-67 | 2.084074e-05
[5 empty] | 11233.99 | 105.9905 | 0 | 3.003001e-67 | 2.084074e-05
[5 empty] | 11233.99 | 105.9905 | 0 | 3.003001e-67 | 2.084074e-05
[5 empty] | 11233.99 | 105.9905 | 0 | 3.003001e-67 | 2.084074e-05
[5 empty] | 11233.99 | 105.9905 | 0 | 3.003001e-67 | 2.084074e-05
[5 empty] | 11233.99 | 105.9905 | 0 | 3.003001e-67 | 2.084074e-05
[5 empty] | 11233.99 | 105.9905 | 0 | 3.003001e-67 | 2.084074e-05
[5 empty] | 11233.99 | 105.9905 | 0 | 3.003001e-67 | 2.084074e-05
[5 empty] | 11233.99 | 105.9905 | 0 | 3.003001e-67 | 2.084074e-05
[5 empty] | 11233.99 | 105.9905 | 0 | 3.003001e-67 | 2.084074e-05
[5 empty] | 11233.99 | 105.9905 | 0 | 3.003001e-67 | 2.084074e-05
[5 empty] | 11233.99 | 105.9905 | 0 | 3.003001e-67 | 2.084074e-05
[5 empty] | 11233.99 | 105.9905 | 0 | 3.003001e-67 | 2.084074e-05
[5 empty] | 11233.99 | 105.9905 | 0 | 3.003001e-67 | 2.084074e-05
[5 empty] | 11233.99 | 105.9905 | 0 | 3.003001e-67 | 2.084074e-05
[5 empty] | 11233.99 | 105.9905 | 0 | 3.003001e-67 | 2.084074e-05
[5 empty] | 11233.99 | 105.9905 | 0 | 3.003001e-67 | 2.084074e-05
[5 empty] | 11233.99 | 105.9905 | 0 | 3.003001e-67 | 2.084074e-05
[5 empty] | 11233.99 | 105.9905 | 0 | 3.003001e-67 | 2.084074e-05
[5 empty] | 11233.99 | 105.9905 | 0 | 3.003001e-67 | 2.084074e-05
[5 empty] | 11233.99 | 105.9905 | 0 | 3.003001e-67 | 2.084074e-05
[5 empty] | 11233.99 | 105.9905 | 0 | 3.003001e-67 | 2.084074e-05
[5 empty] | 11233.99 | 105.9905 | 0 | 3.003001e-67 | 2.084074e-05
[5 empty] | 11233.99 | 105.9905 | 0 | 3.003001e-67 | 2.084074e-05
[5 empty] | 11233.99 | 105.9905 | 0 | 3.003001e-67 | 2.084074e-05
[5 empty] | 11233.99 | 105.9905 | 0 | 3.003001e-67 | 2.084074e-05
[5 empty] | 11233.99 | 105.9905 | 0 | 3.003001e-67 | 2.084074e-05
[5 empty] | 11233.99 | 105.9905 | 0 | 3.003001e-67 | 2.084074e-05
[5 empty] | 11233.99 | 105.9905 | 0 | 3.003001e-67 | 2.084074e-05
[5 empty] | 11233.99 | 105.9905 | 0 | 3.003001e-67 | 2.084074e-05
[5 empty] | 11233.99 | 105.9905 | 0 | 3.003001e-67 | 2.084074e-05
[5 empty] | 11233.99 | 105.9905 | 0 | 3.003001e-67 | 2.084074e-05
[5 empty] | 11233.99 | 105.9905 | 0 | 3.003001e-67 | 2.084074e-05
[5 empty] | 11233.99 | 105.9905 | 0 | 3.003001e-67 | 2.084074e-05
[5 empty] | 11233.99 | 105.9905 | 0 | 3.003001e-67 | 2.084074e-05
[5 empty] | 11233.99 | 105.9905 | 0 | 3.003001e-67 | 2.084074e-05
[5 empty] | 11233.99 | 105.9905 | 0 | 3.003001e-67 | 2.084074e-05
[5 empty] | 11233.99 | 105.9905 | 0 | 3.003001e-67 | 2.084074e-05
[5 empty] | 11233.99 | 105.9905 | 0 | 3.003001e-67 | 2.084074e-05
[5 empty] | 11233.99 | 105.9905 | 0 | 3.003001e-67 | 2.084074e-05
[5 empty] | 11233.99 | 105.9905 | 0 | 3.003001e-67 | 2.084074e-05
[5 empty] | 11233.99 | 105.9905 | 0 | 3.003001e-67 | 2.084074e-05
[5 empty] | 11233.99 | 105.9905 | 0 | 3.003001e-67 | 2.084074e-05
[5 empty] | 11233.99 | 105.9905 | 0 | 3.003001e-67 | 2.084074e-05
[5 empty] | 11233.99 | 105.9905 | 0 | 3.003001e-67 | 2.084074e-05
[5 empty] | 11233.99 | 105.9905 | 0 | 3.003001e-67 | 2.084074e-05
[5 empty] | 11233.99 | 105.9905 | 0 | 3.003001e-67 | 2.084074e-05
[5 empty] | 11233.99 | 105.9905 | 0 | 3.003001e-67 | 2.084074e-05
[5 empty] | 11233.99 | 105.9905 | 0 | 3.003001e-67 | 2.084074e-05
[5 empty] | 11233.99 | 105.9905 | 0 | 3.003001e-67 | 2.084074e-05
[5 empty] | 11233.99 | 105.9905 | 0 | 3.003001e-67 | 2.084074e-05
[5 empty] | 11233.99 | 105.9905 | 0 | 3.003001e-67 | 2.084074e-05
[5 empty] | 11233.99 | 105.9905 | 0 | 3.003001e-67 | 2.084074e-05
[5 empty] | 11233.99 | 105.9905 | 0 | 3.003001e-67 | 2.084074e-05
[5 empty] | 11233.99 | 105.9905 | 0 | 3.003001e-67 | 2.084074e-05
[5 empty] | 11233.99 | 105.9905 | 0 | 3.003001e-67 | 2.084074e-05
[5 empty] | 11233.99 | 105.9905 | 0 | 3.003001e-67 | 2.084074e-05
[5 empty] | 11233.99 | 105.9905 | 0 | 3.003001e-67 | 2.084074e-05
[5 empty] | 11233.99 | 105.9905 | 0 | 3.003001e-67 | 2.084074e-05
[5 empty] | 11233.99 | 105.9905 | 0 | 3.003001e-67 | 2.084074e-05
[5 empty] | 11233.99 | 105.9905 | 0 | 3.003001e-67 | 2.084074e-05
[5 empty] | 11233.99 | 105.9905 | 0 | 3.003001e-67 | 2.084074e-05
[5 empty] | 11233.99 | 105.9905 | 0 | 3.003001e-67 | 2.084074e-05
[5 empty] | 11233.99 | 105.9905 | 0 | 3.003001e-67 | 2.084074e-05
[5 empty] | 11233.99 | 105.9905 | 0 | 3.003001e-67 | 2.084074e-05
[5 empty] | 11233.99 | 105.9905 | 0 | 3.003001e-67 | 2.084074e-05
[5 empty] | 11233.99 | 105.9905 | 0 | 3.003001e-67 | 2.084074e-05
[5 empty] | 11233.99 | 105.9905 | 0 | 3.003001e-67 | 2.084074e-05
[5 empty] | 11233.99 | 105.9905 | 0 | 3.003001e-67 | 2.084074e-05
[5 empty] | 11233.99 | 105.9905 | 0 | 3.003001e-67 | 2.084074e-05
[5 empty] | 11233.99 | 105.9905 | 0 | 3.003001e-67 | 2.084074e-05
[5 empty] | 11233.99 | 105.9905 | 0 | 3.003001e-67 | 2.084074e-05
[5 empty] | 11233.99 | 105.9905 | 0 | 3.003001e-67 | 2.084074e-05
[5 empty] | 11233.99 | 105.9905 | 0 | 3.003001e-67 | 2.084074e-05
[5 empty] | 11233.99 | 105.9905 | 0 | 3.003001e-67 | 2.084074e-05
[5 empty] | 11233.99 | 105.9905 | 0 | 3.003001e-67 | 2.084074e-05
[5 empty] | 11233.99 | 105.9905 | 0 | 3.003001e-67 | 2.084074e-05
[5 empty] | 11233.99 | 105.9905 | 0 | 3.003001e-67 | 2.084074e-05
[5 empty] | 11233.99 | 105.9905 | 0 | 3.003001e-67 | 2.084074e-05
[5 empty] | 11233.99 | 105.9905 | 0 | 3.003001e-67 | 2.084074e-05
[5 empty] | 11233.99 | 105.9905 | 0 | 3.003001e-67 | 2.084074e-05
[5 empty] | 11233.99 | 105.9905 | 0 | 3.003001e-67 | 2.084074e-05
[5 empty] | 11233.99 | 105.9905 | 0 | 3.003001e-67 | 2.084074e-05
[5 empty] | 11233.99 | 105.9905 | 0 | 3.003001e-67 | 2.084074e-05
[5 empty] | 11233.99 | 105.9905 | 0 | 3.003001e-67 | 2.084074e-05
[5 empty] | 11233.99 | 105.9905 | 0 | 3.003001e-67 | 2.084074e-05
[5 empty] | 11233.99 | 105.9905 | 0 | 3.003001e-67 | 2.084074e-05
[5 empty] | 11233.99 | 105.9905 | 0 | 3.003001e-67 | 2.084074e-05
[5 empty] | 11233.99 | 105.9905 | 0 | 3.003001e-67 | 2.084074e-05
[5 empty] | 11233.99 | 105.9905 | 0 | 3.003001e-67 | 2.084074e-05
[5 empty] | 11233.99 | 105.9905 | 0 | 3.003001e-67 | 2.084074e-05
[5 empty] | 11233.99 | 105.9905 | 0 | 3.003001e-67 | 2.084074e-05
[5 empty] | 11233.99 | 105.9905 | 0 | 3.003001e-67 | 2.084074e-05
[5 empty] | 11233.99 | 105.9905 | 0 | 3.003001e-67 | 2.084074e-05
[5 empty] | 11233.99 | 105.9905 | 0 | 3.003001e-67 | 2.084074e-05
[5 empty] | 11233.99 | 105.9905 | 0 | 3.003001e-67 | 2.084074e-05
[5 empty] | 11233.99 | 105.9905 | 0 | 3.003001e-67 | 2.084074e-05
[5 empty] | 11233.99 | 105.9905 | 0 | 3.003001e-67 | 2.084074e-05
[5 empty] | 11233.99 | 105.9905 | 0 | 3.003001e-67 | 2.084074e-05
[5 empty] | 11233.99 | 105.9905 | 0 | 3.003001e-67 | 2.084074e-05
[5 empty] | 11233.99 | 105.9905 | 0 | 3.003001e-67 | 2.084074e-05
[5 empty] | 11233.99 | 105.9905 | 0 | 3.003001e-67 | 2.084074e-05
[5 empty] | 11233.99 | 105.9905 | 0 | 3.003001e-67 | 2.084074e-05
[5 empty] | 11233.99 | 105.9905 | 0 | 3.003001e-67 | 2.084074e-05
[5 empty] | 11233.99 | 105.9905 | 0 | 3.003001e-67 | 2.084074e-05
[5 empty] | 11233.99 | 105.9905 | 0 | 3.003001e-67 | 2.084074e-05
[5 empty] | 11233.99 | 105.9905 | 0 | 3.003001e-67 | 2.084074e-05
[5 empty] | 11233.99 | 105.9905 | 0 | 3.003001e-67 | 2.084074e-05
[5 empty] | 11233.99 | 105.9905 | 0 | 3.003001e-67 | 2.084074e-05
[5 empty] | 11233.99 | 105.9905 | 0 | 3.003001e-67 | 2.084074e-05
[5 empty] | 11233.99 | 105.9905 | 0 | 3.003001e-67 | 2.084074e-05
[5 empty] | 11233.99 | 105.9905 | 0 | 3.003001e-67 | 2.084074e-05
[5 empty] | 11233.99 | 105.9905 | 0 | 3.003001e-67 | 2.084074e-05
[5 empty] | 11233.99 | 105.9905 | 0 | 3.003001e-67 | 2.084074e-05
[5 empty] | 11233.99 | 105.9905 | 0 | 3.003001e-67 | 2.084074e-05
[5 empty] | 11233.99 | 105.9905 | 0 | 3.003001e-67 | 2.084074e-05
[5 empty] | 11233.99 | 105.9905 | 0 | 3.003001e-67 | 2.084074e-05
[5 empty] | 11233.99 | 105.9905 | 0 | 3.003001e-67 | 2.084074e-05
[5 empty] | 11233.99 | 105.9905 | 0 | 3.003001e-67 | 2.084074e-05
[5 empty] | 11233.99 | 105.9905 | 0 | 3.003001e-67 | 2.084074e-05
[5 empty] | 11233.99 | 105.9905 | 0 | 3.003001e-67 | 2.084074e-05
[5 empty] | 11233.99 | 105.9905 | 0 | 3.003001e-67 | 2.084074e-05
[5 empty] | 11233.99 | 105.9905 | 0 | 3.003001e-67 | 2.084074e-05
[5 empty] | 11233.99 | 105.9905 | 0 | 3.003001e-67 | 2.084074e-05
[5 empty] | 11233.99 | 105.9905 | 0 | 3.003001e-67 | 2.084074e-05
[5 empty] | 11233.99 | 105.9905 | 0 | 3.003001e-67 | 2.084074e-05
[5 empty] | 11233.99 | 105.9905 | 0 | 3.003001e-67 | 2.084074e-05
[5 empty] | 11233.99 | 105.9905 | 0 | 3.003001e-67 | 2.084074e-05
[5 empty] | 11233.99 | 105.9905 | 0 | 3.003001e-67 | 2.084074e-05
[5 empty] | 11233.99 | 105.9905 | 0 | 3.003001e-67 | 2.084074e-05
[5 empty] | 11233.99 | 105.9905 | 0 | 3.003001e-67 | 2.084074e-05
[5 empty] | 11233.99 | 105.9905 | 0 | 3.003001e-67 | 2.084074e-05
[5 empty] | 11233.99 | 105.9905 | 0 | 3.003001e-67 | 2.084074e-05
[5 empty] | 11233.99 | 105.9905 | 0 | 3.003001e-67 | 2.084074e-05
[5 empty] | 11233.99 | 105.9905 | 0 | 3.003001e-67 | 2.084074e-05
[5 empty] | 11233.99 | 105.9905 | 0 | 3.003001e-67 | 2.084074e-05
[5 empty] | 11233.99 | 105.9905 | 0 | 3.003001e-67 | 2.084074e-05
[5 empty] | 11233.99 | 105.9905 | 0 | 3.003001e-67 | 2.084074e-05
[5 empty] | 11233.99 | 105.9905 | 0 | 3.003001e-67 | 2.084074e-05
[5 empty] | 11233.99 | 105.9905 | 0 | 3.003001e-67 | 2.084074e-05
[5 empty] | 11233.99 | 105.9905 | 0 | 3.003001e-67 | 2.084074e-05
[5 empty] | 11233.99 | 105.9905 | 0 | 3.003001e-67 | 2.084074e-05
[5 empty] | 11233.99 | 105.9905 | 0 | 3.003001e-67 | 2.084074e-05
[5 empty] | 11233.99 | 105.9905 | 0 | 3.003001e-67 | 2.084074e-05
[5 empty] | 11233.99 | 105.9905 | 0 | 3.003001e-67 | 2.084074e-05
[5 empty] | 11233.99 | 105.9905 | 0 | 3.003001e-67 | 2.084074e-05
[5 empty] | 11233.99 | 105.9905 | 0 | 3.003001e-67 | 2.084074e-05
[5 empty] | 11233.99 | 105.9905 | 0 | 3.003001e-67 | 2.084074e-05
[5 empty] | 11233.99 | 105.9905 | 0 | 3.003001e-67 | 2.084074e-05
[5 empty] | 11233.99 | 105.9905 | 0 | 3.003001e-67 | 2.084074e-05
[5 empty] | 11233.99 | 105.9905 | 0 | 3.003001e-67 | 2.084074e-05
[5 empty] | 11233.99 | 105.9905 | 0 | 3.003001e-67 | 2.084074e-05
[5 empty] | 11233.99 | 105.9905 | 0 | 3.003001e-67 | 2.084074e-05
[5 empty] | 11233.99 | 105.9905 | 0 | 3.003001e-67 | 2.084074e-05
[5 empty] | 11233.99 | 105.9905 | 0 | 3.003001e-67 | 2.084074e-05
[5 empty] | 11233.99 | 105.9905 | 0 | 3.003001e-67 | 2.084074e-05
[5 empty] | 11233.99 | 105.9905 | 0 | 3.003001e-67 | 2.084074e-05
[5 empty] | 11233.99 | 105.9905 | 0 | 3.003001e-67 | 2.084074e-05
[5 empty] | 11233.99 | 105.9905 | 0 | 3.003001e-67 | 2.084074e-05
[5 empty] | 11233.99 | 105.9905 | 0 | 3.003001e-67 | 2.084074e-05
[5 empty] | 11233.99 | 105.9905 | 0 | 3.003001e-67 | 2.084074e-05
[5 empty] | 11233.99 | 105.9905 | 0 | 3.003001e-67 | 2.084074e-05
[5 empty] | 11233.99 | 105.9905 | 0 | 3.003001e-67 | 2.084074e-05
[5 empty] | 11233.99 | 105.9905 | 0 | 3.003001e-67 | 2.084074e-05
[5 empty] | 11233.99 | 105.9905 | 0 | 3.003001e-67 | 2.084074e-05
[5 empty] | 11233.99 | 105.9905 | 0 | 3.003001e-67 | 2.084074e-05
[5 empty] | 11233.99 | 105.9905 | 0 | 3.003001e-67 | 2.084074e-05
[5 empty] | 11233.99 | 105.9905 | 0 | 3.003001e-67 | 2.084074e-05
[5 empty] | 11233.99 | 105.9905 | 0 | 3.003001e-67 | 2.084074e-05
[5 empty] | 11233.99 | 105.9905 | 0 | 3.003001e-67 | 2.084074e-05
[5 empty] | 11233.99 | 105.9905 | 0 | 3.003001e-67 | 2.084074e-05
[5 empty] | 11233.99 | 105.9905 | 0 | 3.003001e-67 | 2.084074e-05
[5 empty] | 11233.99 | 105.9905 | 0 | 3.003001e-67 | 2.084074e-05
[5 empty] | 11233.99 | 105.9905 | 0 | 3.003001e-67 | 2.084074e-05
[5 empty] | 11233.99 | 105.9905 | 0 | 3.003001e-67 | 2.084074e-05
[5 empty] | 11233.99 | 105.9905 | 0 | 3.003001e-67 | 2.084074e-05
[5 empty] | 11233.99 | 105.9905 | 0 | 3.003001e-67 | 2.084074e-05
[5 empty] | 11233.99 | 105.9905 | 0 | 3.003001e-67 | 2.084074e-05
[5 empty] | 11233.99 | 105.9905 | 0 | 3.003001e-67 | 2.084074e-05
[5 empty] | 11233.99 | 105.9905 | 0 | 3.003001e-67 | 2.084074e-05
[5 empty] | 11233.99 | 105.9905 | 0 | 3.003001e-67 | 2.084074e-05
[5 empty] | 11233.99 | 105.9905 | 0 | 3.003001e-67 | 2.084074e-05
[5 empty] | 11233.99 | 105.9905 | 0 | 3.003001e-67 | 2.084074e-05
[5 empty] | 11233.99 | 105.9905 | 0 | 3.003001e-67 | 2.084074e-05
[5 empty] | 11233.99 | 105.9905 | 0 | 3.003001e-67 | 2.084074e-05
[5 empty] | 11233.99 | 105.9905 | 0 | 3.003001e-67 | 2.084074e-05
[5 empty] | 11233.99 | 105.9905 | 0 | 3.003001e-67 | 2.084074e-05
[5 empty] | 11233.99 | 105.9905 | 0 | 3.003001e-67 | 2.084074e-05
[5 empty] | 11233.99 | 105.9905 | 0 | 3.003001e-67 | 2.084074e-05
[5 empty] | 11233.99 | 105.9905 | 0 | 3.003001e-67 | 2.084074e-05
[5 empty] | 11233.99 | 105.9905 | 0 | 3.003001e-67 | 2.084074e-05
[5 empty] | 11233.99 | 105.9905 | 0 | 3.003001e-67 | 2.084074e-05
[5 empty] | 11233.99 | 105.9905 | 0 | 3.003001e-67 | 2.084074e-05
[5 empty] | 11233.99 | 105.9905 | 0 | 3.003001e-67 | 2.084074e-05
[5 empty] | 11233.99 | 105.9905 | 0 | 3.003001e-67 | 2.084074e-05
[5 empty] | 11233.99 | 105.9905 | 0 | 3.003001e-67 | 2.084074e-05
[5 empty] | 11233.99 | 105.9905 | 0 | 3.003001e-67 | 2.084074e-05
[5 empty] | 11233.99 | 105.9905 | 0 | 3.003001e-67 | 2.084074e-05
[5 empty] | 11233.99 | 105.9905 | 0 | 3.003001e-67 | 2.084074e-05
[5 empty] | 11233.99 | 105.9905 | 0 | 3.003001e-67 | 2.084074e-05
[5 empty] | 11233.99 | 105.9905 | 0 | 3.003001e-67 | 2.084074e-05
[5 empty] | 11233.99 | 105.9905 | 0 | 3.003001e-67 | 2.084074e-05
[5 empty] | 11233.99 | 105.9905 | 0 | 3.003001e-67 | 2.084074e-05
[5 empty] | 11233.99 | 105.9905 | 0 | 3.003001e-67 | 2.084074e-05
[5 empty] | 11233.99 | 105.9905 | 0 | 3.003001e-67 | 2.084074e-05
[5 empty] | 11233.99 | 105.9905 | 0 | 3.003001e-67 | 2.084074e-05
[5 empty] | 11233.99 | 105.9905 | 0 | 3.003001e-67 | 2.084074e-05
[5 empty] | 11233.99 | 105.9905 | 0 | 3.003001e-67 | 2.084074e-05
[5 empty] | 11233.99 | 105.9905 | 0 | 3.003001e-67 | 2.084074e-05
[5 empty] | 11233.99 | 105.9905 | 0 | 3.003001e-67 | 2.084074e-05
[5 empty] | 11233.99 | 105.9905 | 0 | 3.003001e-67 | 2.084074e-05
[5 empty] | 11233.99 | 105.9905 | 0 | 3.003001e-67 | 2.084074e-05
[5 empty] | 11233.99 | 105.9905 | 0 | 3.003001e-67 | 2.084074e-05
[5 empty] | 11233.99 | 105.9905 | 0 | 3.003001e-67 | 2.084074e-05
[5 empty] | 11233.99 | 105.9905 | 0 | 3.003001e-67 | 2.084074e-05
[5 empty] | 11233.99 | 105.9905 | 0 | 3.003001e-67 | 2.084074e-05
[5 empty] | 11233.99 | 105.9905 | 0 | 3.003001e-67 | 2.084074e-05
[5 empty] | 11233.99 | 105.9905 | 0 | 3.003001e-67 | 2.084074e-05
[5 empty] | 11233.99 | 105.9905 | 0 | 3.003001e-67 | 2.084074e-05
[5 empty] | 11233.99 | 105.9905 | 0 | 3.003001e-67 | 2.084074e-05
[5 empty] | 11233.99 | 105.9905 | 0 | 3.003001e-67 | 2.084074e-05
[5 empty] | 11233.99 | 105.9905 | 0 | 3.003001e-67 | 2.084074e-05
[5 empty] | 11233.99 | 105.9905 | 0 | 3.003001e-67 | 2.084074e-05
[5 empty] | 11233.99 | 105.9905 | 0 | 3.003001e-67 | 2.084074e-05
[5 empty] | 11233.99 | 105.9905 | 0 | 3.003001e-67 | 2.084074e-05
[5 empty] | 11233.99 | 105.9905 | 0 | 3.003001e-67 | 2.084074e-05
[5 empty] | 11233.99 | 105.9905 | 0 | 3.003001e-67 | 2.084074e-05
[5 empty] | 11233.99 | 105.9905 | 0 | 3.003001e-67 | 2.084074e-05
[5 empty] | 11233.99 | 105.9905 | 0 | 3.003001e-67 | 2.084074e-05
[5 empty] | 11233.99 | 105.9905 | 0 | 3.003001e-67 | 2.084074e-05
[5 empty] | 11233.99 | 105.9905 | 0 | 3.003001e-67 | 2.084074e-05
[5 empty] | 11233.99 | 105.9905 | 0 | 3.003001e-67 | 2.084074e-05
[5 empty] | 11233.99 | 105.9905 | 0 | 3.003001e-67 | 2.084074e-05
[5 empty] | 11233.99 | 105.9905 | 0 | 3.003001e-67 | 2.084074e-05
[5 empty] | 11233.99 | 105.9905 | 0 | 3.003001e-67 | 2.084074e-05
[5 empty] | 11233.99 | 105.9905 | 0 | 3.003001e-67 | 2.084074e-05
[5 empty] | 11233.99 | 105.9905 | 0 | 3.003001e-67 | 2.084074e-05
[5 empty] | 11233.99 | 105.9905 | 0 | 3.003001e-67 | 2.084074e-05
[5 empty] | 11233.99 | 105.9905 | 0 | 3.003001e-67 | 2.084074e-05
[5 empty] | 11233.99 | 105.9905 | 0 | 3.003001e-67 | 2.084074e-05
[5 empty] | 11233.99 | 105.9905 | 0 | 3.003001e-67 | 2.084074e-05
[5 empty] | 11233.99 | 105.9905 | 0 | 3.003001e-67 | 2.084074e-05
[5 empty] | 11233.99 | 105.9905 | 0 | 3.003001e-67 | 2.084074e-05
[5 empty] | 11233.99 | 105.9905 | 0 | 3.003001e-67 | 2.084074e-05
[5 empty] | 11233.99 | 105.9905 | 0 | 3.003001e-67 | 2.084074e-05
[5 empty] | 11233.99 | 105.9905 | 0 | 3.003001e-67 | 2.084074e-05
[5 empty] | 11233.99 | 105.9905 | 0 | 3.003001e-67 | 2.084074e-05
[5 empty] | 11233.99 | 105.9905 | 0 | 3.003001e-67 | 2.084074e-05
[5 empty] | 11233.99 | 105.9905 | 0 | 3.003001e-67 | 2.084074e-05
[5 empty] | 11233.99 | 105.9905 | 0 | 3.003001e-67 | 2.084074e-05
[5 empty] | 11233.99 | 105.9905 | 0 | 3.003001e-67 | 2.084074e-05
[5 empty] | 11233.99 | 105.9905 | 0 | 3.003001e-67 | 2.084074e-05
[5 empty] | 11233.99 | 105.9905 | 0 | 3.003001e-67 | 2.084074e-05
[5 empty] | 11233.99 | 105.9905 | 0 | 3.003001e-67 | 2.084074e-05
[5 empty] | 11233.99 | 105.9905 | 0 | 3.003001e-67 | 2.084074e-05
[5 empty] | 11233.99 | 105.9905 | 0 | 3.003001e-67 | 2.084074e-05
[5 empty] | 11233.99 | 105.9905 | 0 | 3.003001e-67 | 2.084074e-05
[5 empty] | 11233.99 | 105.9905 | 0 | 3.003001e-67 | 2.084074e-05
[5 empty] | 11233.99 | 105.9905 | 0 | 3.003001e-67 | 2.084074e-05
[5 empty] | 11233.99 | 105.9905 | 0 | 3.003001e-67 | 2.084074e-05
[5 empty] | 11233.99 | 105.9905 | 0 | 3.003001e-67 | 2.084074e-05
[5 empty] | 11233.99 | 105.9905 | 0 | 3.003001e-67 | 2.084074e-05
[5 empty] | 11233.99 | 105.9905 | 0 | 3.003001e-67 | 2.084074e-05
[5 empty] | 11233.99 | 105.9905 | 0 | 3.003001e-67 | 2.084074e-05
[5 empty] | 11233.99 | 105.9905 | 0 | 3.003001e-67 | 2.084074e-05
[5 empty] | 11233.99 | 105.9905 | 0 | 3.003001e-67 | 2.084074e-05
[5 empty] | 11233.99 | 105.9905 | 0 | 3.003001e-67 | 2.084074e-05
[5 empty] | 11233.99 | 105.9905 | 0 | 3.003001e-67 | 2.084074e-05
[5 empty] | 11233.99 | 105.9905 | 0 | 3.003001e-67 | 2.084074e-05
[5 empty] | 11233.99 | 105.9905 | 0 | 3.003001e-67 | 2.084074e-05
[5 empty] | 11233.99 | 105.9905 | 0 | 3.003001e-67 | 2.084074e-05
[5 empty] | 11233.99 | 105.9905 | 0 | 3.003001e-67 | 2.084074e-05
[5 empty] | 11233.99 | 105.9905 | 0 | 3.003001e-67 | 2.084074e-05
[5 empty] | 11233.99 | 105.9905 | 0 | 3.003001e-67 | 2.084074e-05
[5 empty] | 11233.99 | 105.9905 | 0 | 3.003001e-67 | 2.084074e-05
[5 empty] | 11233.99 | 105.9905 | 0 | 3.003001e-67 | 2.084074e-05
[5 empty] | 11233.99 | 105.9905 | 0 | 3.003001e-67 | 2.084074e-05
[5 empty] | 11233.99 | 105.9905 | 0 | 3.003001e-67 | 2.084074e-05
[5 empty] | 11233.99 | 105.9905 | 0 | 3.003001e-67 | 2.084074e-05
[5 empty] | 11233.99 | 105.9905 | 0 | 3.003001e-67 | 2.084074e-05
[5 empty] | 11233.99 | 105.9905 | 0 | 3.003001e-67 | 2.084074e-05
[5 empty] | 11233.99 | 105.9905 | 0 | 3.003001e-67 | 2.084074e-05
[5 empty] | 11233.99 | 105.9905 | 0 | 3.003001e-67 | 2.084074e-05
[5 empty] | 11233.99 | 105.9905 | 0 | 3.003001e-67 | 2.084074e-05
[5 empty] | 11233.99 | 105.9905 | 0 | 3.003001e-67 | 2.084074e-05
[5 empty] | 11233.99 | 105.9905 | 0 | 3.003001e-67 | 2.084074e-05
[5 empty] | 11233.99 | 105.9905 | 0 | 3.003001e-67 | 2.084074e-05
[5 empty] | 11233.99 | 105.9905 | 0 | 3.003001e-67 | 2.084074e-05
[5 empty] | 11233.99 | 105.9905 | 0 | 3.003001e-67 | 2.084074e-05
[5 empty] | 11233.99 | 105.9905 | 0 | 3.003001e-67 | 2.084074e-05
[5 empty] | 11233.99 | 105.9905 | 0 | 3.003001e-67 | 2.084074e-05
[5 empty] | 11233.99 | 105.9905 | 0 | 3.003001e-67 | 2.084074e-05
[5 empty] | 11233.99 | 105.9905 | 0 | 3.003001e-67 | 2.084074e-05
[5 empty] | 11233.99 | 105.9905 | 0 | 3.003001e-67 | 2.084074e-05
[5 empty] | 11233.99 | 105.9905 | 0 | 3.003001e-67 | 2.084074e-05
[5 empty] | 11233.99 | 105.9905 | 0 | 3.003001e-67 | 2.084074e-05
[5 empty] | 11233.99 | 105.9905 | 0 | 3.003001e-67 | 2.084074e-05
[5 empty] | 11233.99 | 105.9905 | 0 | 3.003001e-67 | 2.084074e-05
[5 empty] | 11233.99 | 105.9905 | 0 | 3.003001e-67 | 2.084074e-05
[5 empty] | 11233.99 | 105.9905 | 0 | 3.003001e-67 | 2.084074e-05
[5 empty] | 11233.99 | 105.9905 | 0 | 3.003001e-67 | 2.084074e-05
[5 empty] | 11233.99 | 105.9905 | 0 | 3.003001e-67 | 2.084074e-05
[5 empty] | 11233.99 | 105.9905 | 0 | 3.003001e-67 | 2.084074e-05
[5 empty] | 11233.99 | 105.9905 | 0 | 3.003001e-67 | 2.084074e-05
[5 empty] | 11233.99 | 105.9905 | 0 | 3.003001e-67 | 2.084074e-05
[5 empty] | 11233.99 | 105.9905 | 0 | 3.003001e-67 | 2.084074e-05
[5 empty] | 11233.99 | 105.9905 | 0 | 3.003001e-67 | 2.084074e-05
[5 empty] | 11233.99 | 105.9905 | 0 | 3.003001e-67 | 2.084074e-05
[5 empty] | 11233.99 | 105.9905 | 0 | 3.003001e-67 | 2.084074e-05
[5 empty] | 11233.99 | 105.9905 | 0 | 3.003001e-67 | 2.084074e-05
[5 empty] | 11233.99 | 105.9905 | 0 | 3.003001e-67 | 2.084074e-05
[5 empty] | 11233.99 | 105.9905 | 0 | 3.003001e-67 | 2.084074e-05
[5 empty] | 11233.99 | 105.9905 | 0 | 3.003001e-67 | 2.084074e-05
[5 empty] | 11233.99 | 105.9905 | 0 | 3.003001e-67 | 2.084074e-05
[5 empty] | 11233.99 | 105.9905 | 0 | 3.003001e-67 | 2.084074e-05
[5 empty] | 11233.99 | 105.9905 | 0 | 3.003001e-67 | 2.084074e-05
[5 empty] | 11233.99 | 105.9905 | 0 | 3.003001e-67 | 2.084074e-05
[5 empty] | 11233.99 | 105.9905 | 0 | 3.003001e-67 | 2.084074e-05
[5 empty] | 11233.99 | 105.9905 | 0 | 3.003001e-67 | 2.084074e-05
[5 empty] | 11233.99 | 105.9905 | 0 | 3.003001e-67 | 2.084074e-05
[5 empty] | 11233.99 | 105.9905 | 0 | 3.003001e-67 | 2.084074e-05
[5 empty] | 11233.99 | 105.9905 | 0 | 3.003001e-67 | 2.084074e-05
[5 empty] | 11233.99 | 105.9905 | 0 | 3.003001e-67 | 2.084074e-05
[5 empty] | 11233.99 | 105.9905 | 0 | 3.003001e-67 | 2.084074e-05
[5 empty] | 11233.99 | 105.9905 | 0 | 3.003001e-67 | 2.084074e-05
[5 empty] | 11233.99 | 105.9905 | 0 | 3.003001e-67 | 2.084074e-05
[5 empty] | 11233.99 | 105.9905 | 0 | 3.003001e-67 | 2.084074e-05
[5 empty] | 11233.99 | 105.9905 | 0 | 3.003001e-67 | 2.084074e-05
[5 empty] | 11233.99 | 105.9905 | 0 | 3.003001e-67 | 2.084074e-05
[5 empty] | 11233.99 | 105.9905 | 0 | 3.003001e-67 | 2.084074e-05
[5 empty] | 11233.99 | 105.9905 | 0 | 3.003001e-67 | 2.084074e-05
[5 empty] | 11233.99 | 105.9905 | 0 | 3.003001e-67 | 2.084074e-05
[5 empty] | 11233.99 | 105.9905 | 0 | 3.003001e-67 | 2.084074e-05
[5 empty] | 11233.99 | 105.9905 | 0 | 3.003001e-67 | 2.084074e-05
[5 empty] | 11233.99 | 105.9905 | 0 | 3.003001e-67 | 2.084074e-05
[5 empty] | 11233.99 | 105.9905 | 0 | 3.003001e-67 | 2.084074e-05
[5 empty] | 11233.99 | 105.9905 | 0 | 3.003001e-67 | 2.084074e-05
[5 empty] | 11233.99 | 105.9905 | 0 | 3.003001e-67 | 2.084074e-05
[5 empty] | 11233.99 | 105.9905 | 0 | 3.003001e-67 | 2.084074e-05
[5 empty] | 11233.99 | 105.9905 | 0 | 3.003001e-67 | 2.084074e-05
[5 empty] | 11233.99 | 105.9905 | 0 | 3.003001e-67 | 2.084074e-05
[5 empty] | 11233.99 | 105.9905 | 0 | 3.003001e-67 | 2.084074e-05
[5 empty] | 11233.99 | 105.9905 | 0 | 3.003001e-67 | 2.084074e-05
[5 empty] | 11233.99 | 105.9905 | 0 | 3.003001e-67 | 2.084074e-05
[5 empty] | 11233.99 | 105.9905 | 0 | 3.003001e-67 | 2.084074e-05
[5 empty] | 11233.99 | 105.9905 | 0 | 3.003001e-67 | 2.084074e-05
[5 empty] | 11233.99 | 105.9905 | 0 | 3.003001e-67 | 2.084074e-05
[5 empty] | 11233.99 | 105.9905 | 0 | 3.003001e-67 | 2.084074e-05
[5 empty] | 11233.99 | 105.9905 | 0 | 3.003001e-67 | 2.084074e-05
[5 empty] | 11233.99 | 105.9905 | 0 | 3.003001e-67 | 2.084074e-05
[5 empty] | 11233.99 | 105.9905 | 0 | 3.003001e-67 | 2.084074e-05
[5 empty] | 11233.99 | 105.9905 | 0 | 3.003001e-67 | 2.084074e-05
[5 empty] | 11233.99 | 105.9905 | 0 | 3.003001e-67 | 2.084074e-05
[5 empty] | 11233.99 | 105.9905 | 0 | 3.003001e-67 | 2.084074e-05
[5 empty] | 11233.99 | 105.9905 | 0 | 3.003001e-67 | 2.084074e-05
[5 empty] | 11233.99 | 105.9905 | 0 | 3.003001e-67 | 2.084074e-05
[5 empty] | 11233.99 | 105.9905 | 0 | 3.003001e-67 | 2.084074e-05
[5 empty] | 11233.99 | 105.9905 | 0 | 3.003001e-67 | 2.084074e-05
[5 empty] | 11233.99 | 105.9905 | 0 | 3.003001e-67 | 2.084074e-05
[5 empty] | 11233.99 | 105.9905 | 0 | 3.003001e-67 | 2.084074e-05
[5 empty] | 11233.99 | 105.9905 | 0 | 3.003001e-67 | 2.084074e-05
[5 empty] | 11233.99 | 105.9905 | 0 | 3.003001e-67 | 2.084074e-05
[5 empty] | 11233.99 | 105.9905 | 0 | 3.003001e-67 | 2.084074e-05
[5 empty] | 11233.99 | 105.9905 | 0 | 3.003001e-67 | 2.084074e-05
[5 empty] | 11233.99 | 105.9905 | 0 | 3.003001e-67 | 2.084074e-05
[5 empty] | 11233.99 | 105.9905 | 0 | 3.003001e-67 | 2.084074e-05
[5 empty] | 11233.99 | 105.9905 | 0 | 3.003001e-67 | 2.084074e-05
[5 empty] | 11233.99 | 105.9905 | 0 | 3.003001e-67 | 2.084074e-05
[5 empty] | 11233.99 | 105.9905 | 0 | 3.003001e-67 | 2.084074e-05
[5 empty] | 11233.99 | 105.9905 | 0 | 3.003001e-67 | 2.084074e-05
[5 empty] | 11233.99 | 105.9905 | 0 | 3.003001e-67 | 2.084074e-05
[5 empty] | 11233.99 | 105.9905 | 0 | 3.003001e-67 | 2.084074e-05
[5 empty] | 11233.99 | 105.9905 | 0 | 3.003001e-67 | 2.084074e-05
[5 empty] | 11233.99 | 105.9905 | 0 | 3.003001e-67 | 2.084074e-05
[5 empty] | 11233.99 | 105.9905 | 0 | 3.003001e-67 | 2.084074e-05
[5 empty] | 11233.99 | 105.9905 | 0 | 3.003001e-67 | 2.084074e-05
[5 empty] | 11233.99 | 105.9905 | 0 | 3.003001e-67 | 2.084074e-05
[5 empty] | 11233.99 | 105.9905 | 0 | 3.003001e-67 | 2.084074e-05
[5 empty] | 11233.99 | 105.9905 | 0 | 3.003001e-67 | 2.084074e-05
[5 empty] | 11233.99 | 105.9905 | 0 | 3.003001e-67 | 2.084074e-05
[5 empty] | 11233.99 | 105.9905 | 0 | 3.003001e-67 | 2.084074e-05
[5 empty] | 11233.99 | 105.9905 | 0 | 3.003001e-67 | 2.084074e-05
[5 empty] | 11233.99 | 105.9905 | 0 | 3.003001e-67 | 2.084074e-05
[5 empty] | 11233.99 | 105.9905 | 0 | 3.003001e-67 | 2.084074e-05
[5 empty] | 11233.99 | 105.9905 | 0 | 3.003001e-67 | 2.084074e-05
[5 empty] | 11233.99 | 105.9905 | 0 | 3.003001e-67 | 2.084074e-05
[5 empty] | 11233.99 | 105.9905 | 0 | 3.003001e-67 | 2.084074e-05
[5 empty] | 11233.99 | 105.9905 | 0 | 3.003001e-67 | 2.084074e-05
[5 empty] | 11233.99 | 105.9905 | 0 | 3.003001e-67 | 2.084074e-05
[5 empty] | 11233.99 | 105.9905 | 0 | 3.003001e-67 | 2.084074e-05
[5 empty] | 11233.99 | 105.9905 | 0 | 3.003001e-67 | 2.084074e-05
[5 empty] | 11233.99 | 105.9905 | 0 | 3.003001e-67 | 2.084074e-05
[5 empty] | 11233.99 | 105.9905 | 0 | 3.003001e-67 | 2.084074e-05
[5 empty] | 11233.99 | 105.9905 | 0 | 3.003001e-67 | 2.084074e-05
[5 empty] | 11233.99 | 105.9905 | 0 | 3.003001e-67 | 2.084074e-05
[5 empty] | 11233.99 | 105.9905 | 0 | 3.003001e-67 | 2.084074e-05
[5 empty] | 11233.99 | 105.9905 | 0 | 3.003001e-67 | 2.084074e-05
[5 empty] | 11233.99 | 105.9905 | 0 | 3.003001e-67 | 2.084074e-05
[5 empty] | 11233.99 | 105.9905 | 0 | 3.003001e-67 | 2.084074e-05
[5 empty] | 11233.99 | 105.9905 | 0 | 3.003001e-67 | 2.084074e-05
[5 empty] | 11233.99 | 105.9905 | 0 | 3.003001e-67 | 2.084074e-05 | 0 | -105.9905 | 105.9905 | 0 | 3.003001e-67 | 2.084074e-05
[5 empty] | 11233.99 | 105.9905 | 0 | 3.003001e-67 | 2.084074e-05 | 0 | -105.9905 | 105.9905 | 0 | 3.003001e-67 | 2.084074e-05
[5 empty] | 11233.99 | 105.9905 | 0 | 3.003001e-67 | 2.084074e-05 | 0 | -105.9905 | 105.9905 | 0 | 3.003001e-67 | 2.084074e-05
[5 empty] | 11233.99 | 105.9905 | 0 | 3.003001e-67 | 2.084074e-05 | 0 | -105.9905 | 105.9905 | 0 | 3.003001e-67 | 2.084074e-05
[5 empty] | 11233.99 | 105.9905 | 0 | 3.003001e-67 | 2.084074e-05 | 0 | -105.9905 | 105.9905 | 0 | 3.003001e-67 | 2.084074e-05
[5 empty] | 11233.99 | 105.9905 | 0 | 3.003001e-67 | 2.084074e-05 | 0 | -105.9905 | 105.9905 | 0 | 3.003001e-67 | 2.084074e-05
[5 empty] | 11233.99 | 105.9905 | 0 | 3.003001e-67 | 2.084074e-05 | 0 | -105.9905 | 105.9905 | 0 | 3.003001e-67 | 2.084074e-05
[5 empty] | 11233.99 | 105.9905 | 0 | 3.003001e-67 | 2.084074e-05 | 0 | -105.9905 | 105.9905 | 0 | 3.003001e-67 | 2.084074e-05
[5 empty] | 11233.99 | 105.9905 | 0 | 3.003001e-67 | 2.084074e-05 | 0 | -105.9905 | 105.9905 | 0 | 3.003001e-67 | 2.084074e-05
[5 empty] | 11233.99 | 105.9905 | 0 | 3.003001e-67 | 2.084074e-05 | 0 | -105.9905 | 105.9905 | 0 | 3.003001e-67 | 2.084074e-05
[5 empty] | 11233.99 | 105.9905 | 0 | 3.003001e-67 | 2.084074e-05 | 0 | -105.9905 | 105.9905 | 0 | 3.003001e-67 | 2.084074e-05
[5 empty] | 11233.99 | 105.9905 | 0 | 3.003001e-67 | 2.084074e-05 | 0 | -105.9905 | 105.9905 | 0 | 3.003001e-67 | 2.084074e-05
[5 empty] | 11233.99 | 105.9905 | 0 | 3.003001e-67 | 2.084074e-05 | 0 | -105.9905 | 105.9905 | 0 | 3.003001e-67 | 2.084074e-05
[5 empty] | 11233.99 | 105.9905 | 0 | 3.003001e-67 | 2.084074e-05 | 0 | -105.9905 | 105.9905 | 0 | 3.003001e-67 | 2.084074e-05
[5 empty] | 11233.99 | 105.9905 | 0 | 3.003001e-67 | 2.084074e-05 | 0 | -105.9905 | 105.9905 | 0 | 3.003001e-67 | 2.084074e-05
[5 empty] | 11233.99 | 105.9905 | 0 | 3.003001e-67 | 2.084074e-05 | 0 | -105.9905 | 105.9905 | 0 | 3.003001e-67 | 2.084074e-05
[5 empty] | 11233.99 | 105.9905 | 0 | 3.003001e-67 | 2.084074e-05 | 0 | -105.9905 | 105.9905 | 0 | 3.003001e-67 | 2.084074e-05
[5 empty] | 11233.99 | 105.9905 | 0 | 3.003001e-67 | 2.084074e-05 | 0 | -105.9905 | 105.9905 | 0 | 3.003001e-67 | 2.084074e-05
[5 empty] | 11233.99 | 105.9905 | 0 | 3.003001e-67 | 2.084074e-05 | 0 | -105.9905 | 105.9905 | 0 | 3.003001e-67 | 2.084074e-05
[5 empty] | 11233.99 | 105.9905 | 0 | 3.003001e-67 | 2.084074e-05 | 0 | -105.9905 | 105.9905 | 0 | 3.003001e-67 | 2.084074e-05
[5 empty] | 11233.99 | 105.9905 | 0 | 3.003001e-67 | 2.084074e-05 | 0 | -105.9905 | 105.9905 | 0 | 3.003001e-67 | 2.084074e-05
[5 empty] | 11233.99 | 105.9905 | 0 | 3.003001e-67 | 2.084074e-05 | 0 | -105.9905 | 105.9905 | 0 | 3.003001e-67 | 2.084074e-05
[5 empty] | 11233.99 | 105.9905 | 0 | 3.003001e-67 | 2.084074e-05 | 0 | -105.9905 | 105.9905 | 0 | 3.003001e-67 | 2.084074e-05
[5 empty] | 11233.99 | 105.9905 | 0 | 3.003001e-67 | 2.084074e-05 | 0 | -105.9905 | 105.9905 | 0 | 3.003001e-67 | 2.084074e-05
[5 empty] | 11233.99 | 105.9905 | 0 | 3.003001e-67 | 2.084074e-05 | 0 | -105.9905 | 105.9905 | 0 | 3.003001e-67 | 2.084074e-05
[5 empty] | 11233.99 | 105.9905 | 0 | 3.003001e-67 | 2.084074e-05 | 0 | -105.9905 | 105.9905 | 0 | 3.003001e-67 | 2.084074e-05
[5 empty] | 11233.99 | 105.9905 | 0 | 3.003001e-67 | 2.084074e-05 | 0 | -105.9905 | 105.9905 | 0 | 3.003001e-67 | 2.084074e-05
[5 empty] | 11233.99 | 105.9905 | 0 | 3.003001e-67 | 2.084074e-05 | 0 | -105.9905 | 105.9905 | 0 | 3.003001e-67 | 2.084074e-05
[5 empty] | 11233.99 | 105.9905 | 0 | 3.003001e-67 | 2.084074e-05 | 0 | -105.9905 | 105.9905 | 0 | 3.003001e-67 | 2.084074e-05
[5 empty] | 11233.99 | 105.9905 | 0 | 3.003001e-67 | 2.084074e-05 | 0 | -105.9905 | 105.9905 | 0 | 3.003001e-67 | 2.084074e-05
[5 empty] | 11233.99 | 105.9905 | 0 | 3.003001e-67 | 2.084074e-05 | 0 | -105.9905 | 105.9905 | 0 | 3.003001e-67 | 2.084074e-05
[5 empty] | 11233.99 | 105.9905 | 0 | 3.003001e-67 | 2.084074e-05 | 0 | -105.9905 | 105.9905 | 0 | 3.003001e-67 | 2.084074e-05
[5 empty] | 11233.99 | 105.9905 | 0 | 3.003001e-67 | 2.084074e-05 | 0 | -105.9905 | 105.9905 | 0 | 3.003001e-67 | 2.084074e-05
[5 empty] | 11233.99 | 105.9905 | 0 | 3.003001e-67 | 2.084074e-05 | 0 | -105.9905 | 105.9905 | 0 | 3.003001e-67 | 2.084074e-05
[5 empty] | 11233.99 | 105.9905 | 0 | 3.003001e-67 | 2.084074e-05 | 0 | -105.9905 | 105.9905 | 0 | 3.003001e-67 | 2.084074e-05
[5 empty] | 11233.99 | 105.9905 | 0 | 3.003001e-67 | 2.084074e-05 | 0 | -105.9905 | 105.9905 | 0 | 3.003001e-67 | 2.084074e-05
[5 empty] | 11233.99 | 105.9905 | 0 | 3.003001e-67 | 2.084074e-05 | 0 | -105.9905 | 105.9905 | 0 | 3.003001e-67 | 2.084074e-05
[5 empty] | 11233.99 | 105.9905 | 0 | 3.003001e-67 | 2.084074e-05 | 0 | -105.9905 | 105.9905 | 0 | 3.003001e-67 | 2.084074e-05
[5 empty] | 11233.99 | 105.9905 | 0 | 3.003001e-67 | 2.084074e-05 | 0 | -105.9905 | 105.9905 | 0 | 3.003001e-67 | 2.084074e-05
[5 empty] | 11233.99 | 105.9905 | 0 | 3.003001e-67 | 2.084074e-05 | 0 | -105.9905 | 105.9905 | 0 | 3.003001e-67 | 2.084074e-05
[5 empty] | 11233.99 | 105.9905 | 0 | 3.003001e-67 | 2.084074e-05 | 0 | -105.9905 | 105.9905 | 0 | 3.003001e-67 | 2.084074e-05
[5 empty] | 11233.99 | 105.9905 | 0 | 3.003001e-67 | 2.084074e-05 | 0 | -105.9905 | 105.9905 | 0 | 3.003001e-67 | 2.084074e-05
[5 empty] | 11233.99 | 105.9905 | 0 | 3.003001e-67 | 2.084074e-05 | 0 | -105.9905 | 105.9905 | 0 | 3.003001e-67 | 2.084074e-05
[5 empty] | 11233.99 | 105.9905 | 0 | 3.003001e-67 | 2.084074e-05 | 0 | -105.9905 | 105.9905 | 0 | 3.003001e-67 | 2.084074e-05
[5 empty] | 11233.99 | 105.9905 | 0 | 3.003001e-67 | 2.084074e-05 | 0 | -105.9905 | 105.9905 | 0 | 3.003001e-67 | 2.084074e-05
[5 empty] | 11233.99 | 105.9905 | 0 | 3.003001e-67 | 2.084074e-05 | 0 | -105.9905 | 105.9905 | 0 | 3.003001e-67 | 2.084074e-05
[5 empty] | 11233.99 | 105.9905 | 0 | 3.003001e-67 | 2.084074e-05 | 0 | -105.9905 | 105.9905 | 0 | 3.003001e-67 | 2.084074e-05
[5 empty] | 11233.99 | 105.9905 | 0 | 3.003001e-67 | 2.084074e-05 | 0 | -105.9905 | 105.9905 | 0 | 3.003001e-67 | 2.084074e-05
[5 empty] | 11233.99 | 105.9905 | 0 | 3.003001e-67 | 2.084074e-05 | 0 | -105.9905 | 105.9905 | 0 | 3.003001e-67 | 2.084074e-05
[5 empty] | 11233.99 | 105.9905 | 0 | 3.003001e-67 | 2.084074e-05 | 0 | -105.9905 | 105.9905 | 0 | 3.003001e-67 | 2.084074e-05
[5 empty] | 11233.99 | 105.9905 | 0 | 3.003001e-67 | 2.084074e-05 | 0 | -105.9905 | 105.9905 | 0 | 3.003001e-67 | 2.084074e-05
[5 empty] | 11233.99 | 105.9905 | 0 | 3.003001e-67 | 2.084074e-05 | 0 | -105.9905 | 105.9905 | 0 | 3.003001e-67 | 2.084074e-05
[5 empty] | 11233.99 | 105.9905 | 0 | 3.003001e-67 | 2.084074e-05 | 0 | -105.9905 | 105.9905 | 0 | 3.003001e-67 | 2.084074e-05
[5 empty] | 11233.99 | 105.9905 | 0 | 3.003001e-67 | 2.084074e-05 | 0 | -105.9905 | 105.9905 | 0 | 3.003001e-67 | 2.084074e-05
[5 empty] | 11233.99 | 105.9905 | 0 | 3.003001e-67 | 2.084074e-05 | 0 | -105.9905 | 105.9905 | 0 | 3.003001e-67 | 2.084074e-05
[5 empty] | 11233.99 | 105.9905 | 0 | 3.003001e-67 | 2.084074e-05 | 0 | -105.9905 | 105.9905 | 0 | 3.003001e-67 | 2.084074e-05
[5 empty] | 11233.99 | 105.9905 | 0 | 3.003001e-67 | 2.084074e-05 | 0 | -105.9905 | 105.9905 | 0 | 3.003001e-67 | 2.084074e-05
[5 empty] | 11233.99 | 105.9905 | 0 | 3.003001e-67 | 2.084074e-05 | 0 | -105.9905 | 105.9905 | 0 | 3.003001e-67 | 2.084074e-05
[5 empty] | 11233.99 | 105.9905 | 0 | 3.003001e-67 | 2.084074e-05 | 0 | -105.9905 | 105.9905 | 0 | 3.003001e-67 | 2.084074e-05
[5 empty] | 11233.99 | 105.9905 | 0 | 3.003001e-67 | 2.084074e-05 | 0 | -105.9905 | 105.9905 | 0 | 3.003001e-67 | 2.084074e-05
[5 empty] | 11233.99 | 105.9905 | 0 | 3.003001e-67 | 2.084074e-05 | 0 | -105.9905 | 105.9905 | 0 | 3.003001e-67 | 2.084074e-05
[5 empty] | 11233.99 | 105.9905 | 0 | 3.003001e-67 | 2.084074e-05 | 0 | -105.9905 | 105.9905 | 0 | 3.003001e-67 | 2.084074e-05
[5 empty] | 11233.99 | 105.9905 | 0 | 3.003001e-67 | 2.084074e-05 | 0 | -105.9905 | 105.9905 | 0 | 3.003001e-67 | 2.084074e-05
[5 empty] | 11233.99 | 105.9905 | 0 | 3.003001e-67 | 2.084074e-05 | 0 | -105.9905 | 105.9905 | 0 | 3.003001e-67 | 2.084074e-05
[5 empty] | 11233.99 | 105.9905 | 0 | 3.003001e-67 | 2.084074e-05 | 0 | -105.9905 | 105.9905 | 0 | 3.003001e-67 | 2.084074e-05
[5 empty] | 11233.99 | 105.9905 | 0 | 3.003001e-67 | 2.084074e-05 | 0 | -105.9905 | 105.9905 | 0 | 3.003001e-67 | 2.084074e-05
[5 empty] | 11233.99 | 105.9905 | 0 | 3.003001e-67 | 2.084074e-05 | 0 | -105.9905 | 105.9905 | 0 | 3.003001e-67 | 2.084074e-05
[5 empty] | 11233.99 | 105.9905 | 0 | 3.003001e-67 | 2.084074e-05 | 0 | -105.9905 | 105.9905 | 0 | 3.003001e-67 | 2.084074e-05
[5 empty] | 11233.99 | 105.9905 | 0 | 3.003001e-67 | 2.084074e-05 | 0 | -105.9905 | 105.9905 | 0 | 3.003001e-67 | 2.084074e-05
[5 empty] | 11233.99 | 105.9905 | 0 | 3.003001e-67 | 2.084074e-05 | 0 | -105.9905 | 105.9905 | 0 | 3.003001e-67 | 2.084074e-05
[5 empty] | 11233.99 | 105.9905 | 0 | 3.003001e-67 | 2.084074e-05 | 0 | -105.9905 | 105.9905 | 0 | 3.003001e-67 | 2.084074e-05
[5 empty] | 11233.99 | 105.9905 | 0 | 3.003001e-67 | 2.084074e-05 | 0 | -105.9905 | 105.9905 | 0 | 3.003001e-67 | 2.084074e-05
[5 empty] | 11233.99 | 105.9905 | 0 | 3.003001e-67 | 2.084074e-05 | 0 | -105.9905 | 105.9905 | 0 | 3.003001e-67 | 2.084074e-05
[5 empty] | 11233.99 | 105.9905 | 0 | 3.003001e-67 | 2.084074e-05 | 0 | -105.9905 | 105.9905 | 0 | 3.003001e-67 | 2.084074e-05
[5 empty] | 11233.99 | 105.9905 | 0 | 3.003001e-67 | 2.084074e-05 | 0 | -105.9905 | 105.9905 | 0 | 3.003001e-67 | 2.084074e-05
[5 empty] | 11233.99 | 105.9905 | 0 | 3.003001e-67 | 2.084074e-05 | 0 | -105.9905 | 105.9905 | 0 | 3.003001e-67 | 2.084074e-05
[5 empty] | 11233.99 | 105.9905 | 0 | 3.003001e-67 | 2.084074e-05 | 0 | -105.9905 | 105.9905 | 0 | 3.003001e-67 | 2.084074e-05
[5 empty] | 11233.99 | 105.9905 | 0 | 3.003001e-67 | 2.084074e-05 | 0 | -105.9905 | 105.9905 | 0 | 3.003001e-67 | 2.084074e-05
[5 empty] | 11233.99 | 105.9905 | 0 | 3.003001e-67 | 2.084074e-05 | 0 | -105.9905 | 105.9905 | 0 | 3.003001e-67 | 2.084074e-05
[5 empty] | 11233.99 | 105.9905 | 0 | 3.003001e-67 | 2.084074e-05 | 0 | -105.9905 | 105.9905 | 0 | 3.003001e-67 | 2.084074e-05
[5 empty] | 11233.99 | 105.9905 | 0 | 3.003001e-67 | 2.084074e-05 | 0 | -105.9905 | 105.9905 | 0 | 3.003001e-67 | 2.084074e-05
[5 empty] | 11233.99 | 105.9905 | 0 | 3.003001e-67 | 2.084074e-05 | 0 | -105.9905 | 105.9905 | 0 | 3.003001e-67 | 2.084074e-05
[5 empty] | 11233.99 | 105.9905 | 0 | 3.003001e-67 | 2.084074e-05 | 0 | -105.9905 | 105.9905 | 0 | 3.003001e-67 | 2.084074e-05
[5 empty] | 11233.99 | 105.9905 | 0 | 3.003001e-67 | 2.084074e-05 | 0 | -105.9905 | 105.9905 | 0 | 3.003001e-67 | 2.084074e-05
[5 empty] | 11233.99 | 105.9905 | 0 | 3.003001e-67 | 2.084074e-05 | 0 | -105.9905 | 105.9905 | 0 | 3.003001e-67 | 2.084074e-05
[5 empty] | 11233.99 | 105.9905 | 0 | 3.003001e-67 | 2.084074e-05 | 0 | -105.9905 | 105.9905 | 0 | 3.003001e-67 | 2.084074e-05
[5 empty] | 11233.99 | 105.9905 | 0 | 3.003001e-67 | 2.084074e-05 | 0 | -105.9905 | 105.9905 | 0 | 3.003001e-67 | 2.084074e-05
[5 empty] | 11233.99 | 105.9905 | 0 | 3.003001e-67 | 2.084074e-05 | 0 | -105.9905 | 105.9905 | 0 | 3.003001e-67 | 2.084074e-05
[5 empty] | 11233.99 | 105.9905 | 0 | 3.003001e-67 | 2.084074e-05 | 0 | -105.9905 | 105.9905 | 0 | 3.003001e-67 | 2.084074e-05
[5 empty] | 11233.99 | 105.9905 | 0 | 3.003001e-67 | 2.084074e-05 | 0 | -105.9905 | 105.9905 | 0 | 3.003001e-67 | 2.084074e-05
[5 empty] | 11233.99 | 105.9905 | 0 | 3.003001e-67 | 2.084074e-05 | 0 | -105.9905 | 105.9905 | 0 | 3.003001e-67 | 2.084074e-05
[5 empty] | 11233.99 | 105.9905 | 0 | 3.003001e-67 | 2.084074e-05 | 0 | -105.9905 | 105.9905 | 0 | 3.003001e-67 | 2.084074e-05
[5 empty] | 11233.99 | 105.9905 | 0 | 3.003001e-67 | 2.084074e-05 | 0 | -105.9905 | 105.9905 | 0 | 3.003001e-67 | 2.084074e-05
[5 empty] | 11233.99 | 105.9905 | 0 | 3.003001e-67 | 2.084074e-05 | 0 | -105.9905 | 105.9905 | 0 | 3.003001e-67 | 2.084074e-05
[5 empty] | 11233.99 | 105.9905 | 0 | 3.003001e-67 | 2.084074e-05 | 0 | -105.9905 | 105.9905 | 0 | 3.003001e-67 | 2.084074e-05
[5 empty] | 11233.99 | 105.9905 | 0 | 3.003001e-67 | 2.084074e-05 | 0 | -105.9905 | 105.9905 | 0 | 3.003001e-67 | 2.084074e-05
[5 empty] | 11233.99 | 105.9905 | 0 | 3.003001e-67 | 2.084074e-05 | 0 | -105.9905 | 105.9905 | 0 | 3.003001e-67 | 2.084074e-05
[5 empty] | 11233.99 | 105.9905 | 0 | 3.003001e-67 | 2.084074e-05 | 0 | -105.9905 | 105.9905 | 0 | 3.003001e-67 | 2.084074e-05
[5 empty] | 11233.99 | 105.9905 | 0 | 3.003001e-67 | 2.084074e-05 | 0 | -105.9905 | 105.9905 | 0 | 3.003001e-67 | 2.084074e-05
[5 empty] | 11233.99 | 105.9905 | 0 | 3.003001e-67 | 2.084074e-05 | 0 | -105.9905 | 105.9905 | 0 | 3.003001e-67 | 2.084074e-05
[5 empty] | 11233.99 | 105.9905 | 0 | 3.003001e-67 | 2.084074e-05 | 0 | -105.9905 | 105.9905 | 0 | 3.003001e-67 | 2.084074e-05
[5 empty] | 11233.99 | 105.9905 | 0 | 3.003001e-67 | 2.084074e-05 | 0 | -105.9905 | 105.9905 | 0 | 3.003001e-67 | 2.084074e-05
[5 empty] | 11233.99 | 105.9905 | 0 | 3.003001e-67 | 2.084074e-05 | 0 | -105.9905 | 105.9905 | 0 | 3.003001e-67 | 2.084074e-05
[5 empty] | 11233.99 | 105.9905 | 0 | 3.003001e-67 | 2.084074e-05 | 0 | -105.9905 | 105.9905 | 0 | 3.003001e-67 | 2.084074e-05
[5 empty] | 11233.99 | 105.9905 | 0 | 3.003001e-67 | 2.084074e-05 | 0 | -105.9905 | 105.9905 | 0 | 3.003001e-67 | 2.084074e-05
[5 empty] | 11233.99 | 105.9905 | 0 | 3.003001e-67 | 2.084074e-05 | 0 | -105.9905 | 105.9905 | 0 | 3.003001e-67 | 2.084074e-05
[5 empty] | 11233.99 | 105.9905 | 0 | 3.003001e-67 | 2.084074e-05 | 0 | -105.9905 | 105.9905 | 0 | 3.003001e-67 | 2.084074e-05
[5 empty] | 11233.99 | 105.9905 | 0 | 3.003001e-67 | 2.084074e-05 | 0 | -105.9905 | 105.9905 | 0 | 3.003001e-67 | 2.084074e-05
[5 empty] | 11233.99 | 105.9905 | 0 | 3.003001e-67 | 2.084074e-05 | 0 | -105.9905 | 105.9905 | 0 | 3.003001e-67 | 2.084074e-05
[5 empty] | 11233.99 | 105.9905 | 0 | 3.003001e-67 | 2.084074e-05 | 0 | -105.9905 | 105.9905 | 0 | 3.003001e-67 | 2.084074e-05
[5 empty] | 11233.99 | 105.9905 | 0 | 3.003001e-67 | 2.084074e-05 | 0 | -105.9905 | 105.9905 | 0 | 3.003001e-67 | 2.084074e-05
[5 empty] | 11233.99 | 105.9905 | 0 | 3.003001e-67 | 2.084074e-05 | 0 | -105.9905 | 105.9905 | 0 | 3.003001e-67 | 2.084074e-05
[5 empty] | 11233.99 | 105.9905 | 0 | 3.003001e-67 | 2.084074e-05 | 0 | -105.9905 | 105.9905 | 0 | 3.003001e-67 | 2.084074e-05
[5 empty] | 11233.99 | 105.9905 | 0 | 3.003001e-67 | 2.084074e-05 | 0 | -105.9905 | 105.9905 | 0 | 3.003001e-67 | 2.084074e-05
[5 empty] | 11233.99 | 105.9905 | 0 | 3.003001e-67 | 2.084074e-05 | 0 | -105.9905 | 105.9905 | 0 | 3.003001e-67 | 2.084074e-05
[5 empty] | 11233.99 | 105.9905 | 0 | 3.003001e-67 | 2.084074e-05 | 0 | -105.9905 | 105.9905 | 0 | 3.003001e-67 | 2.084074e-05
[5 empty] | 11233.99 | 105.9905 | 0 | 3.003001e-67 | 2.084074e-05 | 0 | -105.9905 | 105.9905 | 0 | 3.003001e-67 | 2.084074e-05
[5 empty] | 11233.99 | 105.9905 | 0 | 3.003001e-67 | 2.084074e-05 | 0 | -105.9905 | 105.9905 | 0 | 3.003001e-67 | 2.084074e-05
[5 empty] | 11233.99 | 105.9905 | 0 | 3.003001e-67 | 2.084074e-05 | 0 | -105.9905 | 105.9905 | 0 | 3.003001e-67 | 2.084074e-05
[5 empty] | 11233.99 | 105.9905 | 0 | 3.003001e-67 | 2.084074e-05 | 0 | -105.9905 | 105.9905 | 0 | 3.003001e-67 | 2.084074e-05
[5 empty] | 11233.99 | 105.9905 | 0 | 3.003001e-67 | 2.084074e-05 | 0 | -105.9905 | 105.9905 | 0 | 3.003001e-67 | 2.084074e-05
[5 empty] | 11233.99 | 105.9905 | 0 | 3.003001e-67 | 2.084074e-05 | 0 | -105.9905 | 105.9905 | 0 | 3.003001e-67 | 2.084074e-05
[5 empty] | 11233.99 | 105.9905 | 0 | 3.003001e-67 | 2.084074e-05 | 0 | -105.9905 | 105.9905 | 0 | 3.003001e-67 | 2.084074e-05
[5 empty] | 11233.99 | 105.9905 | 0 | 3.003001e-67 | 2.084074e-05 | 0 | -105.9905 | 105.9905 | 0 | 3.003001e-67 | 2.084074e-05
[5 empty] | 11233.99 | 105.9905 | 0 | 3.003001e-67 | 2.084074e-05 | 0 | -105.9905 | 105.9905 | 0 | 3.003001e-67 | 2.084074e-05
[5 empty] | 11233.99 | 105.9905 | 0 | 3.003001e-67 | 2.084074e-05 | 0 | -105.9905 | 105.9905 | 0 | 3.003001e-67 | 2.084074e-05
[5 empty] | 11233.99 | 105.9905 | 0 | 3.003001e-67 | 2.084074e-05 | 0 | -105.9905 | 105.9905 | 0 | 3.003001e-67 | 2.084074e-05
[5 empty] | 11233.99 | 105.9905 | 0 | 3.003001e-67 | 2.084074e-05 | 0 | -105.9905 | 105.9905 | 0 | 3.003001e-67 | 2.084074e-05
[5 empty] | 11233.99 | 105.9905 | 0 | 3.003001e-67 | 2.084074e-05 | 0 | -105.9905 | 105.9905 | 0 | 3.003001e-67 | 2.084074e-05
[5 empty] | 11233.99 | 105.9905 | 0 | 3.003001e-67 | 2.084074e-05 | 0 | -105.9905 | 105.9905 | 0 | 3.003001e-67 | 2.084074e-05
[5 empty] | 11233.99 | 105.9905 | 0 | 3.003001e-67 | 2.084074e-05 | 0 | -105.9905 | 105.9905 | 0 | 3.003001e-67 | 2.084074e-05
[5 empty] | 11233.99 | 105.9905 | 0 | 3.003001e-67 | 2.084074e-05 | 0 | -105.9905 | 105.9905 | 0 | 3.003001e-67 | 2.084074e-05
[5 empty] | 11233.99 | 105.9905 | 0 | 3.003001e-67 | 2.084074e-05 | 0 | -105.9905 | 105.9905 | 0 | 3.003001e-67 | 2.084074e-05
[5 empty] | 11233.99 | 105.9905 | 0 | 3.003001e-67 | 2.084074e-05 | 0 | -105.9905 | 105.9905 | 0 | 3.003001e-67 | 2.084074e-05
[5 empty] | 11233.99 | 105.9905 | 0 | 3.003001e-67 | 2.084074e-05 | 0 | -105.9905 | 105.9905 | 0 | 3.003001e-67 | 2.084074e-05
[5 empty] | 11233.99 | 105.9905 | 0 | 3.003001e-67 | 2.084074e-05 | 0 | -105.9905 | 105.9905 | 0 | 3.003001e-67 | 2.084074e-05
[5 empty] | 11233.99 | 105.9905 | 0 | 3.003001e-67 | 2.084074e-05 | 0 | -105.9905 | 105.9905 | 0 | 3.003001e-67 | 2.084074e-05
[5 empty] | 11233.99 | 105.9905 | 0 | 3.003001e-67 | 2.084074e-05 | 0 | -105.9905 | 105.9905 | 0 | 3.003001e-67 | 2.084074e-05
[5 empty] | 11233.99 | 105.9905 | 0 | 3.003001e-67 | 2.084074e-05 | 0 | -105.9905 | 105.9905 | 0 | 3.003001e-67 | 2.084074e-05
[5 empty] | 11233.99 | 105.9905 | 0 | 3.003001e-67 | 2.084074e-05 | 0 | -105.9905 | 105.9905 | 0 | 3.003001e-67 | 2.084074e-05
[5 empty] | 11233.99 | 105.9905 | 0 | 3.003001e-67 | 2.084074e-05 | 0 | -105.9905 | 105.9905 | 0 | 3.003001e-67 | 2.084074e-05
[5 empty] | 11233.99 | 105.9905 | 0 | 3.003001e-67 | 2.084074e-05 | 0 | -105.9905 | 105.9905 | 0 | 3.003001e-67 | 2.084074e-05
[5 empty] | 11233.99 | 105.9905 | 0 | 3.003001e-67 | 2.084074e-05 | 0 | -105.9905 | 105.9905 | 0 | 3.003001e-67 | 2.084074e-05
[5 empty] | 11233.99 | 105.9905 | 0 | 3.003001e-67 | 2.084074e-05 | 0 | -105.9905 | 105.9905 | 0 | 3.003001e-67 | 2.084074e-05
[5 empty] | 11233.99 | 105.9905 | 0 | 3.003001e-67 | 2.084074e-05 | 0 | -105.9905 | 105.9905 | 0 | 3.003001e-67 | 2.084074e-05
[5 empty] | 11233.99 | 105.9905 | 0 | 3.003001e-67 | 2.084074e-05 | 0 | -105.9905 | 105.9905 | 0 | 3.003001e-67 | 2.084074e-05
[5 empty] | 11233.99 | 105.9905 | 0 | 3.003001e-67 | 2.084074e-05 | 0 | -105.9905 | 105.9905 | 0 | 3.003001e-67 | 2.084074e-05
[5 empty] | 11233.99 | 105.9905 | 0 | 3.003001e-67 | 2.084074e-05 | 0 | -105.9905 | 105.9905 | 0 | 3.003001e-67 | 2.084074e-05
[5 empty] | 11233.99 | 105.9905 | 0 | 3.003001e-67 | 2.084074e-05 | 0 | -105.9905 | 105.9905 | 0 | 3.003001e-67 | 2.084074e-05
[5 empty] | 11233.99 | 105.9905 | 0 | 3.003001e-67 | 2.084074e-05 | 0 | -105.9905 | 105.9905 | 0 | 3.003001e-67 | 2.084074e-05
[5 empty] | 11233.99 | 105.9905 | 0 | 3.003001e-67 | 2.084074e-05 | 0 | -105.9905 | 105.9905 | 0 | 3.003001e-67 | 2.084074e-05
[5 empty] | 11233.99 | 105.9905 | 0 | 3.003001e-67 | 2.084074e-05 | 0 | -105.9905 | 105.9905 | 0 | 3.003001e-67 | 2.084074e-05
[5 empty] | 11233.99 | 105.9905 | 0 | 3.003001e-67 | 2.084074e-05 | 0 | -105.9905 | 105.9905 | 0 | 3.003001e-67 | 2.084074e-05
[5 empty] | 11233.99 | 105.9905 | 0 | 3.003001e-67 | 2.084074e-05 | 0 | -105.9905 | 105.9905 | 0 | 3.003001e-67 | 2.084074e-05
[5 empty] | 11233.99 | 105.9905 | 0 | 3.003001e-67 | 2.084074e-05 | 0 | -105.9905 | 105.9905 | 0 | 3.003001e-67 | 2.084074e-05
[5 empty] | 11233.99 | 105.9905 | 0 | 3.003001e-67 | 2.084074e-05 | 0 | -105.9905 | 105.9905 | 0 | 3.003001e-67 | 2.084074e-05
[5 empty] | 11233.99 | 105.9905 | 0 | 3.003001e-67 | 2.084074e-05 | 0 | -105.9905 | 105.9905 | 0 | 3.003001e-67 | 2.084074e-05
[5 empty] | 11233.99 | 105.9905 | 0 | 3.003001e-67 | 2.084074e-05 | 0 | -105.9905 | 105.9905 | 0 | 3.003001e-67 | 2.084074e-05
[5 empty] | 11233.99 | 105.9905 | 0 | 3.003001e-67 | 2.084074e-05 | 0 | -105.9905 | 105.9905 | 0 | 3.003001e-67 | 2.084074e-05
[5 empty] | 11233.99 | 105.9905 | 0 | 3.003001e-67 | 2.084074e-05 | 0 | -105.9905 | 105.9905 | 0 | 3.003001e-67 | 2.084074e-05
[5 empty] | 11233.99 | 105.9905 | 0 | 3.003001e-67 | 2.084074e-05 | 0 | -105.9905 | 105.9905 | 0 | 3.003001e-67 | 2.084074e-05
[5 empty] | 11233.99 | 105.9905 | 0 | 3.003001e-67 | 2.084074e-05 | 0 | -105.9905 | 105.9905 | 0 | 3.003001e-67 | 2.084074e-05
[5 empty] | 11233.99 | 105.9905 | 0 | 3.003001e-67 | 2.084074e-05 | 0 | -105.9905 | 105.9905 | 0 | 3.003001e-67 | 2.084074e-05
[5 empty] | 11233.99 | 105.9905 | 0 | 3.003001e-67 | 2.084074e-05 | 0 | -105.9905 | 105.9905 | 0 | 3.003001e-67 | 2.084074e-05
[5 empty] | 11233.99 | 105.9905 | 0 | 3.003001e-67 | 2.084074e-05 | 0 | -105.9905 | 105.9905 | 0 | 3.003001e-67 | 2.084074e-05
[5 empty] | 11233.99 | 105.9905 | 0 | 3.003001e-67 | 2.084074e-05 | 0 | -105.9905 | 105.9905 | 0 | 3.003001e-67 | 2.084074e-05
[5 empty] | 11233.99 | 105.9905 | 0 | 3.003001e-67 | 2.084074e-05 | 0 | -105.9905 | 105.9905 | 0 | 3.003001e-67 | 2.084074e-05
[5 empty] | 11233.99 | 105.9905 | 0 | 3.003001e-67 | 2.084074e-05 | 0 | -105.9905 | 105.9905 | 0 | 3.003001e-67 | 2.084074e-05
[5 empty] | 11233.99 | 105.9905 | 0 | 3.003001e-67 | 2.084074e-05 | 0 | -105.9905 | 105.9905 | 0 | 3.003001e-67 | 2.084074e-05
[5 empty] | 11233.99 | 105.9905 | 0 | 3.003001e-67 | 2.084074e-05 | 0 | -105.9905 | 105.9905 | 0 | 3.003001e-67 | 2.084074e-05
[5 empty] | 11233.99 | 105.9905 | 0 | 3.003001e-67 | 2.084074e-05 | 0 | -105.9905 | 105.9905 | 0 | 3.003001e-67 | 2.084074e-05
[5 empty] | 11233.99 | 105.9905 | 0 | 3.003001e-67 | 2.084074e-05 | 0 | -105.9905 | 105.9905 | 0 | 3.003001e-67 | 2.084074e-05
[5 empty] | 11233.99 | 105.9905 | 0 | 3.003001e-67 | 2.084074e-05 | 0 | -105.9905 | 105.9905 | 0 | 3.003001e-67 | 2.084074e-05
[5 empty] | 11233.99 | 105.9905 | 0 | 3.003001e-67 | 2.084074e-05 | 0 | -105.9905 | 105.9905 | 0 | 3.003001e-67 | 2.084074e-05
[5 empty] | 11233.99 | 105.9905 | 0 | 3.003001e-67 | 2.084074e-05 | 0 | -105.9905 | 105.9905 | 0 | 3.003001e-67 | 2.084074e-05
[5 empty] | 11233.99 | 105.9905 | 0 | 3.003001e-67 | 2.084074e-05 | 0 | -105.9905 | 105.9905 | 0 | 3.003001e-67 | 2.084074e-05
[5 empty] | 11233.99 | 105.9905 | 0 | 3.003001e-67 | 2.084074e-05 | 0 | -105.9905 | 105.9905 | 0 | 3.003001e-67 | 2.084074e-05
[5 empty] | 11233.99 | 105.9905 | 0 | 3.003001e-67 | 2.084074e-05 | 0 | -105.9905 | 105.9905 | 0 | 3.003001e-67 | 2.084074e-05
[5 empty] | 11233.99 | 105.9905 | 0 | 3.003001e-67 | 2.084074e-05 | 0 | -105.9905 | 105.9905 | 0 | 3.003001e-67 | 2.084074e-05
[5 empty] | 11233.99 | 105.9905 | 0 | 3.003001e-67 | 2.084074e-05 | 0 | -105.9905 | 105.9905 | 0 | 3.003001e-67 | 2.084074e-05
[5 empty] | 11233.99 | 105.9905 | 0 | 3.003001e-67 | 2.084074e-05 | 0 | -105.9905 | 105.9905 | 0 | 3.003001e-67 | 2.084074e-05
[5 empty] | 11233.99 | 105.9905 | 0 | 3.003001e-67 | 2.084074e-05 | 0 | -105.9905 | 105.9905 | 0 | 3.003001e-67 | 2.084074e-05
[5 empty] | 11233.99 | 105.9905 | 0 | 3.003001e-67 | 2.084074e-05 | 0 | -105.9905 | 105.9905 | 0 | 3.003001e-67 | 2.084074e-05
[5 empty] | 11233.99 | 105.9905 | 0 | 3.003001e-67 | 2.084074e-05 | 0 | -105.9905 | 105.9905 | 0 | 3.003001e-67 | 2.084074e-05
[5 empty] | 11233.99 | 105.9905 | 0 | 3.003001e-67 | 2.084074e-05 | 0 | -105.9905 | 105.9905 | 0 | 3.003001e-67 | 2.084074e-05
[5 empty] | 11233.99 | 105.9905 | 0 | 3.003001e-67 | 2.084074e-05 | 0 | -105.9905 | 105.9905 | 0 | 3.003001e-67 | 2.084074e-05
[5 empty] | 11233.99 | 105.9905 | 0 | 3.003001e-67 | 2.084074e-05 | 0 | -105.9905 | 105.9905 | 0 | 3.003001e-67 | 2.084074e-05
[5 empty] | 11233.99 | 105.9905 | 0 | 3.003001e-67 | 2.084074e-05 | 0 | -105.9905 | 105.9905 | 0 | 3.003001e-67 | 2.084074e-05
[5 empty] | 11233.99 | 105.9905 | 0 | 3.003001e-67 | 2.084074e-05 | 0 | -105.9905 | 105.9905 | 0 | 3.003001e-67 | 2.084074e-05
[5 empty] | 11233.99 | 105.9905 | 0 | 3.003001e-67 | 2.084074e-05 | 0 | -105.9905 | 105.9905 | 0 | 3.003001e-67 | 2.084074e-05
[5 empty] | 11233.99 | 105.9905 | 0 | 3.003001e-67 | 2.084074e-05 | 0 | -105.9905 | 105.9905 | 0 | 3.003001e-67 | 2.084074e-05
[5 empty] | 11233.99 | 105.9905 | 0 | 3.003001e-67 | 2.084074e-05 | 0 | -105.9905 | 105.9905 | 0 | 3.003001e-67 | 2.084074e-05
[5 empty] | 11233.99 | 105.9905 | 0 | 3.003001e-67 | 2.084074e-05 | 0 | -105.9905 | 105.9905 | 0 | 3.003001e-67 | 2.084074e-05
[5 empty] | 11233.99 | 105.9905 | 0 | 3.003001e-67 | 2.084074e-05 | 0 | -105.9905 | 105.9905 | 0 | 3.003001e-67 | 2.084074e-05
[5 empty] | 11233.99 | 105.9905 | 0 | 3.003001e-67 | 2.084074e-05 | 0 | -105.9905 | 105.9905 | 0 | 3.003001e-67 | 2.084074e-05
[5 empty] | 11233.99 | 105.9905 | 0 | 3.003001e-67 | 2.084074e-05 | 0 | -105.9905 | 105.9905 | 0 | 3.003001e-67 | 2.084074e-05
[5 empty] | 11233.99 | 105.9905 | 0 | 3.003001e-67 | 2.084074e-05 | 0 | -105.9905 | 105.9905 | 0 | 3.003001e-67 | 2.084074e-05
[5 empty] | 11233.99 | 105.9905 | 0 | 3.003001e-67 | 2.084074e-05 | 0 | -105.9905 | 105.9905 | 0 | 3.003001e-67 | 2.084074e-05
[5 empty] | 11233.99 | 105.9905 | 0 | 3.003001e-67 | 2.084074e-05 | 0 | -105.9905 | 105.9905 | 0 | 3.003001e-67 | 2.084074e-05
[5 empty] | 11233.99 | 105.9905 | 0 | 3.003001e-67 | 2.084074e-05 | 0 | -105.9905 | 105.9905 | 0 | 3.003001e-67 | 2.084074e-05
[5 empty] | 11233.99 | 105.9905 | 0 | 3.003001e-67 | 2.084074e-05 | 0 | -105.9905 | 105.9905 | 0 | 3.003001e-67 | 2.084074e-05
[5 empty] | 11233.99 | 105.9905 | 0 | 3.003001e-67 | 2.084074e-05 | 0 | -105.9905 | 105.9905 | 0 | 3.003001e-67 | 2.084074e-05
[5 empty] | 11233.99 | 105.9905 | 0 | 3.003001e-67 | 2.084074e-05 | 0 | -105.9905 | 105.9905 | 0 | 3.003001e-67 | 2.084074e-05
[5 empty] | 11233.99 | 105.9905 | 0 | 3.003001e-67 | 2.084074e-05 | 0 | -105.9905 | 105.9905 | 0 | 3.003001e-67 | 2.084074e-05
[5 empty] | 11233.99 | 105.9905 | 0 | 3.003001e-67 | 2.084074e-05 | 0 | -105.9905 | 105.9905 | 0 | 3.003001e-67 | 2.084074e-05
[5 empty] | 11233.99 | 105.9905 | 0 | 3.003001e-67 | 2.084074e-05 | 0 | -105.9905 | 105.9905 | 0 | 3.003001e-67 | 2.084074e-05
[5 empty] | 11233.99 | 105.9905 | 0 | 3.003001e-67 | 2.084074e-05 | 0 | -105.9905 | 105.9905 | 0 | 3.003001e-67 | 2.084074e-05
[5 empty] | 11233.99 | 105.9905 | 0 | 3.003001e-67 | 2.084074e-05 | 0 | -105.9905 | 105.9905 | 0 | 3.003001e-67 | 2.084074e-05
[5 empty] | 11233.99 | 105.9905 | 0 | 3.003001e-67 | 2.084074e-05 | 0 | -105.9905 | 105.9905 | 0 | 3.003001e-67 | 2.084074e-05
[5 empty] | 11233.99 | 105.9905 | 0 | 3.003001e-67 | 2.084074e-05 | 0 | -105.9905 | 105.9905 | 0 | 3.003001e-67 | 2.084074e-05
[5 empty] | 11233.99 | 105.9905 | 0 | 3.003001e-67 | 2.084074e-05 | 0 | -105.9905 | 105.9905 | 0 | 3.003001e-67 | 2.084074e-05
[5 empty] | 11233.99 | 105.9905 | 0 | 3.003001e-67 | 2.084074e-05 | 0 | -105.9905 | 105.9905 | 0 | 3.003001e-67 | 2.084074e-05
[5 empty] | 11233.99 | 105.9905 | 0 | 3.003001e-67 | 2.084074e-05 | 0 | -105.9905 | 105.9905 | 0 | 3.003001e-67 | 2.084074e-05
[5 empty] | 11233.99 | 105.9905 | 0 | 3.003001e-67 | 2.084074e-05 | 0 | -105.9905 | 105.9905 | 0 | 3.003001e-67 | 2.084074e-05
[5 empty] | 11233.99 | 105.9905 | 0 | 3.003001e-67 | 2.084074e-05 | 0 | -105.9905 | 105.9905 | 0 | 3.003001e-67 | 2.084074e-05
[5 empty] | 11233.99 | 105.9905 | 0 | 3.003001e-67 | 2.084074e-05 | 0 | -105.9905 | 105.9905 | 0 | 3.003001e-67 | 2.084074e-05
[5 empty] | 11233.99 | 105.9905 | 0 | 3.003001e-67 | 2.084074e-05 | 0 | -105.9905 | 105.9905 | 0 | 3.003001e-67 | 2.084074e-05
[5 empty] | 11233.99 | 105.9905 | 0 | 3.003001e-67 | 2.084074e-05 | 0 | -105.9905 | 105.9905 | 0 | 3.003001e-67 | 2.084074e-05
[5 empty] | 11233.99 | 105.9905 | 0 | 3.003001e-67 | 2.084074e-05 | 0 | -105.9905 | 105.9905 | 0 | 3.003001e-67 | 2.084074e-05
[5 empty] | 11233.99 | 105.9905 | 0 | 3.003001e-67 | 2.084074e-05 | 0 | -105.9905 | 105.9905 | 0 | 3.003001e-67 | 2.084074e-05
[5 empty] | 11233.99 | 105.9905 | 0 | 3.003001e-67 | 2.084074e-05 | 0 | -105.9905 | 105.9905 | 0 | 3.003001e-67 | 2.084074e-05
[5 empty] | 11233.99 | 105.9905 | 0 | 3.003001e-67 | 2.084074e-05 | 0 | -105.9905 | 105.9905 | 0 | 3.003001e-67 | 2.084074e-05
[5 empty] | 11233.99 | 105.9905 | 0 | 3.003001e-67 | 2.084074e-05 | 0 | -105.9905 | 105.9905 | 0 | 3.003001e-67 | 2.084074e-05
[5 empty] | 11233.99 | 105.9905 | 0 | 3.003001e-67 | 2.084074e-05 | 0 | -105.9905 | 105.9905 | 0 | 3.003001e-67 | 2.084074e-05
[5 empty] | 11233.99 | 105.9905 | 0 | 3.003001e-67 | 2.084074e-05 | 0 | -105.9905 | 105.9905 | 0 | 3.003001e-67 | 2.084074e-05
[5 empty] | 11233.99 | 105.9905 | 0 | 3.003001e-67 | 2.084074e-05 | 0 | -105.9905 | 105.9905 | 0 | 3.003001e-67 | 2.084074e-05
[5 empty] | 11233.99 | 105.9905 | 0 | 3.003001e-67 | 2.084074e-05 | 0 | -105.9905 | 105.9905 | 0 | 3.003001e-67 | 2.084074e-05
[5 empty] | 11233.99 | 105.9905 | 0 | 3.003001e-67 | 2.084074e-05 | 0 | -105.9905 | 105.9905 | 0 | 3.003001e-67 | 2.084074e-05
[5 empty] | 11233.99 | 105.9905 | 0 | 3.003001e-67 | 2.084074e-05 | 0 | -105.9905 | 105.9905 | 0 | 3.003001e-67 | 2.084074e-05
[5 empty] | 11233.99 | 105.9905 | 0 | 3.003001e-67 | 2.084074e-05 | 0 | -105.9905 | 105.9905 | 0 | 3.003001e-67 | 2.084074e-05
[5 empty] | 11233.99 | 105.9905 | 0 | 3.003001e-67 | 2.084074e-05 | 0 | -105.9905 | 105.9905 | 0 | 3.003001e-67 | 2.084074e-05
[5 empty] | 11233.99 | 105.9905 | 0 | 3.003001e-67 | 2.084074e-05 | 0 | -105.9905 | 105.9905 | 0 | 3.003001e-67 | 2.084074e-05
[5 empty] | 11233.99 | 105.9905 | 0 | 3.003001e-67 | 2.084074e-05 | 0 | -105.9905 | 105.9905 | 0 | 3.003001e-67 | 2.084074e-05
[5 empty] | 11233.99 | 105.9905 | 0 | 3.003001e-67 | 2.084074e-05 | 0 | -105.9905 | 105.9905 | 0 | 3.003001e-67 | 2.084074e-05
[5 empty] | 11233.99 | 105.9905 | 0 | 3.003001e-67 | 2.084074e-05 | 0 | -105.9905 | 105.9905 | 0 | 3.003001e-67 | 2.084074e-05
[5 empty] | 11233.99 | 105.9905 | 0 | 3.003001e-67 | 2.084074e-05 | 0 | -105.9905 | 105.9905 | 0 | 3.003001e-67 | 2.084074e-05
[5 empty] | 11233.99 | 105.9905 | 0 | 3.003001e-67 | 2.084074e-05 | 0 | -105.9905 | 105.9905 | 0 | 3.003001e-67 | 2.084074e-05
[5 empty] | 11233.99 | 105.9905 | 0 | 3.003001e-67 | 2.084074e-05 | 0 | -105.9905 | 105.9905 | 0 | 3.003001e-67 | 2.084074e-05
[5 empty] | 11233.99 | 105.9905 | 0 | 3.003001e-67 | 2.084074e-05 | 0 | -105.9905 | 105.9905 | 0 | 3.003001e-67 | 2.084074e-05
[5 empty] | 11233.99 | 105.9905 | 0 | 3.003001e-67 | 2.084074e-05 | 0 | -105.9905 | 105.9905 | 0 | 3.003001e-67 | 2.084074e-05
[5 empty] | 11233.99 | 105.9905 | 0 | 3.003001e-67 | 2.084074e-05 | 0 | -105.9905 | 105.9905 | 0 | 3.003001e-67 | 2.084074e-05
[5 empty] | 11233.99 | 105.9905 | 0 | 3.003001e-67 | 2.084074e-05 | 0 | -105.9905 | 105.9905 | 0 | 3.003001e-67 | 2.084074e-05
[5 empty] | 11233.99 | 105.9905 | 0 | 3.003001e-67 | 2.084074e-05 | 0 | -105.9905 | 105.9905 | 0 | 3.003001e-67 | 2.084074e-05
[5 empty] | 11233.99 | 105.9905 | 0 | 3.003001e-67 | 2.084074e-05 | 0 | -105.9905 | 105.9905 | 0 | 3.003001e-67 | 2.084074e-05
[5 empty] | 11233.99 | 105.9905 | 0 | 3.003001e-67 | 2.084074e-05 | 0 | -105.9905 | 105.9905 | 0 | 3.003001e-67 | 2.084074e-05
[5 empty] | 11233.99 | 105.9905 | 0 | 3.003001e-67 | 2.084074e-05 | 0 | -105.9905 | 105.9905 | 0 | 3.003001e-67 | 2.084074e-05
[5 empty] | 11233.99 | 105.9905 | 0 | 3.003001e-67 | 2.084074e-05 | 0 | -105.9905 | 105.9905 | 0 | 3.003001e-67 | 2.084074e-05
[5 empty] | 11233.99 | 105.9905 | 0 | 3.003001e-67 | 2.084074e-05 | 0 | -105.9905 | 105.9905 | 0 | 3.003001e-67 | 2.084074e-05
[5 empty] | 11233.99 | 105.9905 | 0 | 3.003001e-67 | 2.084074e-05 | 0 | -105.9905 | 105.9905 | 0 | 3.003001e-67 | 2.084074e-05
[5 empty] | 11233.99 | 105.9905 | 0 | 3.003001e-67 | 2.084074e-05 | 0 | -105.9905 | 105.9905 | 0 | 3.003001e-67 | 2.084074e-05
[5 empty] | 11233.99 | 105.9905 | 0 | 3.003001e-67 | 2.084074e-05 | 0 | -105.9905 | 105.9905 | 0 | 3.003001e-67 | 2.084074e-05
[5 empty] | 11233.99 | 105.9905 | 0 | 3.003001e-67 | 2.084074e-05 | 0 | -105.9905 | 105.9905 | 0 | 3.003001e-67 | 2.084074e-05
[5 empty] | 11233.99 | 105.9905 | 0 | 3.003001e-67 | 2.084074e-05 | 0 | -105.9905 | 105.9905 | 0 | 3.003001e-67 | 2.084074e-05
[5 empty] | 11233.99 | 105.9905 | 0 | 3.003001e-67 | 2.084074e-05 | 0 | -105.9905 | 105.9905 | 0 | 3.003001e-67 | 2.084074e-05
[5 empty] | 11233.99 | 105.9905 | 0 | 3.003001e-67 | 2.084074e-05 | 0 | -105.9905 | 105.9905 | 0 | 3.003001e-67 | 2.084074e-05
[5 empty] | 11233.99 | 105.9905 | 0 | 3.003001e-67 | 2.084074e-05 | 0 | -105.9905 | 105.9905 | 0 | 3.003001e-67 | 2.084074e-05
[5 empty] | 11233.99 | 105.9905 | 0 | 3.003001e-67 | 2.084074e-05 | 0 | -105.9905 | 105.9905 | 0 | 3.003001e-67 | 2.084074e-05
[5 empty] | 11233.99 | 105.9905 | 0 | 3.003001e-67 | 2.084074e-05 | 0 | -105.9905 | 105.9905 | 0 | 3.003001e-67 | 2.084074e-05
[5 empty] | 11233.99 | 105.9905 | 0 | 3.003001e-67 | 2.084074e-05 | 0 | -105.9905 | 105.9905 | 0 | 3.003001e-67 | 2.084074e-05
[5 empty] | 11233.99 | 105.9905 | 0 | 3.003001e-67 | 2.084074e-05 | 0 | -105.9905 | 105.9905 | 0 | 3.003001e-67 | 2.084074e-05
[5 empty] | 11233.99 | 105.9905 | 0 | 3.003001e-67 | 2.084074e-05 | 0 | -105.9905 | 105.9905 | 0 | 3.003001e-67 | 2.084074e-05
[5 empty] | 11233.99 | 105.9905 | 0 | 3.003001e-67 | 2.084074e-05 | 0 | -105.9905 | 105.9905 | 0 | 3.003001e-67 | 2.084074e-05
[5 empty] | 11233.99 | 105.9905 | 0 | 3.003001e-67 | 2.084074e-05 | 0 | -105.9905 | 105.9905 | 0 | 3.003001e-67 | 2.084074e-05
[5 empty] | 11233.99 | 105.9905 | 0 | 3.003001e-67 | 2.084074e-05 | 0 | -105.9905 | 105.9905 | 0 | 3.003001e-67 | 2.084074e-05
[5 empty] | 11233.99 | 105.9905 | 0 | 3.003001e-67 | 2.084074e-05 | 0 | -105.9905 | 105.9905 | 0 | 3.003001e-67 | 2.084074e-05
[5 empty] | 11233.99 | 105.9905 | 0 | 3.003001e-67 | 2.084074e-05 | 0 | -105.9905 | 105.9905 | 0 | 3.003001e-67 | 2.084074e-05
[5 empty] | 11233.99 | 105.9905 | 0 | 3.003001e-67 | 2.084074e-05 | 0 | -105.9905 | 105.9905 | 0 | 3.003001e-67 | 2.084074e-05
[5 empty] | 11233.99 | 105.9905 | 0 | 3.003001e-67 | 2.084074e-05 | 0 | -105.9905 | 105.9905 | 0 | 3.003001e-67 | 2.084074e-05
[5 empty] | 11233.99 | 105.9905 | 0 | 3.003001e-67 | 2.084074e-05 | 0 | -105.9905 | 105.9905 | 0 | 3.003001e-67 | 2.084074e-05
[5 empty] | 11233.99 | 105.9905 | 0 | 3.003001e-67 | 2.084074e-05 | 0 | -105.9905 | 105.9905 | 0 | 3.003001e-67 | 2.084074e-05
[5 empty] | 11233.99 | 105.9905 | 0 | 3.003001e-67 | 2.084074e-05 | 0 | -105.9905 | 105.9905 | 0 | 3.003001e-67 | 2.084074e-05
[5 empty] | 11233.99 | 105.9905 | 0 | 3.003001e-67 | 2.084074e-05 | 0 | -105.9905 | 105.9905 | 0 | 3.003001e-67 | 2.084074e-05
[5 empty] | 11233.99 | 105.9905 | 0 | 3.003001e-67 | 2.084074e-05 | 0 | -105.9905 | 105.9905 | 0 | 3.003001e-67 | 2.084074e-05
[5 empty] | 11233.99 | 105.9905 | 0 | 3.003001e-67 | 2.084074e-05 | 0 | -105.9905 | 105.9905 | 0 | 3.003001e-67 | 2.084074e-05
[5 empty] | 11233.99 | 105.9905 | 0 | 3.003001e-67 | 2.084074e-05 | 0 | -105.9905 | 105.9905 | 0 | 3.003001e-67 | 2.084074e-05
[5 empty] | 11233.99 | 105.9905 | 0 | 3.003001e-67 | 2.084074e-05 | 0 | -105.9905 | 105.9905 | 0 | 3.003001e-67 | 2.084074e-05
[5 empty] | 11233.99 | 105.9905 | 0 | 3.003001e-67 | 2.084074e-05 | 0 | -105.9905 | 105.9905 | 0 | 3.003001e-67 | 2.084074e-05
[5 empty] | 11233.99 | 105.9905 | 0 | 3.003001e-67 | 2.084074e-05 | 0 | -105.9905 | 105.9905 | 0 | 3.003001e-67 | 2.084074e-05
[5 empty] | 11233.99 | 105.9905 | 0 | 3.003001e-67 | 2.084074e-05 | 0 | -105.9905 | 105.9905 | 0 | 3.003001e-67 | 2.084074e-05
[5 empty] | 11233.99 | 105.9905 | 0 | 3.003001e-67 | 2.084074e-05 | 0 | -105.9905 | 105.9905 | 0 | 3.003001e-67 | 2.084074e-05
[5 empty] | 11233.99 | 105.9905 | 0 | 3.003001e-67 | 2.084074e-05 | 0 | -105.9905 | 105.9905 | 0 | 3.003001e-67 | 2.084074e-05
[5 empty] | 11233.99 | 105.9905 | 0 | 3.003001e-67 | 2.084074e-05 | 0 | -105.9905 | 105.9905 | 0 | 3.003001e-67 | 2.084074e-05
[5 empty] | 11233.99 | 105.9905 | 0 | 3.003001e-67 | 2.084074e-05 | 0 | -105.9905 | 105.9905 | 0 | 3.003001e-67 | 2.084074e-05
[5 empty] | 11233.99 | 105.9905 | 0 | 3.003001e-67 | 2.084074e-05 | 0 | -105.9905 | 105.9905 | 0 | 3.003001e-67 | 2.084074e-05
[5 empty] | 11233.99 | 105.9905 | 0 | 3.003001e-67 | 2.084074e-05 | 0 | -105.9905 | 105.9905 | 0 | 3.003001e-67 | 2.084074e-05
[5 empty] | 11233.99 | 105.9905 | 0 | 3.003001e-67 | 2.084074e-05 | 0 | -105.9905 | 105.9905 | 0 | 3.003001e-67 | 2.084074e-05
[5 empty] | 11233.99 | 105.9905 | 0 | 3.003001e-67 | 2.084074e-05 | 0 | -105.9905 | 105.9905 | 0 | 3.003001e-67 | 2.084074e-05
[5 empty] | 11233.99 | 105.9905 | 0 | 3.003001e-67 | 2.084074e-05 | 0 | -105.9905 | 105.9905 | 0 | 3.003001e-67 | 2.084074e-05
[5 empty] | 11233.99 | 105.9905 | 0 | 3.003001e-67 | 2.084074e-05 | 0 | -105.9905 | 105.9905 | 0 | 3.003001e-67 | 2.084074e-05
[5 empty] | 11233.99 | 105.9905 | 0 | 3.003001e-67 | 2.084074e-05 | 0 | -105.9905 | 105.9905 | 0 | 3.003001e-67 | 2.084074e-05
[5 empty] | 11233.99 | 105.9905 | 0 | 3.003001e-67 | 2.084074e-05 | 0 | -105.9905 | 105.9905 | 0 | 3.003001e-67 | 2.084074e-05
[5 empty] | 11233.99 | 105.9905 | 0 | 3.003001e-67 | 2.084074e-05 | 0 | -105.9905 | 105.9905 | 0 | 3.003001e-67 | 2.084074e-05
[5 empty] | 11233.99 | 105.9905 | 0 | 3.003001e-67 | 2.084074e-05 | 0 | -105.9905 | 105.9905 | 0 | 3.003001e-67 | 2.084074e-05
[5 empty] | 11233.99 | 105.9905 | 0 | 3.003001e-67 | 2.084074e-05 | 0 | -105.9905 | 105.9905 | 0 | 3.003001e-67 | 2.084074e-05
[5 empty] | 11233.99 | 105.9905 | 0 | 3.003001e-67 | 2.084074e-05 | 0 | -105.9905 | 105.9905 | 0 | 3.003001e-67 | 2.084074e-05
[5 empty] | 11233.99 | 105.9905 | 0 | 3.003001e-67 | 2.084074e-05 | 0 | -105.9905 | 105.9905 | 0 | 3.003001e-67 | 2.084074e-05
[5 empty] | 11233.99 | 105.9905 | 0 | 3.003001e-67 | 2.084074e-05 | 0 | -105.9905 | 105.9905 | 0 | 3.003001e-67 | 2.084074e-05
[5 empty] | 11233.99 | 105.9905 | 0 | 3.003001e-67 | 2.084074e-05 | 0 | -105.9905 | 105.9905 | 0 | 3.003001e-67 | 2.084074e-05
[5 empty] | 11233.99 | 105.9905 | 0 | 3.003001e-67 | 2.084074e-05 | 0 | -105.9905 | 105.9905 | 0 | 3.003001e-67 | 2.084074e-05
[5 empty] | 11233.99 | 105.9905 | 0 | 3.003001e-67 | 2.084074e-05 | 0 | -105.9905 | 105.9905 | 0 | 3.003001e-67 | 2.084074e-05
[5 empty] | 11233.99 | 105.9905 | 0 | 3.003001e-67 | 2.084074e-05 | 0 | -105.9905 | 105.9905 | 0 | 3.003001e-67 | 2.084074e-05
[5 empty] | 11233.99 | 105.9905 | 0 | 3.003001e-67 | 2.084074e-05 | 0 | -105.9905 | 105.9905 | 0 | 3.003001e-67 | 2.084074e-05
[5 empty] | 11233.99 | 105.9905 | 0 | 3.003001e-67 | 2.084074e-05 | 0 | -105.9905 | 105.9905 | 0 | 3.003001e-67 | 2.084074e-05
[5 empty] | 11233.99 | 105.9905 | 0 | 3.003001e-67 | 2.084074e-05 | 0 | -105.9905 | 105.9905 | 0 | 3.003001e-67 | 2.084074e-05
[5 empty] | 11233.99 | 105.9905 | 0 | 3.003001e-67 | 2.084074e-05 | 0 | -105.9905 | 105.9905 | 0 | 3.003001e-67 | 2.084074e-05
[5 empty] | 11233.99 | 105.9905 | 0 | 3.003001e-67 | 2.084074e-05 | 0 | -105.9905 | 105.9905 | 0 | 3.003001e-67 | 2.084074e-05
[5 empty] | 11233.99 | 105.9905 | 0 | 3.003001e-67 | 2.084074e-05 | 0 | -105.9905 | 105.9905 | 0 | 3.003001e-67 | 2.084074e-05
[5 empty] | 11233.99 | 105.9905 | 0 | 3.003001e-67 | 2.084074e-05 | 0 | -105.9905 | 105.9905 | 0 | 3.003001e-67 | 2.084074e-05
[5 empty] | 11233.99 | 105.9905 | 0 | 3.003001e-67 | 2.084074e-05 | 0 | -105.9905 | 105.9905 | 0 | 3.003001e-67 | 2.084074e-05
[5 empty] | 11233.99 | 105.9905 | 0 | 3.003001e-67 | 2.084074e-05 | 0 | -105.9905 | 105.9905 | 0 | 3.003001e-67 | 2.084074e-05
[5 empty] | 11233.99 | 105.9905 | 0 | 3.003001e-67 | 2.084074e-05 | 0 | -105.9905 | 105.9905 | 0 | 3.003001e-67 | 2.084074e-05
[5 empty] | 11233.99 | 105.9905 | 0 | 3.003001e-67 | 2.084074e-05 | 0 | -105.9905 | 105.9905 | 0 | 3.003001e-67 | 2.084074e-05
[5 empty] | 11233.99 | 105.9905 | 0 | 3.003001e-67 | 2.084074e-05 | 0 | -105.9905 | 105.9905 | 0 | 3.003001e-67 | 2.084074e-05
[5 empty] | 11233.99 | 105.9905 | 0 | 3.003001e-67 | 2.084074e-05 | 0 | -105.9905 | 105.9905 | 0 | 3.003001e-67 | 2.084074e-05
[5 empty] | 11233.99 | 105.9905 | 0 | 3.003001e-67 | 2.084074e-05 | 0 | -105.9905 | 105.9905 | 0 | 3.003001e-67 | 2.084074e-05
[5 empty] | 11233.99 | 105.9905 | 0 | 3.003001e-67 | 2.084074e-05 | 0 | -105.9905 | 105.9905 | 0 | 3.003001e-67 | 2.084074e-05
[5 empty] | 11233.99 | 105.9905 | 0 | 3.003001e-67 | 2.084074e-05 | 0 | -105.9905 | 105.9905 | 0 | 3.003001e-67 | 2.084074e-05
[5 empty] | 11233.99 | 105.9905 | 0 | 3.003001e-67 | 2.084074e-05 | 0 | -105.9905 | 105.9905 | 0 | 3.003001e-67 | 2.084074e-05
[5 empty] | 11233.99 | 105.9905 | 0 | 3.003001e-67 | 2.084074e-05 | 0 | -105.9905 | 105.9905 | 0 | 3.003001e-67 | 2.084074e-05
[5 empty] | 11233.99 | 105.9905 | 0 | 3.003001e-67 | 2.084074e-05 | 0 | -105.9905 | 105.9905 | 0 | 3.003001e-67 | 2.084074e-05
[5 empty] | 11233.99 | 105.9905 | 0 | 3.003001e-67 | 2.084074e-05 | 0 | -105.9905 | 105.9905 | 0 | 3.003001e-67 | 2.084074e-05
[5 empty] | 11233.99 | 105.9905 | 0 | 3.003001e-67 | 2.084074e-05 | 0 | -105.9905 | 105.9905 | 0 | 3.003001e-67 | 2.084074e-05
[5 empty] | 11233.99 | 105.9905 | 0 | 3.003001e-67 | 2.084074e-05 | 0 | -105.9905 | 105.9905 | 0 | 3.003001e-67 | 2.084074e-05
[5 empty] | 11233.99 | 105.9905 | 0 | 3.003001e-67 | 2.084074e-05 | 0 | -105.9905 | 105.9905 | 0 | 3.003001e-67 | 2.084074e-05
[5 empty] | 11233.99 | 105.9905 | 0 | 3.003001e-67 | 2.084074e-05 | 0 | -105.9905 | 105.9905 | 0 | 3.003001e-67 | 2.084074e-05
[5 empty] | 11233.99 | 105.9905 | 0 | 3.003001e-67 | 2.084074e-05 | 0 | -105.9905 | 105.9905 | 0 | 3.003001e-67 | 2.084074e-05
[5 empty] | 11233.99 | 105.9905 | 0 | 3.003001e-67 | 2.084074e-05 | 0 | -105.9905 | 105.9905 | 0 | 3.003001e-67 | 2.084074e-05
[5 empty] | 11233.99 | 105.9905 | 0 | 3.003001e-67 | 2.084074e-05 | 0 | -105.9905 | 105.9905 | 0 | 3.003001e-67 | 2.084074e-05
[5 empty] | 11233.99 | 105.9905 | 0 | 3.003001e-67 | 2.084074e-05 | 0 | -105.9905 | 105.9905 | 0 | 3.003001e-67 | 2.084074e-05
[5 empty] | 11233.99 | 105.9905 | 0 | 3.003001e-67 | 2.084074e-05 | 0 | -105.9905 | 105.9905 | 0 | 3.003001e-67 | 2.084074e-05
[5 empty] | 11233.99 | 105.9905 | 0 | 3.003001e-67 | 2.084074e-05 | 0 | -105.9905 | 105.9905 | 0 | 3.003001e-67 | 2.084074e-05
[5 empty] | 11233.99 | 105.9905 | 0 | 3.003001e-67 | 2.084074e-05 | 0 | -105.9905 | 105.9905 | 0 | 3.003001e-67 | 2.084074e-05
[5 empty] | 11233.99 | 105.9905 | 0 | 3.003001e-67 | 2.084074e-05 | 0 | -105.9905 | 105.9905 | 0 | 3.003001e-67 | 2.084074e-05
[5 empty] | 11233.99 | 105.9905 | 0 | 3.003001e-67 | 2.084074e-05 | 0 | -105.9905 | 105.9905 | 0 | 3.003001e-67 | 2.084074e-05
[5 empty] | 11233.99 | 105.9905 | 0 | 3.003001e-67 | 2.084074e-05 | 0 | -105.9905 | 105.9905 | 0 | 3.003001e-67 | 2.084074e-05
[5 empty] | 11233.99 | 105.9905 | 0 | 3.003001e-67 | 2.084074e-05 | 0 | -105.9905 | 105.9905 | 0 | 3.003001e-67 | 2.084074e-05
[5 empty] | 11233.99 | 105.9905 | 0 | 3.003001e-67 | 2.084074e-05 | 0 | -105.9905 | 105.9905 | 0 | 3.003001e-67 | 2.084074e-05
[5 empty] | 11233.99 | 105.9905 | 0 | 3.003001e-67 | 2.084074e-05 | 0 | -105.9905 | 105.9905 | 0 | 3.003001e-67 | 2.084074e-05
[5 empty] | 11233.99 | 105.9905 | 0 | 3.003001e-67 | 2.084074e-05 | 0 | -105.9905 | 105.9905 | 0 | 3.003001e-67 | 2.084074e-05
[5 empty] | 11233.99 | 105.9905 | 0 | 3.003001e-67 | 2.084074e-05 | 0 | -105.9905 | 105.9905 | 0 | 3.003001e-67 | 2.084074e-05
[5 empty] | 11233.99 | 105.9905 | 0 | 3.003001e-67 | 2.084074e-05 | 0 | -105.9905 | 105.9905 | 0 | 3.003001e-67 | 2.084074e-05
[5 empty] | 11233.99 | 105.9905 | 0 | 3.003001e-67 | 2.084074e-05 | 0 | -105.9905 | 105.9905 | 0 | 3.003001e-67 | 2.084074e-05
[5 empty] | 11233.99 | 105.9905 | 0 | 3.003001e-67 | 2.084074e-05 | 0 | -105.9905 | 105.9905 | 0 | 3.003001e-67 | 2.084074e-05
[5 empty] | 11233.99 | 105.9905 | 0 | 3.003001e-67 | 2.084074e-05 | 0 | -105.9905 | 105.9905 | 0 | 3.003001e-67 | 2.084074e-05
[5 empty] | 11233.99 | 105.9905 | 0 | 3.003001e-67 | 2.084074e-05 | 0 | -105.9905 | 105.9905 | 0 | 3.003001e-67 | 2.084074e-05
[5 empty] | 11233.99 | 105.9905 | 0 | 3.003001e-67 | 2.084074e-05 | 0 | -105.9905 | 105.9905 | 0 | 3.003001e-67 | 2.084074e-05
[5 empty] | 11233.99 | 105.9905 | 0 | 3.003001e-67 | 2.084074e-05 | 0 | -105.9905 | 105.9905 | 0 | 3.003001e-67 | 2.084074e-05
[5 empty] | 11233.99 | 105.9905 | 0 | 3.003001e-67 | 2.084074e-05 | 0 | -105.9905 | 105.9905 | 0 | 3.003001e-67 | 2.084074e-05
[5 empty] | 11233.99 | 105.9905 | 0 | 3.003001e-67 | 2.084074e-05 | 0 | -105.9905 | 105.9905 | 0 | 3.003001e-67 | 2.084074e-05
[5 empty] | 11233.99 | 105.9905 | 0 | 3.003001e-67 | 2.084074e-05 | 0 | -105.9905 | 105.9905 | 0 | 3.003001e-67 | 2.084074e-05
[5 empty] | 11233.99 | 105.9905 | 0 | 3.003001e-67 | 2.084074e-05 | 0 | -105.9905 | 105.9905 | 0 | 3.003001e-67 | 2.084074e-05
[5 empty] | 11233.99 | 105.9905 | 0 | 3.003001e-67 | 2.084074e-05 | 0 | -105.9905 | 105.9905 | 0 | 3.003001e-67 | 2.084074e-05
[5 empty] | 11233.99 | 105.9905 | 0 | 3.003001e-67 | 2.084074e-05 | 0 | -105.9905 | 105.9905 | 0 | 3.003001e-67 | 2.084074e-05
[5 empty] | 11233.99 | 105.9905 | 0 | 3.003001e-67 | 2.084074e-05 | 0 | -105.9905 | 105.9905 | 0 | 3.003001e-67 | 2.084074e-05
[5 empty] | 11233.99 | 105.9905 | 0 | 3.003001e-67 | 2.084074e-05 | 0 | -105.9905 | 105.9905 | 0 | 3.003001e-67 | 2.084074e-05
[5 empty] | 11233.99 | 105.9905 | 0 | 3.003001e-67 | 2.084074e-05 | 0 | -105.9905 | 105.9905 | 0 | 3.003001e-67 | 2.084074e-05
[5 empty] | 11233.99 | 105.9905 | 0 | 3.003001e-67 | 2.084074e-05 | 0 | -105.9905 | 105.9905 | 0 | 3.003001e-67 | 2.084074e-05
[5 empty] | 11233.99 | 105.9905 | 0 | 3.003001e-67 | 2.084074e-05 | 0 | -105.9905 | 105.9905 | 0 | 3.003001e-67 | 2.084074e-05
[5 empty] | 11233.99 | 105.9905 | 0 | 3.003001e-67 | 2.084074e-05 | 0 | -105.9905 | 105.9905 | 0 | 3.003001e-67 | 2.084074e-05
[5 empty] | 11233.99 | 105.9905 | 0 | 3.003001e-67 | 2.084074e-05 | 0 | -105.9905 | 105.9905 | 0 | 3.003001e-67 | 2.084074e-05
[5 empty] | 11233.99 | 105.9905 | 0 | 3.003001e-67 | 2.084074e-05 | 0 | -105.9905 | 105.9905 | 0 | 3.003001e-67 | 2.084074e-05
[5 empty] | 11233.99 | 105.9905 | 0 | 3.003001e-67 | 2.084074e-05 | 0 | -105.9905 | 105.9905 | 0 | 3.003001e-67 | 2.084074e-05
[5 empty] | 11233.99 | 105.9905 | 0 | 3.003001e-67 | 2.084074e-05 | 0 | -105.9905 | 105.9905 | 0 | 3.003001e-67 | 2.084074e-05
[5 empty] | 11233.99 | 105.9905 | 0 | 3.003001e-67 | 2.084074e-05 | 0 | -105.9905 | 105.9905 | 0 | 3.003001e-67 | 2.084074e-05
[5 empty] | 11233.99 | 105.9905 | 0 | 3.003001e-67 | 2.084074e-05 | 0 | -105.9905 | 105.9905 | 0 | 3.003001e-67 | 2.084074e-05
[5 empty] | 11233.99 | 105.9905 | 0 | 3.003001e-67 | 2.084074e-05 | 0 | -105.9905 | 105.9905 | 0 | 3.003001e-67 | 2.084074e-05
[5 empty] | 11233.99 | 105.9905 | 0 | 3.003001e-67 | 2.084074e-05 | 0 | -105.9905 | 105.9905 | 0 | 3.003001e-67 | 2.084074e-05
[5 empty] | 11233.99 | 105.9905 | 0 | 3.003001e-67 | 2.084074e-05 | 0 | -105.9905 | 105.9905 | 0 | 3.003001e-67 | 2.084074e-05
[5 empty] | 11233.99 | 105.9905 | 0 | 3.003001e-67 | 2.084074e-05 | 0 | -105.9905 | 105.9905 | 0 | 3.003001e-67 | 2.084074e-05
[5 empty] | 11233.99 | 105.9905 | 0 | 3.003001e-67 | 2.084074e-05 | 0 | -105.9905 | 105.9905 | 0 | 3.003001e-67 | 2.084074e-05
[5 empty] | 11233.99 | 105.9905 | 0 | 3.003001e-67 | 2.084074e-05 | 0 | -105.9905 | 105.9905 | 0 | 3.003001e-67 | 2.084074e-05
[5 empty] | 11233.99 | 105.9905 | 0 | 3.003001e-67 | 2.084074e-05 | 0 | -105.9905 | 105.9905 | 0 | 3.003001e-67 | 2.084074e-05
[5 empty] | 11233.99 | 105.9905 | 0 | 3.003001e-67 | 2.084074e-05 | 0 | -105.9905 | 105.9905 | 0 | 3.003001e-67 | 2.084074e-05
[5 empty] | 11233.99 | 105.9905 | 0 | 3.003001e-67 | 2.084074e-05 | 0 | -105.9905 | 105.9905 | 0 | 3.003001e-67 | 2.084074e-05
[5 empty] | 11233.99 | 105.9905 | 0 | 3.003001e-67 | 2.084074e-05 | 0 | -105.9905 | 105.9905 | 0 | 3.003001e-67 | 2.084074e-05
[5 empty] | 11233.99 | 105.9905 | 0 | 3.003001e-67 | 2.084074e-05 | 0 | -105.9905 | 105.9905 | 0 | 3.003001e-67 | 2.084074e-05
[5 empty] | 11233.99 | 105.9905 | 0 | 3.003001e-67 | 2.084074e-05 | 0 | -105.9905 | 105.9905 | 0 | 3.003001e-67 | 2.084074e-05
[5 empty] | 11233.99 | 105.9905 | 0 | 3.003001e-67 | 2.084074e-05 | 0 | -105.9905 | 105.9905 | 0 | 3.003001e-67 | 2.084074e-05
[5 empty] | 11233.99 | 105.9905 | 0 | 3.003001e-67 | 2.084074e-05 | 0 | -105.9905 | 105.9905 | 0 | 3.003001e-67 | 2.084074e-05
[5 empty] | 11233.99 | 105.9905 | 0 | 3.003001e-67 | 2.084074e-05 | 0 | -105.9905 | 105.9905 | 0 | 3.003001e-67 | 2.084074e-05
[5 empty] | 11233.99 | 105.9905 | 0 | 3.003001e-67 | 2.084074e-05 | 0 | -105.9905 | 105.9905 | 0 | 3.003001e-67 | 2.084074e-05
[5 empty] | 11233.99 | 105.9905 | 0 | 3.003001e-67 | 2.084074e-05 | 0 | -105.9905 | 105.9905 | 0 | 3.003001e-67 | 2.084074e-05
[5 empty] | 11233.99 | 105.9905 | 0 | 3.003001e-67 | 2.084074e-05 | 0 | -105.9905 | 105.9905 | 0 | 3.003001e-67 | 2.084074e-05
[5 empty] | 11233.99 | 105.9905 | 0 | 3.003001e-67 | 2.084074e-05 | 0 | -105.9905 | 105.9905 | 0 | 3.003001e-67 | 2.084074e-05
[5 empty] | 11233.99 | 105.9905 | 0 | 3.003001e-67 | 2.084074e-05 | 0 | -105.9905 | 105.9905 | 0 | 3.003001e-67 | 2.084074e-05
[5 empty] | 11233.99 | 105.9905 | 0 | 3.003001e-67 | 2.084074e-05 | 0 | -105.9905 | 105.9905 | 0 | 3.003001e-67 | 2.084074e-05
[5 empty] | 11233.99 | 105.9905 | 0 | 3.003001e-67 | 2.084074e-05 | 0 | -105.9905 | 105.9905 | 0 | 3.003001e-67 | 2.084074e-05
[5 empty] | 11233.99 | 105.9905 | 0 | 3.003001e-67 | 2.084074e-05 | 0 | -105.9905 | 105.9905 | 0 | 3.003001e-67 | 2.084074e-05
[5 empty] | 11233.99 | 105.9905 | 0 | 3.003001e-67 | 2.084074e-05 | 0 | -105.9905 | 105.9905 | 0 | 3.003001e-67 | 2.084074e-05
[5 empty] | 11233.99 | 105.9905 | 0 | 3.003001e-67 | 2.084074e-05 | 0 | -105.9905 | 105.9905 | 0 | 3.003001e-67 | 2.084074e-05
[5 empty] | 11233.99 | 105.9905 | 0 | 3.003001e-67 | 2.084074e-05 | 0 | -105.9905 | 105.9905 | 0 | 3.003001e-67 | 2.084074e-05
[5 empty] | 11233.99 | 105.9905 | 0 | 3.003001e-67 | 2.084074e-05 | 0 | -105.9905 | 105.9905 | 0 | 3.003001e-67 | 2.084074e-05
[5 empty] | 11233.99 | 105.9905 | 0 | 3.003001e-67 | 2.084074e-05 | 0 | -105.9905 | 105.9905 | 0 | 3.003001e-67 | 2.084074e-05
[5 empty] | 11233.99 | 105.9905 | 0 | 3.003001e-67 | 2.084074e-05 | 0 | -105.9905 | 105.9905 | 0 | 3.003001e-67 | 2.084074e-05
[5 empty] | 11233.99 | 105.9905 | 0 | 3.003001e-67 | 2.084074e-05 | 0 | -105.9905 | 105.9905 | 0 | 3.003001e-67 | 2.084074e-05
[5 empty] | 11233.99 | 105.9905 | 0 | 3.003001e-67 | 2.084074e-05 | 0 | -105.9905 | 105.9905 | 0 | 3.003001e-67 | 2.084074e-05
[5 empty] | 11233.99 | 105.9905 | 0 | 3.003001e-67 | 2.084074e-05 | 0 | -105.9905 | 105.9905 | 0 | 3.003001e-67 | 2.084074e-05
[5 empty] | 11233.99 | 105.9905 | 0 | 3.003001e-67 | 2.084074e-05 | 0 | -105.9905 | 105.9905 | 0 | 3.003001e-67 | 2.084074e-05
[5 empty] | 11233.99 | 105.9905 | 0 | 3.003001e-67 | 2.084074e-05 | 0 | -105.9905 | 105.9905 | 0 | 3.003001e-67 | 2.084074e-05
[5 empty] | 11233.99 | 105.9905 | 0 | 3.003001e-67 | 2.084074e-05 | 0 | -105.9905 | 105.9905 | 0 | 3.003001e-67 | 2.084074e-05
[5 empty] | 11233.99 | 105.9905 | 0 | 3.003001e-67 | 2.084074e-05 | 0 | -105.9905 | 105.9905 | 0 | 3.003001e-67 | 2.084074e-05
[5 empty] | 11233.99 | 105.9905 | 0 | 3.003001e-67 | 2.084074e-05 | 0 | -105.9905 | 105.9905 | 0 | 3.003001e-67 | 2.084074e-05
[5 empty] | 11233.99 | 105.9905 | 0 | 3.003001e-67 | 2.084074e-05 | 0 | -105.9905 | 105.9905 | 0 | 3.003001e-67 | 2.084074e-05
[5 empty] | 11233.99 | 105.9905 | 0 | 3.003001e-67 | 2.084074e-05 | 0 | -105.9905 | 105.9905 | 0 | 3.003001e-67 | 2.084074e-05
[5 empty] | 11233.99 | 105.9905 | 0 | 3.003001e-67 | 2.084074e-05 | 0 | -105.9905 | 105.9905 | 0 | 3.003001e-67 | 2.084074e-05
[5 empty] | 11233.99 | 105.9905 | 0 | 3.003001e-67 | 2.084074e-05 | 0 | -105.9905 | 105.9905 | 0 | 3.003001e-67 | 2.084074e-05
[5 empty] | 11233.99 | 105.9905 | 0 | 3.003001e-67 | 2.084074e-05 | 0 | -105.9905 | 105.9905 | 0 | 3.003001e-67 | 2.084074e-05
[5 empty] | 11233.99 | 105.9905 | 0 | 3.003001e-67 | 2.084074e-05 | 0 | -105.9905 | 105.9905 | 0 | 3.003001e-67 | 2.084074e-05
[5 empty] | 11233.99 | 105.9905 | 0 | 3.003001e-67 | 2.084074e-05 | 0 | -105.9905 | 105.9905 | 0 | 3.003001e-67 | 2.084074e-05
[5 empty] | 11233.99 | 105.9905 | 0 | 3.003001e-67 | 2.084074e-05 | 0 | -105.9905 | 105.9905 | 0 | 3.003001e-67 | 2.084074e-05
[5 empty] | 11233.99 | 105.9905 | 0 | 3.003001e-67 | 2.084074e-05 | 0 | -105.9905 | 105.9905 | 0 | 3.003001e-67 | 2.084074e-05
[5 empty] | 11233.99 | 105.9905 | 0 | 3.003001e-67 | 2.084074e-05 | 0 | -105.9905 | 105.9905 | 0 | 3.003001e-67 | 2.084074e-05
[5 empty] | 11233.99 | 105.9905 | 0 | 3.003001e-67 | 2.084074e-05 | 0 | -105.9905 | 105.9905 | 0 | 3.003001e-67 | 2.084074e-05
[5 empty] | 11233.99 | 105.9905 | 0 | 3.003001e-67 | 2.084074e-05 | 0 | -105.9905 | 105.9905 | 0 | 3.003001e-67 | 2.084074e-05
[5 empty] | 11233.99 | 105.9905 | 0 | 3.003001e-67 | 2.084074e-05 | 0 | -105.9905 | 105.9905 | 0 | 3.003001e-67 | 2.084074e-05
[5 empty] | 11233.99 | 105.9905 | 0 | 3.003001e-67 | 2.084074e-05 | 0 | -105.9905 | 105.9905 | 0 | 3.003001e-67 | 2.084074e-05
[5 empty] | 11233.99 | 105.9905 | 0 | 3.003001e-67 | 2.084074e-05 | 0 | -105.9905 | 105.9905 | 0 | 3.003001e-67 | 2.084074e-05
[5 empty] | 11233.99 | 105.9905 | 0 | 3.003001e-67 | 2.084074e-05 | 0 | -105.9905 | 105.9905 | 0 | 3.003001e-67 | 2.084074e-05
[5 empty] | 11233.99 | 105.9905 | 0 | 3.003001e-67 | 2.084074e-05 | 0 | -105.9905 | 105.9905 | 0 | 3.003001e-67 | 2.084074e-05
[5 empty] | 11233.99 | 105.9905 | 0 | 3.003001e-67 | 2.084074e-05 | 0 | -105.9905 | 105.9905 | 0 | 3.003001e-67 | 2.084074e-05
[5 empty] | 11233.99 | 105.9905 | 0 | 3.003001e-67 | 2.084074e-05 | 0 | -105.9905 | 105.9905 | 0 | 3.003001e-67 | 2.084074e-05
[5 empty] | 11233.99 | 105.9905 | 0 | 3.003001e-67 | 2.084074e-05 | 0 | -105.9905 | 105.9905 | 0 | 3.003001e-67 | 2.084074e-05
[5 empty] | 11233.99 | 105.9905 | 0 | 3.003001e-67 | 2.084074e-05 | 0 | -105.9905 | 105.9905 | 0 | 3.003001e-67 | 2.084074e-05
[5 empty] | 11233.99 | 105.9905 | 0 | 3.003001e-67 | 2.084074e-05 | 0 | -105.9905 | 105.9905 | 0 | 3.003001e-67 | 2.084074e-05
[5 empty] | 11233.99 | 105.9905 | 0 | 3.003001e-67 | 2.084074e-05 | 0 | -105.9905 | 105.9905 | 0 | 3.003001e-67 | 2.084074e-05
[5 empty] | 11233.99 | 105.9905 | 0 | 3.003001e-67 | 2.084074e-05 | 0 | -105.9905 | 105.9905 | 0 | 3.003001e-67 | 2.084074e-05
[5 empty] | 11233.99 | 105.9905 | 0 | 3.003001e-67 | 2.084074e-05 | 0 | -105.9905 | 105.9905 | 0 | 3.003001e-67 | 2.084074e-05
[5 empty] | 11233.99 | 105.9905 | 0 | 3.003001e-67 | 2.084074e-05 | 0 | -105.9905 | 105.9905 | 0 | 3.003001e-67 | 2.084074e-05
[5 empty] | 11233.99 | 105.9905 | 0 | 3.003001e-67 | 2.084074e-05 | 0 | -105.9905 | 105.9905 | 0 | 3.003001e-67 | 2.084074e-05
[5 empty] | 11233.99 | 105.9905 | 0 | 3.003001e-67 | 2.084074e-05 | 0 | -105.9905 | 105.9905 | 0 | 3.003001e-67 | 2.084074e-05
[5 empty] | 11233.99 | 105.9905 | 0 | 3.003001e-67 | 2.084074e-05 | 0 | -105.9905 | 105.9905 | 0 | 3.003001e-67 | 2.084074e-05
[5 empty] | 11233.99 | 105.9905 | 0 | 3.003001e-67 | 2.084074e-05 | 0 | -105.9905 | 105.9905 | 0 | 3.003001e-67 | 2.084074e-05
[5 empty] | 11233.99 | 105.9905 | 0 | 3.003001e-67 | 2.084074e-05 | 0 | -105.9905 | 105.9905 | 0 | 3.003001e-67 | 2.084074e-05
[5 empty] | 11233.99 | 105.9905 | 0 | 3.003001e-67 | 2.084074e-05 | 0 | -105.9905 | 105.9905 | 0 | 3.003001e-67 | 2.084074e-05
[5 empty] | 11233.99 | 105.9905 | 0 | 3.003001e-67 | 2.084074e-05 | 0 | -105.9905 | 105.9905 | 0 | 3.003001e-67 | 2.084074e-05
[5 empty] | 11233.99 | 105.9905 | 0 | 3.003001e-67 | 2.084074e-05 | 0 | -105.9905 | 105.9905 | 0 | 3.003001e-67 | 2.084074e-05
[5 empty] | 11233.99 | 105.9905 | 0 | 3.003001e-67 | 2.084074e-05 | 0 | -105.9905 | 105.9905 | 0 | 3.003001e-67 | 2.084074e-05
[5 empty] | 11233.99 | 105.9905 | 0 | 3.003001e-67 | 2.084074e-05 | 0 | -105.9905 | 105.9905 | 0 | 3.003001e-67 | 2.084074e-05
[5 empty] | 11233.99 | 105.9905 | 0 | 3.003001e-67 | 2.084074e-05 | 0 | -105.9905 | 105.9905 | 0 | 3.003001e-67 | 2.084074e-05
[5 empty] | 11233.99 | 105.9905 | 0 | 3.003001e-67 | 2.084074e-05 | 0 | -105.9905 | 105.9905 | 0 | 3.003001e-67 | 2.084074e-05
[5 empty] | 11233.99 | 105.9905 | 0 | 3.003001e-67 | 2.084074e-05 | 0 | -105.9905 | 105.9905 | 0 | 3.003001e-67 | 2.084074e-05
[5 empty] | 11233.99 | 105.9905 | 0 | 3.003001e-67 | 2.084074e-05 | 0 | -105.9905 | 105.9905 | 0 | 3.003001e-67 | 2.084074e-05
[5 empty] | 11233.99 | 105.9905 | 0 | 3.003001e-67 | 2.084074e-05 | 0 | -105.9905 | 105.9905 | 0 | 3.003001e-67 | 2.084074e-05
[5 empty] | 11233.99 | 105.9905 | 0 | 3.003001e-67 | 2.084074e-05 | 0 | -105.9905 | 105.9905 | 0 | 3.003001e-67 | 2.084074e-05
[5 empty] | 11233.99 | 105.9905 | 0 | 3.003001e-67 | 2.084074e-05 | 0 | -105.9905 | 105.9905 | 0 | 3.003001e-67 | 2.084074e-05
[5 empty] | 11233.99 | 105.9905 | 0 | 3.003001e-67 | 2.084074e-05 | 0 | -105.9905 | 105.9905 | 0 | 3.003001e-67 | 2.084074e-05
[5 empty] | 11233.99 | 105.9905 | 0 | 3.003001e-67 | 2.084074e-05 | 0 | -105.9905 | 105.9905 | 0 | 3.003001e-67 | 2.084074e-05
[5 empty] | 11233.99 | 105.9905 | 0 | 3.003001e-67 | 2.084074e-05 | 0 | -105.9905 | 105.9905 | 0 | 3.003001e-67 | 2.084074e-05
[5 empty] | 11233.99 | 105.9905 | 0 | 3.003001e-67 | 2.084074e-05 | 0 | -105.9905 | 105.9905 | 0 | 3.003001e-67 | 2.084074e-05
[5 empty] | 11233.99 | 105.9905 | 0 | 3.003001e-67 | 2.084074e-05 | 0 | -105.9905 | 105.9905 | 0 | 3.003001e-67 | 2.084074e-05
[5 empty] | 11233.99 | 105.9905 | 0 | 3.003001e-67 | 2.084074e-05 | 0 | -105.9905 | 105.9905 | 0 | 3.003001e-67 | 2.084074e-05
[5 empty] | 11233.99 | 105.9905 | 0 | 3.003001e-67 | 2.084074e-05 | 0 | -105.9905 | 105.9905 | 0 | 3.003001e-67 | 2.084074e-05
[5 empty] | 11233.99 | 105.9905 | 0 | 3.003001e-67 | 2.084074e-05 | 0 | -105.9905 | 105.9905 | 0 | 3.003001e-67 | 2.084074e-05
[5 empty] | 11233.99 | 105.9905 | 0 | 3.003001e-67 | 2.084074e-05 | 0 | -105.9905 | 105.9905 | 0 | 3.003001e-67 | 2.084074e-05
[5 empty] | 11233.99 | 105.9905 | 0 | 3.003001e-67 | 2.084074e-05 | 0 | -105.9905 | 105.9905 | 0 | 3.003001e-67 | 2.084074e-05
[5 empty] | 11233.99 | 105.9905 | 0 | 3.003001e-67 | 2.084074e-05 | 0 | -105.9905 | 105.9905 | 0 | 3.003001e-67 | 2.084074e-05
[5 empty] | 11233.99 | 105.9905 | 0 | 3.003001e-67 | 2.084074e-05 | 0 | -105.9905 | 105.9905 | 0 | 3.003001e-67 | 2.084074e-05
[5 empty] | 11233.99 | 105.9905 | 0 | 3.003001e-67 | 2.084074e-05 | 0 | -105.9905 | 105.9905 | 0 | 3.003001e-67 | 2.084074e-05
[5 empty] | 11233.99 | 105.9905 | 0 | 3.003001e-67 | 2.084074e-05 | 0 | -105.9905 | 105.9905 | 0 | 3.003001e-67 | 2.084074e-05
[5 empty] | 11233.99 | 105.9905 | 0 | 3.003001e-67 | 2.084074e-05 | 0 | -105.9905 | 105.9905 | 0 | 3.003001e-67 | 2.084074e-05
[5 empty] | 11233.99 | 105.9905 | 0 | 3.003001e-67 | 2.084074e-05 | 0 | -105.9905 | 105.9905 | 0 | 3.003001e-67 | 2.084074e-05
[5 empty] | 11233.99 | 105.9905 | 0 | 3.003001e-67 | 2.084074e-05 | 0 | -105.9905 | 105.9905 | 0 | 3.003001e-67 | 2.084074e-05
[5 empty] | 11233.99 | 105.9905 | 0 | 3.003001e-67 | 2.084074e-05 | 0 | -105.9905 | 105.9905 | 0 | 3.003001e-67 | 2.084074e-05
[5 empty] | 11233.99 | 105.9905 | 0 | 3.003001e-67 | 2.084074e-05 | 0 | -105.9905 | 105.9905 | 0 | 3.003001e-67 | 2.084074e-05
[5 empty] | 11233.99 | 105.9905 | 0 | 3.003001e-67 | 2.084074e-05 | 0 | -105.9905 | 105.9905 | 0 | 3.003001e-67 | 2.084074e-05
[5 empty] | 11233.99 | 105.9905 | 0 | 3.003001e-67 | 2.084074e-05 | 0 | -105.9905 | 105.9905 | 0 | 3.003001e-67 | 2.084074e-05
[5 empty] | 11233.99 | 105.9905 | 0 | 3.003001e-67 | 2.084074e-05 | 0 | -105.9905 | 105.9905 | 0 | 3.003001e-67 | 2.084074e-05
[5 empty] | 11233.99 | 105.9905 | 0 | 3.003001e-67 | 2.084074e-05 | 0 | -105.9905 | 105.9905 | 0 | 3.003001e-67 | 2.084074e-05
[5 empty] | 11233.99 | 105.9905 | 0 | 3.003001e-67 | 2.084074e-05 | 0 | -105.9905 | 105.9905 | 0 | 3.003001e-67 | 2.084074e-05
[5 empty] | 11233.99 | 105.9905 | 0 | 3.003001e-67 | 2.084074e-05 | 0 | -105.9905 | 105.9905 | 0 | 3.003001e-67 | 2.084074e-05
[5 empty] | 11233.99 | 105.9905 | 0 | 3.003001e-67 | 2.084074e-05 | 0 | -105.9905 | 105.9905 | 0 | 3.003001e-67 | 2.084074e-05
[5 empty] | 11233.99 | 105.9905 | 0 | 3.003001e-67 | 2.084074e-05 | 0 | -105.9905 | 105.9905 | 0 | 3.003001e-67 | 2.084074e-05
[5 empty] | 11233.99 | 105.9905 | 0 | 3.003001e-67 | 2.084074e-05 | 0 | -105.9905 | 105.9905 | 0 | 3.003001e-67 | 2.084074e-05
[5 empty] | 11233.99 | 105.9905 | 0 | 3.003001e-67 | 2.084074e-05 | 0 | -105.9905 | 105.9905 | 0 | 3.003001e-67 | 2.084074e-05
[5 empty] | 11233.99 | 105.9905 | 0 | 3.003001e-67 | 2.084074e-05 | 0 | -105.9905 | 105.9905 | 0 | 3.003001e-67 | 2.084074e-05
[5 empty] | 11233.99 | 105.9905 | 0 | 3.003001e-67 | 2.084074e-05 | 0 | -105.9905 | 105.9905 | 0 | 3.003001e-67 | 2.084074e-05
[5 empty] | 11233.99 | 105.9905 | 0 | 3.003001e-67 | 2.084074e-05 | 0 | -105.9905 | 105.9905 | 0 | 3.003001e-67 | 2.084074e-05
[5 empty] | 11233.99 | 105.9905 | 0 | 3.003001e-67 | 2.084074e-05 | 0 | -105.9905 | 105.9905 | 0 | 3.003001e-67 | 2.084074e-05
[5 empty] | 11233.99 | 105.9905 | 0 | 3.003001e-67 | 2.084074e-05 | 0 | -105.9905 | 105.9905 | 0 | 3.003001e-67 | 2.084074e-05
[5 empty] | 11233.99 | 105.9905 | 0 | 3.003001e-67 | 2.084074e-05 | 0 | -105.9905 | 105.9905 | 0 | 3.003001e-67 | 2.084074e-05
[5 empty] | 11233.99 | 105.9905 | 0 | 3.003001e-67 | 2.084074e-05 | 0 | -105.9905 | 105.9905 | 0 | 3.003001e-67 | 2.084074e-05
[5 empty] | 11233.99 | 105.9905 | 0 | 3.003001e-67 | 2.084074e-05 | 0 | -105.9905 | 105.9905 | 0 | 3.003001e-67 | 2.084074e-05
[5 empty] | 11233.99 | 105.9905 | 0 | 3.003001e-67 | 2.084074e-05 | 0 | -105.9905 | 105.9905 | 0 | 3.003001e-67 | 2.084074e-05
[5 empty] | 11233.99 | 105.9905 | 0 | 3.003001e-67 | 2.084074e-05 | 0 | -105.9905 | 105.9905 | 0 | 3.003001e-67 | 2.084074e-05
[5 empty] | 11233.99 | 105.9905 | 0 | 3.003001e-67 | 2.084074e-05 | 0 | -105.9905 | 105.9905 | 0 | 3.003001e-67 | 2.084074e-05
[5 empty] | 11233.99 | 105.9905 | 0 | 3.003001e-67 | 2.084074e-05 | 0 | -105.9905 | 105.9905 | 0 | 3.003001e-67 | 2.084074e-05
[5 empty] | 11233.99 | 105.9905 | 0 | 3.003001e-67 | 2.084074e-05 | 0 | -105.9905 | 105.9905 | 0 | 3.003001e-67 | 2.084074e-05
[5 empty] | 11233.99 | 105.9905 | 0 | 3.003001e-67 | 2.084074e-05 | 0 | -105.9905 | 105.9905 | 0 | 3.003001e-67 | 2.084074e-05
[5 empty] | 11233.99 | 105.9905 | 0 | 3.003001e-67 | 2.084074e-05 | 0 | -105.9905 | 105.9905 | 0 | 3.003001e-67 | 2.084074e-05
[5 empty] | 11233.99 | 105.9905 | 0 | 3.003001e-67 | 2.084074e-05 | 0 | -105.9905 | 105.9905 | 0 | 3.003001e-67 | 2.084074e-05
[5 empty] | 11233.99 | 105.9905 | 0 | 3.003001e-67 | 2.084074e-05 | 0 | -105.9905 | 105.9905 | 0 | 3.003001e-67 | 2.084074e-05
[5 empty] | 11233.99 | 105.9905 | 0 | 3.003001e-67 | 2.084074e-05 | 0 | -105.9905 | 105.9905 | 0 | 3.003001e-67 | 2.084074e-05
[5 empty] | 11233.99 | 105.9905 | 0 | 3.003001e-67 | 2.084074e-05 | 0 | -105.9905 | 105.9905 | 0 | 3.003001e-67 | 2.084074e-05
[5 empty] | 11233.99 | 105.9905 | 0 | 3.003001e-67 | 2.084074e-05 | 0 | -105.9905 | 105.9905 | 0 | 3.003001e-67 | 2.084074e-05
[5 empty] | 11233.99 | 105.9905 | 0 | 3.003001e-67 | 2.084074e-05 | 0 | -105.9905 | 105.9905 | 0 | 3.003001e-67 | 2.084074e-05
[5 empty] | 11233.99 | 105.9905 | 0 | 3.003001e-67 | 2.084074e-05 | 0 | -105.9905 | 105.9905 | 0 | 3.003001e-67 | 2.084074e-05
[5 empty] | 11233.99 | 105.9905 | 0 | 3.003001e-67 | 2.084074e-05 | 0 | -105.9905 | 105.9905 | 0 | 3.003001e-67 | 2.084074e-05
[5 empty] | 11233.99 | 105.9905 | 0 | 3.003001e-67 | 2.084074e-05 | 0 | -105.9905 | 105.9905 | 0 | 3.003001e-67 | 2.084074e-05
[5 empty] | 11233.99 | 105.9905 | 0 | 3.003001e-67 | 2.084074e-05 | 0 | -105.9905 | 105.9905 | 0 | 3.003001e-67 | 2.084074e-05
[5 empty] | 11233.99 | 105.9905 | 0 | 3.003001e-67 | 2.084074e-05 | 0 | -105.9905 | 105.9905 | 0 | 3.003001e-67 | 2.084074e-05
[5 empty] | 11233.99 | 105.9905 | 0 | 3.003001e-67 | 2.084074e-05 | 0 | -105.9905 | 105.9905 | 0 | 3.003001e-67 | 2.084074e-05
[5 empty] | 11233.99 | 105.9905 | 0 | 3.003001e-67 | 2.084074e-05 | 0 | -105.9905 | 105.9905 | 0 | 3.003001e-67 | 2.084074e-05
[5 empty] | 11233.99 | 105.9905 | 0 | 3.003001e-67 | 2.084074e-05 | 0 | -105.9905 | 105.9905 | 0 | 3.003001e-67 | 2.084074e-05
[5 empty] | 11233.99 | 105.9905 | 0 | 3.003001e-67 | 2.084074e-05 | 0 | -105.9905 | 105.9905 | 0 | 3.003001e-67 | 2.084074e-05
[5 empty] | 11233.99 | 105.9905 | 0 | 3.003001e-67 | 2.084074e-05 | 0 | -105.9905 | 105.9905 | 0 | 3.003001e-67 | 2.084074e-05
[5 empty] | 11233.99 | 105.9905 | 0 | 3.003001e-67 | 2.084074e-05 | 0 | -105.9905 | 105.9905 | 0 | 3.003001e-67 | 2.084074e-05
[5 empty] | 11233.99 | 105.9905 | 0 | 3.003001e-67 | 2.084074e-05 | 0 | -105.9905 | 105.9905 | 0 | 3.003001e-67 | 2.084074e-05
[5 empty] | 11233.99 | 105.9905 | 0 | 3.003001e-67 | 2.084074e-05 | 0 | -105.9905 | 105.9905 | 0 | 3.003001e-67 | 2.084074e-05
[5 empty] | 11233.99 | 105.9905 | 0 | 3.003001e-67 | 2.084074e-05 | 0 | -105.9905 | 105.9905 | 0 | 3.003001e-67 | 2.084074e-05
[5 empty] | 11233.99 | 105.9905 | 0 | 3.003001e-67 | 2.084074e-05 | 0 | -105.9905 | 105.9905 | 0 | 3.003001e-67 | 2.084074e-05
[5 empty] | 11233.99 | 105.9905 | 0 | 3.003001e-67 | 2.084074e-05 | 0 | -105.9905 | 105.9905 | 0 | 3.003001e-67 | 2.084074e-05
[5 empty] | 11233.99 | 105.9905 | 0 | 3.003001e-67 | 2.084074e-05 | 0 | -105.9905 | 105.9905 | 0 | 3.003001e-67 | 2.084074e-05
[5 empty] | 11233.99 | 105.9905 | 0 | 3.003001e-67 | 2.084074e-05 | 0 | -105.9905 | 105.9905 | 0 | 3.003001e-67 | 2.084074e-05
[5 empty] | 11233.99 | 105.9905 | 0 | 3.003001e-67 | 2.084074e-05 | 0 | -105.9905 | 105.9905 | 0 | 3.003001e-67 | 2.084074e-05
[5 empty] | 11233.99 | 105.9905 | 0 | 3.003001e-67 | 2.084074e-05 | 0 | -105.9905 | 105.9905 | 0 | 3.003001e-67 | 2.084074e-05
[5 empty] | 11233.99 | 105.9905 | 0 | 3.003001e-67 | 2.084074e-05 | 0 | -105.9905 | 105.9905 | 0 | 3.003001e-67 | 2.084074e-05
[5 empty] | 11233.99 | 105.9905 | 0 | 3.003001e-67 | 2.084074e-05 | 0 | -105.9905 | 105.9905 | 0 | 3.003001e-67 | 2.084074e-05
[5 empty] | 11233.99 | 105.9905 | 0 | 3.003001e-67 | 2.084074e-05 | 0 | -105.9905 | 105.9905 | 0 | 3.003001e-67 | 2.084074e-05
[5 empty] | 11233.99 | 105.9905 | 0 | 3.003001e-67 | 2.084074e-05 | 0 | -105.9905 | 105.9905 | 0 | 3.003001e-67 | 2.084074e-05
[5 empty] | 11233.99 | 105.9905 | 0 | 3.003001e-67 | 2.084074e-05 | 0 | -105.9905 | 105.9905 | 0 | 3.003001e-67 | 2.084074e-05
[5 empty] | 11233.99 | 105.9905 | 0 | 3.003001e-67 | 2.084074e-05 | 0 | -105.9905 | 105.9905 | 0 | 3.003001e-67 | 2.084074e-05
[5 empty] | 11233.99 | 105.9905 | 0 | 3.003001e-67 | 2.084074e-05 | 0 | -105.9905 | 105.9905 | 0 | 3.003001e-67 | 2.084074e-05
[5 empty] | 11233.99 | 105.9905 | 0 | 3.003001e-67 | 2.084074e-05 | 0 | -105.9905 | 105.9905 | 0 | 3.003001e-67 | 2.084074e-05
[5 empty] | 11233.99 | 105.9905 | 0 | 3.003001e-67 | 2.084074e-05 | 0 | -105.9905 | 105.9905 | 0 | 3.003001e-67 | 2.084074e-05
[5 empty] | 11233.99 | 105.9905 | 0 | 3.003001e-67 | 2.084074e-05 | 0 | -105.9905 | 105.9905 | 0 | 3.003001e-67 | 2.084074e-05
[5 empty] | 11233.99 | 105.9905 | 0 | 3.003001e-67 | 2.084074e-05 | 0 | -105.9905 | 105.9905 | 0 | 3.003001e-67 | 2.084074e-05
[5 empty] | 11233.99 | 105.9905 | 0 | 3.003001e-67 | 2.084074e-05 | 0 | -105.9905 | 105.9905 | 0 | 3.003001e-67 | 2.084074e-05
[5 empty] | 11233.99 | 105.9905 | 0 | 3.003001e-67 | 2.084074e-05 | 0 | -105.9905 | 105.9905 | 0 | 3.003001e-67 | 2.084074e-05
[5 empty] | 11233.99 | 105.9905 | 0 | 3.003001e-67 | 2.084074e-05 | 0 | -105.9905 | 105.9905 | 0 | 3.003001e-67 | 2.084074e-05
[5 empty] | 11233.99 | 105.9905 | 0 | 3.003001e-67 | 2.084074e-05 | 0 | -105.9905 | 105.9905 | 0 | 3.003001e-67 | 2.084074e-05
[5 empty] | 11233.99 | 105.9905 | 0 | 3.003001e-67 | 2.084074e-05 | 0 | -105.9905 | 105.9905 | 0 | 3.003001e-67 | 2.084074e-05
[5 empty] | 11233.99 | 105.9905 | 0 | 3.003001e-67 | 2.084074e-05 | 0 | -105.9905 | 105.9905 | 0 | 3.003001e-67 | 2.084074e-05
[5 empty] | 11233.99 | 105.9905 | 0 | 3.003001e-67 | 2.084074e-05 | 0 | -105.9905 | 105.9905 | 0 | 3.003001e-67 | 2.084074e-05
[5 empty] | 11233.99 | 105.9905 | 0 | 3.003001e-67 | 2.084074e-05 | 0 | -105.9905 | 105.9905 | 0 | 3.003001e-67 | 2.084074e-05
[5 empty] | 11233.99 | 105.9905 | 0 | 3.003001e-67 | 2.084074e-05 | 0 | -105.9905 | 105.9905 | 0 | 3.003001e-67 | 2.084074e-05
[5 empty] | 11233.99 | 105.9905 | 0 | 3.003001e-67 | 2.084074e-05 | 0 | -105.9905 | 105.9905 | 0 | 3.003001e-67 | 2.084074e-05
[5 empty] | 11233.99 | 105.9905 | 0 | 3.003001e-67 | 2.084074e-05 | 0 | -105.9905 | 105.9905 | 0 | 3.003001e-67 | 2.084074e-05
[5 empty] | 11233.99 | 105.9905 | 0 | 3.003001e-67 | 2.084074e-05 | 0 | -105.9905 | 105.9905 | 0 | 3.003001e-67 | 2.084074e-05
[5 empty] | 11233.99 | 105.9905 | 0 | 3.003001e-67 | 2.084074e-05 | 0 | -105.9905 | 105.9905 | 0 | 3.003001e-67 | 2.084074e-05
[5 empty] | 11233.99 | 105.9905 | 0 | 3.003001e-67 | 2.084074e-05 | 0 | -105.9905 | 105.9905 | 0 | 3.003001e-67 | 2.084074e-05
[5 empty] | 11233.99 | 105.9905 | 0 | 3.003001e-67 | 2.084074e-05 | 0 | -105.9905 | 105.9905 | 0 | 3.003001e-67 | 2.084074e-05
[5 empty] | 11233.99 | 105.9905 | 0 | 3.003001e-67 | 2.084074e-05 | 0 | -105.9905 | 105.9905 | 0 | 3.003001e-67 | 2.084074e-05
[5 empty] | 11233.99 | 105.9905 | 0 | 3.003001e-67 | 2.084074e-05 | 0 | -105.9905 | 105.9905 | 0 | 3.003001e-67 | 2.084074e-05
[5 empty] | 11233.99 | 105.9905 | 0 | 3.003001e-67 | 2.084074e-05 | 0 | -105.9905 | 105.9905 | 0 | 3.003001e-67 | 2.084074e-05
[5 empty] | 11233.99 | 105.9905 | 0 | 3.003001e-67 | 2.084074e-05 | 0 | -105.9905 | 105.9905 | 0 | 3.003001e-67 | 2.084074e-05
[5 empty] | 11233.99 | 105.9905 | 0 | 3.003001e-67 | 2.084074e-05 | 0 | -105.9905 | 105.9905 | 0 | 3.003001e-67 | 2.084074e-05
[5 empty] | 11233.99 | 105.9905 | 0 | 3.003001e-67 | 2.084074e-05 | 0 | -105.9905 | 105.9905 | 0 | 3.003001e-67 | 2.084074e-05
[5 empty] | 11233.99 | 105.9905 | 0 | 3.003001e-67 | 2.084074e-05 | 0 | -105.9905 | 105.9905 | 0 | 3.003001e-67 | 2.084074e-05
[5 empty] | 11233.99 | 105.9905 | 0 | 3.003001e-67 | 2.084074e-05 | 0 | -105.9905 | 105.9905 | 0 | 3.003001e-67 | 2.084074e-05
[5 empty] | 11233.99 | 105.9905 | 0 | 3.003001e-67 | 2.084074e-05 | 0 | -105.9905 | 105.9905 | 0 | 3.003001e-67 | 2.084074e-05
[5 empty] | 11233.99 | 105.9905 | 0 | 3.003001e-67 | 2.084074e-05 | 0 | -105.9905 | 105.9905 | 0 | 3.003001e-67 | 2.084074e-05
[5 empty] | 11233.99 | 105.9905 | 0 | 3.003001e-67 | 2.084074e-05 | 0 | -105.9905 | 105.9905 | 0 | 3.003001e-67 | 2.084074e-05
[5 empty] | 11233.99 | 105.9905 | 0 | 3.003001e-67 | 2.084074e-05 | 0 | -105.9905 | 105.9905 | 0 | 3.003001e-67 | 2.084074e-05
[5 empty] | 11233.99 | 105.9905 | 0 | 3.003001e-67 | 2.084074e-05 | 0 | -105.9905 | 105.9905 | 0 | 3.003001e-67 | 2.084074e-05
[5 empty] | 11233.99 | 105.9905 | 0 | 3.003001e-67 | 2.084074e-05 | 0 | -105.9905 | 105.9905 | 0 | 3.003001e-67 | 2.084074e-05
[5 empty] | 11233.99 | 105.9905 | 0 | 3.003001e-67 | 2.084074e-05 | 0 | -105.9905 | 105.9905 | 0 | 3.003001e-67 | 2.084074e-05
[5 empty] | 11233.99 | 105.9905 | 0 | 3.003001e-67 | 2.084074e-05 | 0 | -105.9905 | 105.9905 | 0 | 3.003001e-67 | 2.084074e-05
[5 empty] | 11233.99 | 105.9905 | 0 | 3.003001e-67 | 2.084074e-05 | 0 | -105.9905 | 105.9905 | 0 | 3.003001e-67 | 2.084074e-05
[5 empty] | 11233.99 | 105.9905 | 0 | 3.003001e-67 | 2.084074e-05 | 0 | -105.9905 | 105.9905 | 0 | 3.003001e-67 | 2.084074e-05
[5 empty] | 11233.99 | 105.9905 | 0 | 3.003001e-67 | 2.084074e-05 | 0 | -105.9905 | 105.9905 | 0 | 3.003001e-67 | 2.084074e-05
[5 empty] | 11233.99 | 105.9905 | 0 | 3.003001e-67 | 2.084074e-05 | 0 | -105.9905 | 105.9905 | 0 | 3.003001e-67 | 2.084074e-05
[5 empty] | 11233.99 | 105.9905 | 0 | 3.003001e-67 | 2.084074e-05 | 0 | -105.9905 | 105.9905 | 0 | 3.003001e-67 | 2.084074e-05
[5 empty] | 11233.99 | 105.9905 | 0 | 3.003001e-67 | 2.084074e-05 | 0 | -105.9905 | 105.9905 | 0 | 3.003001e-67 | 2.084074e-05
[5 empty] | 11233.99 | 105.9905 | 0 | 3.003001e-67 | 2.084074e-05 | 0 | -105.9905 | 105.9905 | 0 | 3.003001e-67 | 2.084074e-05
[5 empty] | 11233.99 | 105.9905 | 0 | 3.003001e-67 | 2.084074e-05 | 0 | -105.9905 | 105.9905 | 0 | 3.003001e-67 | 2.084074e-05
[5 empty] | 11233.99 | 105.9905 | 0 | 3.003001e-67 | 2.084074e-05 | 0 | -105.9905 | 105.9905 | 0 | 3.003001e-67 | 2.084074e-05
[5 empty] | 11233.99 | 105.9905 | 0 | 3.003001e-67 | 2.084074e-05 | 0 | -105.9905 | 105.9905 | 0 | 3.003001e-67 | 2.084074e-05
[5 empty] | 11233.99 | 105.9905 | 0 | 3.003001e-67 | 2.084074e-05 | 0 | -105.9905 | 105.9905 | 0 | 3.003001e-67 | 2.084074e-05
[5 empty] | 11233.99 | 105.9905 | 0 | 3.003001e-67 | 2.084074e-05 | 0 | -105.9905 | 105.9905 | 0 | 3.003001e-67 | 2.084074e-05
[5 empty] | 11233.99 | 105.9905 | 0 | 3.003001e-67 | 2.084074e-05 | 0 | -105.9905 | 105.9905 | 0 | 3.003001e-67 | 2.084074e-05
[5 empty] | 11233.99 | 105.9905 | 0 | 3.003001e-67 | 2.084074e-05 | 0 | -105.9905 | 105.9905 | 0 | 3.003001e-67 | 2.084074e-05
[5 empty] | 11233.99 | 105.9905 | 0 | 3.003001e-67 | 2.084074e-05 | 0 | -105.9905 | 105.9905 | 0 | 3.003001e-67 | 2.084074e-05
[5 empty] | 11233.99 | 105.9905 | 0 | 3.003001e-67 | 2.084074e-05 | 0 | -105.9905 | 105.9905 | 0 | 3.003001e-67 | 2.084074e-05
[5 empty] | 11233.99 | 105.9905 | 0 | 3.003001e-67 | 2.084074e-05 | 0 | -105.9905 | 105.9905 | 0 | 3.003001e-67 | 2.084074e-05
[5 empty] | 11233.99 | 105.9905 | 0 | 3.003001e-67 | 2.084074e-05 | 0 | -105.9905 | 105.9905 | 0 | 3.003001e-67 | 2.084074e-05
[5 empty] | 11233.99 | 105.9905 | 0 | 3.003001e-67 | 2.084074e-05 | 0 | -105.9905 | 105.9905 | 0 | 3.003001e-67 | 2.084074e-05
[5 empty] | 11233.99 | 105.9905 | 0 | 3.003001e-67 | 2.084074e-05 | 0 | -105.9905 | 105.9905 | 0 | 3.003001e-67 | 2.084074e-05
[5 empty] | 11233.99 | 105.9905 | 0 | 3.003001e-67 | 2.084074e-05 | 0 | -105.9905 | 105.9905 | 0 | 3.003001e-67 | 2.084074e-05
[5 empty] | 11233.99 | 105.9905 | 0 | 3.003001e-67 | 2.084074e-05 | 0 | -105.9905 | 105.9905 | 0 | 3.003001e-67 | 2.084074e-05
[5 empty] | 11233.99 | 105.9905 | 0 | 3.003001e-67 | 2.084074e-05 | 0 | -105.9905 | 105.9905 | 0 | 3.003001e-67 | 2.084074e-05
[5 empty] | 11233.99 | 105.9905 | 0 | 3.003001e-67 | 2.084074e-05 | 0 | -105.9905 | 105.9905 | 0 | 3.003001e-67 | 2.084074e-05
[5 empty] | 11233.99 | 105.9905 | 0 | 3.003001e-67 | 2.084074e-05 | 0 | -105.9905 | 105.9905 | 0 | 3.003001e-67 | 2.084074e-05
[5 empty] | 11233.99 | 105.9905 | 0 | 3.003001e-67 | 2.084074e-05 | 0 | -105.9905 | 105.9905 | 0 | 3.003001e-67 | 2.084074e-05
[5 empty] | 11233.99 | 105.9905 | 0 | 3.003001e-67 | 2.084074e-05 | 0 | -105.9905 | 105.9905 | 0 | 3.003001e-67 | 2.084074e-05
[5 empty] | 11233.99 | 105.9905 | 0 | 3.003001e-67 | 2.084074e-05 | 0 | -105.9905 | 105.9905 | 0 | 3.003001e-67 | 2.084074e-05
[5 empty] | 11233.99 | 105.9905 | 0 | 3.003001e-67 | 2.084074e-05 | 0 | -105.9905 | 105.9905 | 0 | 3.003001e-67 | 2.084074e-05
[5 empty] | 11233.99 | 105.9905 | 0 | 3.003001e-67 | 2.084074e-05 | 0 | -105.9905 | 105.9905 | 0 | 3.003001e-67 | 2.084074e-05
[5 empty] | 11233.99 | 105.9905 | 0 | 3.003001e-67 | 2.084074e-05 | 0 | -105.9905 | 105.9905 | 0 | 3.003001e-67 | 2.084074e-05
[5 empty] | 11233.99 | 105.9905 | 0 | 3.003001e-67 | 2.084074e-05 | 0 | -105.9905 | 105.9905 | 0 | 3.003001e-67 | 2.084074e-05
[5 empty] | 11233.99 | 105.9905 | 0 | 3.003001e-67 | 2.084074e-05 | 0 | -105.9905 | 105.9905 | 0 | 3.003001e-67 | 2.084074e-05
[5 empty] | 11233.99 | 105.9905 | 0 | 3.003001e-67 | 2.084074e-05 | 0 | -105.9905 | 105.9905 | 0 | 3.003001e-67 | 2.084074e-05
[5 empty] | 11233.99 | 105.9905 | 0 | 3.003001e-67 | 2.084074e-05 | 0 | -105.9905 | 105.9905 | 0 | 3.003001e-67 | 2.084074e-05
[5 empty] | 11233.99 | 105.9905 | 0 | 3.003001e-67 | 2.084074e-05 | 0 | -105.9905 | 105.9905 | 0 | 3.003001e-67 | 2.084074e-05
[5 empty] | 11233.99 | 105.9905 | 0 | 3.003001e-67 | 2.084074e-05 | 0 | -105.9905 | 105.9905 | 0 | 3.003001e-67 | 2.084074e-05
[5 empty] | 11233.99 | 105.9905 | 0 | 3.003001e-67 | 2.084074e-05 | 0 | -105.9905 | 105.9905 | 0 | 3.003001e-67 | 2.084074e-05
[5 empty] | 11233.99 | 105.9905 | 0 | 3.003001e-67 | 2.084074e-05 | 0 | -105.9905 | 105.9905 | 0 | 3.003001e-67 | 2.084074e-05
[5 empty] | 11233.99 | 105.9905 | 0 | 3.003001e-67 | 2.084074e-05 | 0 | -105.9905 | 105.9905 | 0 | 3.003001e-67 | 2.084074e-05
[5 empty] | 11233.99 | 105.9905 | 0 | 3.003001e-67 | 2.084074e-05 | 0 | -105.9905 | 105.9905 | 0 | 3.003001e-67 | 2.084074e-05
[5 empty] | 11233.99 | 105.9905 | 0 | 3.003001e-67 | 2.084074e-05 | 0 | -105.9905 | 105.9905 | 0 | 3.003001e-67 | 2.084074e-05
[5 empty] | 11233.99 | 105.9905 | 0 | 3.003001e-67 | 2.084074e-05 | 0 | -105.9905 | 105.9905 | 0 | 3.003001e-67 | 2.084074e-05
[5 empty] | 11233.99 | 105.9905 | 0 | 3.003001e-67 | 2.084074e-05 | 0 | -105.9905 | 105.9905 | 0 | 3.003001e-67 | 2.084074e-05
[5 empty] | 11233.99 | 105.9905 | 0 | 3.003001e-67 | 2.084074e-05 | 0 | -105.9905 | 105.9905 | 0 | 3.003001e-67 | 2.084074e-05
[5 empty] | 11233.99 | 105.9905 | 0 | 3.003001e-67 | 2.084074e-05 | 0 | -105.9905 | 105.9905 | 0 | 3.003001e-67 | 2.084074e-05
[5 empty] | 11233.99 | 105.9905 | 0 | 3.003001e-67 | 2.084074e-05 | 0 | -105.9905 | 105.9905 | 0 | 3.003001e-67 | 2.084074e-05
[5 empty] | 11233.99 | 105.9905 | 0 | 3.003001e-67 | 2.084074e-05 | 0 | -105.9905 | 105.9905 | 0 | 3.003001e-67 | 2.084074e-05
[5 empty] | 11233.99 | 105.9905 | 0 | 3.003001e-67 | 2.084074e-05 | 0 | -105.9905 | 105.9905 | 0 | 3.003001e-67 | 2.084074e-05
[5 empty] | 11233.99 | 105.9905 | 0 | 3.003001e-67 | 2.084074e-05 | 0 | -105.9905 | 105.9905 | 0 | 3.003001e-67 | 2.084074e-05
[5 empty] | 11233.99 | 105.9905 | 0 | 3.003001e-67 | 2.084074e-05 | 0 | -105.9905 | 105.9905 | 0 | 3.003001e-67 | 2.084074e-05
[5 empty] | 11233.99 | 105.9905 | 0 | 3.003001e-67 | 2.084074e-05 | 0 | -105.9905 | 105.9905 | 0 | 3.003001e-67 | 2.084074e-05
[5 empty] | 11233.99 | 105.9905 | 0 | 3.003001e-67 | 2.084074e-05 | 0 | -105.9905 | 105.9905 | 0 | 3.003001e-67 | 2.084074e-05
[5 empty] | 11233.99 | 105.9905 | 0 | 3.003001e-67 | 2.084074e-05 | 0 | -105.9905 | 105.9905 | 0 | 3.003001e-67 | 2.084074e-05
[5 empty] | 11233.99 | 105.9905 | 0 | 3.003001e-67 | 2.084074e-05 | 0 | -105.9905 | 105.9905 | 0 | 3.003001e-67 | 2.084074e-05
[5 empty] | 11233.99 | 105.9905 | 0 | 3.003001e-67 | 2.084074e-05 | 0 | -105.9905 | 105.9905 | 0 | 3.003001e-67 | 2.084074e-05
[5 empty] | 11233.99 | 105.9905 | 0 | 3.003001e-67 | 2.084074e-05 | 0 | -105.9905 | 105.9905 | 0 | 3.003001e-67 | 2.084074e-05
[5 empty] | 11233.99 | 105.9905 | 0 | 3.003001e-67 | 2.084074e-05 | 0 | -105.9905 | 105.9905 | 0 | 3.003001e-67 | 2.084074e-05
[5 empty] | 11233.99 | 105.9905 | 0 | 3.003001e-67 | 2.084074e-05 | 0 | -105.9905 | 105.9905 | 0 | 3.003001e-67 | 2.084074e-05
[5 empty] | 11233.99 | 105.9905 | 0 | 3.003001e-67 | 2.084074e-05 | 0 | -105.9905 | 105.9905 | 0 | 3.003001e-67 | 2.084074e-05
[5 empty] | 11233.99 | 105.9905 | 0 | 3.003001e-67 | 2.084074e-05 | 0 | -105.9905 | 105.9905 | 0 | 3.003001e-67 | 2.084074e-05
[5 empty] | 11233.99 | 105.9905 | 0 | 3.003001e-67 | 2.084074e-05 | 0 | -105.9905 | 105.9905 | 0 | 3.003001e-67 | 2.084074e-05
[5 empty] | 11233.99 | 105.9905 | 0 | 3.003001e-67 | 2.084074e-05 | 0 | -105.9905 | 105.9905 | 0 | 3.003001e-67 | 2.084074e-05
[5 empty] | 11233.99 | 105.9905 | 0 | 3.003001e-67 | 2.084074e-05 | 0 | -105.9905 | 105.9905 | 0 | 3.003001e-67 | 2.084074e-05
[5 empty] | 11233.99 | 105.9905 | 0 | 3.003001e-67 | 2.084074e-05 | 0 | -105.9905 | 105.9905 | 0 | 3.003001e-67 | 2.084074e-05
[5 empty] | 11233.99 | 105.9905 | 0 | 3.003001e-67 | 2.084074e-05 | 0 | -105.9905 | 105.9905 | 0 | 3.003001e-67 | 2.084074e-05
[5 empty] | 11233.99 | 105.9905 | 0 | 3.003001e-67 | 2.084074e-05 | 0 | -105.9905 | 105.9905 | 0 | 3.003001e-67 | 2.084074e-05
[5 empty] | 11233.99 | 105.9905 | 0 | 3.003001e-67 | 2.084074e-05 | 0 | -105.9905 | 105.9905 | 0 | 3.003001e-67 | 2.084074e-05
[5 empty] | 11233.99 | 105.9905 | 0 | 3.003001e-67 | 2.084074e-05 | 0 | -105.9905 | 105.9905 | 0 | 3.003001e-67 | 2.084074e-05
[5 empty] | 11233.99 | 105.9905 | 0 | 3.003001e-67 | 2.084074e-05 | 0 | -105.9905 | 105.9905 | 0 | 3.003001e-67 | 2.084074e-05
[5 empty] | 11233.99 | 105.9905 | 0 | 3.003001e-67 | 2.084074e-05 | 0 | -105.9905 | 105.9905 | 0 | 3.003001e-67 | 2.084074e-05
[5 empty] | 11233.99 | 105.9905 | 0 | 3.003001e-67 | 2.084074e-05 | 0 | -105.9905 | 105.9905 | 0 | 3.003001e-67 | 2.084074e-05
[5 empty] | 11233.99 | 105.9905 | 0 | 3.003001e-67 | 2.084074e-05 | 0 | -105.9905 | 105.9905 | 0 | 3.003001e-67 | 2.084074e-05
[5 empty] | 11233.99 | 105.9905 | 0 | 3.003001e-67 | 2.084074e-05 | 0 | -105.9905 | 105.9905 | 0 | 3.003001e-67 | 2.084074e-05
[5 empty] | 11233.99 | 105.9905 | 0 | 3.003001e-67 | 2.084074e-05 | 0 | -105.9905 | 105.9905 | 0 | 3.003001e-67 | 2.084074e-05
[5 empty] | 11233.99 | 105.9905 | 0 | 3.003001e-67 | 2.084074e-05 | 0 | -105.9905 | 105.9905 | 0 | 3.003001e-67 | 2.084074e-05
[5 empty] | 11233.99 | 105.9905 | 0 | 3.003001e-67 | 2.084074e-05 | 0 | -105.9905 | 105.9905 | 0 | 3.003001e-67 | 2.084074e-05
[5 empty] | 11233.99 | 105.9905 | 0 | 3.003001e-67 | 2.084074e-05 | 0 | -105.9905 | 105.9905 | 0 | 3.003001e-67 | 2.084074e-05
[5 empty] | 11233.99 | 105.9905 | 0 | 3.003001e-67 | 2.084074e-05 | 0 | -105.9905 | 105.9905 | 0 | 3.003001e-67 | 2.084074e-05
[5 empty] | 11233.99 | 105.9905 | 0 | 3.003001e-67 | 2.084074e-05 | 0 | -105.9905 | 105.9905 | 0 | 3.003001e-67 | 2.084074e-05
[5 empty] | 11233.99 | 105.9905 | 0 | 3.003001e-67 | 2.084074e-05 | 0 | -105.9905 | 105.9905 | 0 | 3.003001e-67 | 2.084074e-05
[5 empty] | 11233.99 | 105.9905 | 0 | 3.003001e-67 | 2.084074e-05 | 0 | -105.9905 | 105.9905 | 0 | 3.003001e-67 | 2.084074e-05
[5 empty] | 11233.99 | 105.9905 | 0 | 3.003001e-67 | 2.084074e-05 | 0 | -105.9905 | 105.9905 | 0 | 3.003001e-67 | 2.084074e-05
[5 empty] | 11233.99 | 105.9905 | 0 | 3.003001e-67 | 2.084074e-05 | 0 | -105.9905 | 105.9905 | 0 | 3.003001e-67 | 2.084074e-05
[5 empty] | 11233.99 | 105.9905 | 0 | 3.003001e-67 | 2.084074e-05 | 0 | -105.9905 | 105.9905 | 0 | 3.003001e-67 | 2.084074e-05
[5 empty] | 11233.99 | 105.9905 | 0 | 3.003001e-67 | 2.084074e-05 | 0 | -105.9905 | 105.9905 | 0 | 3.003001e-67 | 2.084074e-05
[5 empty] | 11233.99 | 105.9905 | 0 | 3.003001e-67 | 2.084074e-05 | 0 | -105.9905 | 105.9905 | 0 | 3.003001e-67 | 2.084074e-05
[5 empty] | 11233.99 | 105.9905 | 0 | 3.003001e-67 | 2.084074e-05 | 0 | -105.9905 | 105.9905 | 0 | 3.003001e-67 | 2.084074e-05
[5 empty] | 11233.99 | 105.9905 | 0 | 3.003001e-67 | 2.084074e-05 | 0 | -105.9905 | 105.9905 | 0 | 3.003001e-67 | 2.084074e-05
[5 empty] | 11233.99 | 105.9905 | 0 | 3.003001e-67 | 2.084074e-05 | 0 | -105.9905 | 105.9905 | 0 | 3.003001e-67 | 2.084074e-05
[5 empty] | 11233.99 | 105.9905 | 0 | 3.003001e-67 | 2.084074e-05 | 0 | -105.9905 | 105.9905 | 0 | 3.003001e-67 | 2.084074e-05
[5 empty] | 11233.99 | 105.9905 | 0 | 3.003001e-67 | 2.084074e-05 | 0 | -105.9905 | 105.9905 | 0 | 3.003001e-67 | 2.084074e-05
[5 empty] | 11233.99 | 105.9905 | 0 | 3.003001e-67 | 2.084074e-05 | 0 | -105.9905 | 105.9905 | 0 | 3.003001e-67 | 2.084074e-05
[5 empty] | 11233.99 | 105.9905 | 0 | 3.003001e-67 | 2.084074e-05 | 0 | -105.9905 | 105.9905 | 0 | 3.003001e-67 | 2.084074e-05
[5 empty] | 11233.99 | 105.9905 | 0 | 3.003001e-67 | 2.084074e-05 | 0 | -105.9905 | 105.9905 | 0 | 3.003001e-67 | 2.084074e-05
[5 empty] | 11233.99 | 105.9905 | 0 | 3.003001e-67 | 2.084074e-05 | 0 | -105.9905 | 105.9905 | 0 | 3.003001e-67 | 2.084074e-05
[5 empty] | 11233.99 | 105.9905 | 0 | 3.003001e-67 | 2.084074e-05 | 0 | -105.9905 | 105.9905 | 0 | 3.003001e-67 | 2.084074e-05
[5 empty] | 11233.99 | 105.9905 | 0 | 3.003001e-67 | 2.084074e-05 | 0 | -105.9905 | 105.9905 | 0 | 3.003001e-67 | 2.084074e-05
[5 empty] | 11233.99 | 105.9905 | 0 | 3.003001e-67 | 2.084074e-05 | 0 | -105.9905 | 105.9905 | 0 | 3.003001e-67 | 2.084074e-05
[5 empty] | 11233.99 | 105.9905 | 0 | 3.003001e-67 | 2.084074e-05 | 0 | -105.9905 | 105.9905 | 0 | 3.003001e-67 | 2.084074e-05
[5 empty] | 11233.99 | 105.9905 | 0 | 3.003001e-67 | 2.084074e-05 | 0 | -105.9905 | 105.9905 | 0 | 3.003001e-67 | 2.084074e-05
[5 empty] | 11233.99 | 105.9905 | 0 | 3.003001e-67 | 2.084074e-05 | 0 | -105.9905 | 105.9905 | 0 | 3.003001e-67 | 2.084074e-05
[5 empty] | 11233.99 | 105.9905 | 0 | 3.003001e-67 | 2.084074e-05 | 0 | -105.9905 | 105.9905 | 0 | 3.003001e-67 | 2.084074e-05
[5 empty] | 11233.99 | 105.9905 | 0 | 3.003001e-67 | 2.084074e-05 | 0 | -105.9905 | 105.9905 | 0 | 3.003001e-67 | 2.084074e-05
[5 empty] | 11233.99 | 105.9905 | 0 | 3.003001e-67 | 2.084074e-05 | 0 | -105.9905 | 105.9905 | 0 | 3.003001e-67 | 2.084074e-05
[5 empty] | 11233.99 | 105.9905 | 0 | 3.003001e-67 | 2.084074e-05 | 0 | -105.9905 | 105.9905 | 0 | 3.003001e-67 | 2.084074e-05
[5 empty] | 11233.99 | 105.9905 | 0 | 3.003001e-67 | 2.084074e-05 | 0 | -105.9905 | 105.9905 | 0 | 3.003001e-67 | 2.084074e-05
[5 empty] | 11233.99 | 105.9905 | 0 | 3.003001e-67 | 2.084074e-05 | 0 | -105.9905 | 105.9905 | 0 | 3.003001e-67 | 2.084074e-05
[5 empty] | 11233.99 | 105.9905 | 0 | 3.003001e-67 | 2.084074e-05 | 0 | -105.9905 | 105.9905 | 0 | 3.003001e-67 | 2.084074e-05
[5 empty] | 11233.99 | 105.9905 | 0 | 3.003001e-67 | 2.084074e-05 | 0 | -105.9905 | 105.9905 | 0 | 3.003001e-67 | 2.084074e-05
[5 empty] | 11233.99 | 105.9905 | 0 | 3.003001e-67 | 2.084074e-05 | 0 | -105.9905 | 105.9905 | 0 | 3.003001e-67 | 2.084074e-05
[5 empty] | 11233.99 | 105.9905 | 0 | 3.003001e-67 | 2.084074e-05 | 0 | -105.9905 | 105.9905 | 0 | 3.003001e-67 | 2.084074e-05
[5 empty] | 11233.99 | 105.9905 | 0 | 3.003001e-67 | 2.084074e-05 | 0 | -105.9905 | 105.9905 | 0 | 3.003001e-67 | 2.084074e-05
[5 empty] | 11233.99 | 105.9905 | 0 | 3.003001e-67 | 2.084074e-05 | 0 | -105.9905 | 105.9905 | 0 | 3.003001e-67 | 2.084074e-05
[5 empty] | 11233.99 | 105.9905 | 0 | 3.003001e-67 | 2.084074e-05 | 0 | -105.9905 | 105.9905 | 0 | 3.003001e-67 | 2.084074e-05
[5 empty] | 11233.99 | 105.9905 | 0 | 3.003001e-67 | 2.084074e-05 | 0 | -105.9905 | 105.9905 | 0 | 3.003001e-67 | 2.084074e-05
[5 empty] | 11233.99 | 105.9905 | 0 | 3.003001e-67 | 2.084074e-05 | 0 | -105.9905 | 105.9905 | 0 | 3.003001e-67 | 2.084074e-05
[5 empty] | 11233.99 | 105.9905 | 0 | 3.003001e-67 | 2.084074e-05 | 0 | -105.9905 | 105.9905 | 0 | 3.003001e-67 | 2.084074e-05
[5 empty] | 11233.99 | 105.9905 | 0 | 3.003001e-67 | 2.084074e-05 | 0 | -105.9905 | 105.9905 | 0 | 3.003001e-67 | 2.084074e-05
[5 empty] | 11233.99 | 105.9905 | 0 | 3.003001e-67 | 2.084074e-05 | 0 | -105.9905 | 105.9905 | 0 | 3.003001e-67 | 2.084074e-05
[5 empty] | 11233.99 | 105.9905 | 0 | 3.003001e-67 | 2.084074e-05 | 0 | -105.9905 | 105.9905 | 0 | 3.003001e-67 | 2.084074e-05
[5 empty] | 11233.99 | 105.9905 | 0 | 3.003001e-67 | 2.084074e-05 | 0 | -105.9905 | 105.9905 | 0 | 3.003001e-67 | 2.084074e-05
[5 empty] | 11233.99 | 105.9905 | 0 | 3.003001e-67 | 2.084074e-05 | 0 | -105.9905 | 105.9905 | 0 | 3.003001e-67 | 2.084074e-05
[5 empty] | 11233.99 | 105.9905 | 0 | 3.003001e-67 | 2.084074e-05 | 0 | -105.9905 | 105.9905 | 0 | 3.003001e-67 | 2.084074e-05
[5 empty] | 11233.99 | 105.9905 | 0 | 3.003001e-67 | 2.084074e-05 | 0 | -105.9905 | 105.9905 | 0 | 3.003001e-67 | 2.084074e-05
[5 empty] | 11233.99 | 105.9905 | 0 | 3.003001e-67 | 2.084074e-05 | 0 | -105.9905 | 105.9905 | 0 | 3.003001e-67 | 2.084074e-05
[5 empty] | 11233.99 | 105.9905 | 0 | 3.003001e-67 | 2.084074e-05 | 0 | -105.9905 | 105.9905 | 0 | 3.003001e-67 | 2.084074e-05
[5 empty] | 11233.99 | 105.9905 | 0 | 3.003001e-67 | 2.084074e-05 | 0 | -105.9905 | 105.9905 | 0 | 3.003001e-67 | 2.084074e-05
[5 empty] | 11233.99 | 105.9905 | 0 | 3.003001e-67 | 2.084074e-05 | 0 | -105.9905 | 105.9905 | 0 | 3.003001e-67 | 2.084074e-05
[5 empty] | 11233.99 | 105.9905 | 0 | 3.003001e-67 | 2.084074e-05 | 0 | -105.9905 | 105.9905 | 0 | 3.003001e-67 | 2.084074e-05
[5 empty] | 11233.99 | 105.9905 | 0 | 3.003001e-67 | 2.084074e-05 | 0 | -105.9905 | 105.9905 | 0 | 3.003001e-67 | 2.084074e-05
[5 empty] | 11233.99 | 105.9905 | 0 | 3.003001e-67 | 2.084074e-05 | 0 | -105.9905 | 105.9905 | 0 | 3.003001e-67 | 2.084074e-05
[5 empty] | 11233.99 | 105.9905 | 0 | 3.003001e-67 | 2.084074e-05 | 0 | -105.9905 | 105.9905 | 0 | 3.003001e-67 | 2.084074e-05
[5 empty] | 11233.99 | 105.9905 | 0 | 3.003001e-67 | 2.084074e-05 | 0 | -105.9905 | 105.9905 | 0 | 3.003001e-67 | 2.084074e-05
[5 empty] | 11233.99 | 105.9905 | 0 | 3.003001e-67 | 2.084074e-05 | 0 | -105.9905 | 105.9905 | 0 | 3.003001e-67 | 2.084074e-05
[5 empty] | 11233.99 | 105.9905 | 0 | 3.003001e-67 | 2.084074e-05 | 0 | -105.9905 | 105.9905 | 0 | 3.003001e-67 | 2.084074e-05
[5 empty] | 11233.99 | 105.9905 | 0 | 3.003001e-67 | 2.084074e-05 | 0 | -105.9905 | 105.9905 | 0 | 3.003001e-67 | 2.084074e-05
[5 empty] | 11233.99 | 105.9905 | 0 | 3.003001e-67 | 2.084074e-05 | 0 | -105.9905 | 105.9905 | 0 | 3.003001e-67 | 2.084074e-05
[5 empty] | 11233.99 | 105.9905 | 0 | 3.003001e-67 | 2.084074e-05 | 0 | -105.9905 | 105.9905 | 0 | 3.003001e-67 | 2.084074e-05
[5 empty] | 11233.99 | 105.9905 | 0 | 3.003001e-67 | 2.084074e-05 | 0 | -105.9905 | 105.9905 | 0 | 3.003001e-67 | 2.084074e-05
[5 empty] | 11233.99 | 105.9905 | 0 | 3.003001e-67 | 2.084074e-05 | 0 | -105.9905 | 105.9905 | 0 | 3.003001e-67 | 2.084074e-05
[5 empty] | 11233.99 | 105.9905 | 0 | 3.003001e-67 | 2.084074e-05 | 0 | -105.9905 | 105.9905 | 0 | 3.003001e-67 | 2.084074e-05
[5 empty] | 11233.99 | 105.9905 | 0 | 3.003001e-67 | 2.084074e-05 | 0 | -105.9905 | 105.9905 | 0 | 3.003001e-67 | 2.084074e-05
[5 empty] | 11233.99 | 105.9905 | 0 | 3.003001e-67 | 2.084074e-05 | 0 | -105.9905 | 105.9905 | 0 | 3.003001e-67 | 2.084074e-05
[5 empty] | 11233.99 | 105.9905 | 0 | 3.003001e-67 | 2.084074e-05 | 0 | -105.9905 | 105.9905 | 0 | 3.003001e-67 | 2.084074e-05
[5 empty] | 11233.99 | 105.9905 | 0 | 3.003001e-67 | 2.084074e-05 | 0 | -105.9905 | 105.9905 | 0 | 3.003001e-67 | 2.084074e-05
[5 empty] | 11233.99 | 105.9905 | 0 | 3.003001e-67 | 2.084074e-05 | 0 | -105.9905 | 105.9905 | 0 | 3.003001e-67 | 2.084074e-05
[5 empty] | 11233.99 | 105.9905 | 0 | 3.003001e-67 | 2.084074e-05 | 0 | -105.9905 | 105.9905 | 0 | 3.003001e-67 | 2.084074e-05
[5 empty] | 11233.99 | 105.9905 | 0 | 3.003001e-67 | 2.084074e-05 | 0 | -105.9905 | 105.9905 | 0 | 3.003001e-67 | 2.084074e-05
[5 empty] | 11233.99 | 105.9905 | 0 | 3.003001e-67 | 2.084074e-05 | 0 | -105.9905 | 105.9905 | 0 | 3.003001e-67 | 2.084074e-05
[5 empty] | 11233.99 | 105.9905 | 0 | 3.003001e-67 | 2.084074e-05 | 0 | -105.9905 | 105.9905 | 0 | 3.003001e-67 | 2.084074e-05
[5 empty] | 11233.99 | 105.9905 | 0 | 3.003001e-67 | 2.084074e-05 | 0 | -105.9905 | 105.9905 | 0 | 3.003001e-67 | 2.084074e-05
[5 empty] | 11233.99 | 105.9905 | 0 | 3.003001e-67 | 2.084074e-05 | 0 | -105.9905 | 105.9905 | 0 | 3.003001e-67 | 2.084074e-05
[5 empty] | 11233.99 | 105.9905 | 0 | 3.003001e-67 | 2.084074e-05 | 0 | -105.9905 | 105.9905 | 0 | 3.003001e-67 | 2.084074e-05
[5 empty] | 11233.99 | 105.9905 | 0 | 3.003001e-67 | 2.084074e-05 | 0 | -105.9905 | 105.9905 | 0 | 3.003001e-67 | 2.084074e-05
[5 empty] | 11233.99 | 105.9905 | 0 | 3.003001e-67 | 2.084074e-05 | 0 | -105.9905 | 105.9905 | 0 | 3.003001e-67 | 2.084074e-05
[5 empty] | 11233.99 | 105.9905 | 0 | 3.003001e-67 | 2.084074e-05 | 0 | -105.9905 | 105.9905 | 0 | 3.003001e-67 | 2.084074e-05
[5 empty] | 11233.99 | 105.9905 | 0 | 3.003001e-67 | 2.084074e-05 | 0 | -105.9905 | 105.9905 | 0 | 3.003001e-67 | 2.084074e-05
[5 empty] | 11233.99 | 105.9905 | 0 | 3.003001e-67 | 2.084074e-05 | 0 | -105.9905 | 105.9905 | 0 | 3.003001e-67 | 2.084074e-05
[5 empty] | 11233.99 | 105.9905 | 0 | 3.003001e-67 | 2.084074e-05 | 0 | -105.9905 | 105.9905 | 0 | 3.003001e-67 | 2.084074e-05
[5 empty] | 11233.99 | 105.9905 | 0 | 3.003001e-67 | 2.084074e-05 | 0 | -105.9905 | 105.9905 | 0 | 3.003001e-67 | 2.084074e-05
[5 empty] | 11233.99 | 105.9905 | 0 | 3.003001e-67 | 2.084074e-05 | 0 | -105.9905 | 105.9905 | 0 | 3.003001e-67 | 2.084074e-05
[5 empty] | 11233.99 | 105.9905 | 0 | 3.003001e-67 | 2.084074e-05 | 0 | -105.9905 | 105.9905 | 0 | 3.003001e-67 | 2.084074e-05
[5 empty] | 11233.99 | 105.9905 | 0 | 3.003001e-67 | 2.084074e-05 | 0 | -105.9905 | 105.9905 | 0 | 3.003001e-67 | 2.084074e-05
[5 empty] | 11233.99 | 105.9905 | 0 | 3.003001e-67 | 2.084074e-05 | 0 | -105.9905 | 105.9905 | 0 | 3.003001e-67 | 2.084074e-05
[5 empty] | 11233.99 | 105.9905 | 0 | 3.003001e-67 | 2.084074e-05 | 0 | -105.9905 | 105.9905 | 0 | 3.003001e-67 | 2.084074e-05
[5 empty] | 11233.99 | 105.9905 | 0 | 3.003001e-67 | 2.084074e-05 | 0 | -105.9905 | 105.9905 | 0 | 3.003001e-67 | 2.084074e-05
[5 empty] | 11233.99 | 105.9905 | 0 | 3.003001e-67 | 2.084074e-05 | 0 | -105.9905 | 105.9905 | 0 | 3.003001e-67 | 2.084074e-05
[5 empty] | 11233.99 | 105.9905 | 0 | 3.003001e-67 | 2.084074e-05 | 0 | -105.9905 | 105.9905 | 0 | 3.003001e-67 | 2.084074e-05
[5 empty] | 11233.99 | 105.9905 | 0 | 3.003001e-67 | 2.084074e-05 | 0 | -105.9905 | 105.9905 | 0 | 3.003001e-67 | 2.084074e-05
[5 empty] | 11233.99 | 105.9905 | 0 | 3.003001e-67 | 2.084074e-05 | 0 | -105.9905 | 105.9905 | 0 | 3.003001e-67 | 2.084074e-05
[5 empty] | 11233.99 | 105.9905 | 0 | 3.003001e-67 | 2.084074e-05 | 0 | -105.9905 | 105.9905 | 0 | 3.003001e-67 | 2.084074e-05
[5 empty] | 11233.99 | 105.9905 | 0 | 3.003001e-67 | 2.084074e-05 | 0 | -105.9905 | 105.9905 | 0 | 3.003001e-67 | 2.084074e-05
[5 empty] | 11233.99 | 105.9905 | 0 | 3.003001e-67 | 2.084074e-05 | 0 | -105.9905 | 105.9905 | 0 | 3.003001e-67 | 2.084074e-05
[5 empty] | 11233.99 | 105.9905 | 0 | 3.003001e-67 | 2.084074e-05 | 0 | -105.9905 | 105.9905 | 0 | 3.003001e-67 | 2.084074e-05
[5 empty] | 11233.99 | 105.9905 | 0 | 3.003001e-67 | 2.084074e-05 | 0 | -105.9905 | 105.9905 | 0 | 3.003001e-67 | 2.084074e-05
[5 empty] | 11233.99 | 105.9905 | 0 | 3.003001e-67 | 2.084074e-05 | 0 | -105.9905 | 105.9905 | 0 | 3.003001e-67 | 2.084074e-05
[5 empty] | 11233.99 | 105.9905 | 0 | 3.003001e-67 | 2.084074e-05 | 0 | -105.9905 | 105.9905 | 0 | 3.003001e-67 | 2.084074e-05
[5 empty] | 11233.99 | 105.9905 | 0 | 3.003001e-67 | 2.084074e-05 | 0 | -105.9905 | 105.9905 | 0 | 3.003001e-67 | 2.084074e-05
[5 empty] | 11233.99 | 105.9905 | 0 | 3.003001e-67 | 2.084074e-05 | 0 | -105.9905 | 105.9905 | 0 | 3.003001e-67 | 2.084074e-05
[5 empty] | 11233.99 | 105.9905 | 0 | 3.003001e-67 | 2.084074e-05 | 0 | -105.9905 | 105.9905 | 0 | 3.003001e-67 | 2.084074e-05
[5 empty] | 11233.99 | 105.9905 | 0 | 3.003001e-67 | 2.084074e-05 | 0 | -105.9905 | 105.9905 | 0 | 3.003001e-67 | 2.084074e-05
[5 empty] | 11233.99 | 105.9905 | 0 | 3.003001e-67 | 2.084074e-05 | 0 | -105.9905 | 105.9905 | 0 | 3.003001e-67 | 2.084074e-05
[5 empty] | 11233.99 | 105.9905 | 0 | 3.003001e-67 | 2.084074e-05 | 0 | -105.9905 | 105.9905 | 0 | 3.003001e-67 | 2.084074e-05
[5 empty] | 11233.99 | 105.9905 | 0 | 3.003001e-67 | 2.084074e-05 | 0 | -105.9905 | 105.9905 | 0 | 3.003001e-67 | 2.084074e-05
[5 empty] | 11233.99 | 105.9905 | 0 | 3.003001e-67 | 2.084074e-05 | 0 | -105.9905 | 105.9905 | 0 | 3.003001e-67 | 2.084074e-05
[5 empty] | 11233.99 | 105.9905 | 0 | 3.003001e-67 | 2.084074e-05 | 0 | -105.9905 | 105.9905 | 0 | 3.003001e-67 | 2.084074e-05
[5 empty] | 11233.99 | 105.9905 | 0 | 3.003001e-67 | 2.084074e-05 | 0 | -105.9905 | 105.9905 | 0 | 3.003001e-67 | 2.084074e-05
[5 empty] | 11233.99 | 105.9905 | 0 | 3.003001e-67 | 2.084074e-05 | 0 | -105.9905 | 105.9905 | 0 | 3.003001e-67 | 2.084074e-05
[5 empty] | 11233.99 | 105.9905 | 0 | 3.003001e-67 | 2.084074e-05 | 0 | -105.9905 | 105.9905 | 0 | 3.003001e-67 | 2.084074e-05
[5 empty] | 11233.99 | 105.9905 | 0 | 3.003001e-67 | 2.084074e-05 | 0 | -105.9905 | 105.9905 | 0 | 3.003001e-67 | 2.084074e-05
[5 empty] | 11233.99 | 105.9905 | 0 | 3.003001e-67 | 2.084074e-05 | 0 | -105.9905 | 105.9905 | 0 | 3.003001e-67 | 2.084074e-05
[5 empty] | 11233.99 | 105.9905 | 0 | 3.003001e-67 | 2.084074e-05 | 0 | -105.9905 | 105.9905 | 0 | 3.003001e-67 | 2.084074e-05
[5 empty] | 11233.99 | 105.9905 | 0 | 3.003001e-67 | 2.084074e-05 | 0 | -105.9905 | 105.9905 | 0 | 3.003001e-67 | 2.084074e-05
[5 empty] | 11233.99 | 105.9905 | 0 | 3.003001e-67 | 2.084074e-05 | 0 | -105.9905 | 105.9905 | 0 | 3.003001e-67 | 2.084074e-05
[5 empty] | 11233.99 | 105.9905 | 0 | 3.003001e-67 | 2.084074e-05 | 0 | -105.9905 | 105.9905 | 0 | 3.003001e-67 | 2.084074e-05
[5 empty] | 11233.99 | 105.9905 | 0 | 3.003001e-67 | 2.084074e-05 | 0 | -105.9905 | 105.9905 | 0 | 3.003001e-67 | 2.084074e-05
[5 empty] | 11233.99 | 105.9905 | 0 | 3.003001e-67 | 2.084074e-05 | 0 | -105.9905 | 105.9905 | 0 | 3.003001e-67 | 2.084074e-05
[5 empty] | 11233.99 | 105.9905 | 0 | 3.003001e-67 | 2.084074e-05 | 0 | -105.9905 | 105.9905 | 0 | 3.003001e-67 | 2.084074e-05
[5 empty] | 11233.99 | 105.9905 | 0 | 3.003001e-67 | 2.084074e-05 | 0 | -105.9905 | 105.9905 | 0 | 3.003001e-67 | 2.084074e-05
[5 empty] | 11233.99 | 105.9905 | 0 | 3.003001e-67 | 2.084074e-05 | 0 | -105.9905 | 105.9905 | 0 | 3.003001e-67 | 2.084074e-05
[5 empty] | 11233.99 | 105.9905 | 0 | 3.003001e-67 | 2.084074e-05 | 0 | -105.9905 | 105.9905 | 0 | 3.003001e-67 | 2.084074e-05
[5 empty] | 11233.99 | 105.9905 | 0 | 3.003001e-67 | 2.084074e-05 | 0 | -105.9905 | 105.9905 | 0 | 3.003001e-67 | 2.084074e-05
[5 empty] | 11233.99 | 105.9905 | 0 | 3.003001e-67 | 2.084074e-05 | 0 | -105.9905 | 105.9905 | 0 | 3.003001e-67 | 2.084074e-05
[5 empty] | 11233.99 | 105.9905 | 0 | 3.003001e-67 | 2.084074e-05 | 0 | -105.9905 | 105.9905 | 0 | 3.003001e-67 | 2.084074e-05
[5 empty] | 11233.99 | 105.9905 | 0 | 3.003001e-67 | 2.084074e-05 | 0 | -105.9905 | 105.9905 | 0 | 3.003001e-67 | 2.084074e-05
[5 empty] | 11233.99 | 105.9905 | 0 | 3.003001e-67 | 2.084074e-05 | 0 | -105.9905 | 105.9905 | 0 | 3.003001e-67 | 2.084074e-05
[5 empty] | 11233.99 | 105.9905 | 0 | 3.003001e-67 | 2.084074e-05 | 0 | -105.9905 | 105.9905 | 0 | 3.003001e-67 | 2.084074e-05
[5 empty] | 11233.99 | 105.9905 | 0 | 3.003001e-67 | 2.084074e-05 | 0 | -105.9905 | 105.9905 | 0 | 3.003001e-67 | 2.084074e-05
[5 empty] | 11233.99 | 105.9905 | 0 | 3.003001e-67 | 2.084074e-05 | 0 | -105.9905 | 105.9905 | 0 | 3.003001e-67 | 2.084074e-05
[5 empty] | 11233.99 | 105.9905 | 0 | 3.003001e-67 | 2.084074e-05 | 0 | -105.9905 | 105.9905 | 0 | 3.003001e-67 | 2.084074e-05
[5 empty] | 11233.99 | 105.9905 | 0 | 3.003001e-67 | 2.084074e-05 | 0 | -105.9905 | 105.9905 | 0 | 3.003001e-67 | 2.084074e-05
[5 empty] | 11233.99 | 105.9905 | 0 | 3.003001e-67 | 2.084074e-05 | 0 | -105.9905 | 105.9905 | 0 | 3.003001e-67 | 2.084074e-05
[5 empty] | 11233.99 | 105.9905 | 0 | 3.003001e-67 | 2.084074e-05 | 0 | -105.9905 | 105.9905 | 0 | 3.003001e-67 | 2.084074e-05
[5 empty] | 11233.99 | 105.9905 | 0 | 3.003001e-67 | 2.084074e-05 | 0 | -105.9905 | 105.9905 | 0 | 3.003001e-67 | 2.084074e-05
[5 empty] | 11233.99 | 105.9905 | 0 | 3.003001e-67 | 2.084074e-05 | 0 | -105.9905 | 105.9905 | 0 | 3.003001e-67 | 2.084074e-05
[5 empty] | 11233.99 | 105.9905 | 0 | 3.003001e-67 | 2.084074e-05 | 0 | -105.9905 | 105.9905 | 0 | 3.003001e-67 | 2.084074e-05
[5 empty] | 11233.99 | 105.9905 | 0 | 3.003001e-67 | 2.084074e-05 | 0 | -105.9905 | 105.9905 | 0 | 3.003001e-67 | 2.084074e-05
[5 empty] | 11233.99 | 105.9905 | 0 | 3.003001e-67 | 2.084074e-05 | 0 | -105.9905 | 105.9905 | 0 | 3.003001e-67 | 2.084074e-05
[5 empty] | 11233.99 | 105.9905 | 0 | 3.003001e-67 | 2.084074e-05 | 0 | -105.9905 | 105.9905 | 0 | 3.003001e-67 | 2.084074e-05
[5 empty] | 11233.99 | 105.9905 | 0 | 3.003001e-67 | 2.084074e-05 | 0 | -105.9905 | 105.9905 | 0 | 3.003001e-67 | 2.084074e-05
[5 empty] | 11233.99 | 105.9905 | 0 | 3.003001e-67 | 2.084074e-05 | 0 | -105.9905 | 105.9905 | 0 | 3.003001e-67 | 2.084074e-05
[5 empty] | 11233.99 | 105.9905 | 0 | 3.003001e-67 | 2.084074e-05 | 0 | -105.9905 | 105.9905 | 0 | 3.003001e-67 | 2.084074e-05
[5 empty] | 11233.99 | 105.9905 | 0 | 3.003001e-67 | 2.084074e-05 | 0 | -105.9905 | 105.9905 | 0 | 3.003001e-67 | 2.084074e-05
[5 empty] | 11233.99 | 105.9905 | 0 | 3.003001e-67 | 2.084074e-05 | 0 | -105.9905 | 105.9905 | 0 | 3.003001e-67 | 2.084074e-05
[5 empty] | 11233.99 | 105.9905 | 0 | 3.003001e-67 | 2.084074e-05 | 0 | -105.9905 | 105.9905 | 0 | 3.003001e-67 | 2.084074e-05
[5 empty] | 11233.99 | 105.9905 | 0 | 3.003001e-67 | 2.084074e-05 | 0 | -105.9905 | 105.9905 | 0 | 3.003001e-67 | 2.084074e-05
[5 empty] | 11233.99 | 105.9905 | 0 | 3.003001e-67 | 2.084074e-05 | 0 | -105.9905 | 105.9905 | 0 | 3.003001e-67 | 2.084074e-05
[5 empty] | 11233.99 | 105.9905 | 0 | 3.003001e-67 | 2.084074e-05 | 0 | -105.9905 | 105.9905 | 0 | 3.003001e-67 | 2.084074e-05
[5 empty] | 11233.99 | 105.9905 | 0 | 3.003001e-67 | 2.084074e-05 | 0 | -105.9905 | 105.9905 | 0 | 3.003001e-67 | 2.084074e-05
[5 empty] | 11233.99 | 105.9905 | 0 | 3.003001e-67 | 2.084074e-05 | 0 | -105.9905 | 105.9905 | 0 | 3.003001e-67 | 2.084074e-05
[5 empty] | 11233.99 | 105.9905 | 0 | 3.003001e-67 | 2.084074e-05 | 0 | -105.9905 | 105.9905 | 0 | 3.003001e-67 | 2.084074e-05
[5 empty] | 11233.99 | 105.9905 | 0 | 3.003001e-67 | 2.084074e-05 | 0 | -105.9905 | 105.9905 | 0 | 3.003001e-67 | 2.084074e-05
[5 empty] | 11233.99 | 105.9905 | 0 | 3.003001e-67 | 2.084074e-05 | 0 | -105.9905 | 105.9905 | 0 | 3.003001e-67 | 2.084074e-05
[5 empty] | 11233.99 | 105.9905 | 0 | 3.003001e-67 | 2.084074e-05 | 0 | -105.9905 | 105.9905 | 0 | 3.003001e-67 | 2.084074e-05
[5 empty] | 11233.99 | 105.9905 | 0 | 3.003001e-67 | 2.084074e-05 | 0 | -105.9905 | 105.9905 | 0 | 3.003001e-67 | 2.084074e-05
[5 empty] | 11233.99 | 105.9905 | 0 | 3.003001e-67 | 2.084074e-05 | 0 | -105.9905 | 105.9905 | 0 | 3.003001e-67 | 2.084074e-05
[5 empty] | 11233.99 | 105.9905 | 0 | 3.003001e-67 | 2.084074e-05 | 0 | -105.9905 | 105.9905 | 0 | 3.003001e-67 | 2.084074e-05
[5 empty] | 11233.99 | 105.9905 | 0 | 3.003001e-67 | 2.084074e-05 | 0 | -105.9905 | 105.9905 | 0 | 3.003001e-67 | 2.084074e-05
[5 empty] | 11233.99 | 105.9905 | 0 | 3.003001e-67 | 2.084074e-05 | 0 | -105.9905 | 105.9905 | 0 | 3.003001e-67 | 2.084074e-05
[5 empty] | 11233.99 | 105.9905 | 0 | 3.003001e-67 | 2.084074e-05 | 0 | -105.9905 | 105.9905 | 0 | 3.003001e-67 | 2.084074e-05
[5 empty] | 11233.99 | 105.9905 | 0 | 3.003001e-67 | 2.084074e-05 | 0 | -105.9905 | 105.9905 | 0 | 3.003001e-67 | 2.084074e-05
[5 empty] | 11233.99 | 105.9905 | 0 | 3.003001e-67 | 2.084074e-05 | 0 | -105.9905 | 105.9905 | 0 | 3.003001e-67 | 2.084074e-05
[5 empty] | 11233.99 | 105.9905 | 0 | 3.003001e-67 | 2.084074e-05 | 0 | -105.9905 | 105.9905 | 0 | 3.003001e-67 | 2.084074e-05
[5 empty] | 11233.99 | 105.9905 | 0 | 3.003001e-67 | 2.084074e-05 | 0 | -105.9905 | 105.9905 | 0 | 3.003001e-67 | 2.084074e-05
[5 empty] | 11233.99 | 105.9905 | 0 | 3.003001e-67 | 2.084074e-05 | 0 | -105.9905 | 105.9905 | 0 | 3.003001e-67 | 2.084074e-05
[5 empty] | 11233.99 | 105.9905 | 0 | 3.003001e-67 | 2.084074e-05 | 0 | -105.9905 | 105.9905 | 0 | 3.003001e-67 | 2.084074e-05
[5 empty] | 11233.99 | 105.9905 | 0 | 3.003001e-67 | 2.084074e-05 | 0 | -105.9905 | 105.9905 | 0 | 3.003001e-67 | 2.084074e-05
[5 empty] | 11233.99 | 105.9905 | 0 | 3.003001e-67 | 2.084074e-05 | 0 | -105.9905 | 105.9905 | 0 | 3.003001e-67 | 2.084074e-05
[5 empty] | 11233.99 | 105.9905 | 0 | 3.003001e-67 | 2.084074e-05 | 0 | -105.9905 | 105.9905 | 0 | 3.003001e-67 | 2.084074e-05
[5 empty] | 11233.99 | 105.9905 | 0 | 3.003001e-67 | 2.084074e-05 | 0 | -105.9905 | 105.9905 | 0 | 3.003001e-67 | 2.084074e-05
[5 empty] | 11233.99 | 105.9905 | 0 | 3.003001e-67 | 2.084074e-05 | 0 | -105.9905 | 105.9905 | 0 | 3.003001e-67 | 2.084074e-05
[5 empty] | 11233.99 | 105.9905 | 0 | 3.003001e-67 | 2.084074e-05 | 0 | -105.9905 | 105.9905 | 0 | 3.003001e-67 | 2.084074e-05
[5 empty] | 11233.99 | 105.9905 | 0 | 3.003001e-67 | 2.084074e-05 | 0 | -105.9905 | 105.9905 | 0 | 3.003001e-67 | 2.084074e-05
[5 empty] | 11233.99 | 105.9905 | 0 | 3.003001e-67 | 2.084074e-05 | 0 | -105.9905 | 105.9905 | 0 | 3.003001e-67 | 2.084074e-05
[5 empty] | 11233.99 | 105.9905 | 0 | 3.003001e-67 | 2.084074e-05 | 0 | -105.9905 | 105.9905 | 0 | 3.003001e-67 | 2.084074e-05
[5 empty] | 11233.99 | 105.9905 | 0 | 3.003001e-67 | 2.084074e-05 | 0 | -105.9905 | 105.9905 | 0 | 3.003001e-67 | 2.084074e-05
[5 empty] | 11233.99 | 105.9905 | 0 | 3.003001e-67 | 2.084074e-05 | 0 | -105.9905 | 105.9905 | 0 | 3.003001e-67 | 2.084074e-05
[5 empty] | 11233.99 | 105.9905 | 0 | 3.003001e-67 | 2.084074e-05 | 0 | -105.9905 | 105.9905 | 0 | 3.003001e-67 | 2.084074e-05
[5 empty] | 11233.99 | 105.9905 | 0 | 3.003001e-67 | 2.084074e-05 | 0 | -105.9905 | 105.9905 | 0 | 3.003001e-67 | 2.084074e-05
[5 empty] | 11233.99 | 105.9905 | 0 | 3.003001e-67 | 2.084074e-05 | 0 | -105.9905 | 105.9905 | 0 | 3.003001e-67 | 2.084074e-05
[5 empty] | 11233.99 | 105.9905 | 0 | 3.003001e-67 | 2.084074e-05 | 0 | -105.9905 | 105.9905 | 0 | 3.003001e-67 | 2.084074e-05
[5 empty] | 11233.99 | 105.9905 | 0 | 3.003001e-67 | 2.084074e-05 | 0 | -105.9905 | 105.9905 | 0 | 3.003001e-67 | 2.084074e-05
[5 empty] | 11233.99 | 105.9905 | 0 | 3.003001e-67 | 2.084074e-05 | 0 | -105.9905 | 105.9905 | 0 | 3.003001e-67 | 2.084074e-05
[5 empty] | 11233.99 | 105.9905 | 0 | 3.003001e-67 | 2.084074e-05 | 0 | -105.9905 | 105.9905 | 0 | 3.003001e-67 | 2.084074e-05
[5 empty] | 11233.99 | 105.9905 | 0 | 3.003001e-67 | 2.084074e-05 | 0 | -105.9905 | 105.9905 | 0 | 3.003001e-67 | 2.084074e-05
[5 empty] | 11233.99 | 105.9905 | 0 | 3.003001e-67 | 2.084074e-05 | 0 | -105.9905 | 105.9905 | 0 | 3.003001e-67 | 2.084074e-05
[5 empty] | 11233.99 | 105.9905 | 0 | 3.003001e-67 | 2.084074e-05 | 0 | -105.9905 | 105.9905 | 0 | 3.003001e-67 | 2.084074e-05
[5 empty] | 11233.99 | 105.9905 | 0 | 3.003001e-67 | 2.084074e-05 | 0 | -105.9905 | 105.9905 | 0 | 3.003001e-67 | 2.084074e-05
[5 empty] | 11233.99 | 105.9905 | 0 | 3.003001e-67 | 2.084074e-05 | 0 | -105.9905 | 105.9905 | 0 | 3.003001e-67 | 2.084074e-05
[5 empty] | 11233.99 | 105.9905 | 0 | 3.003001e-67 | 2.084074e-05 | 0 | -105.9905 | 105.9905 | 0 | 3.003001e-67 | 2.084074e-05
[5 empty] | 11233.99 | 105.9905 | 0 | 3.003001e-67 | 2.084074e-05 | 0 | -105.9905 | 105.9905 | 0 | 3.003001e-67 | 2.084074e-05
[5 empty] | 11233.99 | 105.9905 | 0 | 3.003001e-67 | 2.084074e-05 | 0 | -105.9905 | 105.9905 | 0 | 3.003001e-67 | 2.084074e-05
[5 empty] | 11233.99 | 105.9905 | 0 | 3.003001e-67 | 2.084074e-05 | 0 | -105.9905 | 105.9905 | 0 | 3.003001e-67 | 2.084074e-05
[5 empty] | 11233.99 | 105.9905 | 0 | 3.003001e-67 | 2.084074e-05 | 0 | -105.9905 | 105.9905 | 0 | 3.003001e-67 | 2.084074e-05
[5 empty] | 11233.99 | 105.9905 | 0 | 3.003001e-67 | 2.084074e-05 | 0 | -105.9905 | 105.9905 | 0 | 3.003001e-67 | 2.084074e-05
[5 empty] | 11233.99 | 105.9905 | 0 | 3.003001e-67 | 2.084074e-05 | 0 | -105.9905 | 105.9905 | 0 | 3.003001e-67 | 2.084074e-05
[5 empty] | 11233.99 | 105.9905 | 0 | 3.003001e-67 | 2.084074e-05 | 0 | -105.9905 | 105.9905 | 0 | 3.003001e-67 | 2.084074e-05
[5 empty] | 11233.99 | 105.9905 | 0 | 3.003001e-67 | 2.084074e-05 | 0 | -105.9905 | 105.9905 | 0 | 3.003001e-67 | 2.084074e-05
[5 empty] | 11233.99 | 105.9905 | 0 | 3.003001e-67 | 2.084074e-05 | 0 | -105.9905 | 105.9905 | 0 | 3.003001e-67 | 2.084074e-05
[5 empty] | 11233.99 | 105.9905 | 0 | 3.003001e-67 | 2.084074e-05 | 0 | -105.9905 | 105.9905 | 0 | 3.003001e-67 | 2.084074e-05
[5 empty] | 11233.99 | 105.9905 | 0 | 3.003001e-67 | 2.084074e-05 | 0 | -105.9905 | 105.9905 | 0 | 3.003001e-67 | 2.084074e-05
[5 empty] | 11233.99 | 105.9905 | 0 | 3.003001e-67 | 2.084074e-05 | 0 | -105.9905 | 105.9905 | 0 | 3.003001e-67 | 2.084074e-05
[5 empty] | 11233.99 | 105.9905 | 0 | 3.003001e-67 | 2.084074e-05 | 0 | -105.9905 | 105.9905 | 0 | 3.003001e-67 | 2.084074e-05
[5 empty] | 11233.99 | 105.9905 | 0 | 3.003001e-67 | 2.084074e-05 | 0 | -105.9905 | 105.9905 | 0 | 3.003001e-67 | 2.084074e-05
[5 empty] | 11233.99 | 105.9905 | 0 | 3.003001e-67 | 2.084074e-05 | 0 | -105.9905 | 105.9905 | 0 | 3.003001e-67 | 2.084074e-05
[5 empty] | 11233.99 | 105.9905 | 0 | 3.003001e-67 | 2.084074e-05 | 0 | -105.9905 | 105.9905 | 0 | 3.003001e-67 | 2.084074e-05
[5 empty] | 11233.99 | 105.9905 | 0 | 3.003001e-67 | 2.084074e-05 | 0 | -105.9905 | 105.9905 | 0 | 3.003001e-67 | 2.084074e-05
[5 empty] | 11233.99 | 105.9905 | 0 | 3.003001e-67 | 2.084074e-05 | 0 | -105.9905 | 105.9905 | 0 | 3.003001e-67 | 2.084074e-05
[5 empty] | 11233.99 | 105.9905 | 0 | 3.003001e-67 | 2.084074e-05 | 0 | -105.9905 | 105.9905 | 0 | 3.003001e-67 | 2.084074e-05
[5 empty] | 11233.99 | 105.9905 | 0 | 3.003001e-67 | 2.084074e-05 | 0 | -105.9905 | 105.9905 | 0 | 3.003001e-67 | 2.084074e-05
[5 empty] | 11233.99 | 105.9905 | 0 | 3.003001e-67 | 2.084074e-05 | 0 | -105.9905 | 105.9905 | 0 | 3.003001e-67 | 2.084074e-05
[5 empty] | 11233.99 | 105.9905 | 0 | 3.003001e-67 | 2.084074e-05 | 0 | -105.9905 | 105.9905 | 0 | 3.003001e-67 | 2.084074e-05
[5 empty] | 11233.99 | 105.9905 | 0 | 3.003001e-67 | 2.084074e-05 | 0 | -105.9905 | 105.9905 | 0 | 3.003001e-67 | 2.084074e-05
[5 empty] | 11233.99 | 105.9905 | 0 | 3.003001e-67 | 2.084074e-05 | 0 | -105.9905 | 105.9905 | 0 | 3.003001e-67 | 2.084074e-05
[5 empty] | 11233.99 | 105.9905 | 0 | 3.003001e-67 | 2.084074e-05 | 0 | -105.9905 | 105.9905 | 0 | 3.003001e-67 | 2.084074e-05
[5 empty] | 11233.99 | 105.9905 | 0 | 3.003001e-67 | 2.084074e-05 | 0 | -105.9905 | 105.9905 | 0 | 3.003001e-67 | 2.084074e-05
[5 empty] | 11233.99 | 105.9905 | 0 | 3.003001e-67 | 2.084074e-05 | 0 | -105.9905 | 105.9905 | 0 | 3.003001e-67 | 2.084074e-05
[5 empty] | 11233.99 | 105.9905 | 0 | 3.003001e-67 | 2.084074e-05 | 0 | -105.9905 | 105.9905 | 0 | 3.003001e-67 | 2.084074e-05
[5 empty] | 11233.99 | 105.9905 | 0 | 3.003001e-67 | 2.084074e-05 | 0 | -105.9905 | 105.9905 | 0 | 3.003001e-67 | 2.084074e-05
[5 empty] | 11233.99 | 105.9905 | 0 | 3.003001e-67 | 2.084074e-05 | 0 | -105.9905 | 105.9905 | 0 | 3.003001e-67 | 2.084074e-05
[5 empty] | 11233.99 | 105.9905 | 0 | 3.003001e-67 | 2.084074e-05 | 0 | -105.9905 | 105.9905 | 0 | 3.003001e-67 | 2.084074e-05
[5 empty] | 11233.99 | 105.9905 | 0 | 3.003001e-67 | 2.084074e-05 | 0 | -105.9905 | 105.9905 | 0 | 3.003001e-67 | 2.084074e-05
[5 empty] | 11233.99 | 105.9905 | 0 | 3.003001e-67 | 2.084074e-05 | 0 | -105.9905 | 105.9905 | 0 | 3.003001e-67 | 2.084074e-05
[5 empty] | 11233.99 | 105.9905 | 0 | 3.003001e-67 | 2.084074e-05 | 0 | -105.9905 | 105.9905 | 0 | 3.003001e-67 | 2.084074e-05
[5 empty] | 11233.99 | 105.9905 | 0 | 3.003001e-67 | 2.084074e-05 | 0 | -105.9905 | 105.9905 | 0 | 3.003001e-67 | 2.084074e-05
[5 empty] | 11233.99 | 105.9905 | 0 | 3.003001e-67 | 2.084074e-05 | 0 | -105.9905 | 105.9905 | 0 | 3.003001e-67 | 2.084074e-05
[5 empty] | 11233.99 | 105.9905 | 0 | 3.003001e-67 | 2.084074e-05 | 0 | -105.9905 | 105.9905 | 0 | 3.003001e-67 | 2.084074e-05
[5 empty] | 11233.99 | 105.9905 | 0 | 3.003001e-67 | 2.084074e-05 | 0 | -105.9905 | 105.9905 | 0 | 3.003001e-67 | 2.084074e-05
[5 empty] | 11233.99 | 105.9905 | 0 | 3.003001e-67 | 2.084074e-05 | 0 | -105.9905 | 105.9905 | 0 | 3.003001e-67 | 2.084074e-05
[5 empty] | 11233.99 | 105.9905 | 0 | 3.003001e-67 | 2.084074e-05 | 0 | -105.9905 | 105.9905 | 0 | 3.003001e-67 | 2.084074e-05
[5 empty] | 11233.99 | 105.9905 | 0 | 3.003001e-67 | 2.084074e-05 | 0 | -105.9905 | 105.9905 | 0 | 3.003001e-67 | 2.084074e-05
[5 empty] | 11233.99 | 105.9905 | 0 | 3.003001e-67 | 2.084074e-05 | 0 | -105.9905 | 105.9905 | 0 | 3.003001e-67 | 2.084074e-05
[5 empty] | 11233.99 | 105.9905 | 0 | 3.003001e-67 | 2.084074e-05 | 0 | -105.9905 | 105.9905 | 0 | 3.003001e-67 | 2.084074e-05
[5 empty] | 11233.99 | 105.9905 | 0 | 3.003001e-67 | 2.084074e-05 | 0 | -105.9905 | 105.9905 | 0 | 3.003001e-67 | 2.084074e-05
[5 empty] | 11233.99 | 105.9905 | 0 | 3.003001e-67 | 2.084074e-05 | 0 | -105.9905 | 105.9905 | 0 | 3.003001e-67 | 2.084074e-05
[5 empty] | 11233.99 | 105.9905 | 0 | 3.003001e-67 | 2.084074e-05 | 0 | -105.9905 | 105.9905 | 0 | 3.003001e-67 | 2.084074e-05
[5 empty] | 11233.99 | 105.9905 | 0 | 3.003001e-67 | 2.084074e-05 | 0 | -105.9905 | 105.9905 | 0 | 3.003001e-67 | 2.084074e-05
[5 empty] | 11233.99 | 105.9905 | 0 | 3.003001e-67 | 2.084074e-05 | 0 | -105.9905 | 105.9905 | 0 | 3.003001e-67 | 2.084074e-05
[5 empty] | 11233.99 | 105.9905 | 0 | 3.003001e-67 | 2.084074e-05 | 0 | -105.9905 | 105.9905 | 0 | 3.003001e-67 | 2.084074e-05
[5 empty] | 11233.99 | 105.9905 | 0 | 3.003001e-67 | 2.084074e-05 | 0 | -105.9905 | 105.9905 | 0 | 3.003001e-67 | 2.084074e-05
[5 empty] | 11233.99 | 105.9905 | 0 | 3.003001e-67 | 2.084074e-05 | 0 | -105.9905 | 105.9905 | 0 | 3.003001e-67 | 2.084074e-05
[5 empty] | 11233.99 | 105.9905 | 0 | 3.003001e-67 | 2.084074e-05 | 0 | -105.9905 | 105.9905 | 0 | 3.003001e-67 | 2.084074e-05
[5 empty] | 11233.99 | 105.9905 | 0 | 3.003001e-67 | 2.084074e-05 | 0 | -105.9905 | 105.9905 | 0 | 3.003001e-67 | 2.084074e-05
[5 empty] | 11233.99 | 105.9905 | 0 | 3.003001e-67 | 2.084074e-05 | 0 | -105.9905 | 105.9905 | 0 | 3.003001e-67 | 2.084074e-05
[5 empty] | 11233.99 | 105.9905 | 0 | 3.003001e-67 | 2.084074e-05 | 0 | -105.9905 | 105.9905 | 0 | 3.003001e-67 | 2.084074e-05
[5 empty] | 11233.99 | 105.9905 | 0 | 3.003001e-67 | 2.084074e-05 | 0 | -105.9905 | 105.9905 | 0 | 3.003001e-67 | 2.084074e-05
[5 empty] | 11233.99 | 105.9905 | 0 | 3.003001e-67 | 2.084074e-05 | 0 | -105.9905 | 105.9905 | 0 | 3.003001e-67 | 2.084074e-05
[5 empty] | 11233.99 | 105.9905 | 0 | 3.003001e-67 | 2.084074e-05 | 0 | -105.9905 | 105.9905 | 0 | 3.003001e-67 | 2.084074e-05
[5 empty] | 11233.99 | 105.9905 | 0 | 3.003001e-67 | 2.084074e-05 | 0 | -105.9905 | 105.9905 | 0 | 3.003001e-67 | 2.084074e-05
[5 empty] | 11233.99 | 105.9905 | 0 | 3.003001e-67 | 2.084074e-05 | 0 | -105.9905 | 105.9905 | 0 | 3.003001e-67 | 2.084074e-05
[5 empty] | 11233.99 | 105.9905 | 0 | 3.003001e-67 | 2.084074e-05 | 0 | -105.9905 | 105.9905 | 0 | 3.003001e-67 | 2.084074e-05
[5 empty] | 11233.99 | 105.9905 | 0 | 3.003001e-67 | 2.084074e-05 | 0 | -105.9905 | 105.9905 | 0 | 3.003001e-67 | 2.084074e-05
[5 empty] | 11233.99 | 105.9905 | 0 | 3.003001e-67 | 2.084074e-05 | 0 | -105.9905 | 105.9905 | 0 | 3.003001e-67 | 2.084074e-05
[5 empty] | 11233.99 | 105.9905 | 0 | 3.003001e-67 | 2.084074e-05 | 0 | -105.9905 | 105.9905 | 0 | 3.003001e-67 | 2.084074e-05
[5 empty] | 11233.99 | 105.9905 | 0 | 3.003001e-67 | 2.084074e-05 | 0 | -105.9905 | 105.9905 | 0 | 3.003001e-67 | 2.084074e-05
[5 empty] | 11233.99 | 105.9905 | 0 | 3.003001e-67 | 2.084074e-05 | 0 | -105.9905 | 105.9905 | 0 | 3.003001e-67 | 2.084074e-05
[5 empty] | 11233.99 | 105.9905 | 0 | 3.003001e-67 | 2.084074e-05 | 0 | -105.9905 | 105.9905 | 0 | 3.003001e-67 | 2.084074e-05
[5 empty] | 11233.99 | 105.9905 | 0 | 3.003001e-67 | 2.084074e-05 | 0 | -105.9905 | 105.9905 | 0 | 3.003001e-67 | 2.084074e-05
[5 empty] | 11233.99 | 105.9905 | 0 | 3.003001e-67 | 2.084074e-05 | 0 | -105.9905 | 105.9905 | 0 | 3.003001e-67 | 2.084074e-05
[5 empty] | 11233.99 | 105.9905 | 0 | 3.003001e-67 | 2.084074e-05 | 0 | -105.9905 | 105.9905 | 0 | 3.003001e-67 | 2.084074e-05
[5 empty] | 11233.99 | 105.9905 | 0 | 3.003001e-67 | 2.084074e-05 | 0 | -105.9905 | 105.9905 | 0 | 3.003001e-67 | 2.084074e-05
[5 empty] | 11233.99 | 105.9905 | 0 | 3.003001e-67 | 2.084074e-05 | 0 | -105.9905 | 105.9905 | 0 | 3.003001e-67 | 2.084074e-05
[5 empty] | 11233.99 | 105.9905 | 0 | 3.003001e-67 | 2.084074e-05 | 0 | -105.9905 | 105.9905 | 0 | 3.003001e-67 | 2.084074e-05
[5 empty] | 11233.99 | 105.9905 | 0 | 3.003001e-67 | 2.084074e-05 | 0 | -105.9905 | 105.9905 | 0 | 3.003001e-67 | 2.084074e-05
[5 empty] | 11233.99 | 105.9905 | 0 | 3.003001e-67 | 2.084074e-05 | 0 | -105.9905 | 105.9905 | 0 | 3.003001e-67 | 2.084074e-05
[5 empty] | 11233.99 | 105.9905 | 0 | 3.003001e-67 | 2.084074e-05 | 0 | -105.9905 | 105.9905 | 0 | 3.003001e-67 | 2.084074e-05
[5 empty] | 11233.99 | 105.9905 | 0 | 3.003001e-67 | 2.084074e-05 | 0 | -105.9905 | 105.9905 | 0 | 3.003001e-67 | 2.084074e-05
[5 empty] | 11233.99 | 105.9905 | 0 | 3.003001e-67 | 2.084074e-05 | 0 | -105.9905 | 105.9905 | 0 | 3.003001e-67 | 2.084074e-05
[5 empty] | 11233.99 | 105.9905 | 0 | 3.003001e-67 | 2.084074e-05 | 0 | -105.9905 | 105.9905 | 0 | 3.003001e-67 | 2.084074e-05
[5 empty] | 11233.99 | 105.9905 | 0 | 3.003001e-67 | 2.084074e-05 | 0 | -105.9905 | 105.9905 | 0 | 3.003001e-67 | 2.084074e-05
[5 empty] | 11233.99 | 105.9905 | 0 | 3.003001e-67 | 2.084074e-05 | 0 | -105.9905 | 105.9905 | 0 | 3.003001e-67 | 2.084074e-05
[5 empty] | 11233.99 | 105.9905 | 0 | 3.003001e-67 | 2.084074e-05 | 0 | -105.9905 | 105.9905 | 0 | 3.003001e-67 | 2.084074e-05
[5 empty] | 11233.99 | 105.9905 | 0 | 3.003001e-67 | 2.084074e-05 | 0 | -105.9905 | 105.9905 | 0 | 3.003001e-67 | 2.084074e-05
[5 empty] | 11233.99 | 105.9905 | 0 | 3.003001e-67 | 2.084074e-05 | 0 | -105.9905 | 105.9905 | 0 | 3.003001e-67 | 2.084074e-05
[5 empty] | 11233.99 | 105.9905 | 0 | 3.003001e-67 | 2.084074e-05 | 0 | -105.9905 | 105.9905 | 0 | 3.003001e-67 | 2.084074e-05
[5 empty] | 11233.99 | 105.9905 | 0 | 3.003001e-67 | 2.084074e-05 | 0 | -105.9905 | 105.9905 | 0 | 3.003001e-67 | 2.084074e-05
[5 empty] | 11233.99 | 105.9905 | 0 | 3.003001e-67 | 2.084074e-05 | 0 | -105.9905 | 105.9905 | 0 | 3.003001e-67 | 2.084074e-05
[5 empty] | 11233.99 | 105.9905 | 0 | 3.003001e-67 | 2.084074e-05 | 0 | -105.9905 | 105.9905 | 0 | 3.003001e-67 | 2.084074e-05
[5 empty] | 11233.99 | 105.9905 | 0 | 3.003001e-67 | 2.084074e-05 | 0 | -105.9905 | 105.9905 | 0 | 3.003001e-67 | 2.084074e-05
[5 empty] | 11233.99 | 105.9905 | 0 | 3.003001e-67 | 2.084074e-05 | 0 | -105.9905 | 105.9905 | 0 | 3.003001e-67 | 2.084074e-05
[5 empty] | 11233.99 | 105.9905 | 0 | 3.003001e-67 | 2.084074e-05 | 0 | -105.9905 | 105.9905 | 0 | 3.003001e-67 | 2.084074e-05
[5 empty] | 11233.99 | 105.9905 | 0 | 3.003001e-67 | 2.084074e-05 | 0 | -105.9905 | 105.9905 | 0 | 3.003001e-67 | 2.084074e-05
[5 empty] | 11233.99 | 105.9905 | 0 | 3.003001e-67 | 2.084074e-05 | 0 | -105.9905 | 105.9905 | 0 | 3.003001e-67 | 2.084074e-05
[5 empty] | 11233.99 | 105.9905 | 0 | 3.003001e-67 | 2.084074e-05 | 0 | -105.9905 | 105.9905 | 0 | 3.003001e-67 | 2.084074e-05
[5 empty] | 11233.99 | 105.9905 | 0 | 3.003001e-67 | 2.084074e-05 | 0 | -105.9905 | 105.9905 | 0 | 3.003001e-67 | 2.084074e-05
[5 empty] | 11233.99 | 105.9905 | 0 | 3.003001e-67 | 2.084074e-05 | 0 | -105.9905 | 105.9905 | 0 | 3.003001e-67 | 2.084074e-05
[5 empty] | 11233.99 | 105.9905 | 0 | 3.003001e-67 | 2.084074e-05 | 0 | -105.9905 | 105.9905 | 0 | 3.003001e-67 | 2.084074e-05
[5 empty] | 11233.99 | 105.9905 | 0 | 3.003001e-67 | 2.084074e-05 | 0 | -105.9905 | 105.9905 | 0 | 3.003001e-67 | 2.084074e-05
[5 empty] | 11233.99 | 105.9905 | 0 | 3.003001e-67 | 2.084074e-05 | 0 | -105.9905 | 105.9905 | 0 | 3.003001e-67 | 2.084074e-05
[5 empty] | 11233.99 | 105.9905 | 0 | 3.003001e-67 | 2.084074e-05 | 0 | -105.9905 | 105.9905 | 0 | 3.003001e-67 | 2.084074e-05
[5 empty] | 11233.99 | 105.9905 | 0 | 3.003001e-67 | 2.084074e-05 | 0 | -105.9905 | 105.9905 | 0 | 3.003001e-67 | 2.084074e-05
[5 empty] | 11233.99 | 105.9905 | 0 | 3.003001e-67 | 2.084074e-05 | 0 | -105.9905 | 105.9905 | 0 | 3.003001e-67 | 2.084074e-05
[5 empty] | 11233.99 | 105.9905 | 0 | 3.003001e-67 | 2.084074e-05 | 0 | -105.9905 | 105.9905 | 0 | 3.003001e-67 | 2.084074e-05
[5 empty] | 11233.99 | 105.9905 | 0 | 3.003001e-67 | 2.084074e-05 | 0 | -105.9905 | 105.9905 | 0 | 3.003001e-67 | 2.084074e-05
[5 empty] | 11233.99 | 105.9905 | 0 | 3.003001e-67 | 2.084074e-05 | 0 | -105.9905 | 105.9905 | 0 | 3.003001e-67 | 2.084074e-05
[5 empty] | 11233.99 | 105.9905 | 0 | 3.003001e-67 | 2.084074e-05 | 0 | -105.9905 | 105.9905 | 0 | 3.003001e-67 | 2.084074e-05
[5 empty] | 11233.99 | 105.9905 | 0 | 3.003001e-67 | 2.084074e-05 | 0 | -105.9905 | 105.9905 | 0 | 3.003001e-67 | 2.084074e-05
[5 empty] | 11233.99 | 105.9905 | 0 | 3.003001e-67 | 2.084074e-05 | 0 | -105.9905 | 105.9905 | 0 | 3.003001e-67 | 2.084074e-05
[5 empty] | 11233.99 | 105.9905 | 0 | 3.003001e-67 | 2.084074e-05 | 0 | -105.9905 | 105.9905 | 0 | 3.003001e-67 | 2.084074e-05
[5 empty] | 11233.99 | 105.9905 | 0 | 3.003001e-67 | 2.084074e-05 | 0 | -105.9905 | 105.9905 | 0 | 3.003001e-67 | 2.084074e-05
[5 empty] | 11233.99 | 105.9905 | 0 | 3.003001e-67 | 2.084074e-05 | 0 | -105.9905 | 105.9905 | 0 | 3.003001e-67 | 2.084074e-05
[5 empty] | 11233.99 | 105.9905 | 0 | 3.003001e-67 | 2.084074e-05 | 0 | -105.9905 | 105.9905 | 0 | 3.003001e-67 | 2.084074e-05
[5 empty] | 11233.99 | 105.9905 | 0 | 3.003001e-67 | 2.084074e-05 | 0 | -105.9905 | 105.9905 | 0 | 3.003001e-67 | 2.084074e-05
[5 empty] | 11233.99 | 105.9905 | 0 | 3.003001e-67 | 2.084074e-05 | 0 | -105.9905 | 105.9905 | 0 | 3.003001e-67 | 2.084074e-05
[5 empty] | 11233.99 | 105.9905 | 0 | 3.003001e-67 | 2.084074e-05 | 0 | -105.9905 | 105.9905 | 0 | 3.003001e-67 | 2.084074e-05
[5 empty] | 11233.99 | 105.9905 | 0 | 3.003001e-67 | 2.084074e-05 | 0 | -105.9905 | 105.9905 | 0 | 3.003001e-67 | 2.084074e-05
[5 empty] | 11233.99 | 105.9905 | 0 | 3.003001e-67 | 2.084074e-05 | 0 | -105.9905 | 105.9905 | 0 | 3.003001e-67 | 2.084074e-05
[5 empty] | 11233.99 | 105.9905 | 0 | 3.003001e-67 | 2.084074e-05 | 0 | -105.9905 | 105.9905 | 0 | 3.003001e-67 | 2.084074e-05
[5 empty] | 11233.99 | 105.9905 | 0 | 3.003001e-67 | 2.084074e-05 | 0 | -105.9905 | 105.9905 | 0 | 3.003001e-67 | 2.084074e-05
[5 empty] | 11233.99 | 105.9905 | 0 | 3.003001e-67 | 2.084074e-05 | 0 | -105.9905 | 105.9905 | 0 | 3.003001e-67 | 2.084074e-05
[5 empty] | 11233.99 | 105.9905 | 0 | 3.003001e-67 | 2.084074e-05 | 0 | -105.9905 | 105.9905 | 0 | 3.003001e-67 | 2.084074e-05
[5 empty] | 11233.99 | 105.9905 | 0 | 3.003001e-67 | 2.084074e-05 | 0 | -105.9905 | 105.9905 | 0 | 3.003001e-67 | 2.084074e-05
[5 empty] | 11233.99 | 105.9905 | 0 | 3.003001e-67 | 2.084074e-05 | 0 | -105.9905 | 105.9905 | 0 | 3.003001e-67 | 2.084074e-05
[5 empty] | 11233.99 | 105.9905 | 0 | 3.003001e-67 | 2.084074e-05 | 0 | -105.9905 | 105.9905 | 0 | 3.003001e-67 | 2.084074e-05
[5 empty] | 11233.99 | 105.9905 | 0 | 3.003001e-67 | 2.084074e-05 | 0 | -105.9905 | 105.9905 | 0 | 3.003001e-67 | 2.084074e-05
[5 empty] | 11233.99 | 105.9905 | 0 | 3.003001e-67 | 2.084074e-05 | 0 | -105.9905 | 105.9905 | 0 | 3.003001e-67 | 2.084074e-05
[5 empty] | 11233.99 | 105.9905 | 0 | 3.003001e-67 | 2.084074e-05 | 0 | -105.9905 | 105.9905 | 0 | 3.003001e-67 | 2.084074e-05
[5 empty] | 11233.99 | 105.9905 | 0 | 3.003001e-67 | 2.084074e-05 | 0 | -105.9905 | 105.9905 | 0 | 3.003001e-67 | 2.084074e-05
[5 empty] | 11233.99 | 105.9905 | 0 | 3.003001e-67 | 2.084074e-05 | 0 | -105.9905 | 105.9905 | 0 | 3.003001e-67 | 2.084074e-05
[5 empty] | 11233.99 | 105.9905 | 0 | 3.003001e-67 | 2.084074e-05 | 0 | -105.9905 | 105.9905 | 0 | 3.003001e-67 | 2.084074e-05
[5 empty] | 11233.99 | 105.9905 | 0 | 3.003001e-67 | 2.084074e-05 | 0 | -105.9905 | 105.9905 | 0 | 3.003001e-67 | 2.084074e-05
[5 empty] | 11233.99 | 105.9905 | 0 | 3.003001e-67 | 2.084074e-05 | 0 | -105.9905 | 105.9905 | 0 | 3.003001e-67 | 2.084074e-05
[5 empty] | 11233.99 | 105.9905 | 0 | 3.003001e-67 | 2.084074e-05 | 0 | -105.9905 | 105.9905 | 0 | 3.003001e-67 | 2.084074e-05
[5 empty] | 11233.99 | 105.9905 | 0 | 3.003001e-67 | 2.084074e-05 | 0 | -105.9905 | 105.9905 | 0 | 3.003001e-67 | 2.084074e-05
[5 empty] | 11233.99 | 105.9905 | 0 | 3.003001e-67 | 2.084074e-05 | 0 | -105.9905 | 105.9905 | 0 | 3.003001e-67 | 2.084074e-05
[5 empty] | 11233.99 | 105.9905 | 0 | 3.003001e-67 | 2.084074e-05 | 0 | -105.9905 | 105.9905 | 0 | 3.003001e-67 | 2.084074e-05
[5 empty] | 11233.99 | 105.9905 | 0 | 3.003001e-67 | 2.084074e-05 | 0 | -105.9905 | 105.9905 | 0 | 3.003001e-67 | 2.084074e-05
[5 empty] | 11233.99 | 105.9905 | 0 | 3.003001e-67 | 2.084074e-05 | 0 | -105.9905 | 105.9905 | 0 | 3.003001e-67 | 2.084074e-05
[5 empty] | 11233.99 | 105.9905 | 0 | 3.003001e-67 | 2.084074e-05 | 0 | -105.9905 | 105.9905 | 0 | 3.003001e-67 | 2.084074e-05
[5 empty] | 11233.99 | 105.9905 | 0 | 3.003001e-67 | 2.084074e-05 | 0 | -105.9905 | 105.9905 | 0 | 3.003001e-67 | 2.084074e-05
[5 empty] | 11233.99 | 105.9905 | 0 | 3.003001e-67 | 2.084074e-05 | 0 | -105.9905 | 105.9905 | 0 | 3.003001e-67 | 2.084074e-05
[5 empty] | 11233.99 | 105.9905 | 0 | 3.003001e-67 | 2.084074e-05 | 0 | -105.9905 | 105.9905 | 0 | 3.003001e-67 | 2.084074e-05
[5 empty] | 11233.99 | 105.9905 | 0 | 3.003001e-67 | 2.084074e-05 | 0 | -105.9905 | 105.9905 | 0 | 3.003001e-67 | 2.084074e-05
[5 empty] | 11233.99 | 105.9905 | 0 | 3.003001e-67 | 2.084074e-05 | 0 | -105.9905 | 105.9905 | 0 | 3.003001e-67 | 2.084074e-05
[5 empty] | 11233.99 | 105.9905 | 0 | 3.003001e-67 | 2.084074e-05 | 0 | -105.9905 | 105.9905 | 0 | 3.003001e-67 | 2.084074e-05
[5 empty] | 11233.99 | 105.9905 | 0 | 3.003001e-67 | 2.084074e-05 | 0 | -105.9905 | 105.9905 | 0 | 3.003001e-67 | 2.084074e-05
[5 empty] | 11233.99 | 105.9905 | 0 | 3.003001e-67 | 2.084074e-05 | 0 | -105.9905 | 105.9905 | 0 | 3.003001e-67 | 2.084074e-05
[5 empty] | 11233.99 | 105.9905 | 0 | 3.003001e-67 | 2.084074e-05 | 0 | -105.9905 | 105.9905 | 0 | 3.003001e-67 | 2.084074e-05
[5 empty] | 11233.99 | 105.9905 | 0 | 3.003001e-67 | 2.084074e-05 | 0 | -105.9905 | 105.9905 | 0 | 3.003001e-67 | 2.084074e-05
[5 empty] | 11233.99 | 105.9905 | 0 | 3.003001e-67 | 2.084074e-05 | 0 | -105.9905 | 105.9905 | 0 | 3.003001e-67 | 2.084074e-05
[5 empty] | 11233.99 | 105.9905 | 0 | 3.003001e-67 | 2.084074e-05 | 0 | -105.9905 | 105.9905 | 0 | 3.003001e-67 | 2.084074e-05
[5 empty] | 11233.99 | 105.9905 | 0 | 3.003001e-67 | 2.084074e-05 | 0 | -105.9905 | 105.9905 | 0 | 3.003001e-67 | 2.084074e-05
[5 empty] | 11233.99 | 105.9905 | 0 | 3.003001e-67 | 2.084074e-05 | 0 | -105.9905 | 105.9905 | 0 | 3.003001e-67 | 2.084074e-05
[5 empty] | 11233.99 | 105.9905 | 0 | 3.003001e-67 | 2.084074e-05 | 0 | -105.9905 | 105.9905 | 0 | 3.003001e-67 | 2.084074e-05
[5 empty] | 11233.99 | 105.9905 | 0 | 3.003001e-67 | 2.084074e-05 | 0 | -105.9905 | 105.9905 | 0 | 3.003001e-67 | 2.084074e-05
[5 empty] | 11233.99 | 105.9905 | 0 | 3.003001e-67 | 2.084074e-05 | 0 | -105.9905 | 105.9905 | 0 | 3.003001e-67 | 2.084074e-05
[5 empty] | 11233.99 | 105.9905 | 0 | 3.003001e-67 | 2.084074e-05 | 0 | -105.9905 | 105.9905 | 0 | 3.003001e-67 | 2.084074e-05
[5 empty] | 11233.99 | 105.9905 | 0 | 3.003001e-67 | 2.084074e-05 | 0 | -105.9905 | 105.9905 | 0 | 3.003001e-67 | 2.084074e-05
[5 empty] | 11233.99 | 105.9905 | 0 | 3.003001e-67 | 2.084074e-05 | 0 | -105.9905 | 105.9905 | 0 | 3.003001e-67 | 2.084074e-05
[5 empty] | 11233.99 | 105.9905 | 0 | 3.003001e-67 | 2.084074e-05 | 0 | -105.9905 | 105.9905 | 0 | 3.003001e-67 | 2.084074e-05
[5 empty] | 11233.99 | 105.9905 | 0 | 3.003001e-67 | 2.084074e-05 | 0 | -105.9905 | 105.9905 | 0 | 3.003001e-67 | 2.084074e-05
[5 empty] | 11233.99 | 105.9905 | 0 | 3.003001e-67 | 2.084074e-05 | 0 | -105.9905 | 105.9905 | 0 | 3.003001e-67 | 2.084074e-05
[5 empty] | 11233.99 | 105.9905 | 0 | 3.003001e-67 | 2.084074e-05 | 0 | -105.9905 | 105.9905 | 0 | 3.003001e-67 | 2.084074e-05
[5 empty] | 11233.99 | 105.9905 | 0 | 3.003001e-67 | 2.084074e-05 | 0 | -105.9905 | 105.9905 | 0 | 3.003001e-67 | 2.084074e-05
[5 empty] | 11233.99 | 105.9905 | 0 | 3.003001e-67 | 2.084074e-05 | 0 | -105.9905 | 105.9905 | 0 | 3.003001e-67 | 2.084074e-05
[5 empty] | 11233.99 | 105.9905 | 0 | 3.003001e-67 | 2.084074e-05 | 0 | -105.9905 | 105.9905 | 0 | 3.003001e-67 | 2.084074e-05
[5 empty] | 11233.99 | 105.9905 | 0 | 3.003001e-67 | 2.084074e-05 | 0 | -105.9905 | 105.9905 | 0 | 3.003001e-67 | 2.084074e-05
[5 empty] | 11233.99 | 105.9905 | 0 | 3.003001e-67 | 2.084074e-05 | 0 | -105.9905 | 105.9905 | 0 | 3.003001e-67 | 2.084074e-05
[5 empty] | 11233.99 | 105.9905 | 0 | 3.003001e-67 | 2.084074e-05 | 0 | -105.9905 | 105.9905 | 0 | 3.003001e-67 | 2.084074e-05
[5 empty] | 11233.99 | 105.9905 | 0 | 3.003001e-67 | 2.084074e-05 | 0 | -105.9905 | 105.9905 | 0 | 3.003001e-67 | 2.084074e-05
[5 empty] | 11233.99 | 105.9905 | 0 | 3.003001e-67 | 2.084074e-05 | 0 | -105.9905 | 105.9905 | 0 | 3.003001e-67 | 2.084074e-05
[5 empty] | 11233.99 | 105.9905 | 0 | 3.003001e-67 | 2.084074e-05 | 0 | -105.9905 | 105.9905 | 0 | 3.003001e-67 | 2.084074e-05
[5 empty] | 11233.99 | 105.9905 | 0 | 3.003001e-67 | 2.084074e-05 | 0 | -105.9905 | 105.9905 | 0 | 3.003001e-67 | 2.084074e-05
[5 empty] | 11233.99 | 105.9905 | 0 | 3.003001e-67 | 2.084074e-05 | 0 | -105.9905 | 105.9905 | 0 | 3.003001e-67 | 2.084074e-05
[5 empty] | 11233.99 | 105.9905 | 0 | 3.003001e-67 | 2.084074e-05 | 0 | -105.9905 | 105.9905 | 0 | 3.003001e-67 | 2.084074e-05
[5 empty] | 11233.99 | 105.9905 | 0 | 3.003001e-67 | 2.084074e-05 | 0 | -105.9905 | 105.9905 | 0 | 3.003001e-67 | 2.084074e-05
[5 empty] | 11233.99 | 105.9905 | 0 | 3.003001e-67 | 2.084074e-05 | 0 | -105.9905 | 105.9905 | 0 | 3.003001e-67 | 2.084074e-05
[5 empty] | 11233.99 | 105.9905 | 0 | 3.003001e-67 | 2.084074e-05 | 0 | -105.9905 | 105.9905 | 0 | 3.003001e-67 | 2.084074e-05
[5 empty] | 11233.99 | 105.9905 | 0 | 3.003001e-67 | 2.084074e-05 | 0 | -105.9905 | 105.9905 | 0 | 3.003001e-67 | 2.084074e-05
[5 empty] | 11233.99 | 105.9905 | 0 | 3.003001e-67 | 2.084074e-05 | 0 | -105.9905 | 105.9905 | 0 | 3.003001e-67 | 2.084074e-05
[5 empty] | 11233.99 | 105.9905 | 0 | 3.003001e-67 | 2.084074e-05 | 0 | -105.9905 | 105.9905 | 0 | 3.003001e-67 | 2.084074e-05
[5 empty] | 11233.99 | 105.9905 | 0 | 3.003001e-67 | 2.084074e-05 | 0 | -105.9905 | 105.9905 | 0 | 3.003001e-67 | 2.084074e-05
[5 empty] | 11233.99 | 105.9905 | 0 | 3.003001e-67 | 2.084074e-05 | 0 | -105.9905 | 105.9905 | 0 | 3.003001e-67 | 2.084074e-05
[5 empty] | 11233.99 | 105.9905 | 0 | 3.003001e-67 | 2.084074e-05 | 0 | -105.9905 | 105.9905 | 0 | 3.003001e-67 | 2.084074e-05
[5 empty] | 11233.99 | 105.9905 | 0 | 3.003001e-67 | 2.084074e-05 | 0 | -105.9905 | 105.9905 | 0 | 3.003001e-67 | 2.084074e-05
[5 empty] | 11233.99 | 105.9905 | 0 | 3.003001e-67 | 2.084074e-05 | 0 | -105.9905 | 105.9905 | 0 | 3.003001e-67 | 2.084074e-05
[5 empty] | 11233.99 | 105.9905 | 0 | 3.003001e-67 | 2.084074e-05 | 0 | -105.9905 | 105.9905 | 0 | 3.003001e-67 | 2.084074e-05
[5 empty] | 11233.99 | 105.9905 | 0 | 3.003001e-67 | 2.084074e-05 | 0 | -105.9905 | 105.9905 | 0 | 3.003001e-67 | 2.084074e-05
[5 empty] | 11233.99 | 105.9905 | 0 | 3.003001e-67 | 2.084074e-05 | 0 | -105.9905 | 105.9905 | 0 | 3.003001e-67 | 2.084074e-05
[5 empty] | 11233.99 | 105.9905 | 0 | 3.003001e-67 | 2.084074e-05 | 0 | -105.9905 | 105.9905 | 0 | 3.003001e-67 | 2.084074e-05
[5 empty] | 11233.99 | 105.9905 | 0 | 3.003001e-67 | 2.084074e-05 | 0 | -105.9905 | 105.9905 | 0 | 3.003001e-67 | 2.084074e-05
[5 empty] | 11233.99 | 105.9905 | 0 | 3.003001e-67 | 2.084074e-05 | 0 | -105.9905 | 105.9905 | 0 | 3.003001e-67 | 2.084074e-05
[5 empty] | 11233.99 | 105.9905 | 0 | 3.003001e-67 | 2.084074e-05 | 0 | -105.9905 | 105.9905 | 0 | 3.003001e-67 | 2.084074e-05
[5 empty] | 11233.99 | 105.9905 | 0 | 3.003001e-67 | 2.084074e-05 | 0 | -105.9905 | 105.9905 | 0 | 3.003001e-67 | 2.084074e-05
[5 empty] | 11233.99 | 105.9905 | 0 | 3.003001e-67 | 2.084074e-05 | 0 | -105.9905 | 105.9905 | 0 | 3.003001e-67 | 2.084074e-05
[5 empty] | 11233.99 | 105.9905 | 0 | 3.003001e-67 | 2.084074e-05 | 0 | -105.9905 | 105.9905 | 0 | 3.003001e-67 | 2.084074e-05
[5 empty] | 11233.99 | 105.9905 | 0 | 3.003001e-67 | 2.084074e-05 | 0 | -105.9905 | 105.9905 | 0 | 3.003001e-67 | 2.084074e-05
[5 empty] | 11233.99 | 105.9905 | 0 | 3.003001e-67 | 2.084074e-05 | 0 | -105.9905 | 105.9905 | 0 | 3.003001e-67 | 2.084074e-05
[5 empty] | 11233.99 | 105.9905 | 0 | 3.003001e-67 | 2.084074e-05 | 0 | -105.9905 | 105.9905 | 0 | 3.003001e-67 | 2.084074e-05
[5 empty] | 11233.99 | 105.9905 | 0 | 3.003001e-67 | 2.084074e-05 | 0 | -105.9905 | 105.9905 | 0 | 3.003001e-67 | 2.084074e-05
[5 empty] | 11233.99 | 105.9905 | 0 | 3.003001e-67 | 2.084074e-05 | 0 | -105.9905 | 105.9905 | 0 | 3.003001e-67 | 2.084074e-05
[5 empty] | 11233.99 | 105.9905 | 0 | 3.003001e-67 | 2.084074e-05 | 0 | -105.9905 | 105.9905 | 0 | 3.003001e-67 | 2.084074e-05
[5 empty] | 11233.99 | 105.9905 | 0 | 3.003001e-67 | 2.084074e-05 | 0 | -105.9905 | 105.9905 | 0 | 3.003001e-67 | 2.084074e-05
[5 empty] | 11233.99 | 105.9905 | 0 | 3.003001e-67 | 2.084074e-05 | 0 | -105.9905 | 105.9905 | 0 | 3.003001e-67 | 2.084074e-05
[5 empty] | 11233.99 | 105.9905 | 0 | 3.003001e-67 | 2.084074e-05 | 0 | -105.9905 | 105.9905 | 0 | 3.003001e-67 | 2.084074e-05
[5 empty] | 11233.99 | 105.9905 | 0 | 3.003001e-67 | 2.084074e-05 | 0 | -105.9905 | 105.9905 | 0 | 3.003001e-67 | 2.084074e-05
[5 empty] | 11233.99 | 105.9905 | 0 | 3.003001e-67 | 2.084074e-05 | 0 | -105.9905 | 105.9905 | 0 | 3.003001e-67 | 2.084074e-05
[5 empty] | 11233.99 | 105.9905 | 0 | 3.003001e-67 | 2.084074e-05 | 0 | -105.9905 | 105.9905 | 0 | 3.003001e-67 | 2.084074e-05
[5 empty] | 11233.99 | 105.9905 | 0 | 3.003001e-67 | 2.084074e-05 | 0 | -105.9905 | 105.9905 | 0 | 3.003001e-67 | 2.084074e-05
[5 empty] | 11233.99 | 105.9905 | 0 | 3.003001e-67 | 2.084074e-05 | 0 | -105.9905 | 105.9905 | 0 | 3.003001e-67 | 2.084074e-05
[5 empty] | 11233.99 | 105.9905 | 0 | 3.003001e-67 | 2.084074e-05 | 0 | -105.9905 | 105.9905 | 0 | 3.003001e-67 | 2.084074e-05
[5 empty] | 11233.99 | 105.9905 | 0 | 3.003001e-67 | 2.084074e-05 | 0 | -105.9905 | 105.9905 | 0 | 3.003001e-67 | 2.084074e-05
[5 empty] | 11233.99 | 105.9905 | 0 | 3.003001e-67 | 2.084074e-05 | 0 | -105.9905 | 105.9905 | 0 | 3.003001e-67 | 2.084074e-05
[5 empty] | 11233.99 | 105.9905 | 0 | 3.003001e-67 | 2.084074e-05 | 0 | -105.9905 | 105.9905 | 0 | 3.003001e-67 | 2.084074e-05
[5 empty] | 11233.99 | 105.9905 | 0 | 3.003001e-67 | 2.084074e-05 | 0 | -105.9905 | 105.9905 | 0 | 3.003001e-67 | 2.084074e-05
[5 empty] | 11233.99 | 105.9905 | 0 | 3.003001e-67 | 2.084074e-05 | 0 | -105.9905 | 105.9905 | 0 | 3.003001e-67 | 2.084074e-05
[5 empty] | 11233.99 | 105.9905 | 0 | 3.003001e-67 | 2.084074e-05 | 0 | -105.9905 | 105.9905 | 0 | 3.003001e-67 | 2.084074e-05
[5 empty] | 11233.99 | 105.9905 | 0 | 3.003001e-67 | 2.084074e-05 | 0 | -105.9905 | 105.9905 | 0 | 3.003001e-67 | 2.084074e-05
[5 empty] | 11233.99 | 105.9905 | 0 | 3.003001e-67 | 2.084074e-05 | 0 | -105.9905 | 105.9905 | 0 | 3.003001e-67 | 2.084074e-05
[5 empty] | 11233.99 | 105.9905 | 0 | 3.003001e-67 | 2.084074e-05 | 0 | -105.9905 | 105.9905 | 0 | 3.003001e-67 | 2.084074e-05
[5 empty] | 11233.99 | 105.9905 | 0 | 3.003001e-67 | 2.084074e-05 | 0 | -105.9905 | 105.9905 | 0 | 3.003001e-67 | 2.084074e-05
[5 empty] | 11233.99 | 105.9905 | 0 | 3.003001e-67 | 2.084074e-05 | 0 | -105.9905 | 105.9905 | 0 | 3.003001e-67 | 2.084074e-05
[5 empty] | 11233.99 | 105.9905 | 0 | 3.003001e-67 | 2.084074e-05 | 0 | -105.9905 | 105.9905 | 0 | 3.003001e-67 | 2.084074e-05
[5 empty] | 11233.99 | 105.9905 | 0 | 3.003001e-67 | 2.084074e-05 | 0 | -105.9905 | 105.9905 | 0 | 3.003001e-67 | 2.084074e-05
[5 empty] | 11233.99 | 105.9905 | 0 | 3.003001e-67 | 2.084074e-05 | 0 | -105.9905 | 105.9905 | 0 | 3.003001e-67 | 2.084074e-05
[5 empty] | 11233.99 | 105.9905 | 0 | 3.003001e-67 | 2.084074e-05 | 0 | -105.9905 | 105.9905 | 0 | 3.003001e-67 | 2.084074e-05
[5 empty] | 11233.99 | 105.9905 | 0 | 3.003001e-67 | 2.084074e-05 | 0 | -105.9905 | 105.9905 | 0 | 3.003001e-67 | 2.084074e-05
[5 empty] | 11233.99 | 105.9905 | 0 | 3.003001e-67 | 2.084074e-05 | 0 | -105.9905 | 105.9905 | 0 | 3.003001e-67 | 2.084074e-05
[5 empty] | 11233.99 | 105.9905 | 0 | 3.003001e-67 | 2.084074e-05 | 0 | -105.9905 | 105.9905 | 0 | 3.003001e-67 | 2.084074e-05
[5 empty] | 11233.99 | 105.9905 | 0 | 3.003001e-67 | 2.084074e-05 | 0 | -105.9905 | 105.9905 | 0 | 3.003001e-67 | 2.084074e-05
[5 empty] | 11233.99 | 105.9905 | 0 | 3.003001e-67 | 2.084074e-05 | 0 | -105.9905 | 105.9905 | 0 | 3.003001e-67 | 2.084074e-05
[5 empty] | 11233.99 | 105.9905 | 0 | 3.003001e-67 | 2.084074e-05 | 0 | -105.9905 | 105.9905 | 0 | 3.003001e-67 | 2.084074e-05
[5 empty] | 11233.99 | 105.9905 | 0 | 3.003001e-67 | 2.084074e-05 | 0 | -105.9905 | 105.9905 | 0 | 3.003001e-67 | 2.084074e-05
[5 empty] | 11233.99 | 105.9905 | 0 | 3.003001e-67 | 2.084074e-05 | 0 | -105.9905 | 105.9905 | 0 | 3.003001e-67 | 2.084074e-05
[5 empty] | 11233.99 | 105.9905 | 0 | 3.003001e-67 | 2.084074e-05 | 0 | -105.9905 | 105.9905 | 0 | 3.003001e-67 | 2.084074e-05
[5 empty] | 11233.99 | 105.9905 | 0 | 3.003001e-67 | 2.084074e-05 | 0 | -105.9905 | 105.9905 | 0 | 3.003001e-67 | 2.084074e-05
[5 empty] | 11233.99 | 105.9905 | 0 | 3.003001e-67 | 2.084074e-05 | 0 | -105.9905 | 105.9905 | 0 | 3.003001e-67 | 2.084074e-05
[5 empty] | 11233.99 | 105.9905 | 0 | 3.003001e-67 | 2.084074e-05 | 0 | -105.9905 | 105.9905 | 0 | 3.003001e-67 | 2.084074e-05
[5 empty] | 11233.99 | 105.9905 | 0 | 3.003001e-67 | 2.084074e-05 | 0 | -105.9905 | 105.9905 | 0 | 3.003001e-67 | 2.084074e-05
[5 empty] | 11233.99 | 105.9905 | 0 | 3.003001e-67 | 2.084074e-05 | 0 | -105.9905 | 105.9905 | 0 | 3.003001e-67 | 2.084074e-05
[5 empty] | 11233.99 | 105.9905 | 0 | 3.003001e-67 | 2.084074e-05 | 0 | -105.9905 | 105.9905 | 0 | 3.003001e-67 | 2.084074e-05
[5 empty] | 11233.99 | 105.9905 | 0 | 3.003001e-67 | 2.084074e-05 | 0 | -105.9905 | 105.9905 | 0 | 3.003001e-67 | 2.084074e-05
[5 empty] | 11233.99 | 105.9905 | 0 | 3.003001e-67 | 2.084074e-05 | 0 | -105.9905 | 105.9905 | 0 | 3.003001e-67 | 2.084074e-05
[5 empty] | 11233.99 | 105.9905 | 0 | 3.003001e-67 | 2.084074e-05 | 0 | -105.9905 | 105.9905 | 0 | 3.003001e-67 | 2.084074e-05
[5 empty] | 11233.99 | 105.9905 | 0 | 3.003001e-67 | 2.084074e-05 | 0 | -105.9905 | 105.9905 | 0 | 3.003001e-67 | 2.084074e-05
[5 empty] | 11233.99 | 105.9905 | 0 | 3.003001e-67 | 2.084074e-05 | 0 | -105.9905 | 105.9905 | 0 | 3.003001e-67 | 2.084074e-05
[5 empty] | 11233.99 | 105.9905 | 0 | 3.003001e-67 | 2.084074e-05 | 0 | -105.9905 | 105.9905 | 0 | 3.003001e-67 | 2.084074e-05
[5 empty] | 11233.99 | 105.9905 | 0 | 3.003001e-67 | 2.084074e-05 | 0 | -105.9905 | 105.9905 | 0 | 3.003001e-67 | 2.084074e-05
[5 empty] | 11233.99 | 105.9905 | 0 | 3.003001e-67 | 2.084074e-05 | 0 | -105.9905 | 105.9905 | 0 | 3.003001e-67 | 2.084074e-05
[5 empty] | 11233.99 | 105.9905 | 0 | 3.003001e-67 | 2.084074e-05 | 0 | -105.9905 | 105.9905 | 0 | 3.003001e-67 | 2.084074e-05
[5 empty] | 11233.99 | 105.9905 | 0 | 3.003001e-67 | 2.084074e-05 | 0 | -105.9905 | 105.9905 | 0 | 3.003001e-67 | 2.084074e-05
[5 empty] | 11233.99 | 105.9905 | 0 | 3.003001e-67 | 2.084074e-05 | 0 | -105.9905 | 105.9905 | 0 | 3.003001e-67 | 2.084074e-05
[5 empty] | 11233.99 | 105.9905 | 0 | 3.003001e-67 | 2.084074e-05 | 0 | -105.9905 | 105.9905 | 0 | 3.003001e-67 | 2.084074e-05
[5 empty] | 11233.99 | 105.9905 | 0 | 3.003001e-67 | 2.084074e-05 | 0 | -105.9905 | 105.9905 | 0 | 3.003001e-67 | 2.084074e-05
[5 empty] | 11233.99 | 105.9905 | 0 | 3.003001e-67 | 2.084074e-05 | 0 | -105.9905 | 105.9905 | 0 | 3.003001e-67 | 2.084074e-05
[5 empty] | 11233.99 | 105.9905 | 0 | 3.003001e-67 | 2.084074e-05 | 0 | -105.9905 | 105.9905 | 0 | 3.003001e-67 | 2.084074e-05
[5 empty] | 11233.99 | 105.9905 | 0 | 3.003001e-67 | 2.084074e-05 | 0 | -105.9905 | 105.9905 | 0 | 3.003001e-67 | 2.084074e-05
[5 empty] | 11233.99 | 105.9905 | 0 | 3.003001e-67 | 2.084074e-05 | 0 | -105.9905 | 105.9905 | 0 | 3.003001e-67 | 2.084074e-05
[5 empty] | 11233.99 | 105.9905 | 0 | 3.003001e-67 | 2.084074e-05 | 0 | -105.9905 | 105.9905 | 0 | 3.003001e-67 | 2.084074e-05
[5 empty] | 11233.99 | 105.9905 | 0 | 3.003001e-67 | 2.084074e-05 | 0 | -105.9905 | 105.9905 | 0 | 3.003001e-67 | 2.084074e-05
[5 empty] | 11233.99 | 105.9905 | 0 | 3.003001e-67 | 2.084074e-05 | 0 | -105.9905 | 105.9905 | 0 | 3.003001e-67 | 2.084074e-05
[5 empty] | 11233.99 | 105.9905 | 0 | 3.003001e-67 | 2.084074e-05 | 0 | -105.9905 | 105.9905 | 0 | 3.003001e-67 | 2.084074e-05
[5 empty] | 11233.99 | 105.9905 | 0 | 3.003001e-67 | 2.084074e-05 | 0 | -105.9905 | 105.9905 | 0 | 3.003001e-67 | 2.084074e-05
[5 empty] | 11233.99 | 105.9905 | 0 | 3.003001e-67 | 2.084074e-05 | 0 | -105.9905 | 105.9905 | 0 | 3.003001e-67 | 2.084074e-05
[5 empty] | 11233.99 | 105.9905 | 0 | 3.003001e-67 | 2.084074e-05 | 0 | -105.9905 | 105.9905 | 0 | 3.003001e-67 | 2.084074e-05
[5 empty] | 11233.99 | 105.9905 | 0 | 3.003001e-67 | 2.084074e-05 | 0 | -105.9905 | 105.9905 | 0 | 3.003001e-67 | 2.084074e-05
[5 empty] | 11233.99 | 105.9905 | 0 | 3.003001e-67 | 2.084074e-05 | 0 | -105.9905 | 105.9905 | 0 | 3.003001e-67 | 2.084074e-05
[5 empty] | 11233.99 | 105.9905 | 0 | 3.003001e-67 | 2.084074e-05 | 0 | -105.9905 | 105.9905 | 0 | 3.003001e-67 | 2.084074e-05
[5 empty] | 11233.99 | 105.9905 | 0 | 3.003001e-67 | 2.084074e-05 | 0 | -105.9905 | 105.9905 | 0 | 3.003001e-67 | 2.084074e-05
[5 empty] | 11233.99 | 105.9905 | 0 | 3.003001e-67 | 2.084074e-05 | 0 | -105.9905 | 105.9905 | 0 | 3.003001e-67 | 2.084074e-05
[5 empty] | 11233.99 | 105.9905 | 0 | 3.003001e-67 | 2.084074e-05 | 0 | -105.9905 | 105.9905 | 0 | 3.003001e-67 | 2.084074e-05
[5 empty] | 11233.99 | 105.9905 | 0 | 3.003001e-67 | 2.084074e-05 | 0 | -105.9905 | 105.9905 | 0 | 3.003001e-67 | 2.084074e-05
[5 empty] | 11233.99 | 105.9905 | 0 | 3.003001e-67 | 2.084074e-05 | 0 | -105.9905 | 105.9905 | 0 | 3.003001e-67 | 2.084074e-05
[5 empty] | 11233.99 | 105.9905 | 0 | 3.003001e-67 | 2.084074e-05 | 0 | -105.9905 | 105.9905 | 0 | 3.003001e-67 | 2.084074e-05
[5 empty] | 11233.99 | 105.9905 | 0 | 3.003001e-67 | 2.084074e-05 | 0 | -105.9905 | 105.9905 | 0 | 3.003001e-67 | 2.084074e-05
[5 empty] | 11233.99 | 105.9905 | 0 | 3.003001e-67 | 2.084074e-05 | 0 | -105.9905 | 105.9905 | 0 | 3.003001e-67 | 2.084074e-05
[5 empty] | 11233.99 | 105.9905 | 0 | 3.003001e-67 | 2.084074e-05 | 0 | -105.9905 | 105.9905 | 0 | 3.003001e-67 | 2.084074e-05
[5 empty] | 11233.99 | 105.9905 | 0 | 3.003001e-67 | 2.084074e-05 | 0 | -105.9905 | 105.9905 | 0 | 3.003001e-67 | 2.084074e-05
[5 empty] | 11233.99 | 105.9905 | 0 | 3.003001e-67 | 2.084074e-05 | 0 | -105.9905 | 105.9905 | 0 | 3.003001e-67 | 2.084074e-05
[5 empty] | 11233.99 | 105.9905 | 0 | 3.003001e-67 | 2.084074e-05 | 0 | -105.9905 | 105.9905 | 0 | 3.003001e-67 | 2.084074e-05
[5 empty] | 11233.99 | 105.9905 | 0 | 3.003001e-67 | 2.084074e-05 | 0 | -105.9905 | 105.9905 | 0 | 3.003001e-67 | 2.084074e-05
[5 empty] | 11233.99 | 105.9905 | 0 | 3.003001e-67 | 2.084074e-05 | 0 | -105.9905 | 105.9905 | 0 | 3.003001e-67 | 2.084074e-05
[5 empty] | 11233.99 | 105.9905 | 0 | 3.003001e-67 | 2.084074e-05 | 0 | -105.9905 | 105.9905 | 0 | 3.003001e-67 | 2.084074e-05
[5 empty] | 11233.99 | 105.9905 | 0 | 3.003001e-67 | 2.084074e-05 | 0 | -105.9905 | 105.9905 | 0 | 3.003001e-67 | 2.084074e-05
[5 empty] | 11233.99 | 105.9905 | 0 | 3.003001e-67 | 2.084074e-05 | 0 | -105.9905 | 105.9905 | 0 | 3.003001e-67 | 2.084074e-05
[5 empty] | 11233.99 | 105.9905 | 0 | 3.003001e-67 | 2.084074e-05 | 0 | -105.9905 | 105.9905 | 0 | 3.003001e-67 | 2.084074e-05
[5 empty] | 11233.99 | 105.9905 | 0 | 3.003001e-67 | 2.084074e-05 | 0 | -105.9905 | 105.9905 | 0 | 3.003001e-67 | 2.084074e-05
[5 empty] | 11233.99 | 105.9905 | 0 | 3.003001e-67 | 2.084074e-05 | 0 | -105.9905 | 105.9905 | 0 | 3.003001e-67 | 2.084074e-05
[5 empty] | 11233.99 | 105.9905 | 0 | 3.003001e-67 | 2.084074e-05 | 0 | -105.9905 | 105.9905 | 0 | 3.003001e-67 | 2.084074e-05
[5 empty] | 11233.99 | 105.9905 | 0 | 3.003001e-67 | 2.084074e-05 | 0 | -105.9905 | 105.9905 | 0 | 3.003001e-67 | 2.084074e-05
[5 empty] | 11233.99 | 105.9905 | 0 | 3.003001e-67 | 2.084074e-05 | 0 | -105.9905 | 105.9905 | 0 | 3.003001e-67 | 2.084074e-05
[5 empty] | 11233.99 | 105.9905 | 0 | 3.003001e-67 | 2.084074e-05 | 0 | -105.9905 | 105.9905 | 0 | 3.003001e-67 | 2.084074e-05
[5 empty] | 11233.99 | 105.9905 | 0 | 3.003001e-67 | 2.084074e-05 | 0 | -105.9905 | 105.9905 | 0 | 3.003001e-67 | 2.084074e-05
[5 empty] | 11233.99 | 105.9905 | 0 | 3.003001e-67 | 2.084074e-05 | 0 | -105.9905 | 105.9905 | 0 | 3.003001e-67 | 2.084074e-05
[5 empty] | 11233.99 | 105.9905 | 0 | 3.003001e-67 | 2.084074e-05 | 0 | -105.9905 | 105.9905 | 0 | 3.003001e-67 | 2.084074e-05
[5 empty] | 11233.99 | 105.9905 | 0 | 3.003001e-67 | 2.084074e-05 | 0 | -105.9905 | 105.9905 | 0 | 3.003001e-67 | 2.084074e-05
[5 empty] | 11233.99 | 105.9905 | 0 | 3.003001e-67 | 2.084074e-05 | 0 | -105.9905 | 105.9905 | 0 | 3.003001e-67 | 2.084074e-05
[5 empty] | 11233.99 | 105.9905 | 0 | 3.003001e-67 | 2.084074e-05 | 0 | -105.9905 | 105.9905 | 0 | 3.003001e-67 | 2.084074e-05
[5 empty] | 11233.99 | 105.9905 | 0 | 3.003001e-67 | 2.084074e-05 | 0 | -105.9905 | 105.9905 | 0 | 3.003001e-67 | 2.084074e-05
[5 empty] | 11233.99 | 105.9905 | 0 | 3.003001e-67 | 2.084074e-05 | 0 | -105.9905 | 105.9905 | 0 | 3.003001e-67 | 2.084074e-05
[5 empty] | 11233.99 | 105.9905 | 0 | 3.003001e-67 | 2.084074e-05 | 0 | -105.9905 | 105.9905 | 0 | 3.003001e-67 | 2.084074e-05
[5 empty] | 11233.99 | 105.9905 | 0 | 3.003001e-67 | 2.084074e-05 | 0 | -105.9905 | 105.9905 | 0 | 3.003001e-67 | 2.084074e-05
[5 empty] | 11233.99 | 105.9905 | 0 | 3.003001e-67 | 2.084074e-05 | 0 | -105.9905 | 105.9905 | 0 | 3.003001e-67 | 2.084074e-05
[5 empty] | 11233.99 | 105.9905 | 0 | 3.003001e-67 | 2.084074e-05 | 0 | -105.9905 | 105.9905 | 0 | 3.003001e-67 | 2.084074e-05
[5 empty] | 11233.99 | 105.9905 | 0 | 3.003001e-67 | 2.084074e-05 | 0 | -105.9905 | 105.9905 | 0 | 3.003001e-67 | 2.084074e-05
[5 empty] | 11233.99 | 105.9905 | 0 | 3.003001e-67 | 2.084074e-05 | 0 | -105.9905 | 105.9905 | 0 | 3.003001e-67 | 2.084074e-05
[5 empty] | 11233.99 | 105.9905 | 0 | 3.003001e-67 | 2.084074e-05 | 0 | -105.9905 | 105.9905 | 0 | 3.003001e-67 | 2.084074e-05
[5 empty] | 11233.99 | 105.9905 | 0 | 3.003001e-67 | 2.084074e-05 | 0 | -105.9905 | 105.9905 | 0 | 3.003001e-67 | 2.084074e-05
[5 empty] | 11233.99 | 105.9905 | 0 | 3.003001e-67 | 2.084074e-05 | 0 | -105.9905 | 105.9905 | 0 | 3.003001e-67 | 2.084074e-05
[5 empty] | 11233.99 | 105.9905 | 0 | 3.003001e-67 | 2.084074e-05 | 0 | -105.9905 | 105.9905 | 0 | 3.003001e-67 | 2.084074e-05
[5 empty] | 11233.99 | 105.9905 | 0 | 3.003001e-67 | 2.084074e-05 | 0 | -105.9905 | 105.9905 | 0 | 3.003001e-67 | 2.084074e-05
[5 empty] | 11233.99 | 105.9905 | 0 | 3.003001e-67 | 2.084074e-05 | 0 | -105.9905 | 105.9905 | 0 | 3.003001e-67 | 2.084074e-05
[5 empty] | 11233.99 | 105.9905 | 0 | 3.003001e-67 | 2.084074e-05 | 0 | -105.9905 | 105.9905 | 0 | 3.003001e-67 | 2.084074e-05
[5 empty] | 11233.99 | 105.9905 | 0 | 3.003001e-67 | 2.084074e-05 | 0 | -105.9905 | 105.9905 | 0 | 3.003001e-67 | 2.084074e-05
[5 empty] | 11233.99 | 105.9905 | 0 | 3.003001e-67 | 2.084074e-05 | 0 | -105.9905 | 105.9905 | 0 | 3.003001e-67 | 2.084074e-05
[5 empty] | 11233.99 | 105.9905 | 0 | 3.003001e-67 | 2.084074e-05 | 0 | -105.9905 | 105.9905 | 0 | 3.003001e-67 | 2.084074e-05
[5 empty] | 11233.99 | 105.9905 | 0 | 3.003001e-67 | 2.084074e-05 | 0 | -105.9905 | 105.9905 | 0 | 3.003001e-67 | 2.084074e-05
[5 empty] | 11233.99 | 105.9905 | 0 | 3.003001e-67 | 2.084074e-05 | 0 | -105.9905 | 105.9905 | 0 | 3.003001e-67 | 2.084074e-05
[5 empty] | 11233.99 | 105.9905 | 0 | 3.003001e-67 | 2.084074e-05 | 0 | -105.9905 | 105.9905 | 0 | 3.003001e-67 | 2.084074e-05
[5 empty] | 11233.99 | 105.9905 | 0 | 3.003001e-67 | 2.084074e-05 | 0 | -105.9905 | 105.9905 | 0 | 3.003001e-67 | 2.084074e-05
[5 empty] | 11233.99 | 105.9905 | 0 | 3.003001e-67 | 2.084074e-05 | 0 | -105.9905 | 105.9905 | 0 | 3.003001e-67 | 2.084074e-05
[5 empty] | 11233.99 | 105.9905 | 0 | 3.003001e-67 | 2.084074e-05 | 0 | -105.9905 | 105.9905 | 0 | 3.003001e-67 | 2.084074e-05
[5 empty] | 11233.99 | 105.9905 | 0 | 3.003001e-67 | 2.084074e-05 | 0 | -105.9905 | 105.9905 | 0 | 3.003001e-67 | 2.084074e-05
[5 empty] | 11233.99 | 105.9905 | 0 | 3.003001e-67 | 2.084074e-05 | 0 | -105.9905 | 105.9905 | 0 | 3.003001e-67 | 2.084074e-05
[5 empty] | 11233.99 | 105.9905 | 0 | 3.003001e-67 | 2.084074e-05 | 0 | -105.9905 | 105.9905 | 0 | 3.003001e-67 | 2.084074e-05
[5 empty] | 11233.99 | 105.9905 | 0 | 3.003001e-67 | 2.084074e-05 | 0 | -105.9905 | 105.9905 | 0 | 3.003001e-67 | 2.084074e-05
[5 empty] | 11233.99 | 105.9905 | 0 | 3.003001e-67 | 2.084074e-05 | 0 | -105.9905 | 105.9905 | 0 | 3.003001e-67 | 2.084074e-05
[5 empty] | 11233.99 | 105.9905 | 0 | 3.003001e-67 | 2.084074e-05 | 0 | -105.9905 | 105.9905 | 0 | 3.003001e-67 | 2.084074e-05
[5 empty] | 11233.99 | 105.9905 | 0 | 3.003001e-67 | 2.084074e-05 | 0 | -105.9905 | 105.9905 | 0 | 3.003001e-67 | 2.084074e-05
[5 empty] | 11233.99 | 105.9905 | 0 | 3.003001e-67 | 2.084074e-05 | 0 | -105.9905 | 105.9905 | 0 | 3.003001e-67 | 2.084074e-05
[5 empty] | 11233.99 | 105.9905 | 0 | 3.003001e-67 | 2.084074e-05 | 0 | -105.9905 | 105.9905 | 0 | 3.003001e-67 | 2.084074e-05
[5 empty] | 11233.99 | 105.9905 | 0 | 3.003001e-67 | 2.084074e-05 | 0 | -105.9905 | 105.9905 | 0 | 3.003001e-67 | 2.084074e-05
[5 empty] | 11233.99 | 105.9905 | 0 | 3.003001e-67 | 2.084074e-05 | 0 | -105.9905 | 105.9905 | 0 | 3.003001e-67 | 2.084074e-05
[5 empty] | 11233.99 | 105.9905 | 0 | 3.003001e-67 | 2.084074e-05 | 0 | -105.9905 | 105.9905 | 0 | 3.003001e-67 | 2.084074e-05
[5 empty] | 11233.99 | 105.9905 | 0 | 3.003001e-67 | 2.084074e-05 | 0 | -105.9905 | 105.9905 | 0 | 3.003001e-67 | 2.084074e-05
[5 empty] | 11233.99 | 105.9905 | 0 | 3.003001e-67 | 2.084074e-05 | 0 | -105.9905 | 105.9905 | 0 | 3.003001e-67 | 2.084074e-05
[5 empty] | 11233.99 | 105.9905 | 0 | 3.003001e-67 | 2.084074e-05 | 0 | -105.9905 | 105.9905 | 0 | 3.003001e-67 | 2.084074e-05
[5 empty] | 11233.99 | 105.9905 | 0 | 3.003001e-67 | 2.084074e-05 | 0 | -105.9905 | 105.9905 | 0 | 3.003001e-67 | 2.084074e-05
[5 empty] | 11233.99 | 105.9905 | 0 | 3.003001e-67 | 2.084074e-05 | 0 | -105.9905 | 105.9905 | 0 | 3.003001e-67 | 2.084074e-05
[5 empty] | 11233.99 | 105.9905 | 0 | 3.003001e-67 | 2.084074e-05 | 0 | -105.9905 | 105.9905 | 0 | 3.003001e-67 | 2.084074e-05
[5 empty] | 11233.99 | 105.9905 | 0 | 3.003001e-67 | 2.084074e-05 | 0 | -105.9905 | 105.9905 | 0 | 3.003001e-67 | 2.084074e-05
[5 empty] | 11233.99 | 105.9905 | 0 | 3.003001e-67 | 2.084074e-05 | 0 | -105.9905 | 105.9905 | 0 | 3.003001e-67 | 2.084074e-05
[5 empty] | 11233.99 | 105.9905 | 0 | 3.003001e-67 | 2.084074e-05 | 0 | -105.9905 | 105.9905 | 0 | 3.003001e-67 | 2.084074e-05
[5 empty] | 11233.99 | 105.9905 | 0 | 3.003001e-67 | 2.084074e-05 | 0 | -105.9905 | 105.9905 | 0 | 3.003001e-67 | 2.084074e-05
[5 empty] | 11233.99 | 105.9905 | 0 | 3.003001e-67 | 2.084074e-05 | 0 | -105.9905 | 105.9905 | 0 | 3.003001e-67 | 2.084074e-05
[5 empty] | 11233.99 | 105.9905 | 0 | 3.003001e-67 | 2.084074e-05 | 0 | -105.9905 | 105.9905 | 0 | 3.003001e-67 | 2.084074e-05
[5 empty] | 11233.99 | 105.9905 | 0 | 3.003001e-67 | 2.084074e-05 | 0 | -105.9905 | 105.9905 | 0 | 3.003001e-67 | 2.084074e-05
[5 empty] | 11233.99 | 105.9905 | 0 | 3.003001e-67 | 2.084074e-05 | 0 | -105.9905 | 105.9905 | 0 | 3.003001e-67 | 2.084074e-05
[5 empty] | 11233.99 | 105.9905 | 0 | 3.003001e-67 | 2.084074e-05 | 0 | -105.9905 | 105.9905 | 0 | 3.003001e-67 | 2.084074e-05
[5 empty] | 11233.99 | 105.9905 | 0 | 3.003001e-67 | 2.084074e-05 | 0 | -105.9905 | 105.9905 | 0 | 3.003001e-67 | 2.084074e-05
[5 empty] | 11233.99 | 105.9905 | 0 | 3.003001e-67 | 2.084074e-05 | 0 | -105.9905 | 105.9905 | 0 | 3.003001e-67 | 2.084074e-05
[5 empty] | 11233.99 | 105.9905 | 0 | 3.003001e-67 | 2.084074e-05 | 0 | -105.9905 | 105.9905 | 0 | 3.003001e-67 | 2.084074e-05
[5 empty] | 11233.99 | 105.9905 | 0 | 3.003001e-67 | 2.084074e-05 | 0 | -105.9905 | 105.9905 | 0 | 3.003001e-67 | 2.084074e-05
[5 empty] | 11233.99 | 105.9905 | 0 | 3.003001e-67 | 2.084074e-05 | 0 | -105.9905 | 105.9905 | 0 | 3.003001e-67 | 2.084074e-05
[5 empty] | 11233.99 | 105.9905 | 0 | 3.003001e-67 | 2.084074e-05 | 0 | -105.9905 | 105.9905 | 0 | 3.003001e-67 | 2.084074e-05
[5 empty] | 11233.99 | 105.9905 | 0 | 3.003001e-67 | 2.084074e-05 | 0 | -105.9905 | 105.9905 | 0 | 3.003001e-67 | 2.084074e-05
[5 empty] | 11233.99 | 105.9905 | 0 | 3.003001e-67 | 2.084074e-05 | 0 | -105.9905 | 105.9905 | 0 | 3.003001e-67 | 2.084074e-05
[5 empty] | 11233.99 | 105.9905 | 0 | 3.003001e-67 | 2.084074e-05 | 0 | -105.9905 | 105.9905 | 0 | 3.003001e-67 | 2.084074e-05
[5 empty] | 11233.99 | 105.9905 | 0 | 3.003001e-67 | 2.084074e-05 | 0 | -105.9905 | 105.9905 | 0 | 3.003001e-67 | 2.084074e-05
[5 empty] | 11233.99 | 105.9905 | 0 | 3.003001e-67 | 2.084074e-05 | 0 | -105.9905 | 105.9905 | 0 | 3.003001e-67 | 2.084074e-05
[5 empty] | 11233.99 | 105.9905 | 0 | 3.003001e-67 | 2.084074e-05 | 0 | -105.9905 | 105.9905 | 0 | 3.003001e-67 | 2.084074e-05
[5 empty] | 11233.99 | 105.9905 | 0 | 3.003001e-67 | 2.084074e-05 | 0 | -105.9905 | 105.9905 | 0 | 3.003001e-67 | 2.084074e-05
[5 empty] | 11233.99 | 105.9905 | 0 | 3.003001e-67 | 2.084074e-05 | 0 | -105.9905 | 105.9905 | 0 | 3.003001e-67 | 2.084074e-05
[5 empty] | 11233.99 | 105.9905 | 0 | 3.003001e-67 | 2.084074e-05 | 0 | -105.9905 | 105.9905 | 0 | 3.003001e-67 | 2.084074e-05
[5 empty] | 11233.99 | 105.9905 | 0 | 3.003001e-67 | 2.084074e-05 | 0 | -105.9905 | 105.9905 | 0 | 3.003001e-67 | 2.084074e-05
[5 empty] | 11233.99 | 105.9905 | 0 | 3.003001e-67 | 2.084074e-05 | 0 | -105.9905 | 105.9905 | 0 | 3.003001e-67 | 2.084074e-05
[5 empty] | 11233.99 | 105.9905 | 0 | 3.003001e-67 | 2.084074e-05 | 0 | -105.9905 | 105.9905 | 0 | 3.003001e-67 | 2.084074e-05
[5 empty] | 11233.99 | 105.9905 | 0 | 3.003001e-67 | 2.084074e-05 | 0 | -105.9905 | 105.9905 | 0 | 3.003001e-67 | 2.084074e-05
[5 empty] | 11233.99 | 105.9905 | 0 | 3.003001e-67 | 2.084074e-05 | 0 | -105.9905 | 105.9905 | 0 | 3.003001e-67 | 2.084074e-05
[5 empty] | 11233.99 | 105.9905 | 0 | 3.003001e-67 | 2.084074e-05 | 0 | -105.9905 | 105.9905 | 0 | 3.003001e-67 | 2.084074e-05
[5 empty] | 11233.99 | 105.9905 | 0 | 3.003001e-67 | 2.084074e-05 | 0 | -105.9905 | 105.9905 | 0 | 3.003001e-67 | 2.084074e-05
[5 empty] | 11233.99 | 105.9905 | 0 | 3.003001e-67 | 2.084074e-05 | 0 | -105.9905 | 105.9905 | 0 | 3.003001e-67 | 2.084074e-05
[5 empty] | 11233.99 | 105.9905 | 0 | 3.003001e-67 | 2.084074e-05 | 0 | -105.9905 | 105.9905 | 0 | 3.003001e-67 | 2.084074e-05
[5 empty] | 11233.99 | 105.9905 | 0 | 3.003001e-67 | 2.084074e-05 | 0 | -105.9905 | 105.9905 | 0 | 3.003001e-67 | 2.084074e-05
[5 empty] | 11233.99 | 105.9905 | 0 | 3.003001e-67 | 2.084074e-05 | 0 | -105.9905 | 105.9905 | 0 | 3.003001e-67 | 2.084074e-05
[5 empty] | 11233.99 | 105.9905 | 0 | 3.003001e-67 | 2.084074e-05 | 0 | -105.9905 | 105.9905 | 0 | 3.003001e-67 | 2.084074e-05
[5 empty] | 11233.99 | 105.9905 | 0 | 3.003001e-67 | 2.084074e-05 | 0 | -105.9905 | 105.9905 | 0 | 3.003001e-67 | 2.084074e-05
[5 empty] | 11233.99 | 105.9905 | 0 | 3.003001e-67 | 2.084074e-05 | 0 | -105.9905 | 105.9905 | 0 | 3.003001e-67 | 2.084074e-05
[5 empty] | 11233.99 | 105.9905 | 0 | 3.003001e-67 | 2.084074e-05 | 0 | -105.9905 | 105.9905 | 0 | 3.003001e-67 | 2.084074e-05
[5 empty] | 11233.99 | 105.9905 | 0 | 3.003001e-67 | 2.084074e-05 | 0 | -105.9905 | 105.9905 | 0 | 3.003001e-67 | 2.084074e-05
[5 empty] | 11233.99 | 105.9905 | 0 | 3.003001e-67 | 2.084074e-05 | 0 | -105.9905 | 105.9905 | 0 | 3.003001e-67 | 2.084074e-05
[5 empty] | 11233.99 | 105.9905 | 0 | 3.003001e-67 | 2.084074e-05 | 0 | -105.9905 | 105.9905 | 0 | 3.003001e-67 | 2.084074e-05
[5 empty] | 11233.99 | 105.9905 | 0 | 3.003001e-67 | 2.084074e-05 | 0 | -105.9905 | 105.9905 | 0 | 3.003001e-67 | 2.084074e-05
[5 empty] | 11233.99 | 105.9905 | 0 | 3.003001e-67 | 2.084074e-05 | 0 | -105.9905 | 105.9905 | 0 | 3.003001e-67 | 2.084074e-05
[5 empty] | 11233.99 | 105.9905 | 0 | 3.003001e-67 | 2.084074e-05 | 0 | -105.9905 | 105.9905 | 0 | 3.003001e-67 | 2.084074e-05
[5 empty] | 11233.99 | 105.9905 | 0 | 3.003001e-67 | 2.084074e-05 | 0 | -105.9905 | 105.9905 | 0 | 3.003001e-67 | 2.084074e-05
[5 empty] | 11233.99 | 105.9905 | 0 | 3.003001e-67 | 2.084074e-05 | 0 | -105.9905 | 105.9905 | 0 | 3.003001e-67 | 2.084074e-05
[5 empty] | 11233.99 | 105.9905 | 0 | 3.003001e-67 | 2.084074e-05 | 0 | -105.9905 | 105.9905 | 0 | 3.003001e-67 | 2.084074e-05
[5 empty] | 11233.99 | 105.9905 | 0 | 3.003001e-67 | 2.084074e-05 | 0 | -105.9905 | 105.9905 | 0 | 3.003001e-67 | 2.084074e-05
[5 empty] | 11233.99 | 105.9905 | 0 | 3.003001e-67 | 2.084074e-05 | 0 | -105.9905 | 105.9905 | 0 | 3.003001e-67 | 2.084074e-05
[5 empty] | 11233.99 | 105.9905 | 0 | 3.003001e-67 | 2.084074e-05 | 0 | -105.9905 | 105.9905 | 0 | 3.003001e-67 | 2.084074e-05
[5 empty] | 11233.99 | 105.9905 | 0 | 3.003001e-67 | 2.084074e-05 | 0 | -105.9905 | 105.9905 | 0 | 3.003001e-67 | 2.084074e-05
[5 empty] | 11233.99 | 105.9905 | 0 | 3.003001e-67 | 2.084074e-05 | 0 | -105.9905 | 105.9905 | 0 | 3.003001e-67 | 2.084074e-05
[5 empty] | 11233.99 | 105.9905 | 0 | 3.003001e-67 | 2.084074e-05 | 0 | -105.9905 | 105.9905 | 0 | 3.003001e-67 | 2.084074e-05
[5 empty] | 11233.99 | 105.9905 | 0 | 3.003001e-67 | 2.084074e-05 | 0 | -105.9905 | 105.9905 | 0 | 3.003001e-67 | 2.084074e-05
[5 empty] | 11233.99 | 105.9905 | 0 | 3.003001e-67 | 2.084074e-05 | 0 | -105.9905 | 105.9905 | 0 | 3.003001e-67 | 2.084074e-05
[5 empty] | 11233.99 | 105.9905 | 0 | 3.003001e-67 | 2.084074e-05 | 0 | -105.9905 | 105.9905 | 0 | 3.003001e-67 | 2.084074e-05
[5 empty] | 11233.99 | 105.9905 | 0 | 3.003001e-67 | 2.084074e-05 | 0 | -105.9905 | 105.9905 | 0 | 3.003001e-67 | 2.084074e-05
[5 empty] | 11233.99 | 105.9905 | 0 | 3.003001e-67 | 2.084074e-05 | 0 | -105.9905 | 105.9905 | 0 | 3.003001e-67 | 2.084074e-05
[5 empty] | 11233.99 | 105.9905 | 0 | 3.003001e-67 | 2.084074e-05 | 0 | -105.9905 | 105.9905 | 0 | 3.003001e-67 | 2.084074e-05
[5 empty] | 11233.99 | 105.9905 | 0 | 3.003001e-67 | 2.084074e-05 | 0 | -105.9905 | 105.9905 | 0 | 3.003001e-67 | 2.084074e-05
[5 empty] | 11233.99 | 105.9905 | 0 | 3.003001e-67 | 2.084074e-05 | 0 | -105.9905 | 105.9905 | 0 | 3.003001e-67 | 2.084074e-05
[5 empty] | 11233.99 | 105.9905 | 0 | 3.003001e-67 | 2.084074e-05 | 0 | -105.9905 | 105.9905 | 0 | 3.003001e-67 | 2.084074e-05
[5 empty] | 11233.99 | 105.9905 | 0 | 3.003001e-67 | 2.084074e-05 | 0 | -105.9905 | 105.9905 | 0 | 3.003001e-67 | 2.084074e-05
[5 empty] | 11233.99 | 105.9905 | 0 | 3.003001e-67 | 2.084074e-05 | 0 | -105.9905 | 105.9905 | 0 | 3.003001e-67 | 2.084074e-05
[5 empty] | 11233.99 | 105.9905 | 0 | 3.003001e-67 | 2.084074e-05 | 0 | -105.9905 | 105.9905 | 0 | 3.003001e-67 | 2.084074e-05
[5 empty] | 11233.99 | 105.9905 | 0 | 3.003001e-67 | 2.084074e-05 | 0 | -105.9905 | 105.9905 | 0 | 3.003001e-67 | 2.084074e-05
[5 empty] | 11233.99 | 105.9905 | 0 | 3.003001e-67 | 2.084074e-05 | 0 | -105.9905 | 105.9905 | 0 | 3.003001e-67 | 2.084074e-05
[5 empty] | 11233.99 | 105.9905 | 0 | 3.003001e-67 | 2.084074e-05 | 0 | -105.9905 | 105.9905 | 0 | 3.003001e-67 | 2.084074e-05
[5 empty] | 11233.99 | 105.9905 | 0 | 3.003001e-67 | 2.084074e-05 | 0 | -105.9905 | 105.9905 | 0 | 3.003001e-67 | 2.084074e-05
[5 empty] | 11233.99 | 105.9905 | 0 | 3.003001e-67 | 2.084074e-05 | 0 | -105.9905 | 105.9905 | 0 | 3.003001e-67 | 2.084074e-05
[5 empty] | 11233.99 | 105.9905 | 0 | 3.003001e-67 | 2.084074e-05 | 0 | -105.9905 | 105.9905 | 0 | 3.003001e-67 | 2.084074e-05
[5 empty] | 11233.99 | 105.9905 | 0 | 3.003001e-67 | 2.084074e-05 | 0 | -105.9905 | 105.9905 | 0 | 3.003001e-67 | 2.084074e-05
[5 empty] | 11233.99 | 105.9905 | 0 | 3.003001e-67 | 2.084074e-05 | 0 | -105.9905 | 105.9905 | 0 | 3.003001e-67 | 2.084074e-05
[5 empty] | 11233.99 | 105.9905 | 0 | 3.003001e-67 | 2.084074e-05 | 0 | -105.9905 | 105.9905 | 0 | 3.003001e-67 | 2.084074e-05
[5 empty] | 11233.99 | 105.9905 | 0 | 3.003001e-67 | 2.084074e-05 | 0 | -105.9905 | 105.9905 | 0 | 3.003001e-67 | 2.084074e-05
[5 empty] | 11233.99 | 105.9905 | 0 | 3.003001e-67 | 2.084074e-05 | 0 | -105.9905 | 105.9905 | 0 | 3.003001e-67 | 2.084074e-05
[5 empty] | 11233.99 | 105.9905 | 0 | 3.003001e-67 | 2.084074e-05 | 0 | -105.9905 | 105.9905 | 0 | 3.003001e-67 | 2.084074e-05
[5 empty] | 11233.99 | 105.9905 | 0 | 3.003001e-67 | 2.084074e-05 | 0 | -105.9905 | 105.9905 | 0 | 3.003001e-67 | 2.084074e-05
[5 empty] | 11233.99 | 105.9905 | 0 | 3.003001e-67 | 2.084074e-05 | 0 | -105.9905 | 105.9905 | 0 | 3.003001e-67 | 2.084074e-05
[5 empty] | 11233.99 | 105.9905 | 0 | 3.003001e-67 | 2.084074e-05 | 0 | -105.9905 | 105.9905 | 0 | 3.003001e-67 | 2.084074e-05
[5 empty] | 11233.99 | 105.9905 | 0 | 3.003001e-67 | 2.084074e-05 | 0 | -105.9905 | 105.9905 | 0 | 3.003001e-67 | 2.084074e-05
[5 empty] | 11233.99 | 105.9905 | 0 | 3.003001e-67 | 2.084074e-05 | 0 | -105.9905 | 105.9905 | 0 | 3.003001e-67 | 2.084074e-05
[5 empty] | 11233.99 | 105.9905 | 0 | 3.003001e-67 | 2.084074e-05 | 0 | -105.9905 | 105.9905 | 0 | 3.003001e-67 | 2.084074e-05
[5 empty] | 11233.99 | 105.9905 | 0 | 3.003001e-67 | 2.084074e-05 | 0 | -105.9905 | 105.9905 | 0 | 3.003001e-67 | 2.084074e-05
[5 empty] | 11233.99 | 105.9905 | 0 | 3.003001e-67 | 2.084074e-05 | 0 | -105.9905 | 105.9905 | 0 | 3.003001e-67 | 2.084074e-05
[5 empty] | 11233.99 | 105.9905 | 0 | 3.003001e-67 | 2.084074e-05 | 0 | -105.9905 | 105.9905 | 0 | 3.003001e-67 | 2.084074e-05
[5 empty] | 11233.99 | 105.9905 | 0 | 3.003001e-67 | 2.084074e-05 | 0 | -105.9905 | 105.9905 | 0 | 3.003001e-67 | 2.084074e-05
[5 empty] | 11233.99 | 105.9905 | 0 | 3.003001e-67 | 2.084074e-05 | 0 | -105.9905 | 105.9905 | 0 | 3.003001e-67 | 2.084074e-05
[5 empty] | 11233.99 | 105.9905 | 0 | 3.003001e-67 | 2.084074e-05 | 0 | -105.9905 | 105.9905 | 0 | 3.003001e-67 | 2.084074e-05
[5 empty] | 11233.99 | 105.9905 | 0 | 3.003001e-67 | 2.084074e-05 | 0 | -105.9905 | 105.9905 | 0 | 3.003001e-67 | 2.084074e-05
[5 empty] | 11233.99 | 105.9905 | 0 | 3.003001e-67 | 2.084074e-05 | 0 | -105.9905 | 105.9905 | 0 | 3.003001e-67 | 2.084074e-05
[5 empty] | 11233.99 | 105.9905 | 0 | 3.003001e-67 | 2.084074e-05 | 0 | -105.9905 | 105.9905 | 0 | 3.003001e-67 | 2.084074e-05
[5 empty] | 11233.99 | 105.9905 | 0 | 3.003001e-67 | 2.084074e-05 | 0 | -105.9905 | 105.9905 | 0 | 3.003001e-67 | 2.084074e-05
[5 empty] | 11233.99 | 105.9905 | 0 | 3.003001e-67 | 2.084074e-05 | 0 | -105.9905 | 105.9905 | 0 | 3.003001e-67 | 2.084074e-05
[5 empty] | 11233.99 | 105.9905 | 0 | 3.003001e-67 | 2.084074e-05 | 0 | -105.9905 | 105.9905 | 0 | 3.003001e-67 | 2.084074e-05
[5 empty] | 11233.99 | 105.9905 | 0 | 3.003001e-67 | 2.084074e-05 | 0 | -105.9905 | 105.9905 | 0 | 3.003001e-67 | 2.084074e-05
[5 empty] | 11233.99 | 105.9905 | 0 | 3.003001e-67 | 2.084074e-05 | 0 | -105.9905 | 105.9905 | 0 | 3.003001e-67 | 2.084074e-05
[5 empty] | 11233.99 | 105.9905 | 0 | 3.003001e-67 | 2.084074e-05 | 0 | -105.9905 | 105.9905 | 0 | 3.003001e-67 | 2.084074e-05
[5 empty] | 11233.99 | 105.9905 | 0 | 3.003001e-67 | 2.084074e-05 | 0 | -105.9905 | 105.9905 | 0 | 3.003001e-67 | 2.084074e-05
[5 empty] | 11233.99 | 105.9905 | 0 | 3.003001e-67 | 2.084074e-05 | 0 | -105.9905 | 105.9905 | 0 | 3.003001e-67 | 2.084074e-05
[5 empty] | 11233.99 | 105.9905 | 0 | 3.003001e-67 | 2.084074e-05 | 0 | -105.9905 | 105.9905 | 0 | 3.003001e-67 | 2.084074e-05
[5 empty] | 11233.99 | 105.9905 | 0 | 3.003001e-67 | 2.084074e-05 | 0 | -105.9905 | 105.9905 | 0 | 3.003001e-67 | 2.084074e-05
[5 empty] | 11233.99 | 105.9905 | 0 | 3.003001e-67 | 2.084074e-05 | 0 | -105.9905 | 105.9905 | 0 | 3.003001e-67 | 2.084074e-05
[5 empty] | 11233.99 | 105.9905 | 0 | 3.003001e-67 | 2.084074e-05 | 0 | -105.9905 | 105.9905 | 0 | 3.003001e-67 | 2.084074e-05
[5 empty] | 11233.99 | 105.9905 | 0 | 3.003001e-67 | 2.084074e-05 | 0 | -105.9905 | 105.9905 | 0 | 3.003001e-67 | 2.084074e-05
[5 empty] | 11233.99 | 105.9905 | 0 | 3.003001e-67 | 2.084074e-05 | 0 | -105.9905 | 105.9905 | 0 | 3.003001e-67 | 2.084074e-05
[5 empty] | 11233.99 | 105.9905 | 0 | 3.003001e-67 | 2.084074e-05 | 0 | -105.9905 | 105.9905 | 0 | 3.003001e-67 | 2.084074e-05
[5 empty] | 11233.99 | 105.9905 | 0 | 3.003001e-67 | 2.084074e-05 | 0 | -105.9905 | 105.9905 | 0 | 3.003001e-67 | 2.084074e-05
[5 empty] | 11233.99 | 105.9905 | 0 | 3.003001e-67 | 2.084074e-05 | 0 | -105.9905 | 105.9905 | 0 | 3.003001e-67 | 2.084074e-05
[5 empty] | 11233.99 | 105.9905 | 0 | 3.003001e-67 | 2.084074e-05 | 0 | -105.9905 | 105.9905 | 0 | 3.003001e-67 | 2.084074e-05
[5 empty] | 11233.99 | 105.9905 | 0 | 3.003001e-67 | 2.084074e-05 | 0 | -105.9905 | 105.9905 | 0 | 3.003001e-67 | 2.084074e-05
[5 empty] | 11233.99 | 105.9905 | 0 | 3.003001e-67 | 2.084074e-05 | 0 | -105.9905 | 105.9905 | 0 | 3.003001e-67 | 2.084074e-05
[5 empty] | 11233.99 | 105.9905 | 0 | 3.003001e-67 | 2.084074e-05 | 0 | -105.9905 | 105.9905 | 0 | 3.003001e-67 | 2.084074e-05
[5 empty] | 11233.99 | 105.9905 | 0 | 3.003001e-67 | 2.084074e-05 | 0 | -105.9905 | 105.9905 | 0 | 3.003001e-67 | 2.084074e-05
[5 empty] | 11233.99 | 105.9905 | 0 | 3.003001e-67 | 2.084074e-05 | 0 | -105.9905 | 105.9905 | 0 | 3.003001e-67 | 2.084074e-05
[5 empty] | 11233.99 | 105.9905 | 0 | 3.003001e-67 | 2.084074e-05 | 0 | -105.9905 | 105.9905 | 0 | 3.003001e-67 | 2.084074e-05
[5 empty] | 11233.99 | 105.9905 | 0 | 3.003001e-67 | 2.084074e-05 | 0 | -105.9905 | 105.9905 | 0 | 3.003001e-67 | 2.084074e-05
[5 empty] | 11233.99 | 105.9905 | 0 | 3.003001e-67 | 2.084074e-05 | 0 | -105.9905 | 105.9905 | 0 | 3.003001e-67 | 2.084074e-05
[5 empty] | 11233.99 | 105.9905 | 0 | 3.003001e-67 | 2.084074e-05 | 0 | -105.9905 | 105.9905 | 0 | 3.003001e-67 | 2.084074e-05
[5 empty] | 11233.99 | 105.9905 | 0 | 3.003001e-67 | 2.084074e-05 | 0 | -105.9905 | 105.9905 | 0 | 3.003001e-67 | 2.084074e-05
[5 empty] | 11233.99 | 105.9905 | 0 | 3.003001e-67 | 2.084074e-05 | 0 | -105.9905 | 105.9905 | 0 | 3.003001e-67 | 2.084074e-05
[5 empty] | 11233.99 | 105.9905 | 0 | 3.003001e-67 | 2.084074e-05 | 0 | -105.9905 | 105.9905 | 0 | 3.003001e-67 | 2.084074e-05
[5 empty] | 11233.99 | 105.9905 | 0 | 3.003001e-67 | 2.084074e-05 | 0 | -105.9905 | 105.9905 | 0 | 3.003001e-67 | 2.084074e-05
[5 empty] | 11233.99 | 105.9905 | 0 | 3.003001e-67 | 2.084074e-05 | 0 | -105.9905 | 105.9905 | 0 | 3.003001e-67 | 2.084074e-05
[5 empty] | 11233.99 | 105.9905 | 0 | 3.003001e-67 | 2.084074e-05 | 0 | -105.9905 | 105.9905 | 0 | 3.003001e-67 | 2.084074e-05
[5 empty] | 11233.99 | 105.9905 | 0 | 3.003001e-67 | 2.084074e-05 | 0 | -105.9905 | 105.9905 | 0 | 3.003001e-67 | 2.084074e-05
[5 empty] | 11233.99 | 105.9905 | 0 | 3.003001e-67 | 2.084074e-05 | 0 | -105.9905 | 105.9905 | 0 | 3.003001e-67 | 2.084074e-05
[5 empty] | 11233.99 | 105.9905 | 0 | 3.003001e-67 | 2.084074e-05 | 0 | -105.9905 | 105.9905 | 0 | 3.003001e-67 | 2.084074e-05
[5 empty] | 11233.99 | 105.9905 | 0 | 3.003001e-67 | 2.084074e-05 | 0 | -105.9905 | 105.9905 | 0 | 3.003001e-67 | 2.084074e-05
[5 empty] | 11233.99 | 105.9905 | 0 | 3.003001e-67 | 2.084074e-05 | 0 | -105.9905 | 105.9905 | 0 | 3.003001e-67 | 2.084074e-05
[5 empty] | 11233.99 | 105.9905 | 0 | 3.003001e-67 | 2.084074e-05 | 0 | -105.9905 | 105.9905 | 0 | 3.003001e-67 | 2.084074e-05
[5 empty] | 11233.99 | 105.9905 | 0 | 3.003001e-67 | 2.084074e-05 | 0 | -105.9905 | 105.9905 | 0 | 3.003001e-67 | 2.084074e-05
[5 empty] | 11233.99 | 105.9905 | 0 | 3.003001e-67 | 2.084074e-05 | 0 | -105.9905 | 105.9905 | 0 | 3.003001e-67 | 2.084074e-05
[5 empty] | 11233.99 | 105.9905 | 0 | 3.003001e-67 | 2.084074e-05 | 0 | -105.9905 | 105.9905 | 0 | 3.003001e-67 | 2.084074e-05
[5 empty] | 11233.99 | 105.9905 | 0 | 3.003001e-67 | 2.084074e-05 | 0 | -105.9905 | 105.9905 | 0 | 3.003001e-67 | 2.084074e-05
[5 empty] | 11233.99 | 105.9905 | 0 | 3.003001e-67 | 2.084074e-05 | 0 | -105.9905 | 105.9905 | 0 | 3.003001e-67 | 2.084074e-05
[5 empty] | 11233.99 | 105.9905 | 0 | 3.003001e-67 | 2.084074e-05 | 0 | -105.9905 | 105.9905 | 0 | 3.003001e-67 | 2.084074e-05
[5 empty] | 11233.99 | 105.9905 | 0 | 3.003001e-67 | 2.084074e-05 | 0 | -105.9905 | 105.9905 | 0 | 3.003001e-67 | 2.084074e-05
[5 empty] | 11233.99 | 105.9905 | 0 | 3.003001e-67 | 2.084074e-05 | 0 | -105.9905 | 105.9905 | 0 | 3.003001e-67 | 2.084074e-05
[5 empty] | 11233.99 | 105.9905 | 0 | 3.003001e-67 | 2.084074e-05 | 0 | -105.9905 | 105.9905 | 0 | 3.003001e-67 | 2.084074e-05
[5 empty] | 11233.99 | 105.9905 | 0 | 3.003001e-67 | 2.084074e-05 | 0 | -105.9905 | 105.9905 | 0 | 3.003001e-67 | 2.084074e-05
[5 empty] | 11233.99 | 105.9905 | 0 | 3.003001e-67 | 2.084074e-05 | 0 | -105.9905 | 105.9905 | 0 | 3.003001e-67 | 2.084074e-05
[5 empty] | 11233.99 | 105.9905 | 0 | 3.003001e-67 | 2.084074e-05 | 0 | -105.9905 | 105.9905 | 0 | 3.003001e-67 | 2.084074e-05
[5 empty] | 11233.99 | 105.9905 | 0 | 3.003001e-67 | 2.084074e-05 | 0 | -105.9905 | 105.9905 | 0 | 3.003001e-67 | 2.084074e-05
[5 empty] | 11233.99 | 105.9905 | 0 | 3.003001e-67 | 2.084074e-05 | 0 | -105.9905 | 105.9905 | 0 | 3.003001e-67 | 2.084074e-05
[5 empty] | 11233.99 | 105.9905 | 0 | 3.003001e-67 | 2.084074e-05 | 0 | -105.9905 | 105.9905 | 0 | 3.003001e-67 | 2.084074e-05
[5 empty] | 11233.99 | 105.9905 | 0 | 3.003001e-67 | 2.084074e-05 | 0 | -105.9905 | 105.9905 | 0 | 3.003001e-67 | 2.084074e-05
[5 empty] | 11233.99 | 105.9905 | 0 | 3.003001e-67 | 2.084074e-05 | 0 | -105.9905 | 105.9905 | 0 | 3.003001e-67 | 2.084074e-05
[5 empty] | 11233.99 | 105.9905 | 0 | 3.003001e-67 | 2.084074e-05 | 0 | -105.9905 | 105.9905 | 0 | 3.003001e-67 | 2.084074e-05
[5 empty] | 11233.99 | 105.9905 | 0 | 3.003001e-67 | 2.084074e-05 | 0 | -105.9905 | 105.9905 | 0 | 3.003001e-67 | 2.084074e-05
[5 empty] | 11233.99 | 105.9905 | 0 | 3.003001e-67 | 2.084074e-05 | 0 | -105.9905 | 105.9905 | 0 | 3.003001e-67 | 2.084074e-05
[5 empty] | 11233.99 | 105.9905 | 0 | 3.003001e-67 | 2.084074e-05 | 0 | -105.9905 | 105.9905 | 0 | 3.003001e-67 | 2.084074e-05
[5 empty] | 11233.99 | 105.9905 | 0 | 3.003001e-67 | 2.084074e-05 | 0 | -105.9905 | 105.9905 | 0 | 3.003001e-67 | 2.084074e-05
[5 empty] | 11233.99 | 105.9905 | 0 | 3.003001e-67 | 2.084074e-05 | 0 | -105.9905 | 105.9905 | 0 | 3.003001e-67 | 2.084074e-05
[5 empty] | 11233.99 | 105.9905 | 0 | 3.003001e-67 | 2.084074e-05 | 0 | -105.9905 | 105.9905 | 0 | 3.003001e-67 | 2.084074e-05
[5 empty] | 11233.99 | 105.9905 | 0 | 3.003001e-67 | 2.084074e-05 | 0 | -105.9905 | 105.9905 | 0 | 3.003001e-67 | 2.084074e-05
[5 empty] | 11233.99 | 105.9905 | 0 | 3.003001e-67 | 2.084074e-05 | 0 | -105.9905 | 105.9905 | 0 | 3.003001e-67 | 2.084074e-05
[5 empty] | 11233.99 | 105.9905 | 0 | 3.003001e-67 | 2.084074e-05 | 0 | -105.9905 | 105.9905 | 0 | 3.003001e-67 | 2.084074e-05
[5 empty] | 11233.99 | 105.9905 | 0 | 3.003001e-67 | 2.084074e-05 | 0 | -105.9905 | 105.9905 | 0 | 3.003001e-67 | 2.084074e-05
[5 empty] | 11233.99 | 105.9905 | 0 | 3.003001e-67 | 2.084074e-05 | 0 | -105.9905 | 105.9905 | 0 | 3.003001e-67 | 2.084074e-05
[5 empty] | 11233.99 | 105.9905 | 0 | 3.003001e-67 | 2.084074e-05 | 0 | -105.9905 | 105.9905 | 0 | 3.003001e-67 | 2.084074e-05
[5 empty] | 11233.99 | 105.9905 | 0 | 3.003001e-67 | 2.084074e-05 | 0 | -105.9905 | 105.9905 | 0 | 3.003001e-67 | 2.084074e-05
[5 empty] | 11233.99 | 105.9905 | 0 | 3.003001e-67 | 2.084074e-05 | 0 | -105.9905 | 105.9905 | 0 | 3.003001e-67 | 2.084074e-05
[5 empty] | 11233.99 | 105.9905 | 0 | 3.003001e-67 | 2.084074e-05 | 0 | -105.9905 | 105.9905 | 0 | 3.003001e-67 | 2.084074e-05
[5 empty] | 11233.99 | 105.9905 | 0 | 3.003001e-67 | 2.084074e-05 | 0 | -105.9905 | 105.9905 | 0 | 3.003001e-67 | 2.084074e-05
[5 empty] | 11233.99 | 105.9905 | 0 | 3.003001e-67 | 2.084074e-05 | 0 | -105.9905 | 105.9905 | 0 | 3.003001e-67 | 2.084074e-05
[5 empty] | 11233.99 | 105.9905 | 0 | 3.003001e-67 | 2.084074e-05 | 0 | -105.9905 | 105.9905 | 0 | 3.003001e-67 | 2.084074e-05
[5 empty] | 11233.99 | 105.9905 | 0 | 3.003001e-67 | 2.084074e-05 | 0 | -105.9905 | 105.9905 | 0 | 3.003001e-67 | 2.084074e-05
[5 empty] | 11233.99 | 105.9905 | 0 | 3.003001e-67 | 2.084074e-05 | 0 | -105.9905 | 105.9905 | 0 | 3.003001e-67 | 2.084074e-05
[5 empty] | 11233.99 | 105.9905 | 0 | 3.003001e-67 | 2.084074e-05 | 0 | -105.9905 | 105.9905 | 0 | 3.003001e-67 | 2.084074e-05
[5 empty] | 11233.99 | 105.9905 | 0 | 3.003001e-67 | 2.084074e-05 | 0 | -105.9905 | 105.9905 | 0 | 3.003001e-67 | 2.084074e-05
[5 empty] | 11233.99 | 105.9905 | 0 | 3.003001e-67 | 2.084074e-05 | 0 | -105.9905 | 105.9905 | 0 | 3.003001e-67 | 2.084074e-05
[5 empty] | 11233.99 | 105.9905 | 0 | 3.003001e-67 | 2.084074e-05 | 0 | -105.9905 | 105.9905 | 0 | 3.003001e-67 | 2.084074e-05
[5 empty] | 11233.99 | 105.9905 | 0 | 3.003001e-67 | 2.084074e-05 | 0 | -105.9905 | 105.9905 | 0 | 3.003001e-67 | 2.084074e-05
[5 empty] | 11233.99 | 105.9905 | 0 | 3.003001e-67 | 2.084074e-05 | 0 | -105.9905 | 105.9905 | 0 | 3.003001e-67 | 2.084074e-05
[5 empty] | 11233.99 | 105.9905 | 0 | 3.003001e-67 | 2.084074e-05 | 0 | -105.9905 | 105.9905 | 0 | 3.003001e-67 | 2.084074e-05
[5 empty] | 11233.99 | 105.9905 | 0 | 3.003001e-67 | 2.084074e-05 | 0 | -105.9905 | 105.9905 | 0 | 3.003001e-67 | 2.084074e-05
[5 empty] | 11233.99 | 105.9905 | 0 | 3.003001e-67 | 2.084074e-05 | 0 | -105.9905 | 105.9905 | 0 | 3.003001e-67 | 2.084074e-05
[5 empty] | 11233.99 | 105.9905 | 0 | 3.003001e-67 | 2.084074e-05 | 0 | -105.9905 | 105.9905 | 0 | 3.003001e-67 | 2.084074e-05
[5 empty] | 11233.99 | 105.9905 | 0 | 3.003001e-67 | 2.084074e-05 | 0 | -105.9905 | 105.9905 | 0 | 3.003001e-67 | 2.084074e-05
[5 empty] | 11233.99 | 105.9905 | 0 | 3.003001e-67 | 2.084074e-05 | 0 | -105.9905 | 105.9905 | 0 | 3.003001e-67 | 2.084074e-05
[5 empty] | 11233.99 | 105.9905 | 0 | 3.003001e-67 | 2.084074e-05 | 0 | -105.9905 | 105.9905 | 0 | 3.003001e-67 | 2.084074e-05
[5 empty] | 11233.99 | 105.9905 | 0 | 3.003001e-67 | 2.084074e-05 | 0 | -105.9905 | 105.9905 | 0 | 3.003001e-67 | 2.084074e-05
[5 empty] | 11233.99 | 105.9905 | 0 | 3.003001e-67 | 2.084074e-05 | 0 | -105.9905 | 105.9905 | 0 | 3.003001e-67 | 2.084074e-05
[5 empty] | 11233.99 | 105.9905 | 0 | 3.003001e-67 | 2.084074e-05 | 0 | -105.9905 | 105.9905 | 0 | 3.003001e-67 | 2.084074e-05
[5 empty] | 11233.99 | 105.9905 | 0 | 3.003001e-67 | 2.084074e-05 | 0 | -105.9905 | 105.9905 | 0 | 3.003001e-67 | 2.084074e-05
[5 empty] | 11233.99 | 105.9905 | 0 | 3.003001e-67 | 2.084074e-05 | 0 | -105.9905 | 105.9905 | 0 | 3.003001e-67 | 2.084074e-05
[5 empty] | 11233.99 | 105.9905 | 0 | 3.003001e-67 | 2.084074e-05 | 0 | -105.9905 | 105.9905 | 0 | 3.003001e-67 | 2.084074e-05
[5 empty] | 11233.99 | 105.9905 | 0 | 3.003001e-67 | 2.084074e-05 | 0 | -105.9905 | 105.9905 | 0 | 3.003001e-67 | 2.084074e-05
[5 empty] | 11233.99 | 105.9905 | 0 | 3.003001e-67 | 2.084074e-05 | 0 | -105.9905 | 105.9905 | 0 | 3.003001e-67 | 2.084074e-05
[5 empty] | 11233.99 | 105.9905 | 0 | 3.003001e-67 | 2.084074e-05 | 0 | -105.9905 | 105.9905 | 0 | 3.003001e-67 | 2.084074e-05
[5 empty] | 11233.99 | 105.9905 | 0 | 3.003001e-67 | 2.084074e-05 | 0 | -105.9905 | 105.9905 | 0 | 3.003001e-67 | 2.084074e-05
[5 empty] | 11233.99 | 105.9905 | 0 | 3.003001e-67 | 2.084074e-05 | 0 | -105.9905 | 105.9905 | 0 | 3.003001e-67 | 2.084074e-05
[5 empty] | 11233.99 | 105.9905 | 0 | 3.003001e-67 | 2.084074e-05 | 0 | -105.9905 | 105.9905 | 0 | 3.003001e-67 | 2.084074e-05
[5 empty] | 11233.99 | 105.9905 | 0 | 3.003001e-67 | 2.084074e-05 | 0 | -105.9905 | 105.9905 | 0 | 3.003001e-67 | 2.084074e-05
[5 empty] | 11233.99 | 105.9905 | 0 | 3.003001e-67 | 2.084074e-05 | 0 | -105.9905 | 105.9905 | 0 | 3.003001e-67 | 2.084074e-05
[5 empty] | 11233.99 | 105.9905 | 0 | 3.003001e-67 | 2.084074e-05 | 0 | -105.9905 | 105.9905 | 0 | 3.003001e-67 | 2.084074e-05
[5 empty] | 11233.99 | 105.9905 | 0 | 3.003001e-67 | 2.084074e-05 | 0 | -105.9905 | 105.9905 | 0 | 3.003001e-67 | 2.084074e-05
[5 empty] | 11233.99 | 105.9905 | 0 | 3.003001e-67 | 2.084074e-05 | 0 | -105.9905 | 105.9905 | 0 | 3.003001e-67 | 2.084074e-05
[5 empty] | 11233.99 | 105.9905 | 0 | 3.003001e-67 | 2.084074e-05 | 0 | -105.9905 | 105.9905 | 0 | 3.003001e-67 | 2.084074e-05
[5 empty] | 11233.99 | 105.9905 | 0 | 3.003001e-67 | 2.084074e-05 | 0 | -105.9905 | 105.9905 | 0 | 3.003001e-67 | 2.084074e-05
[5 empty] | 11233.99 | 105.9905 | 0 | 3.003001e-67 | 2.084074e-05 | 0 | -105.9905 | 105.9905 | 0 | 3.003001e-67 | 2.084074e-05
[5 empty] | 11233.99 | 105.9905 | 0 | 3.003001e-67 | 2.084074e-05 | 0 | -105.9905 | 105.9905 | 0 | 3.003001e-67 | 2.084074e-05
[5 empty] | 11233.99 | 105.9905 | 0 | 3.003001e-67 | 2.084074e-05 | 0 | -105.9905 | 105.9905 | 0 | 3.003001e-67 | 2.084074e-05
[5 empty] | 11233.99 | 105.9905 | 0 | 3.003001e-67 | 2.084074e-05 | 0 | -105.9905 | 105.9905 | 0 | 3.003001e-67 | 2.084074e-05
[5 empty] | 11233.99 | 105.9905 | 0 | 3.003001e-67 | 2.084074e-05 | 0 | -105.9905 | 105.9905 | 0 | 3.003001e-67 | 2.084074e-05
[5 empty] | 11233.99 | 105.9905 | 0 | 3.003001e-67 | 2.084074e-05 | 0 | -105.9905 | 105.9905 | 0 | 3.003001e-67 | 2.084074e-05
[5 empty] | 11233.99 | 105.9905 | 0 | 3.003001e-67 | 2.084074e-05 | 0 | -105.9905 | 105.9905 | 0 | 3.003001e-67 | 2.084074e-05
[5 empty] | 11233.99 | 105.9905 | 0 | 3.003001e-67 | 2.084074e-05 | 0 | -105.9905 | 105.9905 | 0 | 3.003001e-67 | 2.084074e-05
[5 empty] | 11233.99 | 105.9905 | 0 | 3.003001e-67 | 2.084074e-05 | 0 | -105.9905 | 105.9905 | 0 | 3.003001e-67 | 2.084074e-05
[5 empty] | 11233.99 | 105.9905 | 0 | 3.003001e-67 | 2.084074e-05 | 0 | -105.9905 | 105.9905 | 0 | 3.003001e-67 | 2.084074e-05
[5 empty] | 11233.99 | 105.9905 | 0 | 3.003001e-67 | 2.084074e-05 | 0 | -105.9905 | 105.9905 | 0 | 3.003001e-67 | 2.084074e-05
[5 empty] | 11233.99 | 105.9905 | 0 | 3.003001e-67 | 2.084074e-05 | 0 | -105.9905 | 105.9905 | 0 | 3.003001e-67 | 2.084074e-05
[5 empty] | 11233.99 | 105.9905 | 0 | 3.003001e-67 | 2.084074e-05 | 0 | -105.9905 | 105.9905 | 0 | 3.003001e-67 | 2.084074e-05
[5 empty] | 11233.99 | 105.9905 | 0 | 3.003001e-67 | 2.084074e-05 | 0 | -105.9905 | 105.9905 | 0 | 3.003001e-67 | 2.084074e-05
[5 empty] | 11233.99 | 105.9905 | 0 | 3.003001e-67 | 2.084074e-05 | 0 | -105.9905 | 105.9905 | 0 | 3.003001e-67 | 2.084074e-05
[5 empty] | 11233.99 | 105.9905 | 0 | 3.003001e-67 | 2.084074e-05 | 0 | -105.9905 | 105.9905 | 0 | 3.003001e-67 | 2.084074e-05
[5 empty] | 11233.99 | 105.9905 | 0 | 3.003001e-67 | 2.084074e-05 | 0 | -105.9905 | 105.9905 | 0 | 3.003001e-67 | 2.084074e-05
[5 empty] | 11233.99 | 105.9905 | 0 | 3.003001e-67 | 2.084074e-05 | 0 | -105.9905 | 105.9905 | 0 | 3.003001e-67 | 2.084074e-05
[5 empty] | 11233.99 | 105.9905 | 0 | 3.003001e-67 | 2.084074e-05 | 0 | -105.9905 | 105.9905 | 0 | 3.003001e-67 | 2.084074e-05
[5 empty] | 11233.99 | 105.9905 | 0 | 3.003001e-67 | 2.084074e-05 | 0 | -105.9905 | 105.9905 | 0 | 3.003001e-67 | 2.084074e-05
[5 empty] | 11233.99 | 105.9905 | 0 | 3.003001e-67 | 2.084074e-05 | 0 | -105.9905 | 105.9905 | 0 | 3.003001e-67 | 2.084074e-05
[5 empty] | 11233.99 | 105.9905 | 0 | 3.003001e-67 | 2.084074e-05 | 0 | -105.9905 | 105.9905 | 0 | 3.003001e-67 | 2.084074e-05
[5 empty] | 11233.99 | 105.9905 | 0 | 3.003001e-67 | 2.084074e-05 | 0 | -105.9905 | 105.9905 | 0 | 3.003001e-67 | 2.084074e-05
[5 empty] | 11233.99 | 105.9905 | 0 | 3.003001e-67 | 2.084074e-05 | 0 | -105.9905 | 105.9905 | 0 | 3.003001e-67 | 2.084074e-05
[5 empty] | 11233.99 | 105.9905 | 0 | 3.003001e-67 | 2.084074e-05 | 0 | -105.9905 | 105.9905 | 0 | 3.003001e-67 | 2.084074e-05
[5 empty] | 11233.99 | 105.9905 | 0 | 3.003001e-67 | 2.084074e-05 | 0 | -105.9905 | 105.9905 | 0 | 3.003001e-67 | 2.084074e-05
[5 empty] | 11233.99 | 105.9905 | 0 | 3.003001e-67 | 2.084074e-05 | 0 | -105.9905 | 105.9905 | 0 | 3.003001e-67 | 2.084074e-05
[5 empty] | 11233.99 | 105.9905 | 0 | 3.003001e-67 | 2.084074e-05 | 0 | -105.9905 | 105.9905 | 0 | 3.003001e-67 | 2.084074e-05
[5 empty] | 11233.99 | 105.9905 | 0 | 3.003001e-67 | 2.084074e-05 | 0 | -105.9905 | 105.9905 | 0 | 3.003001e-67 | 2.084074e-05
[5 empty] | 11233.99 | 105.9905 | 0 | 3.003001e-67 | 2.084074e-05 | 0 | -105.9905 | 105.9905 | 0 | 3.003001e-67 | 2.084074e-05
[5 empty] | 11233.99 | 105.9905 | 0 | 3.003001e-67 | 2.084074e-05 | 0 | -105.9905 | 105.9905 | 0 | 3.003001e-67 | 2.084074e-05
[5 empty] | 11233.99 | 105.9905 | 0 | 3.003001e-67 | 2.084074e-05 | 0 | -105.9905 | 105.9905 | 0 | 3.003001e-67 | 2.084074e-05
[5 empty] | 11233.99 | 105.9905 | 0 | 3.003001e-67 | 2.084074e-05 | 0 | -105.9905 | 105.9905 | 0 | 3.003001e-67 | 2.084074e-05
[5 empty] | 11233.99 | 105.9905 | 0 | 3.003001e-67 | 2.084074e-05 | 0 | -105.9905 | 105.9905 | 0 | 3.003001e-67 | 2.084074e-05
[5 empty] | 11233.99 | 105.9905 | 0 | 3.003001e-67 | 2.084074e-05 | 0 | -105.9905 | 105.9905 | 0 | 3.003001e-67 | 2.084074e-05
[5 empty] | 11233.99 | 105.9905 | 0 | 3.003001e-67 | 2.084074e-05 | 0 | -105.9905 | 105.9905 | 0 | 3.003001e-67 | 2.084074e-05
[5 empty] | 11233.99 | 105.9905 | 0 | 3.003001e-67 | 2.084074e-05 | 0 | -105.9905 | 105.9905 | 0 | 3.003001e-67 | 2.084074e-05
[5 empty] | 11233.99 | 105.9905 | 0 | 3.003001e-67 | 2.084074e-05 | 0 | -105.9905 | 105.9905 | 0 | 3.003001e-67 | 2.084074e-05
[5 empty] | 11233.99 | 105.9905 | 0 | 3.003001e-67 | 2.084074e-05 | 0 | -105.9905 | 105.9905 | 0 | 3.003001e-67 | 2.084074e-05
[5 empty] | 11233.99 | 105.9905 | 0 | 3.003001e-67 | 2.084074e-05 | 0 | -105.9905 | 105.9905 | 0 | 3.003001e-67 | 2.084074e-05
[5 empty] | 11233.99 | 105.9905 | 0 | 3.003001e-67 | 2.084074e-05 | 0 | -105.9905 | 105.9905 | 0 | 3.003001e-67 | 2.084074e-05
[5 empty] | 11233.99 | 105.9905 | 0 | 3.003001e-67 | 2.084074e-05 | 0 | -105.9905 | 105.9905 | 0 | 3.003001e-67 | 2.084074e-05
[5 empty] | 11233.99 | 105.9905 | 0 | 3.003001e-67 | 2.084074e-05 | 0 | -105.9905 | 105.9905 | 0 | 3.003001e-67 | 2.084074e-05
[5 empty] | 11233.99 | 105.9905 | 0 | 3.003001e-67 | 2.084074e-05 | 0 | -105.9905 | 105.9905 | 0 | 3.003001e-67 | 2.084074e-05
[5 empty] | 11233.99 | 105.9905 | 0 | 3.003001e-67 | 2.084074e-05 | 0 | -105.9905 | 105.9905 | 0 | 3.003001e-67 | 2.084074e-05
[5 empty] | 11233.99 | 105.9905 | 0 | 3.003001e-67 | 2.084074e-05 | 0 | -105.9905 | 105.9905 | 0 | 3.003001e-67 | 2.084074e-05
[5 empty] | 11233.99 | 105.9905 | 0 | 3.003001e-67 | 2.084074e-05 | 0 | -105.9905 | 105.9905 | 0 | 3.003001e-67 | 2.084074e-05
[5 empty] | 11233.99 | 105.9905 | 0 | 3.003001e-67 | 2.084074e-05 | 0 | -105.9905 | 105.9905 | 0 | 3.003001e-67 | 2.084074e-05
[5 empty] | 11233.99 | 105.9905 | 0 | 3.003001e-67 | 2.084074e-05 | 0 | -105.9905 | 105.9905 | 0 | 3.003001e-67 | 2.084074e-05
[5 empty] | 11233.99 | 105.9905 | 0 | 3.003001e-67 | 2.084074e-05 | 0 | -105.9905 | 105.9905 | 0 | 3.003001e-67 | 2.084074e-05
[5 empty] | 11233.99 | 105.9905 | 0 | 3.003001e-67 | 2.084074e-05 | 0 | -105.9905 | 105.9905 | 0 | 3.003001e-67 | 2.084074e-05
[5 empty] | 11233.99 | 105.9905 | 0 | 3.003001e-67 | 2.084074e-05 | 0 | -105.9905 | 105.9905 | 0 | 3.003001e-67 | 2.084074e-05
[5 empty] | 11233.99 | 105.9905 | 0 | 3.003001e-67 | 2.084074e-05 | 0 | -105.9905 | 105.9905 | 0 | 3.003001e-67 | 2.084074e-05
[5 empty] | 11233.99 | 105.9905 | 0 | 3.003001e-67 | 2.084074e-05 | 0 | -105.9905 | 105.9905 | 0 | 3.003001e-67 | 2.084074e-05
[5 empty] | 11233.99 | 105.9905 | 0 | 3.003001e-67 | 2.084074e-05 | 0 | -105.9905 | 105.9905 | 0 | 3.003001e-67 | 2.084074e-05
[5 empty] | 11233.99 | 105.9905 | 0 | 3.003001e-67 | 2.084074e-05 | 0 | -105.9905 | 105.9905 | 0 | 3.003001e-67 | 2.084074e-05
[5 empty] | 11233.99 | 105.9905 | 0 | 3.003001e-67 | 2.084074e-05 | 0 | -105.9905 | 105.9905 | 0 | 3.003001e-67 | 2.084074e-05
[5 empty] | 11233.99 | 105.9905 | 0 | 3.003001e-67 | 2.084074e-05 | 0 | -105.9905 | 105.9905 | 0 | 3.003001e-67 | 2.084074e-05
[5 empty] | 11233.99 | 105.9905 | 0 | 3.003001e-67 | 2.084074e-05 | 0 | -105.9905 | 105.9905 | 0 | 3.003001e-67 | 2.084074e-05
[5 empty] | 11233.99 | 105.9905 | 0 | 3.003001e-67 | 2.084074e-05 | 0 | -105.9905 | 105.9905 | 0 | 3.003001e-67 | 2.084074e-05
[5 empty] | 11233.99 | 105.9905 | 0 | 3.003001e-67 | 2.084074e-05 | 0 | -105.9905 | 105.9905 | 0 | 3.003001e-67 | 2.084074e-05
[5 empty] | 11233.99 | 105.9905 | 0 | 3.003001e-67 | 2.084074e-05 | 0 | -105.9905 | 105.9905 | 0 | 3.003001e-67 | 2.084074e-05
[5 empty] | 11233.99 | 105.9905 | 0 | 3.003001e-67 | 2.084074e-05 | 0 | -105.9905 | 105.9905 | 0 | 3.003001e-67 | 2.084074e-05
[5 empty] | 11233.99 | 105.9905 | 0 | 3.003001e-67 | 2.084074e-05 | 0 | -105.9905 | 105.9905 | 0 | 3.003001e-67 | 2.084074e-05
[5 empty] | 11233.99 | 105.9905 | 0 | 3.003001e-67 | 2.084074e-05 | 0 | -105.9905 | 105.9905 | 0 | 3.003001e-67 | 2.084074e-05
[5 empty] | 11233.99 | 105.9905 | 0 | 3.003001e-67 | 2.084074e-05 | 0 | -105.9905 | 105.9905 | 0 | 3.003001e-67 | 2.084074e-05
[5 empty] | 11233.99 | 105.9905 | 0 | 3.003001e-67 | 2.084074e-05 | 0 | -105.9905 | 105.9905 | 0 | 3.003001e-67 | 2.084074e-05
[5 empty] | 11233.99 | 105.9905 | 0 | 3.003001e-67 | 2.084074e-05 | 0 | -105.9905 | 105.9905 | 0 | 3.003001e-67 | 2.084074e-05
[5 empty] | 11233.99 | 105.9905 | 0 | 3.003001e-67 | 2.084074e-05 | 0 | -105.9905 | 105.9905 | 0 | 3.003001e-67 | 2.084074e-05
[5 empty] | 11233.99 | 105.9905 | 0 | 3.003001e-67 | 2.084074e-05 | 0 | -105.9905 | 105.9905 | 0 | 3.003001e-67 | 2.084074e-05
[5 empty] | 11233.99 | 105.9905 | 0 | 3.003001e-67 | 2.084074e-05 | 0 | -105.9905 | 105.9905 | 0 | 3.003001e-67 | 2.084074e-05
[5 empty] | 11233.99 | 105.9905 | 0 | 3.003001e-67 | 2.084074e-05 | 0 | -105.9905 | 105.9905 | 0 | 3.003001e-67 | 2.084074e-05
[5 empty] | 11233.99 | 105.9905 | 0 | 3.003001e-67 | 2.084074e-05 | 0 | -105.9905 | 105.9905 | 0 | 3.003001e-67 | 2.084074e-05
[5 empty] | 11233.99 | 105.9905 | 0 | 3.003001e-67 | 2.084074e-05 | 0 | -105.9905 | 105.9905 | 0 | 3.003001e-67 | 2.084074e-05
[5 empty] | 11233.99 | 105.9905 | 0 | 3.003001e-67 | 2.084074e-05 | 0 | -105.9905 | 105.9905 | 0 | 3.003001e-67 | 2.084074e-05
[5 empty] | 11233.99 | 105.9905 | 0 | 3.003001e-67 | 2.084074e-05 | 0 | -105.9905 | 105.9905 | 0 | 3.003001e-67 | 2.084074e-05
[5 empty] | 11233.99 | 105.9905 | 0 | 3.003001e-67 | 2.084074e-05 | 0 | -105.9905 | 105.9905 | 0 | 3.003001e-67 | 2.084074e-05
[5 empty] | 11233.99 | 105.9905 | 0 | 3.003001e-67 | 2.084074e-05 | 0 | -105.9905 | 105.9905 | 0 | 3.003001e-67 | 2.084074e-05
[5 empty] | 11233.99 | 105.9905 | 0 | 3.003001e-67 | 2.084074e-05 | 0 | -105.9905 | 105.9905 | 0 | 3.003001e-67 | 2.084074e-05
[5 empty] | 11233.99 | 105.9905 | 0 | 3.003001e-67 | 2.084074e-05 | 0 | -105.9905 | 105.9905 | 0 | 3.003001e-67 | 2.084074e-05
[5 empty] | 11233.99 | 105.9905 | 0 | 3.003001e-67 | 2.084074e-05 | 0 | -105.9905 | 105.9905 | 0 | 3.003001e-67 | 2.084074e-05
[5 empty] | 11233.99 | 105.9905 | 0 | 3.003001e-67 | 2.084074e-05 | 0 | -105.9905 | 105.9905 | 0 | 3.003001e-67 | 2.084074e-05
[5 empty] | 11233.99 | 105.9905 | 0 | 3.003001e-67 | 2.084074e-05 | 0 | -105.9905 | 105.9905 | 0 | 3.003001e-67 | 2.084074e-05
[5 empty] | 11233.99 | 105.9905 | 0 | 3.003001e-67 | 2.084074e-05 | 0 | -105.9905 | 105.9905 | 0 | 3.003001e-67 | 2.084074e-05
[5 empty] | 11233.99 | 105.9905 | 0 | 3.003001e-67 | 2.084074e-05 | 0 | -105.9905 | 105.9905 | 0 | 3.003001e-67 | 2.084074e-05
[5 empty] | 11233.99 | 105.9905 | 0 | 3.003001e-67 | 2.084074e-05 | 0 | -105.9905 | 105.9905 | 0 | 3.003001e-67 | 2.084074e-05
[5 empty] | 11233.99 | 105.9905 | 0 | 3.003001e-67 | 2.084074e-05 | 0 | -105.9905 | 105.9905 | 0 | 3.003001e-67 | 2.084074e-05
[5 empty] | 11233.99 | 105.9905 | 0 | 3.003001e-67 | 2.084074e-05 | 0 | -105.9905 | 105.9905 | 0 | 3.003001e-67 | 2.084074e-05
[5 empty] | 11233.99 | 105.9905 | 0 | 3.003001e-67 | 2.084074e-05 | 0 | -105.9905 | 105.9905 | 0 | 3.003001e-67 | 2.084074e-05
[5 empty] | 11233.99 | 105.9905 | 0 | 3.003001e-67 | 2.084074e-05 | 0 | -105.9905 | 105.9905 | 0 | 3.003001e-67 | 2.084074e-05
[5 empty] | 11233.99 | 105.9905 | 0 | 3.003001e-67 | 2.084074e-05 | 0 | -105.9905 | 105.9905 | 0 | 3.003001e-67 | 2.084074e-05
[5 empty] | 11233.99 | 105.9905 | 0 | 3.003001e-67 | 2.084074e-05 | 0 | -105.9905 | 105.9905 | 0 | 3.003001e-67 | 2.084074e-05
[5 empty] | 11233.99 | 105.9905 | 0 | 3.003001e-67 | 2.084074e-05 | 0 | -105.9905 | 105.9905 | 0 | 3.003001e-67 | 2.084074e-05
[5 empty] | 11233.99 | 105.9905 | 0 | 3.003001e-67 | 2.084074e-05 | 0 | -105.9905 | 105.9905 | 0 | 3.003001e-67 | 2.084074e-05
[5 empty] | 11233.99 | 105.9905 | 0 | 3.003001e-67 | 2.084074e-05 | 0 | -105.9905 | 105.9905 | 0 | 3.003001e-67 | 2.084074e-05
[5 empty] | 11233.99 | 105.9905 | 0 | 3.003001e-67 | 2.084074e-05 | 0 | -105.9905 | 105.9905 | 0 | 3.003001e-67 | 2.084074e-05
[5 empty] | 11233.99 | 105.9905 | 0 | 3.003001e-67 | 2.084074e-05 | 0 | -105.9905 | 105.9905 | 0 | 3.003001e-67 | 2.084074e-05
[5 empty] | 11233.99 | 105.9905 | 0 | 3.003001e-67 | 2.084074e-05 | 0 | -105.9905 | 105.9905 | 0 | 3.003001e-67 | 2.084074e-05
[5 empty] | 11233.99 | 105.9905 | 0 | 3.003001e-67 | 2.084074e-05 | 0 | -105.9905 | 105.9905 | 0 | 3.003001e-67 | 2.084074e-05
[5 empty] | 11233.99 | 105.9905 | 0 | 3.003001e-67 | 2.084074e-05 | 0 | -105.9905 | 105.9905 | 0 | 3.003001e-67 | 2.084074e-05
[5 empty] | 11233.99 | 105.9905 | 0 | 3.003001e-67 | 2.084074e-05 | 0 | -105.9905 | 105.9905 | 0 | 3.003001e-67 | 2.084074e-05
[5 empty] | 11233.99 | 105.9905 | 0 | 3.003001e-67 | 2.084074e-05 | 0 | -105.9905 | 105.9905 | 0 | 3.003001e-67 | 2.084074e-05
[5 empty] | 11233.99 | 105.9905 | 0 | 3.003001e-67 | 2.084074e-05 | 0 | -105.9905 | 105.9905 | 0 | 3.003001e-67 | 2.084074e-05
[5 empty] | 11233.99 | 105.9905 | 0 | 3.003001e-67 | 2.084074e-05 | 0 | -105.9905 | 105.9905 | 0 | 3.003001e-67 | 2.084074e-05
[5 empty] | 11233.99 | 105.9905 | 0 | 3.003001e-67 | 2.084074e-05 | 0 | -105.9905 | 105.9905 | 0 | 3.003001e-67 | 2.084074e-05
[5 empty] | 11233.99 | 105.9905 | 0 | 3.003001e-67 | 2.084074e-05 | 0 | -105.9905 | 105.9905 | 0 | 3.003001e-67 | 2.084074e-05
[5 empty] | 11233.99 | 105.9905 | 0 | 3.003001e-67 | 2.084074e-05 | 0 | -105.9905 | 105.9905 | 0 | 3.003001e-67 | 2.084074e-05
[5 empty] | 11233.99 | 105.9905 | 0 | 3.003001e-67 | 2.084074e-05 | 0 | -105.9905 | 105.9905 | 0 | 3.003001e-67 | 2.084074e-05
[5 empty] | 11233.99 | 105.9905 | 0 | 3.003001e-67 | 2.084074e-05 | 0 | -105.9905 | 105.9905 | 0 | 3.003001e-67 | 2.084074e-05
[5 empty] | 11233.99 | 105.9905 | 0 | 3.003001e-67 | 2.084074e-05 | 0 | -105.9905 | 105.9905 | 0 | 3.003001e-67 | 2.084074e-05
[5 empty] | 11233.99 | 105.9905 | 0 | 3.003001e-67 | 2.084074e-05 | 0 | -105.9905 | 105.9905 | 0 | 3.003001e-67 | 2.084074e-05
[5 empty] | 11233.99 | 105.9905 | 0 | 3.003001e-67 | 2.084074e-05 | 0 | -105.9905 | 105.9905 | 0 | 3.003001e-67 | 2.084074e-05
[5 empty] | 11233.99 | 105.9905 | 0 | 3.003001e-67 | 2.084074e-05 | 0 | -105.9905 | 105.9905 | 0 | 3.003001e-67 | 2.084074e-05
[5 empty] | 11233.99 | 105.9905 | 0 | 3.003001e-67 | 2.084074e-05 | 0 | -105.9905 | 105.9905 | 0 | 3.003001e-67 | 2.084074e-05
[5 empty] | 11233.99 | 105.9905 | 0 | 3.003001e-67 | 2.084074e-05 | 0 | -105.9905 | 105.9905 | 0 | 3.003001e-67 | 2.084074e-05
[5 empty] | 11233.99 | 105.9905 | 0 | 3.003001e-67 | 2.084074e-05 | 0 | -105.9905 | 105.9905 | 0 | 3.003001e-67 | 2.084074e-05
[5 empty] | 11233.99 | 105.9905 | 0 | 3.003001e-67 | 2.084074e-05 | 0 | -105.9905 | 105.9905 | 0 | 3.003001e-67 | 2.084074e-05
[5 empty] | 11233.99 | 105.9905 | 0 | 3.003001e-67 | 2.084074e-05 | 0 | -105.9905 | 105.9905 | 0 | 3.003001e-67 | 2.084074e-05
[5 empty] | 11233.99 | 105.9905 | 0 | 3.003001e-67 | 2.084074e-05 | 0 | -105.9905 | 105.9905 | 0 | 3.003001e-67 | 2.084074e-05
[5 empty] | 11233.99 | 105.9905 | 0 | 3.003001e-67 | 2.084074e-05 | 0 | -105.9905 | 105.9905 | 0 | 3.003001e-67 | 2.084074e-05
[5 empty] | 11233.99 | 105.9905 | 0 | 3.003001e-67 | 2.084074e-05 | 0 | -105.9905 | 105.9905 | 0 | 3.003001e-67 | 2.084074e-05
[5 empty] | 11233.99 | 105.9905 | 0 | 3.003001e-67 | 2.084074e-05 | 0 | -105.9905 | 105.9905 | 0 | 3.003001e-67 | 2.084074e-05
[5 empty] | 11233.99 | 105.9905 | 0 | 3.003001e-67 | 2.084074e-05 | 0 | -105.9905 | 105.9905 | 0 | 3.003001e-67 | 2.084074e-05
[5 empty] | 11233.99 | 105.9905 | 0 | 3.003001e-67 | 2.084074e-05 | 0 | -105.9905 | 105.9905 | 0 | 3.003001e-67 | 2.084074e-05
[5 empty] | 11233.99 | 105.9905 | 0 | 3.003001e-67 | 2.084074e-05 | 0 | -105.9905 | 105.9905 | 0 | 3.003001e-67 | 2.084074e-05
[5 empty] | 11233.99 | 105.9905 | 0 | 3.003001e-67 | 2.084074e-05 | 0 | -105.9905 | 105.9905 | 0 | 3.003001e-67 | 2.084074e-05
[5 empty] | 11233.99 | 105.9905 | 0 | 3.003001e-67 | 2.084074e-05 | 0 | -105.9905 | 105.9905 | 0 | 3.003001e-67 | 2.084074e-05
[5 empty] | 11233.99 | 105.9905 | 0 | 3.003001e-67 | 2.084074e-05 | 0 | -105.9905 | 105.9905 | 0 | 3.003001e-67 | 2.084074e-05
[5 empty] | 11233.99 | 105.9905 | 0 | 3.003001e-67 | 2.084074e-05 | 0 | -105.9905 | 105.9905 | 0 | 3.003001e-67 | 2.084074e-05
[5 empty] | 11233.99 | 105.9905 | 0 | 3.003001e-67 | 2.084074e-05 | 0 | -105.9905 | 105.9905 | 0 | 3.003001e-67 | 2.084074e-05
[5 empty] | 11233.99 | 105.9905 | 0 | 3.003001e-67 | 2.084074e-05 | 0 | -105.9905 | 105.9905 | 0 | 3.003001e-67 | 2.084074e-05
[5 empty] | 11233.99 | 105.9905 | 0 | 3.003001e-67 | 2.084074e-05 | 0 | -105.9905 | 105.9905 | 0 | 3.003001e-67 | 2.084074e-05
[5 empty] | 11233.99 | 105.9905 | 0 | 3.003001e-67 | 2.084074e-05 | 0 | -105.9905 | 105.9905 | 0 | 3.003001e-67 | 2.084074e-05
[5 empty] | 11233.99 | 105.9905 | 0 | 3.003001e-67 | 2.084074e-05 | 0 | -105.9905 | 105.9905 | 0 | 3.003001e-67 | 2.084074e-05
[5 empty] | 11233.99 | 105.9905 | 0 | 3.003001e-67 | 2.084074e-05 | 0 | -105.9905 | 105.9905 | 0 | 3.003001e-67 | 2.084074e-05
[5 empty] | 11233.99 | 105.9905 | 0 | 3.003001e-67 | 2.084074e-05 | 0 | -105.9905 | 105.9905 | 0 | 3.003001e-67 | 2.084074e-05
[5 empty] | 11233.99 | 105.9905 | 0 | 3.003001e-67 | 2.084074e-05 | 0 | -105.9905 | 105.9905 | 0 | 3.003001e-67 | 2.084074e-05
[5 empty] | 11233.99 | 105.9905 | 0 | 3.003001e-67 | 2.084074e-05 | 0 | -105.9905 | 105.9905 | 0 | 3.003001e-67 | 2.084074e-05
[5 empty] | 11233.99 | 105.9905 | 0 | 3.003001e-67 | 2.084074e-05 | 0 | -105.9905 | 105.9905 | 0 | 3.003001e-67 | 2.084074e-05
[5 empty] | 11233.99 | 105.9905 | 0 | 3.003001e-67 | 2.084074e-05 | 0 | -105.9905 | 105.9905 | 0 | 3.003001e-67 | 2.084074e-05
[5 empty] | 11233.99 | 105.9905 | 0 | 3.003001e-67 | 2.084074e-05 | 0 | -105.9905 | 105.9905 | 0 | 3.003001e-67 | 2.084074e-05
[5 empty] | 11233.99 | 105.9905 | 0 | 3.003001e-67 | 2.084074e-05 | 0 | -105.9905 | 105.9905 | 0 | 3.003001e-67 | 2.084074e-05
[5 empty] | 11233.99 | 105.9905 | 0 | 3.003001e-67 | 2.084074e-05 | 0 | -105.9905 | 105.9905 | 0 | 3.003001e-67 | 2.084074e-05
[5 empty] | 11233.99 | 105.9905 | 0 | 3.003001e-67 | 2.084074e-05 | 0 | -105.9905 | 105.9905 | 0 | 3.003001e-67 | 2.084074e-05
[5 empty] | 11233.99 | 105.9905 | 0 | 3.003001e-67 | 2.084074e-05 | 0 | -105.9905 | 105.9905 | 0 | 3.003001e-67 | 2.084074e-05
[5 empty] | 11233.99 | 105.9905 | 0 | 3.003001e-67 | 2.084074e-05 | 0 | -105.9905 | 105.9905 | 0 | 3.003001e-67 | 2.084074e-05
[5 empty] | 11233.99 | 105.9905 | 0 | 3.003001e-67 | 2.084074e-05 | 0 | -105.9905 | 105.9905 | 0 | 3.003001e-67 | 2.084074e-05
[5 empty] | 11233.99 | 105.9905 | 0 | 3.003001e-67 | 2.084074e-05 | 0 | -105.9905 | 105.9905 | 0 | 3.003001e-67 | 2.084074e-05
[5 empty] | 11233.99 | 105.9905 | 0 | 3.003001e-67 | 2.084074e-05 | 0 | -105.9905 | 105.9905 | 0 | 3.003001e-67 | 2.084074e-05
[5 empty] | 11233.99 | 105.9905 | 0 | 3.003001e-67 | 2.084074e-05 | 0 | -105.9905 | 105.9905 | 0 | 3.003001e-67 | 2.084074e-05
[5 empty] | 11233.99 | 105.9905 | 0 | 3.003001e-67 | 2.084074e-05 | 0 | -105.9905 | 105.9905 | 0 | 3.003001e-67 | 2.084074e-05
[5 empty] | 11233.99 | 105.9905 | 0 | 3.003001e-67 | 2.084074e-05 | 0 | -105.9905 | 105.9905 | 0 | 3.003001e-67 | 2.084074e-05
[5 empty] | 11233.99 | 105.9905 | 0 | 3.003001e-67 | 2.084074e-05 | 0 | -105.9905 | 105.9905 | 0 | 3.003001e-67 | 2.084074e-05
[5 empty] | 11233.99 | 105.9905 | 0 | 3.003001e-67 | 2.084074e-05 | 0 | -105.9905 | 105.9905 | 0 | 3.003001e-67 | 2.084074e-05
[5 empty] | 11233.99 | 105.9905 | 0 | 3.003001e-67 | 2.084074e-05 | 0 | -105.9905 | 105.9905 | 0 | 3.003001e-67 | 2.084074e-05
[5 empty] | 11233.99 | 105.9905 | 0 | 3.003001e-67 | 2.084074e-05 | 0 | -105.9905 | 105.9905 | 0 | 3.003001e-67 | 2.084074e-05
[5 empty] | 11233.99 | 105.9905 | 0 | 3.003001e-67 | 2.084074e-05 | 0 | -105.9905 | 105.9905 | 0 | 3.003001e-67 | 2.084074e-05
[5 empty] | 11233.99 | 105.9905 | 0 | 3.003001e-67 | 2.084074e-05 | 0 | -105.9905 | 105.9905 | 0 | 3.003001e-67 | 2.084074e-05
[5 empty] | 11233.99 | 105.9905 | 0 | 3.003001e-67 | 2.084074e-05 | 0 | -105.9905 | 105.9905 | 0 | 3.003001e-67 | 2.084074e-05
[5 empty] | 11233.99 | 105.9905 | 0 | 3.003001e-67 | 2.084074e-05 | 0 | -105.9905 | 105.9905 | 0 | 3.003001e-67 | 2.084074e-05
[5 empty] | 11233.99 | 105.9905 | 0 | 3.003001e-67 | 2.084074e-05 | 0 | -105.9905 | 105.9905 | 0 | 3.003001e-67 | 2.084074e-05
[5 empty] | 11233.99 | 105.9905 | 0 | 3.003001e-67 | 2.084074e-05 | 0 | -105.9905 | 105.9905 | 0 | 3.003001e-67 | 2.084074e-05
[5 empty] | 11233.99 | 105.9905 | 0 | 3.003001e-67 | 2.084074e-05 | 0 | -105.9905 | 105.9905 | 0 | 3.003001e-67 | 2.084074e-05
[5 empty] | 11233.99 | 105.9905 | 0 | 3.003001e-67 | 2.084074e-05 | 0 | -105.9905 | 105.9905 | 0 | 3.003001e-67 | 2.084074e-05
[5 empty] | 11233.99 | 105.9905 | 0 | 3.003001e-67 | 2.084074e-05 | 0 | -105.9905 | 105.9905 | 0 | 3.003001e-67 | 2.084074e-05
[5 empty] | 11233.99 | 105.9905 | 0 | 3.003001e-67 | 2.084074e-05 | 0 | -105.9905 | 105.9905 | 0 | 3.003001e-67 | 2.084074e-05
[5 empty] | 11233.99 | 105.9905 | 0 | 3.003001e-67 | 2.084074e-05 | 0 | -105.9905 | 105.9905 | 0 | 3.003001e-67 | 2.084074e-05
[5 empty] | 11233.99 | 105.9905 | 0 | 3.003001e-67 | 2.084074e-05 | 0 | -105.9905 | 105.9905 | 0 | 3.003001e-67 | 2.084074e-05
[5 empty] | 11233.99 | 105.9905 | 0 | 3.003001e-67 | 2.084074e-05 | 0 | -105.9905 | 105.9905 | 0 | 3.003001e-67 | 2.084074e-05
[5 empty] | 11233.99 | 105.9905 | 0 | 3.003001e-67 | 2.084074e-05 | 0 | -105.9905 | 105.9905 | 0 | 3.003001e-67 | 2.084074e-05
[5 empty] | 11233.99 | 105.9905 | 0 | 3.003001e-67 | 2.084074e-05 | 0 | -105.9905 | 105.9905 | 0 | 3.003001e-67 | 2.084074e-05
[5 empty] | 11233.99 | 105.9905 | 0 | 3.003001e-67 | 2.084074e-05 | 0 | -105.9905 | 105.9905 | 0 | 3.003001e-67 | 2.084074e-05
[5 empty] | 11233.99 | 105.9905 | 0 | 3.003001e-67 | 2.084074e-05 | 0 | -105.9905 | 105.9905 | 0 | 3.003001e-67 | 2.084074e-05
[5 empty] | 11233.99 | 105.9905 | 0 | 3.003001e-67 | 2.084074e-05 | 0 | -105.9905 | 105.9905 | 0 | 3.003001e-67 | 2.084074e-05
[5 empty] | 11233.99 | 105.9905 | 0 | 3.003001e-67 | 2.084074e-05 | 0 | -105.9905 | 105.9905 | 0 | 3.003001e-67 | 2.084074e-05
[5 empty] | 11233.99 | 105.9905 | 0 | 3.003001e-67 | 2.084074e-05 | 0 | -105.9905 | 105.9905 | 0 | 3.003001e-67 | 2.084074e-05
[5 empty] | 11233.99 | 105.9905 | 0 | 3.003001e-67 | 2.084074e-05 | 0 | -105.9905 | 105.9905 | 0 | 3.003001e-67 | 2.084074e-05
[5 empty] | 11233.99 | 105.9905 | 0 | 3.003001e-67 | 2.084074e-05 | 0 | -105.9905 | 105.9905 | 0 | 3.003001e-67 | 2.084074e-05
[5 empty] | 11233.99 | 105.9905 | 0 | 3.003001e-67 | 2.084074e-05 | 0 | -105.9905 | 105.9905 | 0 | 3.003001e-67 | 2.084074e-05
[5 empty] | 11233.99 | 105.9905 | 0 | 3.003001e-67 | 2.084074e-05 | 0 | -105.9905 | 105.9905 | 0 | 3.003001e-67 | 2.084074e-05
[5 empty] | 11233.99 | 105.9905 | 0 | 3.003001e-67 | 2.084074e-05 | 0 | -105.9905 | 105.9905 | 0 | 3.003001e-67 | 2.084074e-05
[5 empty] | 11233.99 | 105.9905 | 0 | 3.003001e-67 | 2.084074e-05 | 0 | -105.9905 | 105.9905 | 0 | 3.003001e-67 | 2.084074e-05
[5 empty] | 11233.99 | 105.9905 | 0 | 3.003001e-67 | 2.084074e-05 | 0 | -105.9905 | 105.9905 | 0 | 3.003001e-67 | 2.084074e-05
[5 empty] | 11233.99 | 105.9905 | 0 | 3.003001e-67 | 2.084074e-05 | 0 | -105.9905 | 105.9905 | 0 | 3.003001e-67 | 2.084074e-05
[5 empty] | 11233.99 | 105.9905 | 0 | 3.003001e-67 | 2.084074e-05 | 0 | -105.9905 | 105.9905 | 0 | 3.003001e-67 | 2.084074e-05
[5 empty] | 11233.99 | 105.9905 | 0 | 3.003001e-67 | 2.084074e-05 | 0 | -105.9905 | 105.9905 | 0 | 3.003001e-67 | 2.084074e-05
[5 empty] | 11233.99 | 105.9905 | 0 | 3.003001e-67 | 2.084074e-05 | 0 | -105.9905 | 105.9905 | 0 | 3.003001e-67 | 2.084074e-05
[5 empty] | 11233.99 | 105.9905 | 0 | 3.003001e-67 | 2.084074e-05 | 0 | -105.9905 | 105.9905 | 0 | 3.003001e-67 | 2.084074e-05
[5 empty] | 11233.99 | 105.9905 | 0 | 3.003001e-67 | 2.084074e-05 | 0 | -105.9905 | 105.9905 | 0 | 3.003001e-67 | 2.084074e-05
[5 empty] | 11233.99 | 105.9905 | 0 | 3.003001e-67 | 2.084074e-05 | 0 | -105.9905 | 105.9905 | 0 | 3.003001e-67 | 2.084074e-05
[5 empty] | 11233.99 | 105.9905 | 0 | 3.003001e-67 | 2.084074e-05 | 0 | -105.9905 | 105.9905 | 0 | 3.003001e-67 | 2.084074e-05
[5 empty] | 11233.99 | 105.9905 | 0 | 3.003001e-67 | 2.084074e-05 | 0 | -105.9905 | 105.9905 | 0 | 3.003001e-67 | 2.084074e-05
[5 empty] | 11233.99 | 105.9905 | 0 | 3.003001e-67 | 2.084074e-05 | 0 | -105.9905 | 105.9905 | 0 | 3.003001e-67 | 2.084074e-05
[5 empty] | 11233.99 | 105.9905 | 0 | 3.003001e-67 | 2.084074e-05 | 0 | -105.9905 | 105.9905 | 0 | 3.003001e-67 | 2.084074e-05
[5 empty] | 11233.99 | 105.9905 | 0 | 3.003001e-67 | 2.084074e-05 | 0 | -105.9905 | 105.9905 | 0 | 3.003001e-67 | 2.084074e-05
[5 empty] | 11233.99 | 105.9905 | 0 | 3.003001e-67 | 2.084074e-05 | 0 | -105.9905 | 105.9905 | 0 | 3.003001e-67 | 2.084074e-05
[5 empty] | 11233.99 | 105.9905 | 0 | 3.003001e-67 | 2.084074e-05 | 0 | -105.9905 | 105.9905 | 0 | 3.003001e-67 | 2.084074e-05
[5 empty] | 11233.99 | 105.9905 | 0 | 3.003001e-67 | 2.084074e-05 | 0 | -105.9905 | 105.9905 | 0 | 3.003001e-67 | 2.084074e-05
[5 empty] | 11233.99 | 105.9905 | 0 | 3.003001e-67 | 2.084074e-05 | 0 | -105.9905 | 105.9905 | 0 | 3.003001e-67 | 2.084074e-05
[5 empty] | 11233.99 | 105.9905 | 0 | 3.003001e-67 | 2.084074e-05 | 0 | -105.9905 | 105.9905 | 0 | 3.003001e-67 | 2.084074e-05
[5 empty] | 11233.99 | 105.9905 | 0 | 3.003001e-67 | 2.084074e-05 | 0 | -105.9905 | 105.9905 | 0 | 3.003001e-67 | 2.084074e-05
[5 empty] | 11233.99 | 105.9905 | 0 | 3.003001e-67 | 2.084074e-05 | 0 | -105.9905 | 105.9905 | 0 | 3.003001e-67 | 2.084074e-05
[5 empty] | 11233.99 | 105.9905 | 0 | 3.003001e-67 | 2.084074e-05 | 0 | -105.9905 | 105.9905 | 0 | 3.003001e-67 | 2.084074e-05
[5 empty] | 11233.99 | 105.9905 | 0 | 3.003001e-67 | 2.084074e-05 | 0 | -105.9905 | 105.9905 | 0 | 3.003001e-67 | 2.084074e-05
[5 empty] | 11233.99 | 105.9905 | 0 | 3.003001e-67 | 2.084074e-05 | 0 | -105.9905 | 105.9905 | 0 | 3.003001e-67 | 2.084074e-05
[5 empty] | 11233.99 | 105.9905 | 0 | 3.003001e-67 | 2.084074e-05 | 0 | -105.9905 | 105.9905 | 0 | 3.003001e-67 | 2.084074e-05
[5 empty] | 11233.99 | 105.9905 | 0 | 3.003001e-67 | 2.084074e-05 | 0 | -105.9905 | 105.9905 | 0 | 3.003001e-67 | 2.084074e-05
[5 empty] | 11233.99 | 105.9905 | 0 | 3.003001e-67 | 2.084074e-05 | 0 | -105.9905 | 105.9905 | 0 | 3.003001e-67 | 2.084074e-05
[5 empty] | 11233.99 | 105.9905 | 0 | 3.003001e-67 | 2.084074e-05 | 0 | -105.9905 | 105.9905 | 0 | 3.003001e-67 | 2.084074e-05
[5 empty] | 11233.99 | 105.9905 | 0 | 3.003001e-67 | 2.084074e-05 | 0 | -105.9905 | 105.9905 | 0 | 3.003001e-67 | 2.084074e-05
[5 empty] | 11233.99 | 105.9905 | 0 | 3.003001e-67 | 2.084074e-05 | 0 | -105.9905 | 105.9905 | 0 | 3.003001e-67 | 2.084074e-05
[5 empty] | 11233.99 | 105.9905 | 0 | 3.003001e-67 | 2.084074e-05 | 0 | -105.9905 | 105.9905 | 0 | 3.003001e-67 | 2.084074e-05
[5 empty] | 11233.99 | 105.9905 | 0 | 3.003001e-67 | 2.084074e-05 | 0 | -105.9905 | 105.9905 | 0 | 3.003001e-67 | 2.084074e-05
[5 empty] | 11233.99 | 105.9905 | 0 | 3.003001e-67 | 2.084074e-05 | 0 | -105.9905 | 105.9905 | 0 | 3.003001e-67 | 2.084074e-05
[5 empty] | 11233.99 | 105.9905 | 0 | 3.003001e-67 | 2.084074e-05 | 0 | -105.9905 | 105.9905 | 0 | 3.003001e-67 | 2.084074e-05
[5 empty] | 11233.99 | 105.9905 | 0 | 3.003001e-67 | 2.084074e-05 | 0 | -105.9905 | 105.9905 | 0 | 3.003001e-67 | 2.084074e-05
[5 empty] | 11233.99 | 105.9905 | 0 | 3.003001e-67 | 2.084074e-05 | 0 | -105.9905 | 105.9905 | 0 | 3.003001e-67 | 2.084074e-05
[5 empty] | 11233.99 | 105.9905 | 0 | 3.003001e-67 | 2.084074e-05 | 0 | -105.9905 | 105.9905 | 0 | 3.003001e-67 | 2.084074e-05
[5 empty] | 11233.99 | 105.9905 | 0 | 3.003001e-67 | 2.084074e-05 | 0 | -105.9905 | 105.9905 | 0 | 3.003001e-67 | 2.084074e-05
[5 empty] | 11233.99 | 105.9905 | 0 | 3.003001e-67 | 2.084074e-05 | 0 | -105.9905 | 105.9905 | 0 | 3.003001e-67 | 2.084074e-05
[5 empty] | 11233.99 | 105.9905 | 0 | 3.003001e-67 | 2.084074e-05 | 0 | -105.9905 | 105.9905 | 0 | 3.003001e-67 | 2.084074e-05
[5 empty] | 11233.99 | 105.9905 | 0 | 3.003001e-67 | 2.084074e-05 | 0 | -105.9905 | 105.9905 | 0 | 3.003001e-67 | 2.084074e-05
[5 empty] | 11233.99 | 105.9905 | 0 | 3.003001e-67 | 2.084074e-05 | 0 | -105.9905 | 105.9905 | 0 | 3.003001e-67 | 2.084074e-05
[5 empty] | 11233.99 | 105.9905 | 0 | 3.003001e-67 | 2.084074e-05 | 0 | -105.9905 | 105.9905 | 0 | 3.003001e-67 | 2.084074e-05
[5 empty] | 11233.99 | 105.9905 | 0 | 3.003001e-67 | 2.084074e-05 | 0 | -105.9905 | 105.9905 | 0 | 3.003001e-67 | 2.084074e-05
[5 empty] | 11233.99 | 105.9905 | 0 | 3.003001e-67 | 2.084074e-05 | 0 | -105.9905 | 105.9905 | 0 | 3.003001e-67 | 2.084074e-05
[5 empty] | 11233.99 | 105.9905 | 0 | 3.003001e-67 | 2.084074e-05 | 0 | -105.9905 | 105.9905 | 0 | 3.003001e-67 | 2.084074e-05
[5 empty] | 11233.99 | 105.9905 | 0 | 3.003001e-67 | 2.084074e-05 | 0 | -105.9905 | 105.9905 | 0 | 3.003001e-67 | 2.084074e-05
[5 empty] | 11233.99 | 105.9905 | 0 | 3.003001e-67 | 2.084074e-05 | 0 | -105.9905 | 105.9905 | 0 | 3.003001e-67 | 2.084074e-05
[5 empty] | 11233.99 | 105.9905 | 0 | 3.003001e-67 | 2.084074e-05 | 0 | -105.9905 | 105.9905 | 0 | 3.003001e-67 | 2.084074e-05
[5 empty] | 11233.99 | 105.9905 | 0 | 3.003001e-67 | 2.084074e-05 | 0 | -105.9905 | 105.9905 | 0 | 3.003001e-67 | 2.084074e-05
[5 empty] | 11233.99 | 105.9905 | 0 | 3.003001e-67 | 2.084074e-05 | 0 | -105.9905 | 105.9905 | 0 | 3.003001e-67 | 2.084074e-05
[5 empty] | 11233.99 | 105.9905 | 0 | 3.003001e-67 | 2.084074e-05 | 0 | -105.9905 | 105.9905 | 0 | 3.003001e-67 | 2.084074e-05
[5 empty] | 11233.99 | 105.9905 | 0 | 3.003001e-67 | 2.084074e-05 | 0 | -105.9905 | 105.9905 | 0 | 3.003001e-67 | 2.084074e-05
[5 empty] | 11233.99 | 105.9905 | 0 | 3.003001e-67 | 2.084074e-05 | 0 | -105.9905 | 105.9905 | 0 | 3.003001e-67 | 2.084074e-05
[5 empty] | 11233.99 | 105.9905 | 0 | 3.003001e-67 | 2.084074e-05 | 0 | -105.9905 | 105.9905 | 0 | 3.003001e-67 | 2.084074e-05
[5 empty] | 11233.99 | 105.9905 | 0 | 3.003001e-67 | 2.084074e-05 | 0 | -105.9905 | 105.9905 | 0 | 3.003001e-67 | 2.084074e-05
[5 empty] | 11233.99 | 105.9905 | 0 | 3.003001e-67 | 2.084074e-05 | 0 | -105.9905 | 105.9905 | 0 | 3.003001e-67 | 2.084074e-05
[5 empty] | 11233.99 | 105.9905 | 0 | 3.003001e-67 | 2.084074e-05 | 0 | -105.9905 | 105.9905 | 0 | 3.003001e-67 | 2.084074e-05
[5 empty] | 11233.99 | 105.9905 | 0 | 3.003001e-67 | 2.084074e-05 | 0 | -105.9905 | 105.9905 | 0 | 3.003001e-67 | 2.084074e-05
[5 empty] | 11233.99 | 105.9905 | 0 | 3.003001e-67 | 2.084074e-05 | 0 | -105.9905 | 105.9905 | 0 | 3.003001e-67 | 2.084074e-05
[5 empty] | 11233.99 | 105.9905 | 0 | 3.003001e-67 | 2.084074e-05 | 0 | -105.9905 | 105.9905 | 0 | 3.003001e-67 | 2.084074e-05
[5 empty] | 11233.99 | 105.9905 | 0 | 3.003001e-67 | 2.084074e-05 | 0 | -105.9905 | 105.9905 | 0 | 3.003001e-67 | 2.084074e-05
[5 empty] | 11233.99 | 105.9905 | 0 | 3.003001e-67 | 2.084074e-05 | 0 | -105.9905 | 105.9905 | 0 | 3.003001e-67 | 2.084074e-05
[5 empty] | 11233.99 | 105.9905 | 0 | 3.003001e-67 | 2.084074e-05 | 0 | -105.9905 | 105.9905 | 0 | 3.003001e-67 | 2.084074e-05
[5 empty] | 11233.99 | 105.9905 | 0 | 3.003001e-67 | 2.084074e-05 | 0 | -105.9905 | 105.9905 | 0 | 3.003001e-67 | 2.084074e-05
[5 empty] | 11233.99 | 105.9905 | 0 | 3.003001e-67 | 2.084074e-05 | 0 | -105.9905 | 105.9905 | 0 | 3.003001e-67 | 2.084074e-05
[5 empty] | 11233.99 | 105.9905 | 0 | 3.003001e-67 | 2.084074e-05 | 0 | -105.9905 | 105.9905 | 0 | 3.003001e-67 | 2.084074e-05
[5 empty] | 11233.99 | 105.9905 | 0 | 3.003001e-67 | 2.084074e-05 | 0 | -105.9905 | 105.9905 | 0 | 3.003001e-67 | 2.084074e-05
[5 empty] | 11233.99 | 105.9905 | 0 | 3.003001e-67 | 2.084074e-05 | 0 | -105.9905 | 105.9905 | 0 | 3.003001e-67 | 2.084074e-05
[5 empty] | 11233.99 | 105.9905 | 0 | 3.003001e-67 | 2.084074e-05 | 0 | -105.9905 | 105.9905 | 0 | 3.003001e-67 | 2.084074e-05
[5 empty] | 11233.99 | 105.9905 | 0 | 3.003001e-67 | 2.084074e-05 | 0 | -105.9905 | 105.9905 | 0 | 3.003001e-67 | 2.084074e-05
[5 empty] | 11233.99 | 105.9905 | 0 | 3.003001e-67 | 2.084074e-05 | 0 | -105.9905 | 105.9905 | 0 | 3.003001e-67 | 2.084074e-05
[5 empty] | 11233.99 | 105.9905 | 0 | 3.003001e-67 | 2.084074e-05 | 0 | -105.9905 | 105.9905 | 0 | 3.003001e-67 | 2.084074e-05
[5 empty] | 11233.99 | 105.9905 | 0 | 3.003001e-67 | 2.084074e-05 | 0 | -105.9905 | 105.9905 | 0 | 3.003001e-67 | 2.084074e-05
[5 empty] | 11233.99 | 105.9905 | 0 | 3.003001e-67 | 2.084074e-05 | 0 | -105.9905 | 105.9905 | 0 | 3.003001e-67 | 2.084074e-05
[5 empty] | 11233.99 | 105.9905 | 0 | 3.003001e-67 | 2.084074e-05 | 0 | -105.9905 | 105.9905 | 0 | 3.003001e-67 | 2.084074e-05
[5 empty] | 11233.99 | 105.9905 | 0 | 3.003001e-67 | 2.084074e-05 | 0 | -105.9905 | 105.9905 | 0 | 3.003001e-67 | 2.084074e-05
[5 empty] | 11233.99 | 105.9905 | 0 | 3.003001e-67 | 2.084074e-05 | 0 | -105.9905 | 105.9905 | 0 | 3.003001e-67 | 2.084074e-05
[5 empty] | 11233.99 | 105.9905 | 0 | 3.003001e-67 | 2.084074e-05 | 0 | -105.9905 | 105.9905 | 0 | 3.003001e-67 | 2.084074e-05
[5 empty] | 11233.99 | 105.9905 | 0 | 3.003001e-67 | 2.084074e-05 | 0 | -105.9905 | 105.9905 | 0 | 3.003001e-67 | 2.084074e-05
[5 empty] | 11233.99 | 105.9905 | 0 | 3.003001e-67 | 2.084074e-05 | 0 | -105.9905 | 105.9905 | 0 | 3.003001e-67 | 2.084074e-05
[5 empty] | 11233.99 | 105.9905 | 0 | 3.003001e-67 | 2.084074e-05 | 0 | -105.9905 | 105.9905 | 0 | 3.003001e-67 | 2.084074e-05
[5 empty] | 11233.99 | 105.9905 | 0 | 3.003001e-67 | 2.084074e-05 | 0 | -105.9905 | 105.9905 | 0 | 3.003001e-67 | 2.084074e-05
[5 empty] | 11233.99 | 105.9905 | 0 | 3.003001e-67 | 2.084074e-05 | 0 | -105.9905 | 105.9905 | 0 | 3.003001e-67 | 2.084074e-05
[5 empty] | 11233.99 | 105.9905 | 0 | 3.003001e-67 | 2.084074e-05 | 0 | -105.9905 | 105.9905 | 0 | 3.003001e-67 | 2.084074e-05
[5 empty] | 11233.99 | 105.9905 | 0 | 3.003001e-67 | 2.084074e-05 | 0 | -105.9905 | 105.9905 | 0 | 3.003001e-67 | 2.084074e-05
[5 empty] | 11233.99 | 105.9905 | 0 | 3.003001e-67 | 2.084074e-05 | 0 | -105.9905 | 105.9905 | 0 | 3.003001e-67 | 2.084074e-05
[5 empty] | 11233.99 | 105.9905 | 0 | 3.003001e-67 | 2.084074e-05 | 0 | -105.9905 | 105.9905 | 0 | 3.003001e-67 | 2.084074e-05
[5 empty] | 11233.99 | 105.9905 | 0 | 3.003001e-67 | 2.084074e-05 | 0 | -105.9905 | 105.9905 | 0 | 3.003001e-67 | 2.084074e-05
[5 empty] | 11233.99 | 105.9905 | 0 | 3.003001e-67 | 2.084074e-05 | 0 | -105.9905 | 105.9905 | 0 | 3.003001e-67 | 2.084074e-05
[5 empty] | 11233.99 | 105.9905 | 0 | 3.003001e-67 | 2.084074e-05 | 0 | -105.9905 | 105.9905 | 0 | 3.003001e-67 | 2.084074e-05
[5 empty] | 11233.99 | 105.9905 | 0 | 3.003001e-67 | 2.084074e-05 | 0 | -105.9905 | 105.9905 | 0 | 3.003001e-67 | 2.084074e-05
[5 empty] | 11233.99 | 105.9905 | 0 | 3.003001e-67 | 2.084074e-05 | 0 | -105.9905 | 105.9905 | 0 | 3.003001e-67 | 2.084074e-05
[5 empty] | 11233.99 | 105.9905 | 0 | 3.003001e-67 | 2.084074e-05 | 0 | -105.9905 | 105.9905 | 0 | 3.003001e-67 | 2.084074e-05
[5 empty] | 11233.99 | 105.9905 | 0 | 3.003001e-67 | 2.084074e-05 | 0 | -105.9905 | 105.9905 | 0 | 3.003001e-67 | 2.084074e-05
[5 empty] | 11233.99 | 105.9905 | 0 | 3.003001e-67 | 2.084074e-05 | 0 | -105.9905 | 105.9905 | 0 | 3.003001e-67 | 2.084074e-05
[5 empty] | 11233.99 | 105.9905 | 0 | 3.003001e-67 | 2.084074e-05 | 0 | -105.9905 | 105.9905 | 0 | 3.003001e-67 | 2.084074e-05
[5 empty] | 11233.99 | 105.9905 | 0 | 3.003001e-67 | 2.084074e-05 | 0 | -105.9905 | 105.9905 | 0 | 3.003001e-67 | 2.084074e-05
[5 empty] | 11233.99 | 105.9905 | 0 | 3.003001e-67 | 2.084074e-05 | 0 | -105.9905 | 105.9905 | 0 | 3.003001e-67 | 2.084074e-05
[5 empty] | 11233.99 | 105.9905 | 0 | 3.003001e-67 | 2.084074e-05 | 0 | -105.9905 | 105.9905 | 0 | 3.003001e-67 | 2.084074e-05
[5 empty] | 11233.99 | 105.9905 | 0 | 3.003001e-67 | 2.084074e-05 | 0 | -105.9905 | 105.9905 | 0 | 3.003001e-67 | 2.084074e-05
[5 empty] | 11233.99 | 105.9905 | 0 | 3.003001e-67 | 2.084074e-05 | 0 | -105.9905 | 105.9905 | 0 | 3.003001e-67 | 2.084074e-05
[5 empty] | 11233.99 | 105.9905 | 0 | 3.003001e-67 | 2.084074e-05 | 0 | -105.9905 | 105.9905 | 0 | 3.003001e-67 | 2.084074e-05
[5 empty] | 11233.99 | 105.9905 | 0 | 3.003001e-67 | 2.084074e-05 | 0 | -105.9905 | 105.9905 | 0 | 3.003001e-67 | 2.084074e-05
[5 empty] | 11233.99 | 105.9905 | 0 | 3.003001e-67 | 2.084074e-05 | 0 | -105.9905 | 105.9905 | 0 | 3.003001e-67 | 2.084074e-05
[5 empty] | 11233.99 | 105.9905 | 0 | 3.003001e-67 | 2.084074e-05 | 0 | -105.9905 | 105.9905 | 0 | 3.003001e-67 | 2.084074e-05
[5 empty] | 11233.99 | 105.9905 | 0 | 3.003001e-67 | 2.084074e-05 | 0 | -105.9905 | 105.9905 | 0 | 3.003001e-67 | 2.084074e-05
[5 empty] | 11233.99 | 105.9905 | 0 | 3.003001e-67 | 2.084074e-05 | 0 | -105.9905 | 105.9905 | 0 | 3.003001e-67 | 2.084074e-05
[5 empty] | 11233.99 | 105.9905 | 0 | 3.003001e-67 | 2.084074e-05 | 0 | -105.9905 | 105.9905 | 0 | 3.003001e-67 | 2.084074e-05
[5 empty] | 11233.99 | 105.9905 | 0 | 3.003001e-67 | 2.084074e-05 | 0 | -105.9905 | 105.9905 | 0 | 3.003001e-67 | 2.084074e-05
[5 empty] | 11233.99 | 105.9905 | 0 | 3.003001e-67 | 2.084074e-05 | 0 | -105.9905 | 105.9905 | 0 | 3.003001e-67 | 2.084074e-05
[5 empty] | 11233.99 | 105.9905 | 0 | 3.003001e-67 | 2.084074e-05 | 0 | -105.9905 | 105.9905 | 0 | 3.003001e-67 | 2.084074e-05
[5 empty] | 11233.99 | 105.9905 | 0 | 3.003001e-67 | 2.084074e-05 | 0 | -105.9905 | 105.9905 | 0 | 3.003001e-67 | 2.084074e-05
[5 empty] | 11233.99 | 105.9905 | 0 | 3.003001e-67 | 2.084074e-05 | 0 | -105.9905 | 105.9905 | 0 | 3.003001e-67 | 2.084074e-05
[5 empty] | 11233.99 | 105.9905 | 0 | 3.003001e-67 | 2.084074e-05 | 0 | -105.9905 | 105.9905 | 0 | 3.003001e-67 | 2.084074e-05
[5 empty] | 11233.99 | 105.9905 | 0 | 3.003001e-67 | 2.084074e-05 | 0 | -105.9905 | 105.9905 | 0 | 3.003001e-67 | 2.084074e-05
[5 empty] | 11233.99 | 105.9905 | 0 | 3.003001e-67 | 2.084074e-05 | 0 | -105.9905 | 105.9905 | 0 | 3.003001e-67 | 2.084074e-05
[5 empty] | 11233.99 | 105.9905 | 0 | 3.003001e-67 | 2.084074e-05 | 0 | -105.9905 | 105.9905 | 0 | 3.003001e-67 | 2.084074e-05
[5 empty] | 11233.99 | 105.9905 | 0 | 3.003001e-67 | 2.084074e-05 | 0 | -105.9905 | 105.9905 | 0 | 3.003001e-67 | 2.084074e-05
[5 empty] | 11233.99 | 105.9905 | 0 | 3.003001e-67 | 2.084074e-05 | 0 | -105.9905 | 105.9905 | 0 | 3.003001e-67 | 2.084074e-05
[5 empty] | 11233.99 | 105.9905 | 0 | 3.003001e-67 | 2.084074e-05 | 0 | -105.9905 | 105.9905 | 0 | 3.003001e-67 | 2.084074e-05
[5 empty] | 11233.99 | 105.9905 | 0 | 3.003001e-67 | 2.084074e-05 | 0 | -105.9905 | 105.9905 | 0 | 3.003001e-67 | 2.084074e-05
[5 empty] | 11233.99 | 105.9905 | 0 | 3.003001e-67 | 2.084074e-05 | 0 | -105.9905 | 105.9905 | 0 | 3.003001e-67 | 2.084074e-05
[5 empty] | 11233.99 | 105.9905 | 0 | 3.003001e-67 | 2.084074e-05 | 0 | -105.9905 | 105.9905 | 0 | 3.003001e-67 | 2.084074e-05
[5 empty] | 11233.99 | 105.9905 | 0 | 3.003001e-67 | 2.084074e-05 | 0 | -105.9905 | 105.9905 | 0 | 3.003001e-67 | 2.084074e-05
[5 empty] | 11233.99 | 105.9905 | 0 | 3.003001e-67 | 2.084074e-05 | 0 | -105.9905 | 105.9905 | 0 | 3.003001e-67 | 2.084074e-05
[5 empty] | 11233.99 | 105.9905 | 0 | 3.003001e-67 | 2.084074e-05 | 0 | -105.9905 | 105.9905 | 0 | 3.003001e-67 | 2.084074e-05
[5 empty] | 11233.99 | 105.9905 | 0 | 3.003001e-67 | 2.084074e-05 | 0 | -105.9905 | 105.9905 | 0 | 3.003001e-67 | 2.084074e-05
[5 empty] | 11233.99 | 105.9905 | 0 | 3.003001e-67 | 2.084074e-05 | 0 | -105.9905 | 105.9905 | 0 | 3.003001e-67 | 2.084074e-05
[5 empty] | 11233.99 | 105.9905 | 0 | 3.003001e-67 | 2.084074e-05 | 0 | -105.9905 | 105.9905 | 0 | 3.003001e-67 | 2.084074e-05
[5 empty] | 11233.99 | 105.9905 | 0 | 3.003001e-67 | 2.084074e-05 | 0 | -105.9905 | 105.9905 | 0 | 3.003001e-67 | 2.084074e-05
[5 empty] | 11233.99 | 105.9905 | 0 | 3.003001e-67 | 2.084074e-05 | 0 | -105.9905 | 105.9905 | 0 | 3.003001e-67 | 2.084074e-05
[5 empty] | 11233.99 | 105.9905 | 0 | 3.003001e-67 | 2.084074e-05 | 0 | -105.9905 | 105.9905 | 0 | 3.003001e-67 | 2.084074e-05
[5 empty] | 11233.99 | 105.9905 | 0 | 3.003001e-67 | 2.084074e-05 | 0 | -105.9905 | 105.9905 | 0 | 3.003001e-67 | 2.084074e-05
[5 empty] | 11233.99 | 105.9905 | 0 | 3.003001e-67 | 2.084074e-05 | 0 | -105.9905 | 105.9905 | 0 | 3.003001e-67 | 2.084074e-05
[5 empty] | 11233.99 | 105.9905 | 0 | 3.003001e-67 | 2.084074e-05 | 0 | -105.9905 | 105.9905 | 0 | 3.003001e-67 | 2.084074e-05
[5 empty] | 11233.99 | 105.9905 | 0 | 3.003001e-67 | 2.084074e-05 | 0 | -105.9905 | 105.9905 | 0 | 3.003001e-67 | 2.084074e-05
[5 empty] | 11233.99 | 105.9905 | 0 | 3.003001e-67 | 2.084074e-05 | 0 | -105.9905 | 105.9905 | 0 | 3.003001e-67 | 2.084074e-05
[5 empty] | 11233.99 | 105.9905 | 0 | 3.003001e-67 | 2.084074e-05 | 0 | -105.9905 | 105.9905 | 0 | 3.003001e-67 | 2.084074e-05
[5 empty] | 11233.99 | 105.9905 | 0 | 3.003001e-67 | 2.084074e-05 | 0 | -105.9905 | 105.9905 | 0 | 3.003001e-67 | 2.084074e-05
[5 empty] | 11233.99 | 105.9905 | 0 | 3.003001e-67 | 2.084074e-05 | 0 | -105.9905 | 105.9905 | 0 | 3.003001e-67 | 2.084074e-05
[5 empty] | 11233.99 | 105.9905 | 0 | 3.003001e-67 | 2.084074e-05 | 0 | -105.9905 | 105.9905 | 0 | 3.003001e-67 | 2.084074e-05
[5 empty] | 11233.99 | 105.9905 | 0 | 3.003001e-67 | 2.084074e-05 | 0 | -105.9905 | 105.9905 | 0 | 3.003001e-67 | 2.084074e-05
[5 empty] | 11233.99 | 105.9905 | 0 | 3.003001e-67 | 2.084074e-05 | 0 | -105.9905 | 105.9905 | 0 | 3.003001e-67 | 2.084074e-05
[5 empty] | 11233.99 | 105.9905 | 0 | 3.003001e-67 | 2.084074e-05 | 0 | -105.9905 | 105.9905 | 0 | 3.003001e-67 | 2.084074e-05
[5 empty] | 11233.99 | 105.9905 | 0 | 3.003001e-67 | 2.084074e-05 | 0 | -105.9905 | 105.9905 | 0 | 3.003001e-67 | 2.084074e-05
[5 empty] | 11233.99 | 105.9905 | 0 | 3.003001e-67 | 2.084074e-05 | 0 | -105.9905 | 105.9905 | 0 | 3.003001e-67 | 2.084074e-05
[5 empty] | 11233.99 | 105.9905 | 0 | 3.003001e-67 | 2.084074e-05 | 0 | -105.9905 | 105.9905 | 0 | 3.003001e-67 | 2.084074e-05
[5 empty] | 11233.99 | 105.9905 | 0 | 3.003001e-67 | 2.084074e-05 | 0 | -105.9905 | 105.9905 | 0 | 3.003001e-67 | 2.084074e-05
[5 empty] | 11233.99 | 105.9905 | 0 | 3.003001e-67 | 2.084074e-05 | 0 | -105.9905 | 105.9905 | 0 | 3.003001e-67 | 2.084074e-05
[5 empty] | 11233.99 | 105.9905 | 0 | 3.003001e-67 | 2.084074e-05 | 0 | -105.9905 | 105.9905 | 0 | 3.003001e-67 | 2.084074e-05
[5 empty] | 11233.99 | 105.9905 | 0 | 3.003001e-67 | 2.084074e-05 | 0 | -105.9905 | 105.9905 | 0 | 3.003001e-67 | 2.084074e-05
[5 empty] | 11233.99 | 105.9905 | 0 | 3.003001e-67 | 2.084074e-05 | 0 | -105.9905 | 105.9905 | 0 | 3.003001e-67 | 2.084074e-05
[5 empty] | 11233.99 | 105.9905 | 0 | 3.003001e-67 | 2.084074e-05 | 0 | -105.9905 | 105.9905 | 0 | 3.003001e-67 | 2.084074e-05
[5 empty] | 11233.99 | 105.9905 | 0 | 3.003001e-67 | 2.084074e-05 | 0 | -105.9905 | 105.9905 | 0 | 3.003001e-67 | 2.084074e-05
[5 empty] | 11233.99 | 105.9905 | 0 | 3.003001e-67 | 2.084074e-05 | 0 | -105.9905 | 105.9905 | 0 | 3.003001e-67 | 2.084074e-05
[5 empty] | 11233.99 | 105.9905 | 0 | 3.003001e-67 | 2.084074e-05 | 0 | -105.9905 | 105.9905 | 0 | 3.003001e-67 | 2.084074e-05
[5 empty] | 11233.99 | 105.9905 | 0 | 3.003001e-67 | 2.084074e-05 | 0 | -105.9905 | 105.9905 | 0 | 3.003001e-67 | 2.084074e-05
[5 empty] | 11233.99 | 105.9905 | 0 | 3.003001e-67 | 2.084074e-05 | 0 | -105.9905 | 105.9905 | 0 | 3.003001e-67 | 2.084074e-05
[5 empty] | 11233.99 | 105.9905 | 0 | 3.003001e-67 | 2.084074e-05 | 0 | -105.9905 | 105.9905 | 0 | 3.003001e-67 | 2.084074e-05
[5 empty] | 11233.99 | 105.9905 | 0 | 3.003001e-67 | 2.084074e-05 | 0 | -105.9905 | 105.9905 | 0 | 3.003001e-67 | 2.084074e-05
[5 empty] | 11233.99 | 105.9905 | 0 | 3.003001e-67 | 2.084074e-05 | 0 | -105.9905 | 105.9905 | 0 | 3.003001e-67 | 2.084074e-05
[5 empty] | 11233.99 | 105.9905 | 0 | 3.003001e-67 | 2.084074e-05 | 0 | -105.9905 | 105.9905 | 0 | 3.003001e-67 | 2.084074e-05
[5 empty] | 11233.99 | 105.9905 | 0 | 3.003001e-67 | 2.084074e-05 | 0 | -105.9905 | 105.9905 | 0 | 3.003001e-67 | 2.084074e-05
[5 empty] | 11233.99 | 105.9905 | 0 | 3.003001e-67 | 2.084074e-05 | 0 | -105.9905 | 105.9905 | 0 | 3.003001e-67 | 2.084074e-05
[5 empty] | 11233.99 | 105.9905 | 0 | 3.003001e-67 | 2.084074e-05 | 0 | -105.9905 | 105.9905 | 0 | 3.003001e-67 | 2.084074e-05
[5 empty] | 11233.99 | 105.9905 | 0 | 3.003001e-67 | 2.084074e-05 | 0 | -105.9905 | 105.9905 | 0 | 3.003001e-67 | 2.084074e-05
[5 empty] | 11233.99 | 105.9905 | 0 | 3.003001e-67 | 2.084074e-05 | 0 | -105.9905 | 105.9905 | 0 | 3.003001e-67 | 2.084074e-05
[5 empty] | 11233.99 | 105.9905 | 0 | 3.003001e-67 | 2.084074e-05 | 0 | -105.9905 | 105.9905 | 0 | 3.003001e-67 | 2.084074e-05
[5 empty] | 11233.99 | 105.9905 | 0 | 3.003001e-67 | 2.084074e-05 | 0 | -105.9905 | 105.9905 | 0 | 3.003001e-67 | 2.084074e-05
[5 empty] | 11233.99 | 105.9905 | 0 | 3.003001e-67 | 2.084074e-05 | 0 | -105.9905 | 105.9905 | 0 | 3.003001e-67 | 2.084074e-05
[5 empty] | 11233.99 | 105.9905 | 0 | 3.003001e-67 | 2.084074e-05 | 0 | -105.9905 | 105.9905 | 0 | 3.003001e-67 | 2.084074e-05
[5 empty] | 11233.99 | 105.9905 | 0 | 3.003001e-67 | 2.084074e-05 | 0 | -105.9905 | 105.9905 | 0 | 3.003001e-67 | 2.084074e-05
[5 empty] | 11233.99 | 105.9905 | 0 | 3.003001e-67 | 2.084074e-05 | 0 | -105.9905 | 105.9905 | 0 | 3.003001e-67 | 2.084074e-05
[5 empty] | 11233.99 | 105.9905 | 0 | 3.003001e-67 | 2.084074e-05 | 0 | -105.9905 | 105.9905 | 0 | 3.003001e-67 | 2.084074e-05
[5 empty] | 11233.99 | 105.9905 | 0 | 3.003001e-67 | 2.084074e-05 | 0 | -105.9905 | 105.9905 | 0 | 3.003001e-67 | 2.084074e-05
[5 empty] | 11233.99 | 105.9905 | 0 | 3.003001e-67 | 2.084074e-05 | 0 | -105.9905 | 105.9905 | 0 | 3.003001e-67 | 2.084074e-05
[5 empty] | 11233.99 | 105.9905 | 0 | 3.003001e-67 | 2.084074e-05 | 0 | -105.9905 | 105.9905 | 0 | 3.003001e-67 | 2.084074e-05
[5 empty] | 11233.99 | 105.9905 | 0 | 3.003001e-67 | 2.084074e-05 | 0 | -105.9905 | 105.9905 | 0 | 3.003001e-67 | 2.084074e-05
[5 empty] | 11233.99 | 105.9905 | 0 | 3.003001e-67 | 2.084074e-05 | 0 | -105.9905 | 105.9905 | 0 | 3.003001e-67 | 2.084074e-05
[5 empty] | 11233.99 | 105.9905 | 0 | 3.003001e-67 | 2.084074e-05 | 0 | -105.9905 | 105.9905 | 0 | 3.003001e-67 | 2.084074e-05
[5 empty] | 11233.99 | 105.9905 | 0 | 3.003001e-67 | 2.084074e-05 | 0 | -105.9905 | 105.9905 | 0 | 3.003001e-67 | 2.084074e-05
[5 empty] | 11233.99 | 105.9905 | 0 | 3.003001e-67 | 2.084074e-05 | 0 | -105.9905 | 105.9905 | 0 | 3.003001e-67 | 2.084074e-05
[5 empty] | 11233.99 | 105.9905 | 0 | 3.003001e-67 | 2.084074e-05 | 0 | -105.9905 | 105.9905 | 0 | 3.003001e-67 | 2.084074e-05
[5 empty] | 11233.99 | 105.9905 | 0 | 3.003001e-67 | 2.084074e-05 | 0 | -105.9905 | 105.9905 | 0 | 3.003001e-67 | 2.084074e-05
[5 empty] | 11233.99 | 105.9905 | 0 | 3.003001e-67 | 2.084074e-05 | 0 | -105.9905 | 105.9905 | 0 | 3.003001e-67 | 2.084074e-05
[5 empty] | 11233.99 | 105.9905 | 0 | 3.003001e-67 | 2.084074e-05 | 0 | -105.9905 | 105.9905 | 0 | 3.003001e-67 | 2.084074e-05
[5 empty] | 11233.99 | 105.9905 | 0 | 3.003001e-67 | 2.084074e-05 | 0 | -105.9905 | 105.9905 | 0 | 3.003001e-67 | 2.084074e-05
[5 empty] | 11233.99 | 105.9905 | 0 | 3.003001e-67 | 2.084074e-05 | 0 | -105.9905 | 105.9905 | 0 | 3.003001e-67 | 2.084074e-05
[5 empty] | 11233.99 | 105.9905 | 0 | 3.003001e-67 | 2.084074e-05 | 0 | -105.9905 | 105.9905 | 0 | 3.003001e-67 | 2.084074e-05
[5 empty] | 11233.99 | 105.9905 | 0 | 3.003001e-67 | 2.084074e-05 | 0 | -105.9905 | 105.9905 | 0 | 3.003001e-67 | 2.084074e-05
[5 empty] | 11233.99 | 105.9905 | 0 | 3.003001e-67 | 2.084074e-05 | 0 | -105.9905 | 105.9905 | 0 | 3.003001e-67 | 2.084074e-05
[5 empty] | 11233.99 | 105.9905 | 0 | 3.003001e-67 | 2.084074e-05 | 0 | -105.9905 | 105.9905 | 0 | 3.003001e-67 | 2.084074e-05
[5 empty] | 11233.99 | 105.9905 | 0 | 3.003001e-67 | 2.084074e-05 | 0 | -105.9905 | 105.9905 | 0 | 3.003001e-67 | 2.084074e-05
[5 empty] | 11233.99 | 105.9905 | 0 | 3.003001e-67 | 2.084074e-05 | 0 | -105.9905 | 105.9905 | 0 | 3.003001e-67 | 2.084074e-05
[5 empty] | 11233.99 | 105.9905 | 0 | 3.003001e-67 | 2.084074e-05 | 0 | -105.9905 | 105.9905 | 0 | 3.003001e-67 | 2.084074e-05
[5 empty] | 11233.99 | 105.9905 | 0 | 3.003001e-67 | 2.084074e-05 | 0 | -105.9905 | 105.9905 | 0 | 3.003001e-67 | 2.084074e-05
[5 empty] | 11233.99 | 105.9905 | 0 | 3.003001e-67 | 2.084074e-05 | 0 | -105.9905 | 105.9905 | 0 | 3.003001e-67 | 2.084074e-05
[5 empty] | 11233.99 | 105.9905 | 0 | 3.003001e-67 | 2.084074e-05 | 0 | -105.9905 | 105.9905 | 0 | 3.003001e-67 | 2.084074e-05
[5 empty] | 11233.99 | 105.9905 | 0 | 3.003001e-67 | 2.084074e-05 | 0 | -105.9905 | 105.9905 | 0 | 3.003001e-67 | 2.084074e-05
[5 empty] | 11233.99 | 105.9905 | 0 | 3.003001e-67 | 2.084074e-05 | 0 | -105.9905 | 105.9905 | 0 | 3.003001e-67 | 2.084074e-05
[5 empty] | 11233.99 | 105.9905 | 0 | 3.003001e-67 | 2.084074e-05 | 0 | -105.9905 | 105.9905 | 0 | 3.003001e-67 | 2.084074e-05
[5 empty] | 11233.99 | 105.9905 | 0 | 3.003001e-67 | 2.084074e-05 | 0 | -105.9905 | 105.9905 | 0 | 3.003001e-67 | 2.084074e-05
[5 empty] | 11233.99 | 105.9905 | 0 | 3.003001e-67 | 2.084074e-05 | 0 | -105.9905 | 105.9905 | 0 | 3.003001e-67 | 2.084074e-05
[5 empty] | 11233.99 | 105.9905 | 0 | 3.003001e-67 | 2.084074e-05 | 0 | -105.9905 | 105.9905 | 0 | 3.003001e-67 | 2.084074e-05
[5 empty] | 11233.99 | 105.9905 | 0 | 3.003001e-67 | 2.084074e-05 | 0 | -105.9905 | 105.9905 | 0 | 3.003001e-67 | 2.084074e-05
[5 empty] | 11233.99 | 105.9905 | 0 | 3.003001e-67 | 2.084074e-05 | 0 | -105.9905 | 105.9905 | 0 | 3.003001e-67 | 2.084074e-05
[5 empty] | 11233.99 | 105.9905 | 0 | 3.003001e-67 | 2.084074e-05 | 0 | -105.9905 | 105.9905 | 0 | 3.003001e-67 | 2.084074e-05
[5 empty] | 11233.99 | 105.9905 | 0 | 3.003001e-67 | 2.084074e-05 | 0 | -105.9905 | 105.9905 | 0 | 3.003001e-67 | 2.084074e-05
[5 empty] | 11233.99 | 105.9905 | 0 | 3.003001e-67 | 2.084074e-05 | 0 | -105.9905 | 105.9905 | 0 | 3.003001e-67 | 2.084074e-05
[5 empty] | 11233.99 | 105.9905 | 0 | 3.003001e-67 | 2.084074e-05 | 0 | -105.9905 | 105.9905 | 0 | 3.003001e-67 | 2.084074e-05
[5 empty] | 11233.99 | 105.9905 | 0 | 3.003001e-67 | 2.084074e-05 | 0 | -105.9905 | 105.9905 | 0 | 3.003001e-67 | 2.084074e-05
[5 empty] | 11233.99 | 105.9905 | 0 | 3.003001e-67 | 2.084074e-05 | 0 | -105.9905 | 105.9905 | 0 | 3.003001e-67 | 2.084074e-05
[5 empty] | 11233.99 | 105.9905 | 0 | 3.003001e-67 | 2.084074e-05 | 0 | -105.9905 | 105.9905 | 0 | 3.003001e-67 | 2.084074e-05
[5 empty] | 11233.99 | 105.9905 | 0 | 3.003001e-67 | 2.084074e-05 | 0 | -105.9905 | 105.9905 | 0 | 3.003001e-67 | 2.084074e-05
[5 empty] | 11233.99 | 105.9905 | 0 | 3.003001e-67 | 2.084074e-05 | 0 | -105.9905 | 105.9905 | 0 | 3.003001e-67 | 2.084074e-05
[5 empty] | 11233.99 | 105.9905 | 0 | 3.003001e-67 | 2.084074e-05 | 0 | -105.9905 | 105.9905 | 0 | 3.003001e-67 | 2.084074e-05
[5 empty] | 11233.99 | 105.9905 | 0 | 3.003001e-67 | 2.084074e-05 | 0 | -105.9905 | 105.9905 | 0 | 3.003001e-67 | 2.084074e-05
[5 empty] | 11233.99 | 105.9905 | 0 | 3.003001e-67 | 2.084074e-05 | 0 | -105.9905 | 105.9905 | 0 | 3.003001e-67 | 2.084074e-05
[5 empty] | 11233.99 | 105.9905 | 0 | 3.003001e-67 | 2.084074e-05 | 0 | -105.9905 | 105.9905 | 0 | 3.003001e-67 | 2.084074e-05
[5 empty] | 11233.99 | 105.9905 | 0 | 3.003001e-67 | 2.084074e-05 | 0 | -105.9905 | 105.9905 | 0 | 3.003001e-67 | 2.084074e-05
[5 empty] | 11233.99 | 105.9905 | 0 | 3.003001e-67 | 2.084074e-05 | 0 | -105.9905 | 105.9905 | 0 | 3.003001e-67 | 2.084074e-05
[5 empty] | 11233.99 | 105.9905 | 0 | 3.003001e-67 | 2.084074e-05 | 0 | -105.9905 | 105.9905 | 0 | 3.003001e-67 | 2.084074e-05
[5 empty] | 11233.99 | 105.9905 | 0 | 3.003001e-67 | 2.084074e-05 | 0 | -105.9905 | 105.9905 | 0 | 3.003001e-67 | 2.084074e-05
[5 empty] | 11233.99 | 105.9905 | 0 | 3.003001e-67 | 2.084074e-05 | 0 | -105.9905 | 105.9905 | 0 | 3.003001e-67 | 2.084074e-05
[5 empty] | 11233.99 | 105.9905 | 0 | 3.003001e-67 | 2.084074e-05 | 0 | -105.9905 | 105.9905 | 0 | 3.003001e-67 | 2.084074e-05
[5 empty] | 11233.99 | 105.9905 | 0 | 3.003001e-67 | 2.084074e-05 | 0 | -105.9905 | 105.9905 | 0 | 3.003001e-67 | 2.084074e-05
[5 empty] | 11233.99 | 105.9905 | 0 | 3.003001e-67 | 2.084074e-05 | 0 | -105.9905 | 105.9905 | 0 | 3.003001e-67 | 2.084074e-05
[5 empty] | 11233.99 | 105.9905 | 0 | 3.003001e-67 | 2.084074e-05 | 0 | -105.9905 | 105.9905 | 0 | 3.003001e-67 | 2.084074e-05
[5 empty] | 11233.99 | 105.9905 | 0 | 3.003001e-67 | 2.084074e-05 | 0 | -105.9905 | 105.9905 | 0 | 3.003001e-67 | 2.084074e-05
[5 empty] | 11233.99 | 105.9905 | 0 | 3.003001e-67 | 2.084074e-05 | 0 | -105.9905 | 105.9905 | 0 | 3.003001e-67 | 2.084074e-05
[5 empty] | 11233.99 | 105.9905 | 0 | 3.003001e-67 | 2.084074e-05 | 0 | -105.9905 | 105.9905 | 0 | 3.003001e-67 | 2.084074e-05
[5 empty] | 11233.99 | 105.9905 | 0 | 3.003001e-67 | 2.084074e-05 | 0 | -105.9905 | 105.9905 | 0 | 3.003001e-67 | 2.084074e-05
[5 empty] | 11233.99 | 105.9905 | 0 | 3.003001e-67 | 2.084074e-05 | 0 | -105.9905 | 105.9905 | 0 | 3.003001e-67 | 2.084074e-05
[5 empty] | 11233.99 | 105.9905 | 0 | 3.003001e-67 | 2.084074e-05 | 0 | -105.9905 | 105.9905 | 0 | 3.003001e-67 | 2.084074e-05
[5 empty] | 11233.99 | 105.9905 | 0 | 3.003001e-67 | 2.084074e-05 | 0 | -105.9905 | 105.9905 | 0 | 3.003001e-67 | 2.084074e-05
[5 empty] | 11233.99 | 105.9905 | 0 | 3.003001e-67 | 2.084074e-05 | 0 | -105.9905 | 105.9905 | 0 | 3.003001e-67 | 2.084074e-05
[5 empty] | 11233.99 | 105.9905 | 0 | 3.003001e-67 | 2.084074e-05 | 0 | -105.9905 | 105.9905 | 0 | 3.003001e-67 | 2.084074e-05
[5 empty] | 11233.99 | 105.9905 | 0 | 3.003001e-67 | 2.084074e-05 | 0 | -105.9905 | 105.9905 | 0 | 3.003001e-67 | 2.084074e-05
[5 empty] | 11233.99 | 105.9905 | 0 | 3.003001e-67 | 2.084074e-05 | 0 | -105.9905 | 105.9905 | 0 | 3.003001e-67 | 2.084074e-05
[5 empty] | 11233.99 | 105.9905 | 0 | 3.003001e-67 | 2.084074e-05 | 0 | -105.9905 | 105.9905 | 0 | 3.003001e-67 | 2.084074e-05
[5 empty] | 11233.99 | 105.9905 | 0 | 3.003001e-67 | 2.084074e-05 | 0 | -105.9905 | 105.9905 | 0 | 3.003001e-67 | 2.084074e-05
[5 empty] | 11233.99 | 105.9905 | 0 | 3.003001e-67 | 2.084074e-05 | 0 | -105.9905 | 105.9905 | 0 | 3.003001e-67 | 2.084074e-05
[5 empty] | 11233.99 | 105.9905 | 0 | 3.003001e-67 | 2.084074e-05 | 0 | -105.9905 | 105.9905 | 0 | 3.003001e-67 | 2.084074e-05
[5 empty] | 11233.99 | 105.9905 | 0 | 3.003001e-67 | 2.084074e-05 | 0 | -105.9905 | 105.9905 | 0 | 3.003001e-67 | 2.084074e-05
[5 empty] | 11233.99 | 105.9905 | 0 | 3.003001e-67 | 2.084074e-05 | 0 | -105.9905 | 105.9905 | 0 | 3.003001e-67 | 2.084074e-05
[5 empty] | 11233.99 | 105.9905 | 0 | 3.003001e-67 | 2.084074e-05 | 0 | -105.9905 | 105.9905 | 0 | 3.003001e-67 | 2.084074e-05
[5 empty] | 11233.99 | 105.9905 | 0 | 3.003001e-67 | 2.084074e-05 | 0 | -105.9905 | 105.9905 | 0 | 3.003001e-67 | 2.084074e-05
[5 empty] | 11233.99 | 105.9905 | 0 | 3.003001e-67 | 2.084074e-05 | 0 | -105.9905 | 105.9905 | 0 | 3.003001e-67 | 2.084074e-05
[5 empty] | 11233.99 | 105.9905 | 0 | 3.003001e-67 | 2.084074e-05 | 0 | -105.9905 | 105.9905 | 0 | 3.003001e-67 | 2.084074e-05
[5 empty] | 11233.99 | 105.9905 | 0 | 3.003001e-67 | 2.084074e-05 | 0 | -105.9905 | 105.9905 | 0 | 3.003001e-67 | 2.084074e-05
[5 empty] | 11233.99 | 105.9905 | 0 | 3.003001e-67 | 2.084074e-05 | 0 | -105.9905 | 105.9905 | 0 | 3.003001e-67 | 2.084074e-05
[5 empty] | 11233.99 | 105.9905 | 0 | 3.003001e-67 | 2.084074e-05 | 0 | -105.9905 | 105.9905 | 0 | 3.003001e-67 | 2.084074e-05
[5 empty] | 11233.99 | 105.9905 | 0 | 3.003001e-67 | 2.084074e-05 | 0 | -105.9905 | 105.9905 | 0 | 3.003001e-67 | 2.084074e-05
[5 empty] | 11233.99 | 105.9905 | 0 | 3.003001e-67 | 2.084074e-05
[5 empty] | 11233.99 | 105.9905 | 0 | 3.003001e-67 | 2.084074e-05
[5 empty] | 11233.99 | 105.9905 | 0 | 3.003001e-67 | 2.084074e-05
[5 empty] | 11233.99 | 105.9905 | 0 | 3.003001e-67 | 2.084074e-05
[5 empty] | 11233.99 | 105.9905 | 0 | 3.003001e-67 | 2.084074e-05
[5 empty] | 11233.99 | 105.9905 | 0 | 3.003001e-67 | 2.084074e-05
[5 empty] | 11233.99 | 105.9905 | 0 | 3.003001e-67 | 2.084074e-05
[5 empty] | 11233.99 | 105.9905 | 0 | 3.003001e-67 | 2.084074e-05
[5 empty] | 11233.99 | 105.9905 | 0 | 3.003001e-67 | 2.084074e-05
[5 empty] | 11233.99 | 105.9905 | 0 | 3.003001e-67 | 2.084074e-05
[5 empty] | 11233.99 | 105.9905 | 0 | 3.003001e-67 | 2.084074e-05
[5 empty] | 11233.99 | 105.9905 | 0 | 3.003001e-67 | 2.084074e-05
[5 empty] | 11233.99 | 105.9905 | 0 | 3.003001e-67 | 2.084074e-05
[5 empty] | 11233.99 | 105.9905 | 0 | 3.003001e-67 | 2.084074e-05
[5 empty] | 11233.99 | 105.9905 | 0 | 3.003001e-67 | 2.084074e-05
[5 empty] | 11233.99 | 105.9905 | 0 | 3.003001e-67 | 2.084074e-05
[5 empty] | 11233.99 | 105.9905 | 0 | 3.003001e-67 | 2.084074e-05
[5 empty] | 11233.99 | 105.9905 | 0 | 3.003001e-67 | 2.084074e-05
[5 empty] | 11233.99 | 105.9905 | 0 | 3.003001e-67 | 2.084074e-05
[5 empty] | 11233.99 | 105.9905 | 0 | 3.003001e-67 | 2.084074e-05
[5 empty] | 11233.99 | 105.9905 | 0 | 3.003001e-67 | 2.084074e-05
[5 empty] | 11233.99 | 105.9905 | 0 | 3.003001e-67 | 2.084074e-05
[5 empty] | 11233.99 | 105.9905 | 0 | 3.003001e-67 | 2.084074e-05
[5 empty] | 11233.99 | 105.9905 | 0 | 3.003001e-67 | 2.084074e-05
[5 empty] | 11233.99 | 105.9905 | 0 | 3.003001e-67 | 2.084074e-05
[5 empty] | 11233.99 | 105.9905 | 0 | 3.003001e-67 | 2.084074e-05
[5 empty] | 11233.99 | 105.9905 | 0 | 3.003001e-67 | 2.084074e-05
[5 empty] | 11233.99 | 105.9905 | 0 | 3.003001e-67 | 2.084074e-05
[5 empty] | 11233.99 | 105.9905 | 0 | 3.003001e-67 | 2.084074e-05
[5 empty] | 11233.99 | 105.9905 | 0 | 3.003001e-67 | 2.084074e-05
[5 empty] | 11233.99 | 105.9905 | 0 | 3.003001e-67 | 2.084074e-05
[5 empty] | 11233.99 | 105.9905 | 0 | 3.003001e-67 | 2.084074e-05
[5 empty] | 11233.99 | 105.9905 | 0 | 3.003001e-67 | 2.084074e-05
[5 empty] | 11233.99 | 105.9905 | 0 | 3.003001e-67 | 2.084074e-05
[5 empty] | 11233.99 | 105.9905 | 0 | 3.003001e-67 | 2.084074e-05
[5 empty] | 11233.99 | 105.9905 | 0 | 3.003001e-67 | 2.084074e-05
[5 empty] | 11233.99 | 105.9905 | 0 | 3.003001e-67 | 2.084074e-05
[5 empty] | 11233.99 | 105.9905 | 0 | 3.003001e-67 | 2.084074e-05
[5 empty] | 11233.99 | 105.9905 | 0 | 3.003001e-67 | 2.084074e-05
[5 empty] | 11233.99 | 105.9905 | 0 | 3.003001e-67 | 2.084074e-05
[5 empty] | 11233.99 | 105.9905 | 0 | 3.003001e-67 | 2.084074e-05
[5 empty] | 11233.99 | 105.9905 | 0 | 3.003001e-67 | 2.084074e-05
[5 empty] | 11233.99 | 105.9905 | 0 | 3.003001e-67 | 2.084074e-05
[5 empty] | 11233.99 | 105.9905 | 0 | 3.003001e-67 | 2.084074e-05
[5 empty] | 11233.99 | 105.9905 | 0 | 3.003001e-67 | 2.084074e-05
[5 empty] | 11233.99 | 105.9905 | 0 | 3.003001e-67 | 2.084074e-05
[5 empty] | 11233.99 | 105.9905 | 0 | 3.003001e-67 | 2.084074e-05
[5 empty] | 11233.99 | 105.9905 | 0 | 3.003001e-67 | 2.084074e-05
[5 empty] | 11233.99 | 105.9905 | 0 | 3.003001e-67 | 2.084074e-05
[5 empty] | 11233.99 | 105.9905 | 0 | 3.003001e-67 | 2.084074e-05
[5 empty] | 11233.99 | 105.9905 | 0 | 3.003001e-67 | 2.084074e-05
[5 empty] | 11233.99 | 105.9905 | 0 | 3.003001e-67 | 2.084074e-05
[5 empty] | 11233.99 | 105.9905 | 0 | 3.003001e-67 | 2.084074e-05
[5 empty] | 11233.99 | 105.9905 | 0 | 3.003001e-67 | 2.084074e-05
[5 empty] | 11233.99 | 105.9905 | 0 | 3.003001e-67 | 2.084074e-05
[5 empty] | 11233.99 | 105.9905 | 0 | 3.003001e-67 | 2.084074e-05
[5 empty] | 11233.99 | 105.9905 | 0 | 3.003001e-67 | 2.084074e-05
[5 empty] | 11233.99 | 105.9905 | 0 | 3.003001e-67 | 2.084074e-05
[5 empty] | 11233.99 | 105.9905 | 0 | 3.003001e-67 | 2.084074e-05
[5 empty] | 11233.99 | 105.9905 | 0 | 3.003001e-67 | 2.084074e-05
[5 empty] | 11233.99 | 105.9905 | 0 | 3.003001e-67 | 2.084074e-05
[5 empty] | 11233.99 | 105.9905 | 0 | 3.003001e-67 | 2.084074e-05
[5 empty] | 11233.99 | 105.9905 | 0 | 3.003001e-67 | 2.084074e-05
[5 empty] | 11233.99 | 105.9905 | 0 | 3.003001e-67 | 2.084074e-05
[5 empty] | 11233.99 | 105.9905 | 0 | 3.003001e-67 | 2.084074e-05
[5 empty] | 11233.99 | 105.9905 | 0 | 3.003001e-67 | 2.084074e-05
[5 empty] | 11233.99 | 105.9905 | 0 | 3.003001e-67 | 2.084074e-05
[5 empty] | 11233.99 | 105.9905 | 0 | 3.003001e-67 | 2.084074e-05
[5 empty] | 11233.99 | 105.9905 | 0 | 3.003001e-67 | 2.084074e-05
[5 empty] | 11233.99 | 105.9905 | 0 | 3.003001e-67 | 2.084074e-05
[5 empty] | 11233.99 | 105.9905 | 0 | 3.003001e-67 | 2.084074e-05
[5 empty] | 11233.99 | 105.9905 | 0 | 3.003001e-67 | 2.084074e-05
[5 empty] | 11233.99 | 105.9905 | 0 | 3.003001e-67 | 2.084074e-05
[5 empty] | 11233.99 | 105.9905 | 0 | 3.003001e-67 | 2.084074e-05
[5 empty] | 11233.99 | 105.9905 | 0 | 3.003001e-67 | 2.084074e-05
[5 empty] | 11233.99 | 105.9905 | 0 | 3.003001e-67 | 2.084074e-05
[5 empty] | 11233.99 | 105.9905 | 0 | 3.003001e-67 | 2.084074e-05
[5 empty] | 11233.99 | 105.9905 | 0 | 3.003001e-67 | 2.084074e-05
[5 empty] | 11233.99 | 105.9905 | 0 | 3.003001e-67 | 2.084074e-05
[5 empty] | 11233.99 | 105.9905 | 0 | 3.003001e-67 | 2.084074e-05
[5 empty] | 11233.99 | 105.9905 | 0 | 3.003001e-67 | 2.084074e-05
[5 empty] | 11233.99 | 105.9905 | 0 | 3.003001e-67 | 2.084074e-05
[5 empty] | 11233.99 | 105.9905 | 0 | 3.003001e-67 | 2.084074e-05
[5 empty] | 11233.99 | 105.9905 | 0 | 3.003001e-67 | 2.084074e-05
[5 empty] | 11233.99 | 105.9905 | 0 | 3.003001e-67 | 2.084074e-05
[5 empty] | 11233.99 | 105.9905 | 0 | 3.003001e-67 | 2.084074e-05
[5 empty] | 11233.99 | 105.9905 | 0 | 3.003001e-67 | 2.084074e-05
[5 empty] | 11233.99 | 105.9905 | 0 | 3.003001e-67 | 2.084074e-05
[5 empty] | 11233.99 | 105.9905 | 0 | 3.003001e-67 | 2.084074e-05
[5 empty] | 11233.99 | 105.9905 | 0 | 3.003001e-67 | 2.084074e-05
[5 empty] | 11233.99 | 105.9905 | 0 | 3.003001e-67 | 2.084074e-05
[5 empty] | 11233.99 | 105.9905 | 0 | 3.003001e-67 | 2.084074e-05
[5 empty] | 11233.99 | 105.9905 | 0 | 3.003001e-67 | 2.084074e-05
[5 empty] | 11233.99 | 105.9905 | 0 | 3.003001e-67 | 2.084074e-05
[5 empty] | 11233.99 | 105.9905 | 0 | 3.003001e-67 | 2.084074e-05
[5 empty] | 11233.99 | 105.9905 | 0 | 3.003001e-67 | 2.084074e-05
[5 empty] | 11233.99 | 105.9905 | 0 | 3.003001e-67 | 2.084074e-05
[5 empty] | 11233.99 | 105.9905 | 0 | 3.003001e-67 | 2.084074e-05
[5 empty] | 11233.99 | 105.9905 | 0 | 3.003001e-67 | 2.084074e-05
[5 empty] | 11233.99 | 105.9905 | 0 | 3.003001e-67 | 2.084074e-05
[5 empty] | 11233.99 | 105.9905 | 0 | 3.003001e-67 | 2.084074e-05
[5 empty] | 11233.99 | 105.9905 | 0 | 3.003001e-67 | 2.084074e-05
[5 empty] | 11233.99 | 105.9905 | 0 | 3.003001e-67 | 2.084074e-05
[5 empty] | 11233.99 | 105.9905 | 0 | 3.003001e-67 | 2.084074e-05
[5 empty] | 11233.99 | 105.9905 | 0 | 3.003001e-67 | 2.084074e-05
[5 empty] | 11233.99 | 105.9905 | 0 | 3.003001e-67 | 2.084074e-05
[5 empty] | 11233.99 | 105.9905 | 0 | 3.003001e-67 | 2.084074e-05
[5 empty] | 11233.99 | 105.9905 | 0 | 3.003001e-67 | 2.084074e-05
[5 empty] | 11233.99 | 105.9905 | 0 | 3.003001e-67 | 2.084074e-05
[5 empty] | 11233.99 | 105.9905 | 0 | 3.003001e-67 | 2.084074e-05
[5 empty] | 11233.99 | 105.9905 | 0 | 3.003001e-67 | 2.084074e-05
[5 empty] | 11233.99 | 105.9905 | 0 | 3.003001e-67 | 2.084074e-05
[5 empty] | 11233.99 | 105.9905 | 0 | 3.003001e-67 | 2.084074e-05
[5 empty] | 11233.99 | 105.9905 | 0 | 3.003001e-67 | 2.084074e-05
[5 empty] | 11233.99 | 105.9905 | 0 | 3.003001e-67 | 2.084074e-05
[5 empty] | 11233.99 | 105.9905 | 0 | 3.003001e-67 | 2.084074e-05
[5 empty] | 11233.99 | 105.9905 | 0 | 3.003001e-67 | 2.084074e-05
[5 empty] | 11233.99 | 105.9905 | 0 | 3.003001e-67 | 2.084074e-05
[5 empty] | 11233.99 | 105.9905 | 0 | 3.003001e-67 | 2.084074e-05
[5 empty] | 11233.99 | 105.9905 | 0 | 3.003001e-67 | 2.084074e-05
[5 empty] | 11233.99 | 105.9905 | 0 | 3.003001e-67 | 2.084074e-05
[5 empty] | 11233.99 | 105.9905 | 0 | 3.003001e-67 | 2.084074e-05
[5 empty] | 11233.99 | 105.9905 | 0 | 3.003001e-67 | 2.084074e-05
[5 empty] | 11233.99 | 105.9905 | 0 | 3.003001e-67 | 2.084074e-05
[5 empty] | 11233.99 | 105.9905 | 0 | 3.003001e-67 | 2.084074e-05
[5 empty] | 11233.99 | 105.9905 | 0 | 3.003001e-67 | 2.084074e-05
[5 empty] | 11233.99 | 105.9905 | 0 | 3.003001e-67 | 2.084074e-05
[5 empty] | 11233.99 | 105.9905 | 0 | 3.003001e-67 | 2.084074e-05
[5 empty] | 11233.99 | 105.9905 | 0 | 3.003001e-67 | 2.084074e-05
[5 empty] | 11233.99 | 105.9905 | 0 | 3.003001e-67 | 2.084074e-05
[5 empty] | 11233.99 | 105.9905 | 0 | 3.003001e-67 | 2.084074e-05
[5 empty] | 11233.99 | 105.9905 | 0 | 3.003001e-67 | 2.084074e-05
[5 empty] | 11233.99 | 105.9905 | 0 | 3.003001e-67 | 2.084074e-05
[5 empty] | 11233.99 | 105.9905 | 0 | 3.003001e-67 | 2.084074e-05
[5 empty] | 11233.99 | 105.9905 | 0 | 3.003001e-67 | 2.084074e-05
[5 empty] | 11233.99 | 105.9905 | 0 | 3.003001e-67 | 2.084074e-05
[5 empty] | 11233.99 | 105.9905 | 0 | 3.003001e-67 | 2.084074e-05
[5 empty] | 11233.99 | 105.9905 | 0 | 3.003001e-67 | 2.084074e-05
[5 empty] | 11233.99 | 105.9905 | 0 | 3.003001e-67 | 2.084074e-05
[5 empty] | 11233.99 | 105.9905 | 0 | 3.003001e-67 | 2.084074e-05
[5 empty] | 11233.99 | 105.9905 | 0 | 3.003001e-67 | 2.084074e-05
[5 empty] | 11233.99 | 105.9905 | 0 | 3.003001e-67 | 2.084074e-05
[5 empty] | 11233.99 | 105.9905 | 0 | 3.003001e-67 | 2.084074e-05
[5 empty] | 11233.99 | 105.9905 | 0 | 3.003001e-67 | 2.084074e-05
[5 empty] | 11233.99 | 105.9905 | 0 | 3.003001e-67 | 2.084074e-05
[5 empty] | 11233.99 | 105.9905 | 0 | 3.003001e-67 | 2.084074e-05
[5 empty] | 11233.99 | 105.9905 | 0 | 3.003001e-67 | 2.084074e-05
[5 empty] | 11233.99 | 105.9905 | 0 | 3.003001e-67 | 2.084074e-05
[5 empty] | 11233.99 | 105.9905 | 0 | 3.003001e-67 | 2.084074e-05
[5 empty] | 11233.99 | 105.9905 | 0 | 3.003001e-67 | 2.084074e-05
[5 empty] | 11233.99 | 105.9905 | 0 | 3.003001e-67 | 2.084074e-05
[5 empty] | 11233.99 | 105.9905 | 0 | 3.003001e-67 | 2.084074e-05
[5 empty] | 11233.99 | 105.9905 | 0 | 3.003001e-67 | 2.084074e-05
[5 empty] | 11233.99 | 105.9905 | 0 | 3.003001e-67 | 2.084074e-05
[5 empty] | 11233.99 | 105.9905 | 0 | 3.003001e-67 | 2.084074e-05
[5 empty] | 11233.99 | 105.9905 | 0 | 3.003001e-67 | 2.084074e-05
[5 empty] | 11233.99 | 105.9905 | 0 | 3.003001e-67 | 2.084074e-05
[5 empty] | 11233.99 | 105.9905 | 0 | 3.003001e-67 | 2.084074e-05
[5 empty] | 11233.99 | 105.9905 | 0 | 3.003001e-67 | 2.084074e-05
[5 empty] | 11233.99 | 105.9905 | 0 | 3.003001e-67 | 2.084074e-05
[5 empty] | 11233.99 | 105.9905 | 0 | 3.003001e-67 | 2.084074e-05
[5 empty] | 11233.99 | 105.9905 | 0 | 3.003001e-67 | 2.084074e-05
[5 empty] | 11233.99 | 105.9905 | 0 | 3.003001e-67 | 2.084074e-05
[5 empty] | 11233.99 | 105.9905 | 0 | 3.003001e-67 | 2.084074e-05
[5 empty] | 11233.99 | 105.9905 | 0 | 3.003001e-67 | 2.084074e-05
[5 empty] | 11233.99 | 105.9905 | 0 | 3.003001e-67 | 2.084074e-05
[5 empty] | 11233.99 | 105.9905 | 0 | 3.003001e-67 | 2.084074e-05
[5 empty] | 11233.99 | 105.9905 | 0 | 3.003001e-67 | 2.084074e-05
[5 empty] | 11233.99 | 105.9905 | 0 | 3.003001e-67 | 2.084074e-05
[5 empty] | 11233.99 | 105.9905 | 0 | 3.003001e-67 | 2.084074e-05
[5 empty] | 11233.99 | 105.9905 | 0 | 3.003001e-67 | 2.084074e-05
[5 empty] | 11233.99 | 105.9905 | 0 | 3.003001e-67 | 2.084074e-05
[5 empty] | 11233.99 | 105.9905 | 0 | 3.003001e-67 | 2.084074e-05
[5 empty] | 11233.99 | 105.9905 | 0 | 3.003001e-67 | 2.084074e-05
[5 empty] | 11233.99 | 105.9905 | 0 | 3.003001e-67 | 2.084074e-05
[5 empty] | 11233.99 | 105.9905 | 0 | 3.003001e-67 | 2.084074e-05
[5 empty] | 11233.99 | 105.9905 | 0 | 3.003001e-67 | 2.084074e-05
[5 empty] | 11233.99 | 105.9905 | 0 | 3.003001e-67 | 2.084074e-05
[5 empty] | 11233.99 | 105.9905 | 0 | 3.003001e-67 | 2.084074e-05
[5 empty] | 11233.99 | 105.9905 | 0 | 3.003001e-67 | 2.084074e-05
[5 empty] | 11233.99 | 105.9905 | 0 | 3.003001e-67 | 2.084074e-05
[5 empty] | 11233.99 | 105.9905 | 0 | 3.003001e-67 | 2.084074e-05
[5 empty] | 11233.99 | 105.9905 | 0 | 3.003001e-67 | 2.084074e-05
[5 empty] | 11233.99 | 105.9905 | 0 | 3.003001e-67 | 2.084074e-05
[5 empty] | 11233.99 | 105.9905 | 0 | 3.003001e-67 | 2.084074e-05
[5 empty] | 11233.99 | 105.9905 | 0 | 3.003001e-67 | 2.084074e-05
[5 empty] | 11233.99 | 105.9905 | 0 | 3.003001e-67 | 2.084074e-05
[5 empty] | 11233.99 | 105.9905 | 0 | 3.003001e-67 | 2.084074e-05
[5 empty] | 11233.99 | 105.9905 | 0 | 3.003001e-67 | 2.084074e-05
[5 empty] | 11233.99 | 105.9905 | 0 | 3.003001e-67 | 2.084074e-05
[5 empty] | 11233.99 | 105.9905 | 0 | 3.003001e-67 | 2.084074e-05
[5 empty] | 11233.99 | 105.9905 | 0 | 3.003001e-67 | 2.084074e-05
[5 empty] | 11233.99 | 105.9905 | 0 | 3.003001e-67 | 2.084074e-05
[5 empty] | 11233.99 | 105.9905 | 0 | 3.003001e-67 | 2.084074e-05
[5 empty] | 11233.99 | 105.9905 | 0 | 3.003001e-67 | 2.084074e-05
[5 empty] | 11233.99 | 105.9905 | 0 | 3.003001e-67 | 2.084074e-05
[5 empty] | 11233.99 | 105.9905 | 0 | 3.003001e-67 | 2.084074e-05
[5 empty] | 11233.99 | 105.9905 | 0 | 3.003001e-67 | 2.084074e-05
[5 empty] | 11233.99 | 105.9905 | 0 | 3.003001e-67 | 2.084074e-05
[5 empty] | 11233.99 | 105.9905 | 0 | 3.003001e-67 | 2.084074e-05
[5 empty] | 11233.99 | 105.9905 | 0 | 3.003001e-67 | 2.084074e-05
[5 empty] | 11233.99 | 105.9905 | 0 | 3.003001e-67 | 2.084074e-05
[5 empty] | 11233.99 | 105.9905 | 0 | 3.003001e-67 | 2.084074e-05
[5 empty] | 11233.99 | 105.9905 | 0 | 3.003001e-67 | 2.084074e-05
[5 empty] | 11233.99 | 105.9905 | 0 | 3.003001e-67 | 2.084074e-05
[5 empty] | 11233.99 | 105.9905 | 0 | 3.003001e-67 | 2.084074e-05
[5 empty] | 11233.99 | 105.9905 | 0 | 3.003001e-67 | 2.084074e-05
[5 empty] | 11233.99 | 105.9905 | 0 | 3.003001e-67 | 2.084074e-05
[5 empty] | 11233.99 | 105.9905 | 0 | 3.003001e-67 | 2.084074e-05
[5 empty] | 11233.99 | 105.9905 | 0 | 3.003001e-67 | 2.084074e-05
[5 empty] | 11233.99 | 105.9905 | 0 | 3.003001e-67 | 2.084074e-05
[5 empty] | 11233.99 | 105.9905 | 0 | 3.003001e-67 | 2.084074e-05
[5 empty] | 11233.99 | 105.9905 | 0 | 3.003001e-67 | 2.084074e-05
[5 empty] | 11233.99 | 105.9905 | 0 | 3.003001e-67 | 2.084074e-05
[5 empty] | 11233.99 | 105.9905 | 0 | 3.003001e-67 | 2.084074e-05
[5 empty] | 11233.99 | 105.9905 | 0 | 3.003001e-67 | 2.084074e-05
[5 empty] | 11233.99 | 105.9905 | 0 | 3.003001e-67 | 2.084074e-05
[5 empty] | 11233.99 | 105.9905 | 0 | 3.003001e-67 | 2.084074e-05
[5 empty] | 11233.99 | 105.9905 | 0 | 3.003001e-67 | 2.084074e-05
[5 empty] | 11233.99 | 105.9905 | 0 | 3.003001e-67 | 2.084074e-05
[5 empty] | 11233.99 | 105.9905 | 0 | 3.003001e-67 | 2.084074e-05
[5 empty] | 11233.99 | 105.9905 | 0 | 3.003001e-67 | 2.084074e-05
[5 empty] | 11233.99 | 105.9905 | 0 | 3.003001e-67 | 2.084074e-05
[5 empty] | 11233.99 | 105.9905 | 0 | 3.003001e-67 | 2.084074e-05
[5 empty] | 11233.99 | 105.9905 | 0 | 3.003001e-67 | 2.084074e-05
[5 empty] | 11233.99 | 105.9905 | 0 | 3.003001e-67 | 2.084074e-05
[5 empty] | 11233.99 | 105.9905 | 0 | 3.003001e-67 | 2.084074e-05
[5 empty] | 11233.99 | 105.9905 | 0 | 3.003001e-67 | 2.084074e-05
[5 empty] | 11233.99 | 105.9905 | 0 | 3.003001e-67 | 2.084074e-05
[5 empty] | 11233.99 | 105.9905 | 0 | 3.003001e-67 | 2.084074e-05
[5 empty] | 11233.99 | 105.9905 | 0 | 3.003001e-67 | 2.084074e-05
[5 empty] | 11233.99 | 105.9905 | 0 | 3.003001e-67 | 2.084074e-05
[5 empty] | 11233.99 | 105.9905 | 0 | 3.003001e-67 | 2.084074e-05
[5 empty] | 11233.99 | 105.9905 | 0 | 3.003001e-67 | 2.084074e-05
[5 empty] | 11233.99 | 105.9905 | 0 | 3.003001e-67 | 2.084074e-05
[5 empty] | 11233.99 | 105.9905 | 0 | 3.003001e-67 | 2.084074e-05
[5 empty] | 11233.99 | 105.9905 | 0 | 3.003001e-67 | 2.084074e-05
[5 empty] | 11233.99 | 105.9905 | 0 | 3.003001e-67 | 2.084074e-05
[5 empty] | 11233.99 | 105.9905 | 0 | 3.003001e-67 | 2.084074e-05
[5 empty] | 11233.99 | 105.9905 | 0 | 3.003001e-67 | 2.084074e-05
[5 empty] | 11233.99 | 105.9905 | 0 | 3.003001e-67 | 2.084074e-05
[5 empty] | 11233.99 | 105.9905 | 0 | 3.003001e-67 | 2.084074e-05
[5 empty] | 11233.99 | 105.9905 | 0 | 3.003001e-67 | 2.084074e-05
[5 empty] | 11233.99 | 105.9905 | 0 | 3.003001e-67 | 2.084074e-05
[5 empty] | 11233.99 | 105.9905 | 0 | 3.003001e-67 | 2.084074e-05
[5 empty] | 11233.99 | 105.9905 | 0 | 3.003001e-67 | 2.084074e-05
[5 empty] | 11233.99 | 105.9905 | 0 | 3.003001e-67 | 2.084074e-05
[5 empty] | 11233.99 | 105.9905 | 0 | 3.003001e-67 | 2.084074e-05
[5 empty] | 11233.99 | 105.9905 | 0 | 3.003001e-67 | 2.084074e-05
[5 empty] | 11233.99 | 105.9905 | 0 | 3.003001e-67 | 2.084074e-05
[5 empty] | 11233.99 | 105.9905 | 0 | 3.003001e-67 | 2.084074e-05
[5 empty] | 11233.99 | 105.9905 | 0 | 3.003001e-67 | 2.084074e-05
[5 empty] | 11233.99 | 105.9905 | 0 | 3.003001e-67 | 2.084074e-05
[5 empty] | 11233.99 | 105.9905 | 0 | 3.003001e-67 | 2.084074e-05
[5 empty] | 11233.99 | 105.9905 | 0 | 3.003001e-67 | 2.084074e-05
[5 empty] | 11233.99 | 105.9905 | 0 | 3.003001e-67 | 2.084074e-05
[5 empty] | 11233.99 | 105.9905 | 0 | 3.003001e-67 | 2.084074e-05
[5 empty] | 11233.99 | 105.9905 | 0 | 3.003001e-67 | 2.084074e-05
[5 empty] | 11233.99 | 105.9905 | 0 | 3.003001e-67 | 2.084074e-05
[5 empty] | 11233.99 | 105.9905 | 0 | 3.003001e-67 | 2.084074e-05
[5 empty] | 11233.99 | 105.9905 | 0 | 3.003001e-67 | 2.084074e-05
[5 empty] | 11233.99 | 105.9905 | 0 | 3.003001e-67 | 2.084074e-05
[5 empty] | 11233.99 | 105.9905 | 0 | 3.003001e-67 | 2.084074e-05
[5 empty] | 11233.99 | 105.9905 | 0 | 3.003001e-67 | 2.084074e-05
[5 empty] | 11233.99 | 105.9905 | 0 | 3.003001e-67 | 2.084074e-05
[5 empty] | 11233.99 | 105.9905 | 0 | 3.003001e-67 | 2.084074e-05
[5 empty] | 11233.99 | 105.9905 | 0 | 3.003001e-67 | 2.084074e-05
[5 empty] | 11233.99 | 105.9905 | 0 | 3.003001e-67 | 2.084074e-05
[5 empty] | 11233.99 | 105.9905 | 0 | 3.003001e-67 | 2.084074e-05
[5 empty] | 11233.99 | 105.9905 | 0 | 3.003001e-67 | 2.084074e-05
[5 empty] | 11233.99 | 105.9905 | 0 | 3.003001e-67 | 2.084074e-05
[5 empty] | 11233.99 | 105.9905 | 0 | 3.003001e-67 | 2.084074e-05
[5 empty] | 11233.99 | 105.9905 | 0 | 3.003001e-67 | 2.084074e-05
[5 empty] | 11233.99 | 105.9905 | 0 | 3.003001e-67 | 2.084074e-05
[5 empty] | 11233.99 | 105.9905 | 0 | 3.003001e-67 | 2.084074e-05
[5 empty] | 11233.99 | 105.9905 | 0 | 3.003001e-67 | 2.084074e-05
[5 empty] | 11233.99 | 105.9905 | 0 | 3.003001e-67 | 2.084074e-05
[5 empty] | 11233.99 | 105.9905 | 0 | 3.003001e-67 | 2.084074e-05
[5 empty] | 11233.99 | 105.9905 | 0 | 3.003001e-67 | 2.084074e-05
[5 empty] | 11233.99 | 105.9905 | 0 | 3.003001e-67 | 2.084074e-05
[5 empty] | 11233.99 | 105.9905 | 0 | 3.003001e-67 | 2.084074e-05
[5 empty] | 11233.99 | 105.9905 | 0 | 3.003001e-67 | 2.084074e-05
[5 empty] | 11233.99 | 105.9905 | 0 | 3.003001e-67 | 2.084074e-05
[5 empty] | 11233.99 | 105.9905 | 0 | 3.003001e-67 | 2.084074e-05
[5 empty] | 11233.99 | 105.9905 | 0 | 3.003001e-67 | 2.084074e-05
[5 empty] | 11233.99 | 105.9905 | 0 | 3.003001e-67 | 2.084074e-05
[5 empty] | 11233.99 | 105.9905 | 0 | 3.003001e-67 | 2.084074e-05
[5 empty] | 11233.99 | 105.9905 | 0 | 3.003001e-67 | 2.084074e-05
[5 empty] | 11233.99 | 105.9905 | 0 | 3.003001e-67 | 2.084074e-05
[5 empty] | 11233.99 | 105.9905 | 0 | 3.003001e-67 | 2.084074e-05
[5 empty] | 11233.99 | 105.9905 | 0 | 3.003001e-67 | 2.084074e-05
[5 empty] | 11233.99 | 105.9905 | 0 | 3.003001e-67 | 2.084074e-05
[5 empty] | 11233.99 | 105.9905 | 0 | 3.003001e-67 | 2.084074e-05
[5 empty] | 11233.99 | 105.9905 | 0 | 3.003001e-67 | 2.084074e-05
[5 empty] | 11233.99 | 105.9905 | 0 | 3.003001e-67 | 2.084074e-05
[5 empty] | 11233.99 | 105.9905 | 0 | 3.003001e-67 | 2.084074e-05
[5 empty] | 11233.99 | 105.9905 | 0 | 3.003001e-67 | 2.084074e-05
[5 empty] | 11233.99 | 105.9905 | 0 | 3.003001e-67 | 2.084074e-05
[5 empty] | 11233.99 | 105.9905 | 0 | 3.003001e-67 | 2.084074e-05
[5 empty] | 11233.99 | 105.9905 | 0 | 3.003001e-67 | 2.084074e-05
[5 empty] | 11233.99 | 105.9905 | 0 | 3.003001e-67 | 2.084074e-05
[5 empty] | 11233.99 | 105.9905 | 0 | 3.003001e-67 | 2.084074e-05
[5 empty] | 11233.99 | 105.9905 | 0 | 3.003001e-67 | 2.084074e-05
[5 empty] | 11233.99 | 105.9905 | 0 | 3.003001e-67 | 2.084074e-05
[5 empty] | 11233.99 | 105.9905 | 0 | 3.003001e-67 | 2.084074e-05
[5 empty] | 11233.99 | 105.9905 | 0 | 3.003001e-67 | 2.084074e-05
[5 empty] | 11233.99 | 105.9905 | 0 | 3.003001e-67 | 2.084074e-05
[5 empty] | 11233.99 | 105.9905 | 0 | 3.003001e-67 | 2.084074e-05
[5 empty] | 11233.99 | 105.9905 | 0 | 3.003001e-67 | 2.084074e-05
[5 empty] | 11233.99 | 105.9905 | 0 | 3.003001e-67 | 2.084074e-05
[5 empty] | 11233.99 | 105.9905 | 0 | 3.003001e-67 | 2.084074e-05
[5 empty] | 11233.99 | 105.9905 | 0 | 3.003001e-67 | 2.084074e-05
[5 empty] | 11233.99 | 105.9905 | 0 | 3.003001e-67 | 2.084074e-05
[5 empty] | 11233.99 | 105.9905 | 0 | 3.003001e-67 | 2.084074e-05
[5 empty] | 11233.99 | 105.9905 | 0 | 3.003001e-67 | 2.084074e-05
[5 empty] | 11233.99 | 105.9905 | 0 | 3.003001e-67 | 2.084074e-05
[5 empty] | 11233.99 | 105.9905 | 0 | 3.003001e-67 | 2.084074e-05
[5 empty] | 11233.99 | 105.9905 | 0 | 3.003001e-67 | 2.084074e-05
[5 empty] | 11233.99 | 105.9905 | 0 | 3.003001e-67 | 2.084074e-05
[5 empty] | 11233.99 | 105.9905 | 0 | 3.003001e-67 | 2.084074e-05
[5 empty] | 11233.99 | 105.9905 | 0 | 3.003001e-67 | 2.084074e-05
[5 empty] | 11233.99 | 105.9905 | 0 | 3.003001e-67 | 2.084074e-05
[5 empty] | 11233.99 | 105.9905 | 0 | 3.003001e-67 | 2.084074e-05
[5 empty] | 11233.99 | 105.9905 | 0 | 3.003001e-67 | 2.084074e-05
[5 empty] | 11233.99 | 105.9905 | 0 | 3.003001e-67 | 2.084074e-05
[5 empty] | 11233.99 | 105.9905 | 0 | 3.003001e-67 | 2.084074e-05
[5 empty] | 11233.99 | 105.9905 | 0 | 3.003001e-67 | 2.084074e-05
[5 empty] | 11233.99 | 105.9905 | 0 | 3.003001e-67 | 2.084074e-05
[5 empty] | 11233.99 | 105.9905 | 0 | 3.003001e-67 | 2.084074e-05
[5 empty] | 11233.99 | 105.9905 | 0 | 3.003001e-67 | 2.084074e-05
[5 empty] | 11233.99 | 105.9905 | 0 | 3.003001e-67 | 2.084074e-05
[5 empty] | 11233.99 | 105.9905 | 0 | 3.003001e-67 | 2.084074e-05
[5 empty] | 11233.99 | 105.9905 | 0 | 3.003001e-67 | 2.084074e-05
[5 empty] | 11233.99 | 105.9905 | 0 | 3.003001e-67 | 2.084074e-05
[5 empty] | 11233.99 | 105.9905 | 0 | 3.003001e-67 | 2.084074e-05
[5 empty] | 11233.99 | 105.9905 | 0 | 3.003001e-67 | 2.084074e-05
[5 empty] | 11233.99 | 105.9905 | 0 | 3.003001e-67 | 2.084074e-05
[5 empty] | 11233.99 | 105.9905 | 0 | 3.003001e-67 | 2.084074e-05
[5 empty] | 11233.99 | 105.9905 | 0 | 3.003001e-67 | 2.084074e-05
[5 empty] | 11233.99 | 105.9905 | 0 | 3.003001e-67 | 2.084074e-05
[5 empty] | 11233.99 | 105.9905 | 0 | 3.003001e-67 | 2.084074e-05
[5 empty] | 11233.99 | 105.9905 | 0 | 3.003001e-67 | 2.084074e-05
[5 empty] | 11233.99 | 105.9905 | 0 | 3.003001e-67 | 2.084074e-05
[5 empty] | 11233.99 | 105.9905 | 0 | 3.003001e-67 | 2.084074e-05
[5 empty] | 11233.99 | 105.9905 | 0 | 3.003001e-67 | 2.084074e-05
[5 empty] | 11233.99 | 105.9905 | 0 | 3.003001e-67 | 2.084074e-05
[5 empty] | 11233.99 | 105.9905 | 0 | 3.003001e-67 | 2.084074e-05
[5 empty] | 11233.99 | 105.9905 | 0 | 3.003001e-67 | 2.084074e-05
[5 empty] | 11233.99 | 105.9905 | 0 | 3.003001e-67 | 2.084074e-05
[5 empty] | 11233.99 | 105.9905 | 0 | 3.003001e-67 | 2.084074e-05
[5 empty] | 11233.99 | 105.9905 | 0 | 3.003001e-67 | 2.084074e-05
[5 empty] | 11233.99 | 105.9905 | 0 | 3.003001e-67 | 2.084074e-05
[5 empty] | 11233.99 | 105.9905 | 0 | 3.003001e-67 | 2.084074e-05
[5 empty] | 11233.99 | 105.9905 | 0 | 3.003001e-67 | 2.084074e-05
[5 empty] | 11233.99 | 105.9905 | 0 | 3.003001e-67 | 2.084074e-05
[5 empty] | 11233.99 | 105.9905 | 0 | 3.003001e-67 | 2.084074e-05
[5 empty] | 11233.99 | 105.9905 | 0 | 3.003001e-67 | 2.084074e-05
[5 empty] | 11233.99 | 105.9905 | 0 | 3.003001e-67 | 2.084074e-05
[5 empty] | 11233.99 | 105.9905 | 0 | 3.003001e-67 | 2.084074e-05
[5 empty] | 11233.99 | 105.9905 | 0 | 3.003001e-67 | 2.084074e-05
[5 empty] | 11233.99 | 105.9905 | 0 | 3.003001e-67 | 2.084074e-05
[5 empty] | 11233.99 | 105.9905 | 0 | 3.003001e-67 | 2.084074e-05
[5 empty] | 11233.99 | 105.9905 | 0 | 3.003001e-67 | 2.084074e-05
[5 empty] | 11233.99 | 105.9905 | 0 | 3.003001e-67 | 2.084074e-05
[5 empty] | 11233.99 | 105.9905 | 0 | 3.003001e-67 | 2.084074e-05
[5 empty] | 11233.99 | 105.9905 | 0 | 3.003001e-67 | 2.084074e-05
[5 empty] | 11233.99 | 105.9905 | 0 | 3.003001e-67 | 2.084074e-05
[5 empty] | 11233.99 | 105.9905 | 0 | 3.003001e-67 | 2.084074e-05
[5 empty] | 11233.99 | 105.9905 | 0 | 3.003001e-67 | 2.084074e-05
[5 empty] | 11233.99 | 105.9905 | 0 | 3.003001e-67 | 2.084074e-05
[5 empty] | 11233.99 | 105.9905 | 0 | 3.003001e-67 | 2.084074e-05
[5 empty] | 11233.99 | 105.9905 | 0 | 3.003001e-67 | 2.084074e-05
[5 empty] | 11233.99 | 105.9905 | 0 | 3.003001e-67 | 2.084074e-05
[5 empty] | 11233.99 | 105.9905 | 0 | 3.003001e-67 | 2.084074e-05
[5 empty] | 11233.99 | 105.9905 | 0 | 3.003001e-67 | 2.084074e-05
[5 empty] | 11233.99 | 105.9905 | 0 | 3.003001e-67 | 2.084074e-05
[5 empty] | 11233.99 | 105.9905 | 0 | 3.003001e-67 | 2.084074e-05
[5 empty] | 11233.99 | 105.9905 | 0 | 3.003001e-67 | 2.084074e-05
[5 empty] | 11233.99 | 105.9905 | 0 | 3.003001e-67 | 2.084074e-05
[5 empty] | 11233.99 | 105.9905 | 0 | 3.003001e-67 | 2.084074e-05
[5 empty] | 11233.99 | 105.9905 | 0 | 3.003001e-67 | 2.084074e-05
[5 empty] | 11233.99 | 105.9905 | 0 | 3.003001e-67 | 2.084074e-05
[5 empty] | 11233.99 | 105.9905 | 0 | 3.003001e-67 | 2.084074e-05
[5 empty] | 11233.99 | 105.9905 | 0 | 3.003001e-67 | 2.084074e-05
[5 empty] | 11233.99 | 105.9905 | 0 | 3.003001e-67 | 2.084074e-05
[5 empty] | 11233.99 | 105.9905 | 0 | 3.003001e-67 | 2.084074e-05
[5 empty] | 11233.99 | 105.9905 | 0 | 3.003001e-67 | 2.084074e-05
[5 empty] | 11233.99 | 105.9905 | 0 | 3.003001e-67 | 2.084074e-05
[5 empty] | 11233.99 | 105.9905 | 0 | 3.003001e-67 | 2.084074e-05
[5 empty] | 11233.99 | 105.9905 | 0 | 3.003001e-67 | 2.084074e-05
[5 empty] | 11233.99 | 105.9905 | 0 | 3.003001e-67 | 2.084074e-05
[5 empty] | 11233.99 | 105.9905 | 0 | 3.003001e-67 | 2.084074e-05
[5 empty] | 11233.99 | 105.9905 | 0 | 3.003001e-67 | 2.084074e-05
[5 empty] | 11233.99 | 105.9905 | 0 | 3.003001e-67 | 2.084074e-05
[5 empty] | 11233.99 | 105.9905 | 0 | 3.003001e-67 | 2.084074e-05
[5 empty] | 11233.99 | 105.9905 | 0 | 3.003001e-67 | 2.084074e-05
[5 empty] | 11233.99 | 105.9905 | 0 | 3.003001e-67 | 2.084074e-05
[5 empty] | 11233.99 | 105.9905 | 0 | 3.003001e-67 | 2.084074e-05

## 0.1SG
Micromeritics Instrument Corporation -- AutoChem II 2910 |  |  |  | <----- | upper bound graph line |  | lower boud graph line
AutoChem II 2920 V3.03 | Unit 1 | Serial # 237 | Page 1 |  | 43.53232 | 2.11421 | 530
[5 empty] | 43.53232 | 2.11677 | 530
baseline line
Sample: | CETC140924B Ag0.1- SG with reduction |  |  |  | 105.7155 | 43.53232
Operator: | AP |  |  |  | 105.7155 | 530
Submitter: | AP |  |  |  | y-Axis Scaling Factor
File: | C:\2920\DATA\LN\TPD\TPD-020.SMP |  |  |  | (1000uL/mL)/(20C/min) | 50
[5 empty] | +/- | 0.1
Started: | 2015-06-02 10:06:40AM | Sample Mass: | 0.1503 g
Completed: |  | Report Time: | 2015-06-02 3:41:35PM
[6 empty] | curve | 1 | 2 | 3
[6 empty] | x-shift | 295.1961 | 344.1248 | 520.1477
[6 empty] | height | 0.03646975 | 0.08942858 | 0.06091565
[6 empty] | stretching factor | 21.90065 | 23.92721 | 141.4239
[6 empty] | FWHM | 51.57208 | 56.34428 | 333.0278
[6 empty] | Area | 2.002072 | 5.363625 | 21.59442
[5 empty] | lower bound | 43.53232
[5 empty] | Upper bound | 530
[5 empty] | baseline shift | 105.7155 | 0.04963396
[5 empty] | reduce: | 254.9667
|  | Concentration ml/min - 2 TPD-021 desorption |  |  | Total Area (uL) | 28.96012 |  |  |  | For Graph:
|  | Temperature (°C) | Concentration ml/min | Concentration uL/min | simdif | simcurve | gaussian1 | gaussian2 | gaussian3 | Temperature (°C) | TCD signal (µL) | Simulated Spectra | I | II | III
|  | 43.52243 | 2.11438 | 105.719 | 1.107875e-05 | 105.7157 | 7.692933e-31 | 4.76726e-36 | 0.0002081288 | 43.52243 | 0.003536604 | 0.0002081288 | 7.692933e-31 | 4.76726e-36 | 0.0002081288
|  | 43.53232 | 2.11438 | 105.719 | 1.107842e-05 | 105.7157 | 7.732964e-31 | 4.792083e-36 | 0.0002081779 | 43.53232 | 0.003536604 | 0.0002081779 | 7.732964e-31 | 4.792083e-36 | 0.0002081779
|  | 43.52755 | 2.11439 | 105.7195 | 1.465703e-05 | 105.7157 | 7.713656e-31 | 4.78011e-36 | 0.0002081543 | 43.52755 | 0.004036604 | 0.0002081543 | 7.713656e-31 | 4.78011e-36 | 0.0002081543
|  | 43.53525 | 2.11437 | 105.7185 | 7.999915e-06 | 105.7157 | 7.74486e-31 | 4.79946e-36 | 0.0002081924 | 43.53525 | 0.003036604 | 0.0002081924 | 7.74486e-31 | 4.79946e-36 | 0.0002081924
|  | 43.56492 | 2.1144 | 105.72 | 1.873388e-05 | 105.7157 | 7.866368e-31 | 4.874809e-36 | 0.0002083397 | 43.56492 | 0.004536604 | 0.0002083397 | 7.866368e-31 | 4.874809e-36 | 0.0002083397
|  | 43.61327 | 2.11438 | 105.719 | 1.107575e-05 | 105.7157 | 8.068458e-31 | 5.000133e-36 | 0.0002085799 | 43.61327 | 0.003536604 | 0.0002085799 | 8.068458e-31 | 5.000133e-36 | 0.0002085799
|  | 43.74734 | 2.11438 | 105.719 | 1.107131e-05 | 105.7157 | 8.656129e-31 | 5.364606e-36 | 0.0002092471 | 43.74734 | 0.003536604 | 0.0002092471 | 8.656129e-31 | 5.364606e-36 | 0.0002092471
|  | 43.93673 | 2.11439 | 105.7195 | 1.464142e-05 | 105.7157 | 9.559299e-31 | 5.924849e-36 | 0.000210193 | 43.93673 | 0.004036604 | 0.000210193 | 9.559299e-31 | 5.924849e-36 | 0.000210193
|  | 44.21074 | 2.1144 | 105.72 | 1.870594e-05 | 105.7157 | 1.103392e-30 | 6.839814e-36 | 0.0002115684 | 44.21074 | 0.004536604 | 0.0002115684 | 1.103392e-30 | 6.839814e-36 | 0.0002115684
|  | 44.57815 | 2.1144 | 105.72 | 1.868988e-05 | 105.7157 | 1.33711e-30 | 8.290549e-36 | 0.0002134255 | 44.57815 | 0.004536604 | 0.0002134255 | 1.33711e-30 | 8.290549e-36 | 0.0002134255
|  | 45.03238 | 2.1144 | 105.72 | 1.866985e-05 | 105.7157 | 1.694924e-30 | 1.051283e-35 | 0.000215742 | 45.03238 | 0.004536604 | 0.000215742 | 1.694924e-30 | 1.051283e-35 | 0.000215742
|  | 45.57307 | 2.11441 | 105.7205 | 2.321385e-05 | 105.7157 | 2.246417e-30 | 1.394061e-35 | 0.0002185292 | 45.57307 | 0.005036604 | 0.0002185292 | 2.246417e-30 | 1.394061e-35 | 0.0002185292
|  | 46.17822 | 2.1144 | 105.72 | 1.861851e-05 | 105.7157 | 3.076831e-30 | 1.910709e-35 | 0.0002216877 | 46.17822 | 0.004536604 | 0.0002216877 | 3.076831e-30 | 1.910709e-35 | 0.0002216877
|  | 46.8548 | 2.11439 | 105.7195 | 1.452628e-05 | 105.7157 | 4.369689e-30 | 2.716063e-35 | 0.0002252682 | 46.8548 | 0.004036604 | 0.0002252682 | 4.369689e-30 | 2.716063e-35 | 0.0002252682
|  | 47.59293 | 2.11442 | 105.721 | 2.816818e-05 | 105.7157 | 6.400034e-30 | 3.982749e-35 | 0.0002292344 | 47.59293 | 0.005536604 | 0.0002292344 | 6.400034e-30 | 3.982749e-35 | 0.0002292344
|  | 48.3666 | 2.11443 | 105.7215 | 3.367649e-05 | 105.7157 | 9.535926e-30 | 5.942722e-35 | 0.0002334596 | 48.3666 | 0.006036604 | 0.0002334596 | 9.535926e-30 | 5.942722e-35 | 0.0002334596
|  | 49.18861 | 2.11443 | 105.7215 | 3.362351e-05 | 105.7157 | 1.454698e-29 | 9.081394e-35 | 0.0002380265 | 49.18861 | 0.006036604 | 0.0002380265 | 1.454698e-29 | 9.081394e-35 | 0.0002380265
|  | 50.03794 | 2.11442 | 105.721 | 2.802404e-05 | 105.7157 | 2.247166e-29 | 1.405728e-34 | 0.0002428304 | 50.03794 | 0.005536604 | 0.0002428304 | 2.247166e-29 | 1.405728e-34 | 0.0002428304
|  | 50.89164 | 2.11443 | 105.7215 | 3.351086e-05 | 105.7157 | 3.47384e-29 | 2.17808e-34 | 0.0002477477 | 50.89164 | 0.006036604 | 0.0002477477 | 3.47384e-29 | 2.17808e-34 | 0.0002477477
|  | 51.76752 | 2.11443 | 105.7215 | 3.345139e-05 | 105.7157 | 5.422712e-29 | 3.408911e-34 | 0.0002528868 | 51.76752 | 0.006036604 | 0.0002528868 | 5.422712e-29 | 3.408911e-34 | 0.0002528868
|  | 52.64878 | 2.11443 | 105.7215 | 3.339048e-05 | 105.7157 | 8.474371e-29 | 5.342717e-34 | 0.0002581549 | 52.64878 | 0.006036604 | 0.0002581549 | 8.474371e-29 | 5.342717e-34 | 0.0002581549
|  | 53.53898 | 2.11443 | 105.7215 | 3.332784e-05 | 105.7157 | 1.328167e-28 | 8.400238e-34 | 0.0002635776 | 53.53898 | 0.006036604 | 0.0002635776 | 1.328167e-28 | 8.400238e-34 | 0.0002635776
|  | 54.43885 | 2.11443 | 105.7215 | 3.326337e-05 | 105.7157 | 2.088278e-28 | 1.325394e-33 | 0.0002691641 | 54.43885 | 0.006036604 | 0.0002691641 | 2.088278e-28 | 1.325394e-33 | 0.0002691641
|  | 55.34373 | 2.11442 | 105.721 | 2.768564e-05 | 105.7157 | 3.286083e-28 | 2.093539e-33 | 0.0002748899 | 55.34373 | 0.005536604 | 0.0002748899 | 3.286083e-28 | 2.093539e-33 | 0.0002748899
|  | 56.27045 | 2.11445 | 105.7225 | 4.563997e-05 | 105.7157 | 5.218558e-28 | 3.338594e-33 | 0.0002808681 | 56.27045 | 0.007036604 | 0.0002808681 | 5.218558e-28 | 3.338594e-33 | 0.0002808681
|  | 57.18285 | 2.11445 | 105.7225 | 4.555893e-05 | 105.7158 | 8.21411e-28 | 5.278119e-33 | 0.000286869 | 57.18285 | 0.007036604 | 0.000286869 | 8.21411e-28 | 5.278119e-33 | 0.000286869
|  | 58.10813 | 2.11442 | 105.721 | 2.749462e-05 | 105.7158 | 1.29892e-27 | 8.386068e-33 | 0.0002930731 | 58.10813 | 0.005536604 | 0.0002930731 | 1.29892e-27 | 8.386068e-33 | 0.0002930731
|  | 59.01086 | 2.11443 | 105.7215 | 3.291732e-05 | 105.7158 | 2.027715e-27 | 1.315562e-32 | 0.000299243 | 59.01086 | 0.006036604 | 0.000299243 | 2.027715e-27 | 1.315562e-32 | 0.000299243
|  | 59.92361 | 2.11442 | 105.721 | 2.73634e-05 | 105.7158 | 3.175619e-27 | 2.071128e-32 | 0.0003056008 | 59.92361 | 0.005536604 | 0.0003056008 | 3.175619e-27 | 2.071128e-32 | 0.0003056008
|  | 60.83601 | 2.11442 | 105.721 | 2.729568e-05 | 105.7158 | 4.96387e-27 | 3.255323e-32 | 0.0003120781 | 60.83601 | 0.005536604 | 0.0003120781 | 4.96387e-27 | 3.255323e-32 | 0.0003120781
|  | 61.76595 | 2.11443 | 105.7215 | 3.26932e-05 | 105.7158 | 7.812053e-27 | 5.153543e-32 | 0.0003188076 | 61.76595 | 0.006036604 | 0.0003188076 | 7.812053e-27 | 5.153543e-32 | 0.0003188076
|  | 62.6898 | 2.11441 | 105.7205 | 2.219335e-05 | 105.7158 | 1.223618e-26 | 8.121997e-32 | 0.0003256227 | 62.6898 | 0.005036604 | 0.0003256227 | 1.223618e-26 | 8.121997e-32 | 0.0003256227
|  | 63.61938 | 2.11441 | 105.7205 | 2.212754e-05 | 105.7158 | 1.918469e-26 | 1.281713e-31 | 0.0003326128 | 63.61938 | 0.005036604 | 0.0003326128 | 1.918469e-26 | 1.281713e-31 | 0.0003326128
|  | 64.5622 | 2.1144 | 105.72 | 1.761282e-05 | 105.7158 | 3.021675e-26 | 2.032698e-31 | 0.0003398409 | 64.5622 | 0.004536604 | 0.0003398409 | 3.021675e-26 | 2.032698e-31 | 0.0003398409
|  | 65.5061 | 2.1144 | 105.72 | 1.755095e-05 | 105.7158 | 4.752892e-26 | 3.220373e-31 | 0.000347219 | 65.5061 | 0.004536604 | 0.000347219 | 4.752892e-26 | 3.220373e-31 | 0.000347219
|  | 66.45035 | 2.1144 | 105.72 | 1.748795e-05 | 105.7158 | 7.463384e-26 | 5.094944e-31 | 0.0003547443 | 66.45035 | 0.004536604 | 0.0003547443 | 7.463384e-26 | 5.094944e-31 | 0.0003547443
|  | 67.39281 | 2.1144 | 105.72 | 1.742397e-05 | 105.7158 | 1.168794e-25 | 8.04121e-31 | 0.000362402 | 67.39281 | 0.004536604 | 0.000362402 | 1.168794e-25 | 8.04121e-31 | 0.000362402
|  | 68.336 | 2.11439 | 105.7195 | 1.344242e-05 | 105.7158 | 1.827609e-25 | 1.267593e-30 | 0.0003702145 | 68.336 | 0.004036604 | 0.0003702145 | 1.827609e-25 | 1.267593e-30 | 0.0003702145
|  | 69.2781 | 2.11437 | 105.7185 | 7.067277e-06 | 105.7158 | 2.851028e-25 | 1.994056e-30 | 0.0003781694 | 69.2781 | 0.003036604 | 0.0003781694 | 2.851028e-25 | 1.994056e-30 | 0.0003781694
|  | 70.23667 | 2.11439 | 105.7195 | 1.332384e-05 | 105.7158 | 4.473747e-25 | 3.156777e-30 | 0.0003864213 | 70.23667 | 0.004036604 | 0.0003864213 | 4.473747e-25 | 3.156777e-30 | 0.0003864213
|  | 71.19059 | 2.11441 | 105.7205 | 2.154641e-05 | 105.7159 | 6.991419e-25 | 4.978403e-30 | 0.0003947938 | 71.19059 | 0.005036604 | 0.0003947938 | 6.991419e-25 | 4.978403e-30 | 0.0003947938
|  | 72.13306 | 2.11439 | 105.7195 | 1.320144e-05 | 105.7159 | 1.084732e-24 | 7.796202e-30 | 0.0004032259 | 72.13306 | 0.004036604 | 0.0004032259 | 1.084732e-24 | 7.796202e-30 | 0.0004032259
|  | 73.07409 | 2.1144 | 105.72 | 1.701396e-05 | 105.7159 | 1.678753e-24 | 1.218169e-29 | 0.0004118066 | 73.07409 | 0.004536604 | 0.0004118066 | 1.678753e-24 | 1.218169e-29 | 0.0004118066
|  | 74.02443 | 2.11441 | 105.7205 | 2.130714e-05 | 105.7159 | 2.604434e-24 | 1.90883e-29 | 0.0004206387 | 74.02443 | 0.005036604 | 0.0004206387 | 2.604434e-24 | 1.90883e-29 | 0.0004206387
|  | 74.96832 | 2.11443 | 105.7215 | 3.143873e-05 | 105.7159 | 4.021023e-24 | 2.97732e-29 | 0.000429579 | 74.96832 | 0.006036604 | 0.000429579 | 4.021023e-24 | 2.97732e-29 | 0.000429579
|  | 75.9251 | 2.11442 | 105.721 | 2.598745e-05 | 105.7159 | 6.233208e-24 | 4.664765e-29 | 0.0004388155 | 75.9251 | 0.005536604 | 0.0004388155 | 6.233208e-24 | 4.664765e-29 | 0.0004388155
|  | 76.88654 | 2.11443 | 105.7215 | 3.122941e-05 | 105.7159 | 9.664464e-24 | 7.31279e-29 | 0.0004482763 | 76.88654 | 0.006036604 | 0.0004482763 | 9.664464e-24 | 7.31279e-29 | 0.0004482763
|  | 77.84798 | 2.11441 | 105.7205 | 2.096435e-05 | 105.7159 | 1.495576e-23 | 1.144555e-28 | 0.0004579199 | 77.84798 | 0.005036604 | 0.0004579199 | 1.495576e-23 | 1.144555e-28 | 0.0004579199
|  | 78.81155 | 2.11441 | 105.7205 | 2.087424e-05 | 105.7159 | 2.312175e-23 | 1.790272e-28 | 0.0004677715 | 78.81155 | 0.005036604 | 0.0004677715 | 2.312175e-23 | 1.790272e-28 | 0.0004677715
|  | 79.7891 | 2.11442 | 105.721 | 2.558989e-05 | 105.7159 | 3.590186e-23 | 2.813833e-28 | 0.0004779597 | 79.7891 | 0.005536604 | 0.0004779597 | 3.590186e-23 | 2.813833e-28 | 0.0004779597
|  | 80.79134 | 2.11442 | 105.721 | 2.548223e-05 | 105.716 | 5.625261e-23 | 4.465666e-28 | 0.0004886116 | 80.79134 | 0.005536604 | 0.0004886116 | 5.625261e-23 | 4.465666e-28 | 0.0004886116
|  | 81.74848 | 2.11443 | 105.7215 | 3.066526e-05 | 105.716 | 8.620697e-23 | 6.930037e-28 | 0.0004989822 | 81.74848 | 0.006036604 | 0.0004989822 | 8.620697e-23 | 6.930037e-28 | 0.0004989822
|  | 82.73676 | 2.11444 | 105.722 | 3.632121e-05 | 105.716 | 1.336916e-22 | 1.089094e-27 | 0.0005098968 | 82.73676 | 0.006536604 | 0.0005098968 | 1.336916e-22 | 1.089094e-27 | 0.0005098968
|  | 83.73292 | 2.11444 | 105.722 | 3.618612e-05 | 105.716 | 2.076296e-22 | 1.714785e-27 | 0.0005211142 | 83.73292 | 0.006536604 | 0.0005211142 | 2.076296e-22 | 1.714785e-27 | 0.0005211142
|  | 84.72765 | 2.11443 | 105.7215 | 3.029478e-05 | 105.716 | 3.215909e-22 | 2.693522e-27 | 0.0005325354 | 84.72765 | 0.006036604 | 0.0005325354 | 3.215909e-22 | 2.693522e-27 | 0.0005325354
|  | 85.72272 | 2.11441 | 105.7205 | 2.018184e-05 | 105.716 | 4.971518e-22 | 4.224249e-27 | 0.0005441842 | 85.72272 | 0.005036604 | 0.0005441842 | 4.971518e-22 | 4.224249e-27 | 0.0005441842
|  | 86.71423 | 2.11443 | 105.7215 | 3.003684e-05 | 105.716 | 7.657769e-22 | 6.602808e-27 | 0.0005560171 | 86.71423 | 0.006036604 | 0.0005560171 | 7.657769e-22 | 6.602808e-27 | 0.0005560171
|  | 87.70108 | 2.11445 | 105.7225 | 4.184255e-05 | 105.716 | 1.174769e-21 | 1.028154e-26 | 0.0005680223 | 87.70108 | 0.007036604 | 0.0005680223 | 1.174769e-21 | 1.028154e-26 | 0.0005680223
|  | 88.70081 | 2.11445 | 105.7225 | 4.168232e-05 | 105.716 | 1.808536e-21 | 1.607471e-26 | 0.0005804197 | 88.70081 | 0.007036604 | 0.0005804197 | 1.808536e-21 | 1.607471e-26 | 0.0005804197
|  | 89.67513 | 2.11443 | 105.7215 | 2.963573e-05 | 105.7161 | 2.748344e-21 | 2.480662e-26 | 0.0005927338 | 89.67513 | 0.006036604 | 0.0005927338 | 2.748344e-21 | 2.480662e-26 | 0.0005927338
|  | 90.66986 | 2.11442 | 105.721 | 2.431534e-05 | 105.7161 | 4.204687e-21 | 3.85651e-26 | 0.0006055457 | 90.66986 | 0.005536604 | 0.0006055457 | 4.204687e-21 | 3.85651e-26 | 0.0006055457
|  | 91.66602 | 2.11443 | 105.7215 | 2.935452e-05 | 105.7161 | 6.423373e-21 | 5.988858e-26 | 0.0006186229 | 91.66602 | 0.006036604 | 0.0006186229 | 6.423373e-21 | 5.988858e-26 | 0.0006186229
|  | 92.68615 | 2.11442 | 105.721 | 2.405245e-05 | 105.7161 | 9.892165e-21 | 9.382417e-26 | 0.000632275 | 92.68615 | 0.005536604 | 0.000632275 | 9.892165e-21 | 9.382417e-26 | 0.000632275
|  | 93.7045 | 2.11442 | 105.721 | 2.391635e-05 | 105.7161 | 1.518978e-20 | 1.466077e-25 | 0.0006461703 | 93.7045 | 0.005536604 | 0.0006461703 | 1.518978e-20 | 1.466077e-25 | 0.0006461703
|  | 94.72141 | 2.11441 | 105.7205 | 1.91519e-05 | 105.7161 | 2.326014e-20 | 2.285288e-25 | 0.0006603165 | 94.72141 | 0.005036604 | 0.0006603165 | 2.326014e-20 | 2.285288e-25 | 0.0006603165
|  | 95.73654 | 2.11441 | 105.7205 | 1.902611e-05 | 105.7161 | 3.551522e-20 | 3.553074e-25 | 0.0006747119 | 95.73654 | 0.005036604 | 0.0006747119 | 3.551522e-20 | 3.553074e-25 | 0.0006747119
|  | 96.76456 | 2.11442 | 105.721 | 2.349371e-05 | 105.7162 | 5.439999e-20 | 5.545029e-25 | 0.0006895738 | 96.76456 | 0.005536604 | 0.0006895738 | 5.439999e-20 | 5.545029e-25 | 0.0006895738
|  | 97.77216 | 2.11441 | 105.7205 | 1.87678e-05 | 105.7162 | 8.244764e-20 | 8.56225e-25 | 0.0007044221 | 97.77216 | 0.005036604 | 0.0007044221 | 8.244764e-20 | 8.56225e-25 | 0.0007044221
|  | 98.81772 | 2.11441 | 105.7205 | 1.863196e-05 | 105.7162 | 1.266446e-19 | 1.341418e-24 | 0.000720129 | 98.81772 | 0.005036604 | 0.000720129 | 1.266446e-19 | 1.341418e-24 | 0.000720129
|  | 99.86148 | 2.11439 | 105.7195 | 1.089321e-05 | 105.7162 | 1.939493e-19 | 2.09594e-24 | 0.0007361183 | 99.86148 | 0.004036604 | 0.0007361183 | 1.939493e-19 | 2.09594e-24 | 0.0007361183
|  | 100.9208 | 2.11439 | 105.7195 | 1.078425e-05 | 105.7162 | 2.982176e-19 | 3.290259e-24 | 0.0007526663 | 100.9208 | 0.004036604 | 0.0007526663 | 2.982176e-19 | 3.290259e-24 | 0.0007526663
|  | 101.9644 | 2.1144 | 105.72 | 1.419265e-05 | 105.7162 | 4.545936e-19 | 5.120996e-24 | 0.0007692914 | 101.9644 | 0.004536604 | 0.0007692914 | 4.545936e-19 | 5.120996e-24 | 0.0007692914
|  | 103.028 | 2.11439 | 105.7195 | 1.056273e-05 | 105.7162 | 6.969581e-19 | 8.022503e-24 | 0.0007865688 | 103.028 | 0.004036604 | 0.0007865688 | 6.969581e-19 | 8.022503e-24 | 0.0007865688
|  | 104.1022 | 2.11442 | 105.721 | 2.239409e-05 | 105.7163 | 1.070509e-18 | 1.259874e-23 | 0.0008043651 | 104.1022 | 0.005536604 | 0.0008043651 | 1.070509e-18 | 1.259874e-23 | 0.0008043651
|  | 105.1829 | 2.1144 | 105.72 | 1.379362e-05 | 105.7163 | 1.644576e-18 | 1.979949e-23 | 0.0008226282 | 105.1829 | 0.004536604 | 0.0008226282 | 1.644576e-18 | 1.979949e-23 | 0.0008226282
|  | 106.2687 | 2.11441 | 105.7205 | 1.76002e-05 | 105.7163 | 2.525403e-18 | 3.111811e-23 | 0.0008413455 | 106.2687 | 0.005036604 | 0.0008413455 | 2.525403e-18 | 3.111811e-23 | 0.0008413455
|  | 107.3094 | 2.11441 | 105.7205 | 1.744705e-05 | 105.7163 | 3.800778e-18 | 4.790508e-23 | 0.0008596378 | 107.3094 | 0.005036604 | 0.0008596378 | 3.800778e-18 | 4.790508e-23 | 0.0008596378
|  | 108.3537 | 2.11441 | 105.7205 | 1.729111e-05 | 105.7163 | 5.715419e-18 | 7.371873e-23 | 0.0008783459 | 108.3537 | 0.005036604 | 0.0008783459 | 5.715419e-18 | 7.371873e-23 | 0.0008783459
|  | 109.3766 | 2.11442 | 105.721 | 2.152577e-05 | 105.7164 | 8.504117e-18 | 1.122353e-22 | 0.0008970172 | 109.3766 | 0.005536604 | 0.0008970172 | 8.504117e-18 | 1.122353e-22 | 0.0008970172
|  | 110.4544 | 2.11441 | 105.7205 | 1.697058e-05 | 105.7164 | 1.289571e-17 | 1.744283e-22 | 0.0009170679 | 110.4544 | 0.005036604 | 0.0009170679 | 1.289571e-17 | 1.744283e-22 | 0.0009170679
|  | 111.5286 | 2.11441 | 105.7205 | 1.680313e-05 | 105.7164 | 1.94807e-17 | 2.701354e-22 | 0.0009374427 | 111.5286 | 0.005036604 | 0.0009374427 | 1.94807e-17 | 2.701354e-22 | 0.0009374427
|  | 112.5842 | 2.11441 | 105.7205 | 1.663621e-05 | 105.7164 | 2.91511e-17 | 4.143962e-22 | 0.0009578532 | 112.5842 | 0.005036604 | 0.0009578532 | 2.91511e-17 | 4.143962e-22 | 0.0009578532
|  | 113.642 | 2.11443 | 105.7215 | 2.558243e-05 | 105.7164 | 4.355658e-17 | 6.350165e-22 | 0.0009786967 | 113.642 | 0.006036604 | 0.0009786967 | 4.355658e-17 | 6.350165e-22 | 0.0009786967
|  | 114.722 | 2.11444 | 105.722 | 3.06497e-05 | 105.7165 | 6.547325e-17 | 9.798624e-22 | 0.001000388 | 114.722 | 0.006536604 | 0.001000388 | 6.547325e-17 | 9.798624e-22 | 0.001000388
|  | 115.79 | 2.11442 | 105.721 | 2.037938e-05 | 105.7165 | 9.773943e-17 | 1.5017e-21 | 0.001022252 | 115.79 | 0.005536604 | 0.001022252 | 9.773943e-17 | 1.5017e-21 | 0.001022252
|  | 116.8452 | 2.11444 | 105.722 | 3.016579e-05 | 105.7165 | 1.448727e-16 | 2.285286e-21 | 0.001044266 | 116.8452 | 0.006536604 | 0.001044266 | 1.448727e-16 | 2.285286e-21 | 0.001044266
|  | 117.9158 | 2.11445 | 105.7225 | 3.563591e-05 | 105.7165 | 2.154503e-16 | 3.492002e-21 | 0.001067022 | 117.9158 | 0.007036604 | 0.001067022 | 2.154503e-16 | 3.492002e-21 | 0.001067022
|  | 118.9732 | 2.11445 | 105.7225 | 3.536298e-05 | 105.7166 | 3.181135e-16 | 5.297906e-21 | 0.001089926 | 118.9732 | 0.007036604 | 0.001089926 | 3.181135e-16 | 5.297906e-21 | 0.001089926
|  | 120.0797 | 2.1145 | 105.725 | 7.093432e-05 | 105.7166 | 4.770752e-16 | 8.177618e-21 | 0.001114353 | 120.0797 | 0.009536604 | 0.001114353 | 4.770752e-16 | 8.177618e-21 | 0.001114353
|  | 121.1488 | 2.1145 | 105.725 | 7.052973e-05 | 105.7166 | 7.040177e-16 | 1.241335e-20 | 0.001138407 | 121.1488 | 0.009536604 | 0.001138407 | 7.040177e-16 | 1.241335e-20 | 0.001138407
|  | 122.2608 | 2.11449 | 105.7245 | 6.197938e-05 | 105.7166 | 1.052595e-15 | 1.912063e-20 | 0.001163906 | 122.2608 | 0.009036604 | 0.001163906 | 1.052595e-15 | 1.912063e-20 | 0.001163906
|  | 123.3942 | 2.11446 | 105.723 | 4.027419e-05 | 105.7167 | 1.581821e-15 | 2.963261e-20 | 0.001190409 | 123.3942 | 0.007536604 | 0.001190409 | 1.581821e-15 | 2.963261e-20 | 0.001190409
|  | 124.4931 | 2.11447 | 105.7235 | 4.651237e-05 | 105.7167 | 2.341813e-15 | 4.521778e-20 | 0.001216606 | 124.4931 | 0.008036604 | 0.001216606 | 2.341813e-15 | 4.521778e-20 | 0.001216606
|  | 125.5901 | 2.11445 | 105.7225 | 3.356283e-05 | 105.7167 | 3.456009e-15 | 6.880683e-20 | 0.00124326 | 125.5901 | 0.007036604 | 0.00124326 | 3.456009e-15 | 6.880683e-20 | 0.00124326
|  | 126.6901 | 2.11446 | 105.723 | 3.926413e-05 | 105.7167 | 5.092751e-15 | 1.045976e-19 | 0.001270495 | 126.6901 | 0.007536604 | 0.001270495 | 5.092751e-15 | 1.045976e-19 | 0.001270495
|  | 127.7632 | 2.11445 | 105.7225 | 3.293661e-05 | 105.7168 | 7.415753e-15 | 1.570644e-19 | 0.001297562 | 127.7632 | 0.007036604 | 0.001297562 | 7.415753e-15 | 1.570644e-19 | 0.001297562
|  | 128.8519 | 2.11442 | 105.721 | 1.77331e-05 | 105.7168 | 1.083107e-14 | 2.367633e-19 | 0.001325535 | 128.8519 | 0.005536604 | 0.001325535 | 1.083107e-14 | 2.367633e-19 | 0.001325535
|  | 129.962 | 2.11441 | 105.7205 | 1.355717e-05 | 105.7168 | 1.58972e-14 | 3.590326e-19 | 0.001354598 | 129.962 | 0.005036604 | 0.001354598 | 1.58972e-14 | 3.590326e-19 | 0.001354598
|  | 131.0907 | 2.11441 | 105.7205 | 1.333632e-05 | 105.7168 | 2.342132e-14 | 5.470374e-19 | 0.001384712 | 131.0907 | 0.005036604 | 0.001384712 | 2.342132e-14 | 5.470374e-19 | 0.001384712
|  | 132.1954 | 2.11442 | 105.721 | 1.698971e-05 | 105.7169 | 3.413567e-14 | 8.242857e-19 | 0.001414746 | 132.1954 | 0.005536604 | 0.001414746 | 3.413567e-14 | 8.242857e-19 | 0.001414746
|  | 133.315 | 2.11444 | 105.722 | 2.591669e-05 | 105.7169 | 4.987509e-14 | 1.246219e-18 | 0.001445761 | 133.315 | 0.006536604 | 0.001445761 | 4.987509e-14 | 1.246219e-18 | 0.001445761
|  | 134.4135 | 2.11443 | 105.7215 | 2.079216e-05 | 105.7169 | 7.216956e-14 | 1.865545e-18 | 0.001476762 | 134.4135 | 0.006036604 | 0.001476762 | 7.216956e-14 | 1.865545e-18 | 0.001476762
|  | 135.4768 | 2.11444 | 105.722 | 2.529376e-05 | 105.717 | 1.02952e-13 | 2.751207e-18 | 0.001507315 | 135.4768 | 0.006536604 | 0.001507315 | 1.02952e-13 | 2.751207e-18 | 0.001507315
|  | 136.5855 | 2.11444 | 105.722 | 2.496852e-05 | 105.717 | 1.487362e-13 | 4.116569e-18 | 0.001539753 | 136.5855 | 0.006536604 | 0.001539753 | 1.487362e-13 | 4.116569e-18 | 0.001539753
|  | 137.668 | 2.11442 | 105.721 | 1.571804e-05 | 105.717 | 2.124973e-13 | 6.088594e-18 | 0.001572006 | 137.668 | 0.005536604 | 0.001572006 | 2.124973e-13 | 6.088594e-18 | 0.001572006
|  | 138.7872 | 2.11442 | 105.721 | 1.544993e-05 | 105.7171 | 3.064988e-13 | 9.106024e-18 | 0.001605965 | 138.7872 | 0.005536604 | 0.001605965 | 3.064988e-13 | 9.106024e-18 | 0.001605965
|  | 139.9068 | 2.11439 | 105.7195 | 5.740998e-06 | 105.7171 | 4.409849e-13 | 1.359094e-17 | 0.001640566 | 139.9068 | 0.004036604 | 0.001640566 | 4.409849e-13 | 1.359094e-17 | 0.001640566
|  | 141.0311 | 2.11437 | 105.7185 | 1.85136e-06 | 105.7171 | 6.337816e-13 | 2.027417e-17 | 0.001675958 | 141.0311 | 0.003036604 | 0.001675958 | 6.337816e-13 | 2.027417e-17 | 0.001675958
|  | 142.1729 | 2.11436 | 105.718 | 6.790346e-07 | 105.7172 | 9.135445e-13 | 3.036353e-17 | 0.001712569 | 142.1729 | 0.002536604 | 0.001712569 | 9.135445e-13 | 3.036353e-17 | 0.001712569
|  | 143.2827 | 2.11436 | 105.718 | 6.206174e-07 | 105.7172 | 1.299992e-12 | 4.486423e-17 | 0.001748812 | 143.2827 | 0.002536604 | 0.001748812 | 1.299992e-12 | 4.486423e-17 | 0.001748812
|  | 144.4216 | 2.11435 | 105.7175 | 6.245846e-08 | 105.7173 | 1.862118e-12 | 6.682208e-17 | 0.001786688 | 144.4216 | 0.002036604 | 0.001786688 | 1.862118e-12 | 6.682208e-17 | 0.001786688
|  | 145.5117 | 2.11434 | 105.717 | 8.236669e-08 | 105.7173 | 2.619974e-12 | 9.763743e-17 | 0.0018236 | 145.5117 | 0.001536604 | 0.0018236 | 2.619974e-12 | 9.763743e-17 | 0.0018236
|  | 146.6313 | 2.11435 | 105.7175 | 3.042066e-08 | 105.7173 | 3.710845e-12 | 1.438214e-16 | 0.001862189 | 146.6313 | 0.002036604 | 0.001862189 | 3.710845e-12 | 1.438214e-16 | 0.001862189
|  | 147.7735 | 2.11435 | 105.7175 | 1.804465e-08 | 105.7174 | 5.278666e-12 | 2.130291e-16 | 0.001902274 | 147.7735 | 0.002036604 | 0.001902274 | 5.278666e-12 | 2.130291e-16 | 0.001902274
|  | 148.8825 | 2.11434 | 105.717 | 1.642658e-07 | 105.7174 | 7.413277e-12 | 3.112888e-16 | 0.001941902 | 148.8825 | 0.001536604 | 0.001941902 | 7.413277e-12 | 3.112888e-16 | 0.001941902
|  | 149.9992 | 2.11436 | 105.718 | 3.070176e-07 | 105.7174 | 1.040844e-11 | 4.550704e-16 | 0.001982513 | 149.9992 | 0.002536604 | 0.001982513 | 1.040844e-11 | 4.550704e-16 | 0.001982513
|  | 151.0734 | 2.11435 | 105.7175 | 2.057779e-10 | 105.7175 | 1.439074e-11 | 6.54366e-16 | 0.002022259 | 151.0734 | 0.002036604 | 0.00202226 | 1.439074e-11 | 6.54366e-16 | 0.002022259
|  | 152.1435 | 2.11434 | 105.717 | 2.766008e-07 | 105.7175 | 1.982532e-11 | 9.377943e-16 | 0.002062533 | 152.1435 | 0.001536604 | 0.002062533 | 1.982532e-11 | 9.377943e-16 | 0.002062533
|  | 153.2373 | 2.11434 | 105.717 | 3.223915e-07 | 105.7176 | 2.743826e-11 | 1.351905e-15 | 0.0021044 | 153.2373 | 0.001536604 | 0.0021044 | 2.743826e-11 | 1.351905e-15 | 0.0021044
|  | 154.3867 | 2.11435 | 105.7175 | 1.267153e-08 | 105.7176 | 3.85035e-11 | 1.980986e-15 | 0.002149172 | 154.3867 | 0.002036604 | 0.002149172 | 3.85035e-11 | 1.980986e-15 | 0.002149172
|  | 155.5256 | 2.11434 | 105.717 | 4.326046e-07 | 105.7177 | 5.371756e-11 | 2.886079e-15 | 0.002194331 | 155.5256 | 0.001536604 | 0.002194331 | 5.371756e-11 | 2.886079e-15 | 0.002194331
|  | 156.6576 | 2.11435 | 105.7175 | 4.137483e-08 | 105.7177 | 7.459177e-11 | 4.185701e-15 | 0.002240012 | 156.6576 | 0.002036604 | 0.002240013 | 7.459177e-11 | 4.185701e-15 | 0.002240012
|  | 157.7535 | 2.11434 | 105.717 | 5.601071e-07 | 105.7177 | 1.022413e-10 | 5.986428e-15 | 0.002285007 | 157.7535 | 0.001536604 | 0.002285007 | 1.022413e-10 | 5.986428e-15 | 0.002285007
|  | 158.8808 | 2.11433 | 105.7165 | 1.678266e-06 | 105.7178 | 1.410378e-10 | 8.630821e-15 | 0.002332084 | 158.8808 | 0.001036604 | 0.002332084 | 1.410378e-10 | 8.630821e-15 | 0.002332084
|  | 160.0325 | 2.11431 | 105.7155 | 5.496332e-06 | 105.7178 | 1.953877e-10 | 1.251409e-14 | 0.00238103 | 160.0325 | 3.660448e-05 | 0.00238103 | 1.953877e-10 | 1.251409e-14 | 0.00238103
|  | 161.245 | 2.11433 | 105.7165 | 1.951293e-06 | 105.7179 | 2.745488e-10 | 1.845695e-14 | 0.002433491 | 161.245 | 0.001036604 | 0.002433492 | 2.745488e-10 | 1.845695e-14 | 0.002433491
|  | 162.4275 | 2.11438 | 105.719 | 1.104621e-06 | 105.7179 | 3.814278e-10 | 2.68955e-14 | 0.002485594 | 162.4275 | 0.003536604 | 0.002485595 | 3.814278e-10 | 2.68955e-14 | 0.002485594
|  | 163.5716 | 2.11435 | 105.7175 | 2.502921e-07 | 105.718 | 5.228256e-10 | 3.862535e-14 | 0.002536896 | 163.5716 | 0.002036604 | 0.002536896 | 5.228256e-10 | 3.862535e-14 | 0.002536896
|  | 164.7316 | 2.11436 | 105.718 | 2.831743e-09 | 105.7181 | 7.177822e-10 | 5.56204e-14 | 0.002589818 | 164.7316 | 0.002536604 | 0.002589819 | 7.177822e-10 | 5.56204e-14 | 0.002589818
|  | 165.8771 | 2.11436 | 105.718 | 1.131842e-08 | 105.7181 | 9.78867e-10 | 7.954768e-14 | 0.002642992 | 165.8771 | 0.002536604 | 0.002642993 | 9.78867e-10 | 7.954768e-14 | 0.002642992
|  | 166.9861 | 2.11437 | 105.7185 | 1.164629e-07 | 105.7182 | 1.318305e-09 | 1.12229e-13 | 0.002695337 | 166.9861 | 0.003036604 | 0.002695338 | 1.318305e-09 | 1.12229e-13 | 0.002695337
|  | 168.1261 | 2.11434 | 105.717 | 1.472461e-06 | 105.7182 | 1.785539e-09 | 1.595136e-13 | 0.002750053 | 168.1261 | 0.001536604 | 0.002750055 | 1.785539e-09 | 1.595136e-13 | 0.002750053
|  | 169.2568 | 2.11435 | 105.7175 | 5.908077e-07 | 105.7183 | 2.405978e-09 | 2.255683e-13 | 0.002805242 | 169.2568 | 0.002036604 | 0.002805245 | 2.405978e-09 | 2.255683e-13 | 0.002805242
|  | 170.3924 | 2.11434 | 105.717 | 1.755613e-06 | 105.7183 | 3.237423e-09 | 3.187293e-13 | 0.002861597 | 170.3924 | 0.001536604 | 0.0028616 | 3.237423e-09 | 3.187293e-13 | 0.002861597
|  | 171.5494 | 2.11434 | 105.717 | 1.91376e-06 | 105.7184 | 4.368595e-09 | 4.522686e-13 | 0.002919987 | 171.5494 | 0.001536604 | 0.002919991 | 4.368595e-09 | 4.522686e-13 | 0.002919987
|  | 172.7138 | 2.11436 | 105.718 | 1.963853e-07 | 105.7184 | 5.889694e-09 | 6.416787e-13 | 0.002979752 | 172.7138 | 0.002536604 | 0.002979758 | 5.889694e-09 | 6.416787e-13 | 0.002979752
|  | 173.9015 | 2.11435 | 105.7175 | 1.010355e-06 | 105.7185 | 7.964777e-09 | 9.145707e-13 | 0.003041761 | 173.9015 | 0.002036604 | 0.003041769 | 7.964777e-09 | 9.145707e-13 | 0.003041761
|  | 175.0781 | 2.11435 | 105.7175 | 1.139882e-06 | 105.7186 | 1.070954e-08 | 1.296058e-12 | 0.003104246 | 175.0781 | 0.002036604 | 0.003104257 | 1.070954e-08 | 1.296058e-12 | 0.003104246
|  | 176.2558 | 2.11435 | 105.7175 | 1.279763e-06 | 105.7186 | 1.436259e-08 | 1.832826e-12 | 0.003167856 | 176.2558 | 0.002036604 | 0.00316787 | 1.436259e-08 | 1.832826e-12 | 0.003167856
|  | 177.4239 | 2.11433 | 105.7165 | 4.819905e-06 | 105.7187 | 1.916087e-08 | 2.578411e-12 | 0.003232014 | 177.4239 | 0.001036604 | 0.003232033 | 1.916087e-08 | 2.578411e-12 | 0.003232014
|  | 178.592 | 2.11434 | 105.717 | 3.099946e-06 | 105.7188 | 2.548957e-08 | 3.618663e-12 | 0.003297245 | 178.592 | 0.001536604 | 0.003297271 | 2.548957e-08 | 3.618663e-12 | 0.003297245
|  | 179.8041 | 2.11433 | 105.7165 | 5.426631e-06 | 105.7188 | 3.417207e-08 | 5.130897e-12 | 0.003366083 | 179.8041 | 0.001036604 | 0.003366117 | 3.417207e-08 | 5.130897e-12 | 0.003366083
|  | 180.943 | 2.11432 | 105.716 | 8.38267e-06 | 105.7189 | 4.488281e-08 | 7.106656e-12 | 0.003431844 | 180.943 | 0.0005366045 | 0.003431888 | 4.488281e-08 | 7.106656e-12 | 0.003431844
|  | 182.0904 | 2.11433 | 105.7165 | 6.064487e-06 | 105.719 | 5.890921e-08 | 9.844556e-12 | 0.003499163 | 182.0904 | 0.001036604 | 0.003499222 | 5.890921e-08 | 9.844556e-12 | 0.003499163
|  | 183.2563 | 2.11433 | 105.7165 | 6.411806e-06 | 105.719 | 7.744091e-08 | 1.367688e-11 | 0.003568681 | 183.2563 | 0.001036604 | 0.003568759 | 7.744091e-08 | 1.367688e-11 | 0.003568681
|  | 184.3874 | 2.11436 | 105.718 | 1.211553e-06 | 105.7191 | 1.007021e-07 | 1.8773e-11 | 0.003637209 | 184.3874 | 0.002536604 | 0.00363731 | 1.007021e-07 | 1.8773e-11 | 0.003637209
|  | 185.5795 | 2.11435 | 105.7175 | 2.802711e-06 | 105.7192 | 1.32436e-07 | 2.614869e-11 | 0.003710602 | 185.5795 | 0.002036604 | 0.003710734 | 1.32436e-07 | 2.614869e-11 | 0.003710602
|  | 186.8031 | 2.11435 | 105.7175 | 3.065163e-06 | 105.7193 | 1.748929e-07 | 3.66471e-11 | 0.00378719 | 186.8031 | 0.002036604 | 0.003787365 | 1.748929e-07 | 3.66471e-11 | 0.00378719
|  | 187.9353 | 2.11434 | 105.717 | 5.39555e-06 | 105.7193 | 2.255879e-07 | 4.996603e-11 | 0.003859211 | 187.9353 | 0.001536604 | 0.003859437 | 2.255879e-07 | 4.996603e-11 | 0.003859211
|  | 189.109 | 2.11435 | 105.7175 | 3.605194e-06 | 105.7194 | 2.928716e-07 | 6.873975e-11 | 0.003935046 | 189.109 | 0.002036604 | 0.003935339 | 2.928716e-07 | 6.873975e-11 | 0.003935046
|  | 190.2623 | 2.11436 | 105.718 | 2.174217e-06 | 105.7195 | 3.774498e-07 | 9.382581e-11 | 0.00401075 | 190.2623 | 0.002536604 | 0.004011127 | 3.774498e-07 | 9.382581e-11 | 0.00401075
|  | 191.4256 | 2.11434 | 105.717 | 6.513677e-06 | 105.7196 | 4.861562e-07 | 1.281107e-10 | 0.004088309 | 191.4256 | 0.001536604 | 0.004088795 | 4.861562e-07 | 1.281107e-10 | 0.004088309
|  | 192.5612 | 2.11434 | 105.717 | 6.912744e-06 | 105.7196 | 6.207112e-07 | 1.732339e-10 | 0.004165193 | 192.5612 | 0.001536604 | 0.004165814 | 6.207112e-07 | 1.732339e-10 | 0.004165193
|  | 193.6997 | 2.11433 | 105.7165 | 1.028896e-05 | 105.7197 | 7.908748e-07 | 2.339052e-10 | 0.004243455 | 193.6997 | 0.001036604 | 0.004244246 | 7.908748e-07 | 2.339052e-10 | 0.004243455
|  | 194.8859 | 2.11432 | 105.716 | 1.43692e-05 | 105.7198 | 1.015046e-06 | 3.190543e-10 | 0.004326262 | 194.8859 | 0.0005366045 | 0.004327277 | 1.015046e-06 | 3.190543e-10 | 0.004326262
|  | 196.0196 | 2.11435 | 105.7175 | 5.623089e-06 | 105.7199 | 1.284923e-06 | 4.282778e-10 | 0.004406625 | 196.0196 | 0.002036604 | 0.00440791 | 1.284923e-06 | 4.282778e-10 | 0.004406625
|  | 197.2265 | 2.11435 | 105.7175 | 6.044429e-06 | 105.72 | 1.646645e-06 | 5.844806e-10 | 0.004493499 | 197.2265 | 0.002036604 | 0.004495147 | 1.646645e-06 | 5.844806e-10 | 0.004493499
|  | 198.4734 | 2.11435 | 105.7175 | 6.503592e-06 | 105.7201 | 2.120812e-06 | 8.037525e-10 | 0.004584697 | 198.4734 | 0.002036604 | 0.004586819 | 2.120812e-06 | 8.037525e-10 | 0.004584697
|  | 199.6789 | 2.11435 | 105.7175 | 6.971593e-06 | 105.7201 | 2.700331e-06 | 1.090837e-09 | 0.004674281 | 199.6789 | 0.002036604 | 0.004676982 | 2.700331e-06 | 1.090837e-09 | 0.004674281
|  | 200.9091 | 2.11433 | 105.7165 | 1.39427e-05 | 105.7202 | 3.444524e-06 | 1.485881e-09 | 0.004767151 | 200.9091 | 0.001036604 | 0.004770597 | 3.444524e-06 | 1.485881e-09 | 0.004767151
|  | 202.1312 | 2.11434 | 105.717 | 1.107986e-05 | 105.7203 | 4.373078e-06 | 2.014586e-09 | 0.004860872 | 202.1312 | 0.001536604 | 0.004865247 | 4.373078e-06 | 2.014586e-09 | 0.004860872
|  | 203.3177 | 2.11437 | 105.7185 | 3.694751e-06 | 105.7204 | 5.497174e-06 | 2.700615e-09 | 0.004953278 | 203.3177 | 0.003036604 | 0.004958778 | 5.497174e-06 | 2.700615e-09 | 0.004953278
|  | 204.4807 | 2.11434 | 105.717 | 1.235846e-05 | 105.7205 | 6.859216e-06 | 3.590593e-09 | 0.005045202 | 204.4807 | 0.001536604 | 0.005052065 | 6.859216e-06 | 3.590593e-09 | 0.005045202
|  | 205.6732 | 2.11437 | 105.7185 | 4.464165e-06 | 105.7206 | 8.581878e-06 | 4.796781e-09 | 0.005140875 | 205.6732 | 0.003036604 | 0.005149461 | 8.581878e-06 | 4.796781e-09 | 0.005140875
|  | 206.8184 | 2.11438 | 105.719 | 2.917677e-06 | 105.7207 | 1.061246e-05 | 6.320124e-09 | 0.005234107 | 206.8184 | 0.003536604 | 0.005244726 | 1.061246e-05 | 6.320124e-09 | 0.005234107
|  | 207.9735 | 2.11438 | 105.719 | 3.261733e-06 | 105.7208 | 1.311147e-05 | 8.327964e-09 | 0.005329511 | 207.9735 | 0.003536604 | 0.005342631 | 1.311147e-05 | 8.327964e-09 | 0.005329511
|  | 209.1953 | 2.11438 | 105.719 | 3.654468e-06 | 105.7209 | 1.634796e-05 | 1.112126e-08 | 0.005431912 | 209.1953 | 0.003536604 | 0.005448271 | 1.634796e-05 | 1.112126e-08 | 0.005431912
|  | 210.377 | 2.11438 | 105.719 | 4.064376e-06 | 105.721 | 2.017702e-05 | 1.467522e-08 | 0.005532442 | 210.377 | 0.003536604 | 0.005552634 | 2.017702e-05 | 1.467522e-08 | 0.005532442
|  | 211.581 | 2.1144 | 105.72 | 1.264975e-06 | 105.7211 | 2.492676e-05 | 1.941721e-08 | 0.005636369 | 211.581 | 0.004536604 | 0.005661316 | 2.492676e-05 | 1.941721e-08 | 0.005636369
|  | 212.7883 | 2.11438 | 105.719 | 5.000894e-06 | 105.7212 | 3.071932e-05 | 2.564615e-08 | 0.005742127 | 212.7883 | 0.003536604 | 0.005772872 | 3.071932e-05 | 2.564615e-08 | 0.005742127
|  | 213.9597 | 2.11437 | 105.7185 | 8.1064e-06 | 105.7213 | 3.751442e-05 | 3.351264e-08 | 0.005846231 | 213.9597 | 0.003036604 | 0.005883779 | 3.751442e-05 | 3.351264e-08 | 0.005846231
|  | 215.1851 | 2.11436 | 105.718 | 1.20149e-05 | 105.7215 | 4.609522e-05 | 4.422189e-08 | 0.005956716 | 215.1851 | 0.002536604 | 0.006002855 | 4.609522e-05 | 4.422189e-08 | 0.005956716
|  | 216.3876 | 2.11436 | 105.718 | 1.286244e-05 | 105.7216 | 5.62495e-05 | 5.790368e-08 | 0.006066722 | 216.3876 | 0.002536604 | 0.006123029 | 5.62495e-05 | 5.790368e-08 | 0.006066722
|  | 217.6212 | 2.11437 | 105.7185 | 1.032636e-05 | 105.7217 | 6.877865e-05 | 7.614796e-08 | 0.006181215 | 217.6212 | 0.003036604 | 0.00625007 | 6.877865e-05 | 7.614796e-08 | 0.006181215
|  | 218.8266 | 2.11437 | 105.7185 | 1.11668e-05 | 105.7218 | 8.345794e-05 | 9.926244e-08 | 0.006294724 | 218.8266 | 0.003036604 | 0.006378281 | 8.345794e-05 | 9.926244e-08 | 0.006294724
|  | 220.0406 | 2.11438 | 105.719 | 8.852375e-06 | 105.722 | 0.0001010987 | 1.293037e-07 | 0.006410671 | 220.0406 | 0.003536604 | 0.006511899 | 0.0001010987 | 1.293037e-07 | 0.006410671
|  | 221.2808 | 2.11441 | 105.7205 | 2.614639e-06 | 105.7221 | 0.0001225873 | 1.689525e-07 | 0.006530833 | 221.2808 | 0.005036604 | 0.006653589 | 0.0001225873 | 1.689525e-07 | 0.006530833
|  | 222.5225 | 2.1144 | 105.72 | 5.12886e-06 | 105.7223 | 0.0001482008 | 2.20236e-07 | 0.006652882 | 222.5225 | 0.004536604 | 0.006801303 | 0.0001482008 | 2.20236e-07 | 0.006652882
|  | 223.7405 | 2.11439 | 105.7195 | 8.502803e-06 | 105.7224 | 0.0001779624 | 2.848927e-07 | 0.006774314 | 223.7405 | 0.004036604 | 0.006952561 | 0.0001779624 | 2.848927e-07 | 0.006774314
|  | 224.9759 | 2.1144 | 105.72 | 6.638701e-06 | 105.7226 | 0.0002135837 | 3.689096e-07 | 0.00689922 | 224.9759 | 0.004536604 | 0.007113172 | 0.0002135837 | 3.689096e-07 | 0.00689922
|  | 226.1884 | 2.11441 | 105.7205 | 5.026902e-06 | 105.7227 | 0.0002546796 | 4.741881e-07 | 0.007023526 | 226.1884 | 0.005036604 | 0.00727868 | 0.0002546796 | 4.741881e-07 | 0.007023526
|  | 227.4463 | 2.11439 | 105.7195 | 1.171707e-05 | 105.7229 | 0.0003047048 | 6.136088e-07 | 0.007154306 | 227.4463 | 0.004036604 | 0.007459625 | 0.0003047048 | 6.136088e-07 | 0.007154306
|  | 228.6877 | 2.11445 | 105.7225 | 3.744033e-07 | 105.7231 | 0.0003625193 | 7.891819e-07 | 0.007285181 | 228.6877 | 0.007036604 | 0.00764849 | 0.0003625193 | 7.891819e-07 | 0.007285181
|  | 229.879 | 2.11443 | 105.7215 | 3.254079e-06 | 105.7233 | 0.0004270064 | 1.002225e-06 | 0.007412503 | 229.879 | 0.006036604 | 0.007840511 | 0.0004270064 | 1.002225e-06 | 0.007412503
|  | 231.086 | 2.11442 | 105.721 | 6.302121e-06 | 105.7235 | 0.000502523 | 1.273536e-06 | 0.007543211 | 231.086 | 0.005536604 | 0.008047007 | 0.000502523 | 1.273536e-06 | 0.007543211
|  | 232.3036 | 2.11444 | 105.722 | 3.000832e-06 | 105.7237 | 0.0005904301 | 1.617562e-06 | 0.007676848 | 232.3036 | 0.006536604 | 0.008268896 | 0.0005904301 | 1.617562e-06 | 0.007676848
|  | 233.5043 | 2.11444 | 105.722 | 3.864642e-06 | 105.724 | 0.0006900624 | 2.042482e-06 | 0.007810369 | 233.5043 | 0.006536604 | 0.008502474 | 0.0006900624 | 2.042482e-06 | 0.007810369
|  | 234.7164 | 2.11443 | 105.7215 | 7.388425e-06 | 105.7242 | 0.0008052513 | 2.578187e-06 | 0.007946941 | 234.7164 | 0.006036604 | 0.00875477 | 0.0008052513 | 2.578187e-06 | 0.007946941
|  | 235.9906 | 2.11446 | 105.723 | 2.259404e-06 | 105.7245 | 0.0009440069 | 3.284368e-06 | 0.008092445 | 235.9906 | 0.007536604 | 0.009039736 | 0.0009440069 | 3.284368e-06 | 0.008092445
|  | 237.1798 | 2.11448 | 105.724 | 6.22826e-07 | 105.7248 | 0.001091654 | 4.106403e-06 | 0.008230038 | 237.1798 | 0.008536604 | 0.009325798 | 0.001091654 | 4.106403e-06 | 0.008230038
|  | 238.3811 | 2.11445 | 105.7225 | 6.759191e-06 | 105.7251 | 0.001260498 | 5.133078e-06 | 0.008370818 | 238.3811 | 0.007036604 | 0.009636449 | 0.001260498 | 5.133078e-06 | 0.008370818
|  | 239.6066 | 2.11445 | 105.7225 | 8.650767e-06 | 105.7254 | 0.001455133 | 6.42843e-06 | 0.008516262 | 239.6066 | 0.007036604 | 0.009977823 | 0.001455133 | 6.42843e-06 | 0.008516262
|  | 240.7684 | 2.11446 | 105.723 | 7.78273e-06 | 105.7258 | 0.001662532 | 7.937921e-06 | 0.008655889 | 240.7684 | 0.007536604 | 0.01032636 | 0.001662532 | 7.937921e-06 | 0.008655889
|  | 241.9161 | 2.1145 | 105.725 | 1.345185e-06 | 105.7262 | 0.001891187 | 9.754174e-06 | 0.008795484 | 241.9161 | 0.009536604 | 0.01069643 | 0.001891187 | 9.754174e-06 | 0.008795484
|  | 243.134 | 2.11449 | 105.7245 | 4.337928e-06 | 105.7266 | 0.002161824 | 1.210762e-05 | 0.008945443 | 243.134 | 0.009036604 | 0.01111937 | 0.002161824 | 1.210762e-05 | 0.008945443
|  | 244.2813 | 2.11453 | 105.7265 | 2.619478e-07 | 105.727 | 0.002445176 | 1.480664e-05 | 0.00908843 | 244.2813 | 0.0110366 | 0.01154841 | 0.002445176 | 1.480664e-05 | 0.00908843
|  | 245.4751 | 2.11452 | 105.726 | 2.226083e-06 | 105.7275 | 0.002771411 | 1.821097e-05 | 0.009238989 | 245.4751 | 0.0105366 | 0.01202861 | 0.002771411 | 1.821097e-05 | 0.009238989
|  | 246.6862 | 2.11453 | 105.7265 | 2.300472e-06 | 105.728 | 0.003137334 | 2.240819e-05 | 0.009393593 | 246.6862 | 0.0110366 | 0.01255334 | 0.003137334 | 2.240819e-05 | 0.009393593
|  | 247.8851 | 2.11454 | 105.727 | 2.483117e-06 | 105.7286 | 0.003536457 | 2.744571e-05 | 0.009548493 | 247.8851 | 0.0115366 | 0.0131124 | 0.003536457 | 2.744571e-05 | 0.009548493
|  | 249.1055 | 2.11453 | 105.7265 | 7.224426e-06 | 105.7292 | 0.00398269 | 3.365189e-05 | 0.009708092 | 249.1055 | 0.0110366 | 0.01372443 | 0.00398269 | 3.365189e-05 | 0.009708092
|  | 250.3775 | 2.11454 | 105.727 | 8.261553e-06 | 105.7299 | 0.004492909 | 4.150295e-05 | 0.009876484 | 250.3775 | 0.0115366 | 0.0144109 | 0.004492909 | 4.150295e-05 | 0.009876484
|  | 251.6264 | 2.11458 | 105.729 | 2.556738e-06 | 105.7306 | 0.005040858 | 5.085147e-05 | 0.01004388 | 251.6264 | 0.0135366 | 0.01513558 | 0.005040858 | 5.085147e-05 | 0.01004388
|  | 252.8855 | 2.11461 | 105.7305 | 7.790099e-07 | 105.7314 | 0.005642298 | 6.223633e-05 | 0.01021469 | 252.8855 | 0.0150366 | 0.01591922 | 0.005642298 | 6.223633e-05 | 0.01021469
|  | 254.1268 | 2.11463 | 105.7315 | 5.032861e-07 | 105.7322 | 0.006285146 | 7.574882e-05 | 0.01038514 | 254.1268 | 0.0160366 | 0.01674603 | 0.006285146 | 7.574882e-05 | 0.01038514
|  | 255.3847 | 2.11465 | 105.7325 | 3.646952e-07 | 105.7331 | 0.006988386 | 9.218375e-05 | 0.01055993 | 255.3847 | 0.0170366 | 0.0176405 | 0.006988386 | 9.218375e-05 | 0.01055993
|  | 256.6275 | 2.11469 | 105.7345 | 2.070069e-07 | 105.734 | 0.007735319 | 0.0001116169 | 0.01073469 | 256.6275 | 0.0190366 | 0.01858162 | 0.007735319 | 0.0001116169 | 0.01073469
|  | 257.866 | 2.11471 | 105.7355 | 2.110221e-07 | 105.735 | 0.008531669 | 0.0001346944 | 0.01091087 | 257.866 | 0.0200366 | 0.01957723 | 0.008531669 | 0.0001346944 | 0.01091087
|  | 259.0847 | 2.11472 | 105.736 | 5.966095e-09 | 105.7361 | 0.009365987 | 0.0001616322 | 0.01108623 | 259.0847 | 0.0205366 | 0.02061384 | 0.009365987 | 0.0001616322 | 0.01108623
|  | 260.2831 | 2.11475 | 105.7375 | 1.211296e-07 | 105.7372 | 0.01023507 | 0.0001928843 | 0.01126061 | 260.2831 | 0.0220366 | 0.02168857 | 0.01023507 | 0.0001928843 | 0.01126061
|  | 261.5187 | 2.11479 | 105.7395 | 1.39924e-06 | 105.7383 | 0.01118046 | 0.0002308352 | 0.01144241 | 261.5187 | 0.0240366 | 0.02285371 | 0.01118046 | 0.0002308352 | 0.01144241
|  | 262.7759 | 2.11479 | 105.7395 | 3.771948e-09 | 105.7396 | 0.01219217 | 0.0002763648 | 0.01162949 | 262.7759 | 0.0240366 | 0.02409802 | 0.01219217 | 0.0002763648 | 0.01162949
|  | 264.0058 | 2.11484 | 105.742 | 1.357773e-06 | 105.7408 | 0.01322812 | 0.000328701 | 0.01181455 | 264.0058 | 0.0265366 | 0.02537137 | 0.01322812 | 0.000328701 | 0.01181455
|  | 265.2334 | 2.11485 | 105.7425 | 1.159513e-07 | 105.7422 | 0.01430497 | 0.0003898004 | 0.01200132 | 265.2334 | 0.0270366 | 0.02669609 | 0.01430497 | 0.0003898004 | 0.01200132
|  | 266.4525 | 2.1149 | 105.745 | 2.173694e-06 | 105.7435 | 0.01541298 | 0.0004605019 | 0.01218878 | 266.4525 | 0.0295366 | 0.02806226 | 0.01541298 | 0.0004605019 | 0.01218878
|  | 267.6333 | 2.11493 | 105.7465 | 2.577049e-06 | 105.7449 | 0.01651915 | 0.0005398547 | 0.01237229 | 267.6333 | 0.0310366 | 0.02943129 | 0.01651915 | 0.0005398547 | 0.01237229
|  | 268.8354 | 2.11494 | 105.747 | 4.468334e-07 | 105.7463 | 0.017674 | 0.0006331132 | 0.01256104 | 268.8354 | 0.0315366 | 0.03086815 | 0.017674 | 0.0006331132 | 0.01256104
|  | 270.0767 | 2.11497 | 105.7485 | 4.131108e-07 | 105.7479 | 0.01889149 | 0.000744377 | 0.012758 | 270.0767 | 0.0330366 | 0.03239387 | 0.01889149 | 0.000744377 | 0.012758
|  | 271.2889 | 2.11501 | 105.7505 | 1.244909e-06 | 105.7494 | 0.02009887 | 0.0008696124 | 0.01295236 | 271.2889 | 0.0350366 | 0.03392085 | 0.02009887 | 0.0008696124 | 0.01295236
|  | 272.504 | 2.11503 | 105.7515 | 3.056213e-07 | 105.7509 | 0.02132091 | 0.001013677 | 0.01314918 | 272.504 | 0.0360366 | 0.03548377 | 0.02132091 | 0.001013677 | 0.01314918
|  | 273.7673 | 2.11506 | 105.753 | 1.589036e-07 | 105.7526 | 0.02259645 | 0.001185577 | 0.01335595 | 273.7673 | 0.0375366 | 0.03713798 | 0.02259645 | 0.001185577 | 0.01335595
|  | 275.0058 | 2.11511 | 105.7555 | 1.570928e-06 | 105.7542 | 0.02384385 | 0.001378632 | 0.01356075 | 275.0058 | 0.0400366 | 0.03878324 | 0.02384385 | 0.001378632 | 0.01356075
|  | 276.2057 | 2.11517 | 105.7585 | 6.982042e-06 | 105.7559 | 0.02504154 | 0.001591537 | 0.01376117 | 276.2057 | 0.0430366 | 0.04039425 | 0.02504154 | 0.001591537 | 0.01376117
|  | 277.446 | 2.11517 | 105.7585 | 9.314114e-07 | 105.7575 | 0.02625979 | 0.00184134 | 0.01397038 | 277.446 | 0.0430366 | 0.04207151 | 0.02625979 | 0.00184134 | 0.01397038
|  | 278.6517 | 2.11519 | 105.7595 | 1.076545e-07 | 105.7592 | 0.02741647 | 0.002116261 | 0.01417577 | 278.6517 | 0.0440366 | 0.0437085 | 0.02741647 | 0.002116261 | 0.01417577
|  | 279.8044 | 2.11521 | 105.7605 | 5.668189e-08 | 105.7607 | 0.02848905 | 0.00241166 | 0.01437397 | 279.8044 | 0.0450366 | 0.04527468 | 0.02848905 | 0.00241166 | 0.01437397
|  | 281.0364 | 2.11526 | 105.763 | 3.501455e-07 | 105.7624 | 0.02959107 | 0.002765999 | 0.0145878 | 281.0364 | 0.0475366 | 0.04694487 | 0.02959107 | 0.002765999 | 0.0145878
|  | 282.254 | 2.11528 | 105.764 | 2.534289e-09 | 105.7641 | 0.03062671 | 0.003159078 | 0.01480115 | 282.254 | 0.0485366 | 0.04858695 | 0.03062671 | 0.003159078 | 0.01480115
|  | 283.4352 | 2.11531 | 105.7655 | 1.713211e-08 | 105.7656 | 0.03157262 | 0.00358483 | 0.01501004 | 283.4352 | 0.0500366 | 0.05016749 | 0.03157262 | 0.00358483 | 0.01501004
|  | 284.6538 | 2.11535 | 105.7675 | 6.511739e-08 | 105.7672 | 0.03247999 | 0.004073893 | 0.01522754 | 284.6538 | 0.0520366 | 0.05178142 | 0.03247999 | 0.004073893 | 0.01522754
|  | 285.9085 | 2.11537 | 105.7685 | 1.482547e-07 | 105.7689 | 0.03333344 | 0.004634643 | 0.01545356 | 285.9085 | 0.0530366 | 0.05342164 | 0.03333344 | 0.004634643 | 0.01545356
|  | 287.1387 | 2.11541 | 105.7705 | 9.562407e-10 | 105.7705 | 0.03408319 | 0.005245274 | 0.01567722 | 287.1387 | 0.0550366 | 0.05500568 | 0.03408319 | 0.005245274 | 0.01567722
|  | 288.3401 | 2.11543 | 105.7715 | 2.409616e-07 | 105.772 | 0.03472576 | 0.005904114 | 0.01589761 | 288.3401 | 0.0560366 | 0.05652748 | 0.03472576 | 0.005904114 | 0.01589761
|  | 289.5861 | 2.11546 | 105.773 | 2.932309e-07 | 105.7735 | 0.03529264 | 0.00665724 | 0.01612823 | 289.5861 | 0.0575366 | 0.05807811 | 0.03529264 | 0.00665724 | 0.01612823
|  | 290.8058 | 2.11547 | 105.7735 | 2.345472e-06 | 105.775 | 0.03574428 | 0.007467814 | 0.01635601 | 290.8058 | 0.0580366 | 0.0595681 | 0.03574428 | 0.007467814 | 0.01635601
|  | 292.0919 | 2.1155 | 105.775 | 2.473537e-06 | 105.7766 | 0.03610522 | 0.008405836 | 0.0165983 | 292.0919 | 0.0595366 | 0.06110935 | 0.03610522 | 0.008405836 | 0.0165983
|  | 293.3519 | 2.11551 | 105.7755 | 6.526063e-06 | 105.7781 | 0.03634067 | 0.009412715 | 0.01683783 | 293.3519 | 0.0600366 | 0.06259122 | 0.03634067 | 0.009412715 | 0.01683783
|  | 294.5634 | 2.11556 | 105.778 | 2.116896e-06 | 105.7795 | 0.03645453 | 0.01046692 | 0.01707011 | 294.5634 | 0.0625366 | 0.06399156 | 0.03645453 | 0.01046692 | 0.01707011
|  | 295.8253 | 2.11561 | 105.7805 | 1.529379e-07 | 105.7809 | 0.0364547 | 0.01165887 | 0.01731411 | 295.8253 | 0.0650366 | 0.06542768 | 0.0364547 | 0.01165887 | 0.01731411
|  | 297.0908 | 2.11563 | 105.7815 | 6.595783e-07 | 105.7823 | 0.03633353 | 0.01295432 | 0.0175609 | 297.0908 | 0.0660366 | 0.06684875 | 0.03633353 | 0.01295432 | 0.0175609
|  | 298.3415 | 2.11564 | 105.782 | 2.898231e-06 | 105.7837 | 0.03609556 | 0.01433659 | 0.01780687 | 298.3415 | 0.0665366 | 0.06823902 | 0.03609556 | 0.01433659 | 0.01780687
|  | 299.6232 | 2.11567 | 105.7835 | 2.617489e-06 | 105.7851 | 0.0357322 | 0.01586123 | 0.01806104 | 299.6232 | 0.0680366 | 0.06965447 | 0.0357322 | 0.01586123 | 0.01806104
|  | 300.9182 | 2.11569 | 105.7845 | 4.180683e-06 | 105.7865 | 0.03524596 | 0.0175153 | 0.01832001 | 300.9182 | 0.0690366 | 0.07108128 | 0.03524596 | 0.0175153 | 0.01832001
|  | 302.1628 | 2.11572 | 105.786 | 3.682549e-06 | 105.7879 | 0.03467046 | 0.01921421 | 0.01857093 | 302.1628 | 0.0705366 | 0.0724556 | 0.03467046 | 0.01921421 | 0.01857093
|  | 303.4114 | 2.11578 | 105.789 | 9.424749e-08 | 105.7893 | 0.03399209 | 0.02102688 | 0.01882464 | 303.4114 | 0.0735366 | 0.0738436 | 0.03399209 | 0.02102688 | 0.01882464
|  | 304.6909 | 2.11581 | 105.7905 | 6.032627e-08 | 105.7907 | 0.03319851 | 0.02299702 | 0.01908669 | 304.6909 | 0.0750366 | 0.07528222 | 0.03319851 | 0.02299702 | 0.01908669
|  | 305.9705 | 2.11585 | 105.7925 | 8.578814e-08 | 105.7922 | 0.03231298 | 0.02507992 | 0.01935081 | 305.9705 | 0.0770366 | 0.07674371 | 0.03231298 | 0.02507992 | 0.01935081
|  | 307.1942 | 2.11589 | 105.7945 | 7.536015e-07 | 105.7936 | 0.03138781 | 0.02717538 | 0.01960531 | 307.1942 | 0.0790366 | 0.0781685 | 0.03138781 | 0.02717538 | 0.01960531
|  | 308.5198 | 2.11593 | 105.7965 | 1.661365e-06 | 105.7952 | 0.03030846 | 0.02955609 | 0.01988312 | 308.5198 | 0.0810366 | 0.07974766 | 0.03030846 | 0.02955609 | 0.01988312
|  | 309.8361 | 2.11596 | 105.798 | 1.39029e-06 | 105.7968 | 0.02916753 | 0.03202886 | 0.02016111 | 309.8361 | 0.0825366 | 0.0813575 | 0.02916753 | 0.03202886 | 0.02016111
|  | 311.1016 | 2.11599 | 105.7995 | 1.184144e-06 | 105.7984 | 0.02801555 | 0.0345025 | 0.02043037 | 311.1016 | 0.0840366 | 0.08294842 | 0.02801555 | 0.0345025 | 0.02043037
|  | 312.3923 | 2.11603 | 105.8015 | 2.014389e-06 | 105.8001 | 0.02679519 | 0.03711514 | 0.02070698 | 312.3923 | 0.0860366 | 0.08461731 | 0.02679519 | 0.03711514 | 0.02070698
|  | 313.6931 | 2.11603 | 105.8015 | 9.697236e-08 | 105.8018 | 0.02552916 | 0.03983106 | 0.02098779 | 313.6931 | 0.0860366 | 0.08634801 | 0.02552916 | 0.03983106 | 0.02098779
|  | 314.9629 | 2.11609 | 105.8045 | 9.065262e-07 | 105.8035 | 0.02426831 | 0.04255234 | 0.02126384 | 314.9629 | 0.0890366 | 0.08808449 | 0.02426831 | 0.04255234 | 0.02126384
|  | 316.2396 | 2.11611 | 105.8055 | 2.594568e-08 | 105.8053 | 0.02298538 | 0.04534686 | 0.02154329 | 316.2396 | 0.0900366 | 0.08987553 | 0.02298538 | 0.04534686 | 0.02154329
|  | 317.5029 | 2.11613 | 105.8065 | 4.258518e-07 | 105.8072 | 0.02170991 | 0.04815759 | 0.02182168 | 317.5029 | 0.0910366 | 0.09168918 | 0.02170991 | 0.04815759 | 0.02182168
|  | 318.7856 | 2.11617 | 105.8085 | 2.823142e-07 | 105.809 | 0.02041755 | 0.05104415 | 0.02210623 | 318.7856 | 0.0930366 | 0.09356794 | 0.02041755 | 0.05104415 | 0.02210623
|  | 320.0643 | 2.11621 | 105.8105 | 1.889575e-07 | 105.8109 | 0.01914045 | 0.05393911 | 0.02239174 | 320.0643 | 0.0950366 | 0.0954713 | 0.01914045 | 0.05393911 | 0.02239174
|  | 321.3305 | 2.11625 | 105.8125 | 1.166075e-07 | 105.8128 | 0.01789434 | 0.05680749 | 0.02267626 | 321.3305 | 0.0970366 | 0.09737808 | 0.01789434 | 0.05680749 | 0.02267626
|  | 322.5899 | 2.11629 | 105.8145 | 6.269175e-08 | 105.8148 | 0.01667992 | 0.05964603 | 0.02296103 | 322.5899 | 0.0990366 | 0.09928699 | 0.01667992 | 0.05964603 | 0.02296103
|  | 323.795 | 2.11633 | 105.8165 | 6.132174e-09 | 105.8166 | 0.01554697 | 0.06233281 | 0.02323513 | 323.795 | 0.1010366 | 0.1011149 | 0.01554697 | 0.06233281 | 0.02323513
|  | 325.0075 | 2.11636 | 105.818 | 1.664967e-07 | 105.8184 | 0.01444053 | 0.06499162 | 0.02351249 | 325.0075 | 0.1025366 | 0.1029446 | 0.01444053 | 0.06499162 | 0.02351249
|  | 326.2458 | 2.11641 | 105.8205 | 6.009549e-08 | 105.8203 | 0.01334947 | 0.06764462 | 0.02379736 | 326.2458 | 0.1050366 | 0.1047915 | 0.01334947 | 0.06764462 | 0.02379736
|  | 327.4505 | 2.11643 | 105.8215 | 2.681032e-07 | 105.822 | 0.01232927 | 0.07014906 | 0.02407606 | 327.4505 | 0.1060366 | 0.1065544 | 0.01232927 | 0.07014906 | 0.02407606
|  | 328.6838 | 2.11648 | 105.824 | 5.089986e-08 | 105.8238 | 0.01133 | 0.07261808 | 0.02436292 | 328.6838 | 0.1085366 | 0.108311 | 0.01133 | 0.07261808 | 0.02436292
|  | 329.9885 | 2.11653 | 105.8265 | 8.764869e-07 | 105.8256 | 0.01032521 | 0.07510713 | 0.02466806 | 329.9885 | 0.1110366 | 0.1101004 | 0.01032521 | 0.07510713 | 0.02466806
|  | 331.2059 | 2.11655 | 105.8275 | 1.192622e-07 | 105.8272 | 0.009437886 | 0.07729905 | 0.02495432 | 331.2059 | 0.1120366 | 0.1116913 | 0.009437886 | 0.07729905 | 0.02495432
|  | 332.4438 | 2.11658 | 105.829 | 1.028698e-07 | 105.8287 | 0.008586538 | 0.07938244 | 0.02524689 | 332.4438 | 0.1135366 | 0.1132159 | 0.008586538 | 0.07938244 | 0.02524689
|  | 333.7351 | 2.1166 | 105.83 | 2.366429e-08 | 105.8302 | 0.007753784 | 0.08138301 | 0.02555364 | 333.7351 | 0.1145366 | 0.1146904 | 0.007753784 | 0.08138301 | 0.02555364
|  | 334.9645 | 2.11662 | 105.831 | 1.877725e-07 | 105.8314 | 0.007013386 | 0.08310939 | 0.02584716 | 334.9645 | 0.1155366 | 0.1159699 | 0.007013386 | 0.08310939 | 0.02584716
|  | 336.201 | 2.11665 | 105.8325 | 7.052123e-09 | 105.8326 | 0.006319901 | 0.08465691 | 0.02614377 | 336.201 | 0.1170366 | 0.1171206 | 0.006319901 | 0.08465691 | 0.02614377
|  | 337.4955 | 2.11667 | 105.8335 | 1.646711e-08 | 105.8336 | 0.005647958 | 0.08606121 | 0.02645576 | 337.4955 | 0.1180366 | 0.1181649 | 0.005647958 | 0.08606121 | 0.02645576
|  | 338.7238 | 2.11669 | 105.8345 | 1.949904e-09 | 105.8345 | 0.005060114 | 0.08717913 | 0.02675321 | 338.7238 | 0.1190366 | 0.1189924 | 0.005060114 | 0.08717913 | 0.02675321
|  | 339.9459 | 2.1167 | 105.835 | 1.225743e-08 | 105.8351 | 0.004521904 | 0.08807502 | 0.0270504 | 339.9459 | 0.1195366 | 0.1196473 | 0.004521904 | 0.08807502 | 0.0270504
|  | 341.1947 | 2.11669 | 105.8345 | 1.204314e-06 | 105.8356 | 0.004018019 | 0.08876057 | 0.02735542 | 341.1947 | 0.1190366 | 0.120134 | 0.004018019 | 0.08876057 | 0.02735542
|  | 342.4369 | 2.11672 | 105.836 | 1.190905e-08 | 105.8359 | 0.003561046 | 0.08920635 | 0.02766008 | 342.4369 | 0.1205366 | 0.1204275 | 0.003561046 | 0.08920635 | 0.02766008
|  | 343.6515 | 2.11671 | 105.8355 | 2.384733e-07 | 105.836 | 0.003154681 | 0.08941109 | 0.02795917 | 343.6515 | 0.1200366 | 0.1205249 | 0.003154681 | 0.08941109 | 0.02795917
|  | 344.9639 | 2.11674 | 105.837 | 1.257459e-06 | 105.8359 | 0.002757992 | 0.0893736 | 0.02828365 | 344.9639 | 0.1215366 | 0.1204152 | 0.002757992 | 0.0893736 | 0.02828365
|  | 346.2142 | 2.11673 | 105.8365 | 8.759092e-07 | 105.8356 | 0.002418483 | 0.08908825 | 0.02859398 | 346.2142 | 0.1210366 | 0.1201007 | 0.002418483 | 0.08908825 | 0.02859398
|  | 347.4666 | 2.11677 | 105.8385 | 1.194857e-05 | 105.835 | 0.002113388 | 0.08856058 | 0.02890597 | 347.4666 | 0.1230366 | 0.1195799 | 0.002113388 | 0.08856058 | 0.02890597
|  | 348.7466 | 2.11674 | 105.837 | 7.289134e-06 | 105.8343 | 0.001835092 | 0.08777569 | 0.02922598 | 348.7466 | 0.1215366 | 0.1188368 | 0.001835092 | 0.08777569 | 0.02922598
|  | 350.0092 | 2.1167 | 105.835 | 2.683191e-06 | 105.8334 | 0.001591159 | 0.08676464 | 0.02954276 | 350.0092 | 0.1195366 | 0.1178986 | 0.001591159 | 0.08676464 | 0.02954276
|  | 351.2549 | 2.11669 | 105.8345 | 5.097113e-06 | 105.8322 | 0.001377799 | 0.08554481 | 0.02985632 | 351.2549 | 0.1190366 | 0.1167789 | 0.001377799 | 0.08554481 | 0.02985632
|  | 352.5204 | 2.11664 | 105.832 | 1.176966e-06 | 105.8309 | 0.001186387 | 0.08408947 | 0.03017587 | 352.5204 | 0.1165366 | 0.1154517 | 0.001186387 | 0.08408947 | 0.03017587
|  | 353.8081 | 2.1166 | 105.83 | 3.870616e-07 | 105.8294 | 0.001015399 | 0.08239702 | 0.03050204 | 353.8081 | 0.1145366 | 0.1139145 | 0.001015399 | 0.08239702 | 0.03050204
|  | 355.0662 | 2.11656 | 105.828 | 8.694282e-08 | 105.8277 | 0.0008692684 | 0.08055084 | 0.03082163 | 355.0662 | 0.1125366 | 0.1122417 | 0.0008692684 | 0.08055084 | 0.03082163
|  | 356.3603 | 2.11651 | 105.8255 | 1.032181e-07 | 105.8258 | 0.0007383165 | 0.07846826 | 0.0311513 | 356.3603 | 0.1100366 | 0.1103579 | 0.0007383165 | 0.07846826 | 0.0311513
|  | 357.6999 | 2.11644 | 105.822 | 2.931675e-06 | 105.8237 | 0.0006212082 | 0.07613409 | 0.03149352 | 357.6999 | 0.1065366 | 0.1082488 | 0.0006212082 | 0.07613409 | 0.03149352
|  | 359.0128 | 2.11639 | 105.8195 | 4.021332e-06 | 105.8215 | 0.0005225853 | 0.07368958 | 0.03182976 | 359.0128 | 0.1040366 | 0.1060419 | 0.0005225853 | 0.07368958 | 0.03182976
|  | 360.3362 | 2.11636 | 105.818 | 1.341575e-06 | 105.8192 | 0.0004374152 | 0.07108792 | 0.03216953 | 360.3362 | 0.1025366 | 0.1036949 | 0.0004374152 | 0.07108792 | 0.03216953
|  | 361.6829 | 2.11632 | 105.816 | 4.393699e-07 | 105.8167 | 0.0003636131 | 0.06831974 | 0.0325161 | 361.6829 | 0.1005366 | 0.1011995 | 0.0003636131 | 0.06831974 | 0.0325161
|  | 363.0116 | 2.1163 | 105.815 | 7.837539e-07 | 105.8141 | 0.0003018912 | 0.06549065 | 0.03285876 | 363.0116 | 0.0995366 | 0.09865131 | 0.0003018912 | 0.06549065 | 0.03285876
|  | 364.2901 | 2.11622 | 105.811 | 3.603805e-07 | 105.8116 | 0.0002515376 | 0.06269625 | 0.03318913 | 364.2901 | 0.0955366 | 0.09613692 | 0.0002515376 | 0.06269625 | 0.03318913
|  | 365.5546 | 2.11614 | 105.807 | 4.287751e-06 | 105.8091 | 0.000209302 | 0.05988156 | 0.03351643 | 365.5546 | 0.0915366 | 0.09360729 | 0.000209302 | 0.05988156 | 0.03351643
|  | 366.9062 | 2.11611 | 105.8055 | 7.024496e-07 | 105.8063 | 0.0001713313 | 0.05683652 | 0.03386688 | 366.9062 | 0.0900366 | 0.09087473 | 0.0001713313 | 0.05683652 | 0.03386688
|  | 368.1342 | 2.11606 | 105.803 | 7.16038e-07 | 105.8038 | 0.0001423695 | 0.05405468 | 0.03418574 | 368.1342 | 0.0875366 | 0.08838279 | 0.0001423695 | 0.05405468 | 0.03418574
|  | 369.405 | 2.116 | 105.8 | 1.62261e-06 | 105.8013 | 0.0001171548 | 0.05117714 | 0.03451613 | 369.405 | 0.0845366 | 0.08581042 | 0.0001171548 | 0.05117714 | 0.03451613
|  | 370.7143 | 2.11592 | 105.796 | 7.000765e-06 | 105.7986 | 9.550147e-05 | 0.04823008 | 0.03485692 | 370.7143 | 0.0805366 | 0.0831825 | 9.550147e-05 | 0.04823008 | 0.03485692
|  | 371.9667 | 2.11588 | 105.794 | 4.697422e-06 | 105.7962 | 7.828193e-05 | 0.04544244 | 0.03518324 | 371.9667 | 0.0785366 | 0.08070396 | 7.828193e-05 | 0.04544244 | 0.03518324
|  | 373.265 | 2.11583 | 105.7915 | 4.613201e-06 | 105.7936 | 6.348148e-05 | 0.04259916 | 0.0355218 | 373.265 | 0.0760366 | 0.07818444 | 6.348148e-05 | 0.04259916 | 0.0355218
|  | 374.6015 | 2.11578 | 105.789 | 4.497095e-06 | 105.7911 | 5.097607e-05 | 0.03973571 | 0.03587056 | 374.6015 | 0.0735366 | 0.07565724 | 5.097607e-05 | 0.03973571 | 0.03587056
|  | 375.8935 | 2.11573 | 105.7865 | 5.075986e-06 | 105.7888 | 4.108831e-05 | 0.03704062 | 0.03620789 | 375.8935 | 0.0710366 | 0.0732896 | 4.108831e-05 | 0.03704062 | 0.03620789
|  | 377.1208 | 2.1157 | 105.785 | 2.501943e-06 | 105.7866 | 3.337028e-05 | 0.03455655 | 0.03652844 | 377.1208 | 0.0695366 | 0.07111836 | 3.337028e-05 | 0.03455655 | 0.03652844
|  | 378.4707 | 2.11568 | 105.784 | 8.412433e-08 | 105.7843 | 2.644835e-05 | 0.03191911 | 0.03688109 | 378.4707 | 0.0685366 | 0.06882665 | 2.644835e-05 | 0.03191911 | 0.03688109
|  | 379.7662 | 2.11564 | 105.782 | 3.728291e-08 | 105.7822 | 2.108411e-05 | 0.02948907 | 0.03721954 | 379.7662 | 0.0665366 | 0.06672969 | 2.108411e-05 | 0.02948907 | 0.03721954
|  | 381.0211 | 2.11561 | 105.7805 | 5.611026e-08 | 105.7803 | 1.687134e-05 | 0.02723553 | 0.03754733 | 381.0211 | 0.0650366 | 0.06479973 | 1.687134e-05 | 0.02723553 | 0.03754733
|  | 382.3466 | 2.11558 | 105.779 | 4.391336e-07 | 105.7783 | 1.328451e-05 | 0.02496718 | 0.03789347 | 382.3466 | 0.0635366 | 0.06287393 | 1.328451e-05 | 0.02496718 | 0.03789347
|  | 383.6721 | 2.11554 | 105.777 | 2.200763e-07 | 105.7765 | 1.042198e-05 | 0.02281762 | 0.03823944 | 383.6721 | 0.0615366 | 0.06106748 | 1.042198e-05 | 0.02281762 | 0.03823944
|  | 384.9094 | 2.1155 | 105.775 | 2.078493e-09 | 105.775 | 8.282133e-06 | 0.02092057 | 0.03856216 | 384.9094 | 0.0595366 | 0.05949101 | 8.282133e-06 | 0.02092057 | 0.03856216
|  | 386.2003 | 2.11549 | 105.7745 | 1.159379e-06 | 105.7734 | 6.494204e-06 | 0.01905476 | 0.0388986 | 386.2003 | 0.0590366 | 0.05795986 | 6.494204e-06 | 0.01905476 | 0.0388986
|  | 387.5339 | 2.11547 | 105.7735 | 2.361851e-06 | 105.772 | 5.032971e-06 | 0.01724889 | 0.03924585 | 387.5339 | 0.0580366 | 0.05649977 | 5.032971e-06 | 0.01724889 | 0.03924585
|  | 388.8305 | 2.11543 | 105.7715 | 7.034831e-07 | 105.7707 | 3.914346e-06 | 0.01561092 | 0.03958303 | 388.8305 | 0.0560366 | 0.05519787 | 3.914346e-06 | 0.01561092 | 0.03958303
|  | 390.1246 | 2.11542 | 105.771 | 2.324297e-06 | 105.7695 | 3.035197e-06 | 0.0140899 | 0.0399191 | 390.1246 | 0.0555366 | 0.05401204 | 3.035197e-06 | 0.0140899 | 0.0399191
|  | 391.4798 | 2.1154 | 105.77 | 2.715203e-06 | 105.7684 | 2.316692e-06 | 0.012616 | 0.04027051 | 391.4798 | 0.0545366 | 0.05288882 | 2.316692e-06 | 0.012616 | 0.04027051
|  | 392.7753 | 2.11537 | 105.7685 | 1.235607e-06 | 105.7674 | 1.783056e-06 | 0.01131742 | 0.04060583 | 392.7753 | 0.0530366 | 0.05192503 | 1.783056e-06 | 0.01131742 | 0.04060583
|  | 394.033 | 2.11538 | 105.769 | 5.993995e-06 | 105.7666 | 1.378245e-06 | 0.01015622 | 0.04093074 | 394.033 | 0.0535366 | 0.05108834 | 1.378245e-06 | 0.01015622 | 0.04093074
|  | 395.3931 | 2.11535 | 105.7675 | 3.055813e-06 | 105.7658 | 1.03936e-06 | 0.009006095 | 0.04128138 | 395.3931 | 0.0520366 | 0.05028852 | 1.03936e-06 | 0.009006095 | 0.04128138
|  | 396.7399 | 2.11537 | 105.7685 | 1.181868e-05 | 105.7651 | 7.830011e-07 | 0.00797026 | 0.04162773 | 396.7399 | 0.0530366 | 0.04959877 | 7.830011e-07 | 0.00797026 | 0.04162773
|  | 398.0184 | 2.11535 | 105.7675 | 9.02248e-06 | 105.7645 | 5.963015e-07 | 0.00707655 | 0.04195571 | 398.0184 | 0.0520366 | 0.04903286 | 5.963015e-07 | 0.00707655 | 0.04195571
|  | 399.2747 | 2.11535 | 105.7675 | 1.21133e-05 | 105.764 | 4.54767e-07 | 0.006278599 | 0.04227713 | 399.2747 | 0.0520366 | 0.04855619 | 4.54767e-07 | 0.006278599 | 0.04227713
|  | 400.5546875 | 2.11533 | 105.7665 | 8.35344e-06 | 105.7636 | 3.438935e-07 | 0.005542341 | 0.04260369 | 400.5546875 | 0.0510366 | 0.04814637 | 3.438935e-07 | 0.005542341 | 0.04260369
|  | 401.7404 | 2.11532 | 105.766 | 7.322696e-06 | 105.7633 | 2.64653e-07 | 0.004924994 | 0.0429053 | 401.7404 | 0.0505366 | 0.04783056 | 2.64653e-07 | 0.004924994 | 0.0429053
|  | 402.9455 | 2.11532 | 105.766 | 8.81209e-06 | 105.763 | 2.021875e-07 | 0.004356942 | 0.04321094 | 402.9455 | 0.0505366 | 0.04756809 | 2.021875e-07 | 0.004356942 | 0.04321094
|  | 404.2385 | 2.11531 | 105.7655 | 7.232347e-06 | 105.7628 | 1.509564e-07 | 0.003809389 | 0.04353776 | 404.2385 | 0.0500366 | 0.0473473 | 1.509564e-07 | 0.003809389 | 0.04353776
|  | 405.512 | 2.11531 | 105.7655 | 8.123172e-06 | 105.7626 | 1.128192e-07 | 0.003327889 | 0.04385848 | 405.512 | 0.0500366 | 0.04718649 | 1.128192e-07 | 0.003327889 | 0.04385848
|  | 406.7199 | 2.11532 | 105.766 | 1.193744e-05 | 105.7625 | 8.532268e-08 | 0.00291988 | 0.04416158 | 406.7199 | 0.0505366 | 0.04708154 | 8.532268e-08 | 0.00291988 | 0.04416158
|  | 408.061 | 2.11529 | 105.7645 | 4.088934e-06 | 105.7625 | 6.23489e-08 | 0.002517705 | 0.04449673 | 408.061 | 0.0490366 | 0.04701449 | 6.23489e-08 | 0.002517705 | 0.04449673
|  | 409.3738 | 2.1153 | 105.765 | 6.462225e-06 | 105.7625 | 4.569655e-08 | 0.00217109 | 0.04482338 | 409.3738 | 0.0495366 | 0.04699451 | 4.569655e-08 | 0.00217109 | 0.04482338
|  | 410.6891 | 2.11527 | 105.7635 | 1.043246e-06 | 105.7625 | 3.335202e-08 | 0.001866036 | 0.04514914 | 410.6891 | 0.0480366 | 0.04701521 | 3.335202e-08 | 0.001866036 | 0.04514914
|  | 412.0374 | 2.11527 | 105.7635 | 9.261463e-07 | 105.7625 | 2.405997e-08 | 0.001592745 | 0.04548147 | 412.0374 | 0.0480366 | 0.04707424 | 2.405997e-08 | 0.001592745 | 0.04548147
|  | 413.375 | 2.11529 | 105.7645 | 3.497663e-06 | 105.7626 | 1.733703e-08 | 0.001356935 | 0.04580945 | 413.375 | 0.0490366 | 0.0471664 | 1.733703e-08 | 0.001356935 | 0.04580945
|  | 414.63 | 2.11529 | 105.7645 | 3.086342e-06 | 105.7627 | 1.27048e-08 | 0.001164218 | 0.04611558 | 414.63 | 0.0490366 | 0.04727981 | 1.27048e-08 | 0.001164218 | 0.04611558
|  | 415.8969 | 2.11528 | 105.764 | 1.252135e-06 | 105.7629 | 9.252113e-09 | 0.0009946491 | 0.04642296 | 415.8969 | 0.0485366 | 0.04741762 | 9.252113e-09 | 0.0009946491 | 0.04642296
|  | 417.179 | 2.1153 | 105.765 | 3.835831e-06 | 105.763 | 6.689117e-09 | 0.0008457445 | 0.04673233 | 417.179 | 0.0495366 | 0.04757808 | 6.689117e-09 | 0.0008457445 | 0.04673233
|  | 418.4612 | 2.11529 | 105.7645 | 1.637482e-06 | 105.7632 | 4.819568e-09 | 0.0007170698 | 0.04703989 | 418.4612 | 0.0490366 | 0.04775696 | 4.819568e-09 | 0.0007170698 | 0.04703989
|  | 419.7556 | 2.1153 | 105.765 | 2.505458e-06 | 105.7634 | 3.449707e-09 | 0.0006052522 | 0.04734848 | 419.7556 | 0.0495366 | 0.04795374 | 3.449707e-09 | 0.0006052522 | 0.04734848
|  | 421.0475 | 2.1153 | 105.765 | 1.88381e-06 | 105.7636 | 2.462167e-09 | 0.0005095453 | 0.04765454 | 421.0475 | 0.0495366 | 0.04816409 | 2.462167e-09 | 0.0005095453 | 0.04765454
|  | 422.313 | 2.1153 | 105.765 | 1.33397e-06 | 105.7638 | 1.763562e-09 | 0.000429274 | 0.04795235 | 422.313 | 0.0495366 | 0.04838163 | 1.763562e-09 | 0.000429274 | 0.04795235
|  | 423.5537 | 2.11532 | 105.766 | 3.733856e-06 | 105.7641 | 1.267323e-09 | 0.0003618771 | 0.04824241 | 423.5537 | 0.0505366 | 0.04860429 | 1.267323e-09 | 0.0003618771 | 0.04824241
|  | 424.8881 | 2.11531 | 105.7655 | 1.40232e-06 | 105.7643 | 8.850918e-10 | 0.000300249 | 0.04855216 | 424.8881 | 0.0500366 | 0.04885241 | 8.850918e-10 | 0.000300249 | 0.04855216
|  | 426.1243 | 2.11532 | 105.766 | 2.095962e-06 | 105.7646 | 6.326024e-10 | 0.0002518647 | 0.048837 | 426.1243 | 0.0505366 | 0.04908886 | 6.326024e-10 | 0.0002518647 | 0.048837
|  | 427.4573 | 2.11535 | 105.7675 | 7.220089e-06 | 105.7648 | 4.388276e-10 | 0.000207766 | 0.04914182 | 427.4573 | 0.0520366 | 0.04934958 | 4.388276e-10 | 0.000207766 | 0.04914182
|  | 428.797 | 2.11532 | 105.766 | 8.469024e-07 | 105.7651 | 3.027241e-10 | 0.00017069 | 0.04944564 | 428.797 | 0.0505366 | 0.04961633 | 3.027241e-10 | 0.00017069 | 0.04944564
|  | 430.068 | 2.11534 | 105.767 | 2.768406e-06 | 105.7653 | 2.121088e-10 | 0.0001412397 | 0.04973151 | 430.068 | 0.0515366 | 0.04987275 | 2.121088e-10 | 0.0001412397 | 0.04973151
|  | 431.3603 | 2.11532 | 105.766 | 1.605777e-07 | 105.7656 | 1.472263e-10 | 0.0001161642 | 0.05001972 | 431.3603 | 0.0505366 | 0.05013588 | 1.472263e-10 | 0.0001161642 | 0.05001972
|  | 432.6839 | 2.11532 | 105.766 | 1.677478e-08 | 105.7659 | 1.009259e-10 | 9.480215e-05 | 0.05031228 | 432.6839 | 0.0505366 | 0.05040709 | 1.009259e-10 | 9.480215e-05 | 0.05031228
|  | 433.986 | 2.11531 | 105.7655 | 4.073201e-07 | 105.7661 | 6.936574e-11 | 7.739376e-05 | 0.05059743 | 433.986 | 0.0500366 | 0.05067482 | 6.936574e-11 | 7.739376e-05 | 0.05059743
|  | 435.2682 | 2.11532 | 105.766 | 1.617487e-07 | 105.7664 | 4.778245e-11 | 6.319451e-05 | 0.05087559 | 435.2682 | 0.0505366 | 0.05093878 | 4.778245e-11 | 6.319451e-05 | 0.05087559
|  | 436.6245 | 2.11532 | 105.766 | 4.639913e-07 | 105.7667 | 3.209263e-11 | 5.083959e-05 | 0.05116693 | 436.6245 | 0.0505366 | 0.05121777 | 3.209263e-11 | 5.083959e-05 | 0.05116693
|  | 437.9224 | 2.11532 | 105.766 | 8.975563e-07 | 105.7669 | 2.184954e-11 | 4.116187e-05 | 0.05144284 | 437.9224 | 0.0505366 | 0.051484 | 2.184954e-11 | 4.116187e-05 | 0.05144284
|  | 439.2094 | 2.11531 | 105.7655 | 2.92511e-06 | 105.7672 | 1.487178e-11 | 3.328816e-05 | 0.05171361 | 439.2094 | 0.0500366 | 0.0517469 | 1.487178e-11 | 3.328816e-05 | 0.05171361
|  | 440.5979 | 2.11532 | 105.766 | 2.226881e-06 | 105.7675 | 9.782212e-12 | 2.638823e-05 | 0.05200249 | 440.5979 | 0.0505366 | 0.05202888 | 9.782212e-12 | 2.638823e-05 | 0.05200249
|  | 441.9191 | 2.11533 | 105.7665 | 1.584256e-06 | 105.7678 | 6.541954e-12 | 2.10893e-05 | 0.05227419 | 441.9191 | 0.0510366 | 0.05229528 | 6.541954e-12 | 2.10893e-05 | 0.05227419
|  | 443.2183 | 2.11531 | 105.7655 | 6.343115e-06 | 105.768 | 4.388685e-12 | 1.686697e-05 | 0.05253829 | 443.2183 | 0.0500366 | 0.05255516 | 4.388685e-12 | 1.686697e-05 | 0.05253829
|  | 444.6054 | 2.11533 | 105.7665 | 3.216413e-06 | 105.7683 | 2.854687e-12 | 1.324471e-05 | 0.0528168 | 444.6054 | 0.0510366 | 0.05283004 | 2.854687e-12 | 1.324471e-05 | 0.0528168
|  | 445.9133 | 2.11533 | 105.7665 | 4.202501e-06 | 105.7686 | 1.896e-12 | 1.051231e-05 | 0.05307609 | 445.9133 | 0.0510366 | 0.0530866 | 1.896e-12 | 1.051231e-05 | 0.05307609
|  | 447.1635 | 2.11534 | 105.767 | 3.213602e-06 | 105.7688 | 1.277992e-12 | 8.405778e-06 | 0.05332085 | 447.1635 | 0.0515366 | 0.05332926 | 1.277992e-12 | 8.405778e-06 | 0.05332085
|  | 448.4662 | 2.11538 | 105.769 | 1.822583e-09 | 105.769 | 8.443115e-13 | 6.639094e-06 | 0.05357266 | 448.4662 | 0.0535366 | 0.0535793 | 8.443115e-13 | 6.639094e-06 | 0.05357266
|  | 449.7173 | 2.11536 | 105.768 | 1.638372e-06 | 105.7693 | 5.651421e-13 | 5.278183e-06 | 0.05381132 | 449.7173 | 0.0525366 | 0.05381659 | 5.651421e-13 | 5.278183e-06 | 0.05381132
|  | 450.9431 | 2.11537 | 105.7685 | 1.0194e-06 | 105.7695 | 3.801724e-13 | 4.204678e-06 | 0.05404205 | 450.9431 | 0.0530366 | 0.05404626 | 3.801724e-13 | 4.204678e-06 | 0.05404205
|  | 452.2033 | 2.11535 | 105.7675 | 5.030054e-06 | 105.7697 | 2.520815e-13 | 3.319055e-06 | 0.05427606 | 452.2033 | 0.0520366 | 0.05427938 | 2.520815e-13 | 3.319055e-06 | 0.05427606
|  | 453.4841 | 2.11537 | 105.7685 | 2.18002e-06 | 105.77 | 1.654703e-13 | 2.602482e-06 | 0.05451049 | 453.4841 | 0.0530366 | 0.05451309 | 1.654703e-13 | 2.602482e-06 | 0.05451049
|  | 454.7743 | 2.11535 | 105.7675 | 7.33627e-06 | 105.7702 | 1.079074e-13 | 2.031072e-06 | 0.05474313 | 454.7743 | 0.0520366 | 0.05474516 | 1.079074e-13 | 2.031072e-06 | 0.05474313
|  | 456.0443 | 2.11536 | 105.768 | 5.922442e-06 | 105.7704 | 7.060214e-14 | 1.586776e-06 | 0.05496862 | 456.0443 | 0.0525366 | 0.05497021 | 7.060214e-14 | 1.586776e-06 | 0.05496862
|  | 457.4006 | 2.11541 | 105.7705 | 2.896151e-08 | 105.7707 | 4.471348e-14 | 1.215238e-06 | 0.05520557 | 457.4006 | 0.0550366 | 0.05520679 | 4.471348e-14 | 1.215238e-06 | 0.05520557
|  | 458.7462 | 2.1154 | 105.77 | 8.11664e-07 | 105.7709 | 2.831347e-14 | 9.297167e-07 | 0.0554366 | 458.7462 | 0.0545366 | 0.05543753 | 2.831347e-14 | 9.297167e-07 | 0.0554366
|  | 460.0531 | 2.11538 | 105.769 | 4.499493e-06 | 105.7711 | 1.810009e-14 | 7.146073e-07 | 0.05565709 | 460.0531 | 0.0535366 | 0.05565781 | 1.810009e-14 | 7.146073e-07 | 0.05565709
|  | 461.3541 | 2.11539 | 105.7695 | 3.373318e-06 | 105.7713 | 1.155348e-14 | 5.482961e-07 | 0.05587272 | 461.3541 | 0.0540366 | 0.05587326 | 1.155348e-14 | 5.482961e-07 | 0.05587272
|  | 462.6913 | 2.1154 | 105.77 | 2.415163e-06 | 105.7716 | 7.256358e-15 | 4.163142e-07 | 0.05609027 | 462.6913 | 0.0545366 | 0.05609068 | 7.256358e-15 | 4.163142e-07 | 0.05609027
|  | 463.892 | 2.11542 | 105.771 | 5.561521e-07 | 105.7717 | 4.764028e-15 | 3.24254e-07 | 0.05628204 | 463.892 | 0.0555366 | 0.05628236 | 4.764028e-15 | 3.24254e-07 | 0.05628204
|  | 465.256 | 2.11543 | 105.7715 | 2.110438e-07 | 105.772 | 2.942911e-15 | 2.433619e-07 | 0.05649576 | 465.256 | 0.0560366 | 0.056496 | 2.942911e-15 | 2.433619e-07 | 0.05649576
|  | 466.5459 | 2.11544 | 105.772 | 2.475189e-08 | 105.7722 | 1.859552e-15 | 1.849694e-07 | 0.05669375 | 466.5459 | 0.0565366 | 0.05669393 | 1.859552e-15 | 1.849694e-07 | 0.05669375
|  | 467.7657 | 2.11544 | 105.772 | 1.161483e-07 | 105.7723 | 1.200836e-15 | 1.423177e-07 | 0.05687727 | 467.7657 | 0.0565366 | 0.05687741 | 1.200836e-15 | 1.423177e-07 | 0.05687727
|  | 469.0974 | 2.11543 | 105.7715 | 1.075272e-06 | 105.7725 | 7.423371e-16 | 1.065829e-07 | 0.05707345 | 469.0974 | 0.0560366 | 0.05707356 | 7.423371e-16 | 1.065829e-07 | 0.05707345
|  | 470.4193 | 2.11542 | 105.771 | 2.98363e-06 | 105.7727 | 4.588412e-16 | 7.974565e-08 | 0.05726384 | 470.4193 | 0.0555366 | 0.05726392 | 4.588412e-16 | 7.974565e-08 | 0.05726384
|  | 471.6847 | 2.11542 | 105.771 | 3.630751e-06 | 105.7729 | 2.885128e-16 | 6.023723e-08 | 0.057442 | 471.6847 | 0.0555366 | 0.05744206 | 2.885128e-16 | 6.023723e-08 | 0.057442
|  | 473.0487 | 2.11543 | 105.7715 | 2.537413e-06 | 105.7731 | 1.743184e-16 | 4.437811e-08 | 0.05762949 | 473.0487 | 0.0560366 | 0.05762953 | 1.743184e-16 | 4.437811e-08 | 0.05762949
|  | 474.342 | 2.11543 | 105.7715 | 3.119741e-06 | 105.7733 | 1.077243e-16 | 3.311698e-08 | 0.05780285 | 474.342 | 0.0560366 | 0.05780288 | 1.077243e-16 | 3.311698e-08 | 0.05780285
|  | 475.5702 | 2.11545 | 105.7725 | 8.591443e-07 | 105.7734 | 6.798419e-17 | 2.501261e-08 | 0.05796348 | 475.5702 | 0.0570366 | 0.0579635 | 6.798419e-17 | 2.501261e-08 | 0.05796348
|  | 476.9451 | 2.11545 | 105.7725 | 1.214477e-06 | 105.7736 | 4.045846e-17 | 1.821184e-08 | 0.05813862 | 476.9451 | 0.0570366 | 0.05813864 | 4.045846e-17 | 1.821184e-08 | 0.05813862
|  | 478.2161 | 2.11546 | 105.773 | 5.768645e-07 | 105.7738 | 2.495193e-17 | 1.35418e-08 | 0.05829611 | 478.2161 | 0.0575366 | 0.05829612 | 2.495193e-17 | 1.35418e-08 | 0.05829611
|  | 479.5143 | 2.11547 | 105.7735 | 1.729957e-07 | 105.7739 | 1.517779e-17 | 9.976708e-09 | 0.05845252 | 479.5143 | 0.0580366 | 0.05845253 | 1.517779e-17 | 9.976708e-09 | 0.05845252
|  | 480.8888 | 2.11549 | 105.7745 | 1.792618e-07 | 105.7741 | 8.932265e-18 | 7.196258e-09 | 0.0586132 | 480.8888 | 0.0590366 | 0.05861321 | 8.932265e-18 | 7.196258e-09 | 0.0586132
|  | 482.2156 | 2.1155 | 105.775 | 5.977386e-07 | 105.7742 | 5.334362e-18 | 5.233479e-09 | 0.05876346 | 482.2156 | 0.0595366 | 0.05876347 | 5.334362e-18 | 5.233479e-09 | 0.05876346
|  | 483.4845 | 2.11549 | 105.7745 | 1.793372e-08 | 105.7744 | 3.246911e-18 | 3.848166e-09 | 0.05890268 | 483.4845 | 0.0590366 | 0.05890269 | 3.246911e-18 | 3.848166e-09 | 0.05890268
|  | 484.874 | 2.1155 | 105.775 | 2.367284e-07 | 105.7745 | 1.878036e-18 | 2.739244e-09 | 0.05905005 | 484.874 | 0.0595366 | 0.05905006 | 1.878036e-18 | 2.739244e-09 | 0.05905005
|  | 486.1903 | 2.1155 | 105.775 | 1.238141e-07 | 105.7746 | 1.113916e-18 | 1.97895e-09 | 0.05918473 | 486.1903 | 0.0595366 | 0.05918473 | 1.113916e-18 | 1.97895e-09 | 0.05918473
|  | 487.4896 | 2.11549 | 105.7745 | 7.635439e-08 | 105.7748 | 6.628232e-19 | 1.431452e-09 | 0.05931293 | 487.4896 | 0.0590366 | 0.05931293 | 6.628232e-19 | 1.431452e-09 | 0.05931293
|  | 488.7874 | 2.11548 | 105.774 | 8.093675e-07 | 105.7749 | 3.932424e-19 | 1.032743e-09 | 0.05943625 | 488.7874 | 0.0585366 | 0.05943625 | 3.932424e-19 | 1.032743e-09 | 0.05943625
|  | 490.1452 | 2.11551 | 105.7755 | 2.269808e-07 | 105.775 | 2.268922e-19 | 7.316312e-10 | 0.05956018 | 490.1452 | 0.0600366 | 0.05956018 | 2.268922e-19 | 7.316312e-10 | 0.05956018
|  | 491.4688 | 2.1155 | 105.775 | 1.941514e-08 | 105.7751 | 1.322449e-19 | 5.21208e-10 | 0.05967594 | 491.4688 | 0.0595366 | 0.05967594 | 1.322449e-19 | 5.21208e-10 | 0.05967594
|  | 492.7454 | 2.11553 | 105.7765 | 1.571919e-06 | 105.7752 | 7.830152e-20 | 3.747202e-10 | 0.05978284 | 492.7454 | 0.0610366 | 0.05978284 | 7.830152e-20 | 3.747202e-10 | 0.05978284
|  | 494.1367 | 2.11553 | 105.7765 | 1.305536e-06 | 105.7754 | 4.405943e-20 | 2.606902e-10 | 0.059894 | 494.1367 | 0.0610366 | 0.059894 | 4.405943e-20 | 2.606902e-10 | 0.059894
|  | 495.4394 | 2.11552 | 105.776 | 2.954868e-07 | 105.7755 | 2.562152e-20 | 1.850271e-10 | 0.05999302 | 495.4394 | 0.0605366 | 0.05999302 | 2.562152e-20 | 1.850271e-10 | 0.05999302
|  | 496.7693 | 2.11554 | 105.777 | 2.095545e-06 | 105.7756 | 1.467835e-20 | 1.299912e-10 | 0.060089 | 496.7693 | 0.0615366 | 0.060089 | 1.467835e-20 | 1.299912e-10 | 0.060089
|  | 498.1428 | 2.11556 | 105.778 | 5.540808e-06 | 105.7756 | 8.225094e-21 | 8.998296e-11 | 0.06018271 | 498.1428 | 0.0625366 | 0.06018271 | 8.225094e-21 | 8.998296e-11 | 0.06018271
|  | 499.4772 | 2.11561 | 105.7805 | 2.273528e-05 | 105.7757 | 4.667849e-21 | 6.274452e-11 | 0.06026845 | 499.4772 | 0.0650366 | 0.06026845 | 4.667849e-21 | 6.274452e-11 | 0.06026845
|  | 500.7953 | 2.11559 | 105.7795 | 1.360592e-05 | 105.7758 | 2.657856e-21 | 4.381152e-11 | 0.06034798 | 500.7953 | 0.0640366 | 0.06034798 | 2.657856e-21 | 4.381152e-11 | 0.06034798
|  | 502.1572 | 2.11562 | 105.781 | 2.613093e-05 | 105.7759 | 1.4796e-21 | 3.013139e-11 | 0.06042476 | 502.1572 | 0.0655366 | 0.06042476 | 1.4796e-21 | 3.013139e-11 | 0.06042476
|  | 503.4624 | 2.11561 | 105.7805 | 2.064283e-05 | 105.776 | 8.409865e-22 | 2.098499e-11 | 0.06049317 | 503.4624 | 0.0650366 | 0.06049317 | 8.409865e-22 | 2.098499e-11 | 0.06049317
|  | 504.7386 | 2.11561 | 105.7805 | 2.008352e-05 | 105.776 | 4.823705e-22 | 1.469032e-11 | 0.06055514 | 504.7386 | 0.0650366 | 0.06055514 | 4.823705e-22 | 1.469032e-11 | 0.06055514
|  | 506.0811 | 2.11564 | 105.782 | 3.506455e-05 | 105.7761 | 2.678307e-22 | 1.006439e-11 | 0.06061507 | 506.0811 | 0.0665366 | 0.06061507 | 2.678307e-22 | 1.006439e-11 | 0.06061507
|  | 507.3434 | 2.11565 | 105.7825 | 4.057832e-05 | 105.7761 | 1.534967e-22 | 7.03231e-12 | 0.06066649 | 507.3434 | 0.0670366 | 0.06066649 | 1.534967e-22 | 7.03231e-12 | 0.06066649
|  | 508.6552 | 2.11565 | 105.7825 | 3.996458e-05 | 105.7762 | 8.576991e-23 | 4.830881e-12 | 0.06071485 | 508.6552 | 0.0670366 | 0.06071485 | 8.576991e-23 | 4.830881e-12 | 0.06071485
|  | 509.9896 | 2.11565 | 105.7825 | 3.941188e-05 | 105.7762 | 4.727318e-23 | 3.287034e-12 | 0.06075872 | 509.9896 | 0.0670366 | 0.06075872 | 4.727318e-23 | 3.287034e-12 | 0.06075872
|  | 511.3087 | 2.11568 | 105.784 | 5.990471e-05 | 105.7763 | 2.613812e-23 | 2.2396e-12 | 0.06079679 | 511.3087 | 0.0685366 | 0.06079679 | 2.613812e-23 | 2.2396e-12 | 0.06079679
|  | 512.6055 | 2.11566 | 105.783 | 4.49908e-05 | 105.7763 | 1.454642e-23 | 1.531341e-12 | 0.06082909 | 512.6055 | 0.0675366 | 0.06082909 | 1.454642e-23 | 1.531341e-12 | 0.06082909
|  | 513.8386 | 2.11567 | 105.7835 | 5.157452e-05 | 105.7763 | 8.304734e-24 | 1.063895e-12 | 0.06085506 | 513.8386 | 0.0680366 | 0.06085506 | 8.304734e-24 | 1.063895e-12 | 0.06085506
|  | 515.0992 | 2.11567 | 105.7835 | 5.12621e-05 | 105.7763 | 4.667133e-24 | 7.311564e-13 | 0.06087685 | 515.0992 | 0.0680366 | 0.06087685 | 4.667133e-24 | 7.311564e-13 | 0.06087685
|  | 516.3674 | 2.11567 | 105.7835 | 5.101835e-05 | 105.7764 | 2.604929e-24 | 4.999327e-13 | 0.06089389 | 516.3674 | 0.0680366 | 0.06089389 | 2.604929e-24 | 4.999327e-13 | 0.06089389
|  | 517.6702 | 2.11566 | 105.783 | 4.39609e-05 | 105.7764 | 1.426064e-24 | 3.373287e-13 | 0.0609063 | 517.6702 | 0.0675366 | 0.0609063 | 1.426064e-24 | 3.373287e-13 | 0.0609063
|  | 518.9879 | 2.11566 | 105.783 | 4.386418e-05 | 105.7764 | 7.725299e-25 | 2.259042e-13 | 0.0609136 | 518.9879 | 0.0675366 | 0.0609136 | 7.725299e-25 | 2.259042e-13 | 0.0609136
|  | 520.3112 | 2.11566 | 105.783 | 4.383759e-05 | 105.7764 | 4.158866e-25 | 1.505662e-13 | 0.06091561 | 520.3112 | 0.0675366 | 0.06091561 | 4.158866e-25 | 1.505662e-13 | 0.06091561
|  | 521.6278 | 2.11567 | 105.7835 | 5.075553e-05 | 105.7764 | 2.237758e-25 | 1.002532e-13 | 0.06091231 | 521.6278 | 0.0680366 | 0.06091231 | 2.237758e-25 | 1.002532e-13 | 0.06091231
|  | 522.9856 | 2.11569 | 105.7845 | 6.614924e-05 | 105.7764 | 1.176515e-25 | 6.570117e-14 | 0.06090339 | 522.9856 | 0.0690366 | 0.06090339 | 1.176515e-25 | 6.570117e-14 | 0.06090339
|  | 524.3016 | 2.11568 | 105.784 | 5.848006e-05 | 105.7764 | 6.286173e-26 | 4.34875e-14 | 0.06088938 | 524.3016 | 0.0685366 | 0.06088938 | 6.286173e-26 | 4.34875e-14 | 0.06088938
|  | 525.559 | 2.11571 | 105.7855 | 8.400695e-05 | 105.7763 | 3.442156e-26 | 2.923531e-14 | 0.06087107 | 525.559 | 0.0700366 | 0.06087107 | 3.442156e-26 | 2.923531e-14 | 0.06087107
|  | 526.9523 | 2.11573 | 105.7865 | 0.0001038652 | 105.7763 | 1.7592e-26 | 1.876718e-14 | 0.06084518 | 526.9523 | 0.0710366 | 0.06084518 | 1.7592e-26 | 1.876718e-14 | 0.06084518
|  | 528.3286 | 2.11574 | 105.787 | 0.0001149782 | 105.7763 | 9.029479e-27 | 1.207297e-14 | 0.06081382 | 528.3286 | 0.0715366 | 0.06081382 | 9.029479e-27 | 1.207297e-14 | 0.06081382
|  | 529.6358 | 2.11575 | 105.7875 | 0.0001267402 | 105.7762 | 4.77461e-27 | 7.915894e-15 | 0.06077871 | 529.6358 | 0.0720366 | 0.06077871 | 4.77461e-27 | 7.915894e-15 | 0.06077871
|  | 530.9921875 | 2.11575 | 105.7875 | 0.0001276851 | 105.7762 | 2.455708e-27 | 5.092436e-15 | 0.06073682 | 530.9921875 | 0.0720366 | 0.06073682 | 2.455708e-27 | 5.092436e-15 | 0.06073682
|  | 532.2928 | 2.11577 | 105.7885 | 0.0001524032 | 105.7762 | 1.293345e-27 | 3.325914e-15 | 0.06069144 | 532.2928 | 0.0730366 | 0.06069144 | 1.293345e-27 | 3.325914e-15 | 0.06069144
|  | 533.5148 | 2.11576 | 105.788 | 0.0001414303 | 105.7761 | 7.058511e-28 | 2.222937e-15 | 0.06064416 | 533.5148 | 0.0725366 | 0.06064416 | 7.058511e-28 | 2.222937e-15 | 0.06064416
|  | 534.8541 | 2.11576 | 105.788 | 0.0001427887 | 105.7761 | 3.621567e-28 | 1.425064e-15 | 0.06058718 | 534.8541 | 0.0725366 | 0.06058718 | 3.621567e-28 | 1.425064e-15 | 0.06058718
|  | 536.177 | 2.11579 | 105.7895 | 0.0001825465 | 105.776 | 1.866488e-28 | 9.15723e-16 | 0.06052563 | 536.177 | 0.0740366 | 0.06052563 | 1.866488e-28 | 9.15723e-16 | 0.06052563
|  | 537.4728 | 2.11579 | 105.7895 | 0.000184317 | 105.7759 | 9.716901e-29 | 5.920387e-16 | 0.06046027 | 537.4728 | 0.0740366 | 0.06046027 | 9.716901e-29 | 5.920387e-16 | 0.06046027
|  | 538.8225 | 2.1158 | 105.79 | 0.000200215 | 105.7759 | 4.904663e-29 | 3.747095e-16 | 0.06038687 | 538.8225 | 0.0745366 | 0.06038687 | 4.904663e-29 | 3.747095e-16 | 0.06038687
|  | 540.1716 | 2.1158 | 105.79 | 0.0002024502 | 105.7758 | 2.467041e-29 | 2.364548e-16 | 0.0603081 | 540.1716 | 0.0745366 | 0.0603081 | 2.467041e-29 | 2.364548e-16 | 0.0603081
|  | 541.4767 | 2.11582 | 105.791 | 0.0002343904 | 105.7757 | 1.264474e-29 | 1.510114e-16 | 0.06022679 | 541.4767 | 0.0755366 | 0.06022679 | 1.264474e-29 | 1.510114e-16 | 0.06022679
|  | 542.7715 | 2.11584 | 105.792 | 0.0002688103 | 105.7756 | 6.492723e-30 | 9.650341e-17 | 0.06014117 | 542.7715 | 0.0765366 | 0.06014117 | 6.492723e-30 | 9.650341e-17 | 0.06014117
|  | 543.9617 | 2.11585 | 105.7925 | 0.0002882685 | 105.7755 | 3.507369e-30 | 6.377604e-17 | 0.06005813 | 543.9617 | 0.0770366 | 0.06005813 | 3.507369e-30 | 6.377604e-17 | 0.06005813
|  | 544.9498 | 2.11584 | 105.792 | 0.0002739208 | 105.7754 | 2.098807e-30 | 4.513357e-17 | 0.05998605 | 544.9498 | 0.0765366 | 0.05998605 | 2.098807e-30 | 4.513357e-17 | 0.05998605
|  | 545.8132 | 2.11583 | 105.7915 | 0.000259721 | 105.7754 | 1.337774e-30 | 3.331846e-17 | 0.05992074 | 545.8132 | 0.0760366 | 0.05992074 | 1.337774e-30 | 3.331846e-17 | 0.05992074
|  | 546.5922 | 2.1158 | 105.79 | 0.0002154038 | 105.7753 | 8.898605e-31 | 2.530827e-17 | 0.05985996 | 546.5922 | 0.0745366 | 0.05985996 | 8.898605e-31 | 2.530827e-17 | 0.05985996
|  | 547.1201 | 2.11577 | 105.7885 | 0.0001747372 | 105.7753 | 6.745988e-31 | 2.099368e-17 | 0.05981778 | 547.1201 | 0.0730366 | 0.05981778 | 6.745988e-31 | 2.099368e-17 | 0.05981778
|  | 547.5915 | 2.11575 | 105.7875 | 0.0001502382 | 105.7752 | 5.265103e-31 | 1.775861e-17 | 0.05977943 | 547.5915 | 0.0720366 | 0.05977943 | 5.265103e-31 | 1.775861e-17 | 0.05977943
|  | 548.0594 | 2.11572 | 105.786 | 0.0001165507 | 105.7752 | 4.115072e-31 | 1.503517e-17 | 0.05974074 | 548.0594 | 0.0705366 | 0.05974074 | 4.115072e-31 | 1.503517e-17 | 0.05974074
|  | 548.4472 | 2.1157 | 105.785 | 9.659769e-05 | 105.7752 | 3.353632e-31 | 1.309351e-17 | 0.05970819 | 548.4472 | 0.0695366 | 0.05970819 | 3.353632e-31 | 1.309351e-17 | 0.05970819
|  | 548.7214 | 2.11567 | 105.7835 | 6.975069e-05 | 105.7751 | 2.901334e-31 | 1.187198e-17 | 0.05968492 | 548.7214 | 0.0680366 | 0.05968492 | 2.901334e-31 | 1.187198e-17 | 0.05968492
|  | 549.0629 | 2.11567 | 105.7835 | 7.024062e-05 | 105.7751 | 2.421959e-31 | 1.050723e-17 | 0.05965564 | 549.0629 | 0.0680366 | 0.05965564 | 2.421959e-31 | 1.050723e-17 | 0.05965564
|  | 549.3019 | 2.11564 | 105.782 | 4.763295e-05 | 105.7751 | 2.134026e-31 | 9.64515e-18 | 0.05963494 | 549.3019 | 0.0665366 | 0.05963494 | 2.134026e-31 | 9.64515e-18 | 0.05963494
|  | 549.4799 | 2.11566 | 105.783 | 6.268181e-05 | 105.7751 | 1.941876e-31 | 9.048704e-18 | 0.05961942 | 549.4799 | 0.0675366 | 0.05961942 | 1.941876e-31 | 9.048704e-18 | 0.05961942
|  | 549.7217 | 2.11564 | 105.782 | 4.814148e-05 | 105.7751 | 1.70817e-31 | 8.296661e-18 | 0.0595982 | 549.7217 | 0.0665366 | 0.0595982 | 1.70817e-31 | 8.296661e-18 | 0.0595982
|  | 549.8757 | 2.11561 | 105.7805 | 2.972448e-05 | 105.775 | 1.574044e-31 | 7.849971e-18 | 0.05958459 | 549.8757 | 0.0650366 | 0.05958459 | 1.574044e-31 | 7.849971e-18 | 0.05958459
|  | 549.9604 | 2.11558 | 105.779 | 1.567783e-05 | 105.775 | 1.504845e-31 | 7.614694e-18 | 0.05957708 | 549.9604 | 0.0635366 | 0.05957708 | 1.504845e-31 | 7.614694e-18 | 0.05957708
|  | 550.1158 | 2.11556 | 105.778 | 8.840858e-06 | 105.775 | 1.385588e-31 | 7.200779e-18 | 0.05956325 | 550.1158 | 0.0625366 | 0.05956325 | 1.385588e-31 | 7.200779e-18 | 0.05956325
|  | 550.2209 | 2.11553 | 105.7765 | 2.198575e-06 | 105.775 | 1.310253e-31 | 6.933338e-18 | 0.05955385 | 550.2209 | 0.0610366 | 0.05955385 | 1.310253e-31 | 6.933338e-18 | 0.05955385
|  | 550.199 | 2.11552 | 105.776 | 9.619643e-07 | 105.775 | 1.325607e-31 | 6.988241e-18 | 0.05955581 | 550.199 | 0.0605366 | 0.05955581 | 1.325607e-31 | 6.988241e-18 | 0.05955581
|  | 550.2931 | 2.11546 | 105.773 | 4.043209e-06 | 105.775 | 1.260938e-31 | 6.755562e-18 | 0.05954738 | 550.2931 | 0.0575366 | 0.05954738 | 1.260938e-31 | 6.755562e-18 | 0.05954738
|  | 550.3453 | 2.11544 | 105.772 | 9.036519e-06 | 105.775 | 1.226379e-31 | 6.629632e-18 | 0.05954268 | 550.3453 | 0.0565366 | 0.05954268 | 1.226379e-31 | 6.629632e-18 | 0.05954268
|  | 550.4113 | 2.1154 | 105.77 | 2.500148e-05 | 105.775 | 1.184115e-31 | 6.474049e-18 | 0.05953675 | 550.4113 | 0.0545366 | 0.05953675 | 1.184115e-31 | 6.474049e-18 | 0.05953675
|  | 550.4791 | 2.11535 | 105.7675 | 5.616045e-05 | 105.775 | 1.142109e-31 | 6.317619e-18 | 0.05953063 | 550.4791 | 0.0520366 | 0.05953063 | 1.142109e-31 | 6.317619e-18 | 0.05953063
|  | 550.5533 | 2.11534 | 105.767 | 6.379727e-05 | 105.775 | 1.097867e-31 | 6.150827e-18 | 0.05952392 | 550.5533 | 0.0515366 | 0.05952392 | 1.097867e-31 | 6.150827e-18 | 0.05952392
|  | 550.6011 | 2.11533 | 105.7665 | 7.196123e-05 | 105.775 | 1.070318e-31 | 6.045867e-18 | 0.0595196 | 550.6011 | 0.0510366 | 0.0595196 | 1.070318e-31 | 6.045867e-18 | 0.0595196
|  | 550.6332 | 2.11531 | 105.7655 | 8.987203e-05 | 105.775 | 1.052175e-31 | 5.976263e-18 | 0.05951669 | 550.6332 | 0.0500366 | 0.05951669 | 1.052175e-31 | 5.976263e-18 | 0.05951669
|  | 550.6823 | 2.11529 | 105.7645 | 0.0001097388 | 105.775 | 1.025031e-31 | 5.871397e-18 | 0.05951224 | 550.6823 | 0.0490366 | 0.05951224 | 1.025031e-31 | 5.871397e-18 | 0.05951224
|  | 550.6903 | 2.11525 | 105.7625 | 0.0001556231 | 105.775 | 1.020641e-31 | 5.854355e-18 | 0.0595115 | 550.6903 | 0.0470366 | 0.0595115 | 1.020641e-31 | 5.854355e-18 | 0.0595115
|  | 550.7192 | 2.11523 | 105.7615 | 0.000181502 | 105.775 | 1.005032e-31 | 5.793559e-18 | 0.05950887 | 550.7192 | 0.0460366 | 0.05950887 | 1.005032e-31 | 5.793559e-18 | 0.05950887
|  | 550.7638 | 2.1152 | 105.76 | 0.0002240474 | 105.775 | 9.814546e-32 | 5.701144e-18 | 0.05950482 | 550.7638 | 0.0445366 | 0.05950482 | 9.814546e-32 | 5.701144e-18 | 0.05950482
|  | 550.7827 | 2.11521 | 105.7605 | 0.0002092795 | 105.775 | 9.716409e-32 | 5.662465e-18 | 0.0595031 | 550.7827 | 0.0450366 | 0.0595031 | 9.716409e-32 | 5.662465e-18 | 0.0595031
|  | 550.8255 | 2.11521 | 105.7605 | 0.0002091664 | 105.775 | 9.49706e-32 | 5.575553e-18 | 0.05949919 | 550.8255 | 0.0450366 | 0.05949919 | 9.49706e-32 | 5.575553e-18 | 0.05949919
|  | 550.8854 | 2.1152 | 105.76 | 0.0002237152 | 105.775 | 9.198447e-32 | 5.456179e-18 | 0.05949372 | 550.8854 | 0.0445366 | 0.05949372 | 9.198447e-32 | 5.456179e-18 | 0.05949372
|  | 550.9352 | 2.11517 | 105.7585 | 0.0002706865 | 105.775 | 8.957416e-32 | 5.358906e-18 | 0.05948916 | 550.9352 | 0.0430366 | 0.05948916 | 8.957416e-32 | 5.358906e-18 | 0.05948916
|  | 550.9489 | 2.11514 | 105.757 | 0.0003222494 | 105.775 | 8.892644e-32 | 5.332621e-18 | 0.05948791 | 550.9489 | 0.0415366 | 0.05948791 | 8.892644e-32 | 5.332621e-18 | 0.05948791
|  | 551.0105 | 2.11512 | 105.756 | 0.0003589378 | 105.7749 | 8.605055e-32 | 5.21516e-18 | 0.05948226 | 551.0105 | 0.0405366 | 0.05948226 | 8.605055e-32 | 5.21516e-18 | 0.05948226
|  | 551.0798 | 2.1151 | 105.755 | 0.000397575 | 105.7749 | 8.292609e-32 | 5.086093e-18 | 0.05947589 | 551.0798 | 0.0395366 | 0.05947589 | 8.292609e-32 | 5.086093e-18 | 0.05947589
|  | 551.0718 | 2.11508 | 105.754 | 0.0004384844 | 105.7749 | 8.328056e-32 | 5.100814e-18 | 0.05947662 | 551.0718 | 0.0385366 | 0.05947662 | 8.328056e-32 | 5.100814e-18 | 0.05947662
|  | 551.1199 | 2.11509 | 105.7545 | 0.0004176137 | 105.7749 | 8.117339e-32 | 5.013002e-18 | 0.0594722 | 551.1199 | 0.0390366 | 0.0594722 | 8.117339e-32 | 5.013002e-18 | 0.0594722
|  | 551.1614 | 2.11507 | 105.7535 | 0.0004593209 | 105.7749 | 7.939538e-32 | 4.938331e-18 | 0.05946838 | 551.1614 | 0.0380366 | 0.05946838 | 7.939538e-32 | 4.938331e-18 | 0.05946838
|  | 551.183 | 2.11505 | 105.7525 | 0.0005030951 | 105.7749 | 7.848512e-32 | 4.899894e-18 | 0.05946639 | 551.183 | 0.0370366 | 0.05946639 | 7.848512e-32 | 4.899894e-18 | 0.05946639
|  | 551.2209 | 2.11505 | 105.7525 | 0.0005029378 | 105.7749 | 7.691077e-32 | 4.833071e-18 | 0.05946288 | 551.2209 | 0.0370366 | 0.05946288 | 7.691077e-32 | 4.833071e-18 | 0.05946288
|  | 551.2892 | 2.11504 | 105.752 | 0.0005253246 | 105.7749 | 7.415699e-32 | 4.71511e-18 | 0.05945656 | 551.2892 | 0.0365366 | 0.05945656 | 7.415699e-32 | 4.71511e-18 | 0.05945656
|  | 551.292 | 2.11502 | 105.751 | 0.0005721523 | 105.7749 | 7.404832e-32 | 4.710426e-18 | 0.05945631 | 551.292 | 0.0355366 | 0.05945631 | 7.404832e-32 | 4.710426e-18 | 0.05945631
|  | 551.3443 | 2.11501 | 105.7505 | 0.0005960853 | 105.7749 | 7.200866e-32 | 4.622096e-18 | 0.05945146 | 551.3443 | 0.0350366 | 0.05945146 | 7.200866e-32 | 4.622096e-18 | 0.05945146
|  | 551.4432 | 2.11501 | 105.7505 | 0.0005956367 | 105.7749 | 6.830199e-32 | 4.459467e-18 | 0.05944227 | 551.4432 | 0.0350366 | 0.05944227 | 6.830199e-32 | 4.459467e-18 | 0.05944227
|  | 551.4781 | 2.11499 | 105.7495 | 0.0006452833 | 105.7749 | 6.704194e-32 | 4.403536e-18 | 0.05943903 | 551.4781 | 0.0340366 | 0.05943903 | 6.704194e-32 | 4.403536e-18 | 0.05943903
|  | 551.4784 | 2.11497 | 105.7485 | 0.0006970867 | 105.7749 | 6.703101e-32 | 4.40305e-18 | 0.059439 | 551.4784 | 0.0330366 | 0.059439 | 6.703101e-32 | 4.40305e-18 | 0.059439
|  | 551.5495 | 2.11497 | 105.7485 | 0.0006967367 | 105.7749 | 6.453169e-32 | 4.291085e-18 | 0.05943238 | 551.5495 | 0.0330366 | 0.05943238 | 6.453169e-32 | 4.291085e-18 | 0.05943238
|  | 551.6105 | 2.11497 | 105.7485 | 0.0006964361 | 105.7749 | 6.246233e-32 | 4.197315e-18 | 0.05942668 | 551.6105 | 0.0330366 | 0.05942668 | 6.246233e-32 | 4.197315e-18 | 0.05942668
|  | 551.6599 | 2.11494 | 105.747 | 0.0007775984 | 105.7749 | 6.083293e-32 | 4.122772e-18 | 0.05942206 | 551.6599 | 0.0315366 | 0.05942206 | 6.083293e-32 | 4.122772e-18 | 0.05942206
|  | 551.7247 | 2.11492 | 105.746 | 0.0008340184 | 105.7749 | 5.876038e-32 | 4.027014e-18 | 0.05941598 | 551.7247 | 0.0305366 | 0.05941598 | 5.876038e-32 | 4.027014e-18 | 0.05941598
|  | 551.7784 | 2.11489 | 105.7445 | 0.0009226002 | 105.7749 | 5.709624e-32 | 3.949332e-18 | 0.05941094 | 551.7784 | 0.0290366 | 0.05941094 | 5.709624e-32 | 3.949332e-18 | 0.05941094
|  | 551.7927 | 2.11487 | 105.7435 | 0.0009842646 | 105.7749 | 5.666165e-32 | 3.928925e-18 | 0.0594096 | 551.7927 | 0.0280366 | 0.0594096 | 5.666165e-32 | 3.928925e-18 | 0.0594096
|  | 551.9045 | 2.11485 | 105.7425 | 0.001047329 | 105.7749 | 5.337088e-32 | 3.772718e-18 | 0.05939907 | 551.9045 | 0.0270366 | 0.05939907 | 5.337088e-32 | 3.772718e-18 | 0.05939907
|  | 552.0094 | 2.11486 | 105.743 | 0.001014585 | 105.7749 | 5.045754e-32 | 3.631806e-18 | 0.05938916 | 552.0094 | 0.0275366 | 0.05938916 | 5.045754e-32 | 3.631806e-18 | 0.05938916
|  | 552.0616 | 2.11486 | 105.743 | 0.00101427 | 105.7748 | 4.906545e-32 | 3.563548e-18 | 0.05938422 | 552.0616 | 0.0275366 | 0.05938422 | 4.906545e-32 | 3.563548e-18 | 0.05938422
|  | 552.1342 | 2.11486 | 105.743 | 0.001013832 | 105.7748 | 4.719641e-32 | 3.470909e-18 | 0.05937734 | 552.1342 | 0.0275366 | 0.05937734 | 4.719641e-32 | 3.470909e-18 | 0.05937734
|  | 552.1683 | 2.11487 | 105.7435 | 0.0009820384 | 105.7748 | 4.634158e-32 | 3.428145e-18 | 0.0593741 | 552.1683 | 0.0280366 | 0.0593741 | 4.634158e-32 | 3.428145e-18 | 0.0593741
|  | 552.1833 | 2.11483 | 105.7415 | 0.001111293 | 105.7748 | 4.597028e-32 | 3.40949e-18 | 0.05937267 | 552.1833 | 0.0260366 | 0.05937267 | 4.597028e-32 | 3.40949e-18 | 0.05937267
|  | 552.2683 | 2.11484 | 105.742 | 0.001077676 | 105.7748 | 4.392279e-32 | 3.305734e-18 | 0.05936457 | 552.2683 | 0.0265366 | 0.05936457 | 4.392279e-32 | 3.305734e-18 | 0.05936457
|  | 552.3216 | 2.11481 | 105.7405 | 0.00117806 | 105.7748 | 4.268603e-32 | 3.242303e-18 | 0.05935949 | 552.3216 | 0.0250366 | 0.05935949 | 4.268603e-32 | 3.242303e-18 | 0.05935949
|  | 552.3192 | 2.1148 | 105.74 | 0.00121265 | 105.7748 | 4.274194e-32 | 3.245183e-18 | 0.05935972 | 552.3192 | 0.0245366 | 0.05935972 | 4.274194e-32 | 3.245183e-18 | 0.05935972
|  | 552.4021 | 2.1148 | 105.74 | 0.001212097 | 105.7748 | 4.088272e-32 | 3.148739e-18 | 0.05935179 | 552.4021 | 0.0245366 | 0.05935179 | 4.088272e-32 | 3.148739e-18 | 0.05935179
|  | 552.4484 | 2.11478 | 105.739 | 0.00128241 | 105.7748 | 3.987953e-32 | 3.096112e-18 | 0.05934736 | 552.4484 | 0.0235366 | 0.05934736 | 3.987953e-32 | 3.096112e-18 | 0.05934736
|  | 552.4711 | 2.11478 | 105.739 | 0.001282254 | 105.7748 | 3.93981e-32 | 3.070705e-18 | 0.05934518 | 552.4711 | 0.0235366 | 0.05934518 | 3.93981e-32 | 3.070705e-18 | 0.05934518
|  | 552.5299 | 2.11476 | 105.738 | 0.001354456 | 105.7748 | 3.817396e-32 | 3.005644e-18 | 0.05933954 | 552.5299 | 0.0225366 | 0.05933954 | 3.817396e-32 | 3.005644e-18 | 0.05933954
|  | 552.6101 | 2.11475 | 105.7375 | 0.001390933 | 105.7748 | 3.656598e-32 | 2.919149e-18 | 0.05933182 | 552.6101 | 0.0220366 | 0.05933182 | 3.656598e-32 | 2.919149e-18 | 0.05933182
|  | 552.6418 | 2.11478 | 105.739 | 0.001281079 | 105.7748 | 3.594955e-32 | 2.885665e-18 | 0.05932877 | 552.6418 | 0.0235366 | 0.05932877 | 3.594955e-32 | 2.885665e-18 | 0.05932877
|  | 552.6871 | 2.11475 | 105.7375 | 0.00139038 | 105.7748 | 3.508614e-32 | 2.838453e-18 | 0.0593244 | 552.6871 | 0.0220366 | 0.0593244 | 3.508614e-32 | 2.838453e-18 | 0.0593244
|  | 552.7682 | 2.11477 | 105.7385 | 0.001316235 | 105.7748 | 3.358972e-32 | 2.755727e-18 | 0.05931656 | 552.7682 | 0.0230366 | 0.05931656 | 3.358972e-32 | 2.755727e-18 | 0.05931656
|  | 552.7773 | 2.11479 | 105.7395 | 0.001244613 | 105.7748 | 3.342607e-32 | 2.746609e-18 | 0.05931568 | 552.7773 | 0.0240366 | 0.05931568 | 3.342607e-32 | 2.746609e-18 | 0.05931568
|  | 552.7881 | 2.11478 | 105.739 | 0.001280068 | 105.7748 | 3.323379e-32 | 2.735876e-18 | 0.05931464 | 552.7881 | 0.0235366 | 0.05931464 | 3.323379e-32 | 2.735876e-18 | 0.05931464
|  | 552.8271 | 2.11475 | 105.7375 | 0.00138937 | 105.7748 | 3.25438e-32 | 2.697198e-18 | 0.05931086 | 552.8271 | 0.0220366 | 0.05931086 | 3.25438e-32 | 2.697198e-18 | 0.05931086
|  | 552.8268 | 2.11477 | 105.7385 | 0.001315824 | 105.7748 | 3.25502e-32 | 2.697558e-18 | 0.05931089 | 552.8268 | 0.0230366 | 0.05931089 | 3.25502e-32 | 2.697558e-18 | 0.05931089
|  | 552.8683 | 2.11477 | 105.7385 | 0.001315532 | 105.7748 | 3.183252e-32 | 2.657048e-18 | 0.05930687 | 552.8683 | 0.0230366 | 0.05930687 | 3.183252e-32 | 2.657048e-18 | 0.05930687
|  | 552.9467 | 2.11475 | 105.7375 | 0.001388505 | 105.7748 | 3.051995e-32 | 2.582185e-18 | 0.05929925 | 552.9467 | 0.0220366 | 0.05929925 | 3.051995e-32 | 2.582185e-18 | 0.05929925
|  | 552.9316 | 2.11475 | 105.7375 | 0.001388614 | 105.7748 | 3.076719e-32 | 2.596365e-18 | 0.05930071 | 552.9316 | 0.0220366 | 0.05930071 | 3.076719e-32 | 2.596365e-18 | 0.05930071
|  | 552.9933 | 2.11476 | 105.738 | 0.001351158 | 105.7748 | 2.976362e-32 | 2.538576e-18 | 0.05929471 | 552.9933 | 0.0225366 | 0.05929471 | 2.976362e-32 | 2.538576e-18 | 0.05929471
|  | 553.0578 | 2.11474 | 105.737 | 0.0014252 | 105.7748 | 2.875006e-32 | 2.479571e-18 | 0.05928843 | 553.0578 | 0.0215366 | 0.05928843 | 2.875006e-32 | 2.479571e-18 | 0.05928843
|  | 553.0672 | 2.11475 | 105.7375 | 0.00138763 | 105.7748 | 2.860514e-32 | 2.47108e-18 | 0.05928751 | 553.0672 | 0.0220366 | 0.05928751 | 2.860514e-32 | 2.47108e-18 | 0.05928751
|  | 553.1069 | 2.11474 | 105.737 | 0.001424838 | 105.7747 | 2.800051e-32 | 2.435501e-18 | 0.05928363 | 553.1069 | 0.0215366 | 0.05928363 | 2.800051e-32 | 2.435501e-18 | 0.05928363
|  | 553.1578 | 2.11474 | 105.737 | 0.001424463 | 105.7747 | 2.72453e-32 | 2.390713e-18 | 0.05927866 | 553.1578 | 0.0215366 | 0.05927866 | 2.72453e-32 | 2.390713e-18 | 0.05927866
|  | 553.1331 | 2.11472 | 105.736 | 0.001501134 | 105.7747 | 2.760992e-32 | 2.412386e-18 | 0.05928108 | 553.1331 | 0.0205366 | 0.05928108 | 2.760992e-32 | 2.412386e-18 | 0.05928108
|  | 553.1237 | 2.11472 | 105.736 | 0.001501206 | 105.7747 | 2.774983e-32 | 2.420678e-18 | 0.059282 | 553.1237 | 0.0205366 | 0.059282 | 2.774983e-32 | 2.420678e-18 | 0.059282
|  | 553.1268 | 2.11473 | 105.7365 | 0.001462687 | 105.7747 | 2.770342e-32 | 2.417929e-18 | 0.05928169 | 553.1268 | 0.0210366 | 0.05928169 | 2.770342e-32 | 2.417929e-18 | 0.05928169
|  | 553.1345 | 2.11466 | 105.733 | 0.00174259 | 105.7747 | 2.758908e-32 | 2.41115e-18 | 0.05928094 | 553.1345 | 0.0175366 | 0.05928094 | 2.758908e-32 | 2.41115e-18 | 0.05928094
|  | 553.1021 | 2.11469 | 105.7345 | 0.001619862 | 105.7747 | 2.807412e-32 | 2.439846e-18 | 0.05928411 | 553.1021 | 0.0190366 | 0.05928411 | 2.807412e-32 | 2.439846e-18 | 0.05928411
|  | 553.1208 | 2.11469 | 105.7345 | 0.001619714 | 105.7747 | 2.779176e-32 | 2.423161e-18 | 0.05928227 | 553.1208 | 0.0190366 | 0.05928227 | 2.779176e-32 | 2.423161e-18 | 0.05928227
|  | 553.1334 | 2.11468 | 105.734 | 0.001660109 | 105.7747 | 2.760448e-32 | 2.412064e-18 | 0.05928104 | 553.1334 | 0.0185366 | 0.05928104 | 2.760448e-32 | 2.412064e-18 | 0.05928104
|  | 553.118 | 2.11468 | 105.734 | 0.001660232 | 105.7747 | 2.783375e-32 | 2.425645e-18 | 0.05928255 | 553.118 | 0.0185366 | 0.05928255 | 2.783375e-32 | 2.425645e-18 | 0.05928255
|  | 553.1703 | 2.11468 | 105.734 | 0.001659815 | 105.7747 | 2.706168e-32 | 2.379763e-18 | 0.05927743 | 553.1703 | 0.0185366 | 0.05927743 | 2.706168e-32 | 2.379763e-18 | 0.05927743
|  | 553.2083 | 2.11466 | 105.733 | 0.001741986 | 105.7747 | 2.651467e-32 | 2.346999e-18 | 0.05927371 | 553.2083 | 0.0175366 | 0.05927371 | 2.651467e-32 | 2.346999e-18 | 0.05927371
|  | 553.2344 | 2.11467 | 105.7335 | 0.001700288 | 105.7747 | 2.614466e-32 | 2.324713e-18 | 0.05927115 | 553.2344 | 0.0180366 | 0.05927115 | 2.614466e-32 | 2.324713e-18 | 0.05927115
|  | 553.3013 | 2.11467 | 105.7335 | 0.001699747 | 105.7747 | 2.522037e-32 | 2.268592e-18 | 0.05926459 | 553.3013 | 0.0180366 | 0.05926459 | 2.522037e-32 | 2.268592e-18 | 0.05926459
|  | 553.3874 | 2.11467 | 105.7335 | 0.001699049 | 105.7747 | 2.407884e-32 | 2.198356e-18 | 0.05925612 | 553.3874 | 0.0180366 | 0.05925612 | 2.407884e-32 | 2.198356e-18 | 0.05925612
|  | 553.3874 | 2.11468 | 105.734 | 0.001658079 | 105.7747 | 2.407884e-32 | 2.198356e-18 | 0.05925612 | 553.3874 | 0.0185366 | 0.05925612 | 2.407884e-32 | 2.198356e-18 | 0.05925612
|  | 553.424 | 2.11467 | 105.7335 | 0.001698752 | 105.7747 | 2.360956e-32 | 2.169171e-18 | 0.05925252 | 553.424 | 0.0180366 | 0.05925252 | 2.360956e-32 | 2.169171e-18 | 0.05925252
|  | 553.486 | 2.11466 | 105.733 | 0.001739707 | 105.7747 | 2.283426e-32 | 2.120542e-18 | 0.0592464 | 553.486 | 0.0175366 | 0.0592464 | 2.283426e-32 | 2.120542e-18 | 0.0592464
|  | 553.4919 | 2.11465 | 105.7325 | 0.001781617 | 105.7747 | 2.276082e-32 | 2.115908e-18 | 0.05924581 | 553.4919 | 0.0170366 | 0.05924581 | 2.276082e-32 | 2.115908e-18 | 0.05924581
|  | 553.5258 | 2.11463 | 105.7315 | 0.001866747 | 105.7747 | 2.235009e-32 | 2.089903e-18 | 0.05924247 | 553.5258 | 0.0160366 | 0.05924247 | 2.235009e-32 | 2.089903e-18 | 0.05924247
|  | 553.5947 | 2.11465 | 105.7325 | 0.001780759 | 105.7747 | 2.153498e-32 | 2.037833e-18 | 0.05923564 | 553.5947 | 0.0170366 | 0.05923564 | 2.153498e-32 | 2.037833e-18 | 0.05923564
|  | 553.5968 | 2.11465 | 105.7325 | 0.001780742 | 105.7747 | 2.151092e-32 | 2.036287e-18 | 0.05923544 | 553.5968 | 0.0170366 | 0.05923544 | 2.151092e-32 | 2.036287e-18 | 0.05923544
|  | 553.624 | 2.11466 | 105.733 | 0.001738568 | 105.7747 | 2.119844e-32 | 2.01615e-18 | 0.05923275 | 553.624 | 0.0175366 | 0.05923275 | 2.119844e-32 | 2.01615e-18 | 0.05923275
|  | 553.6996 | 2.11466 | 105.733 | 0.001737943 | 105.7747 | 2.035194e-32 | 1.961113e-18 | 0.05922524 | 553.6996 | 0.0175366 | 0.05922524 | 2.035194e-32 | 1.961113e-18 | 0.05922524
|  | 553.718 | 2.11466 | 105.733 | 0.00173779 | 105.7747 | 2.015075e-32 | 1.947924e-18 | 0.05922341 | 553.718 | 0.0175366 | 0.05922341 | 2.015075e-32 | 1.947924e-18 | 0.05922341
|  | 553.7104 | 2.11464 | 105.732 | 0.001822228 | 105.7747 | 2.023378e-32 | 1.953372e-18 | 0.05922417 | 553.7104 | 0.0165366 | 0.05922417 | 2.023378e-32 | 1.953372e-18 | 0.05922417
|  | 553.7229 | 2.11462 | 105.731 | 0.001908495 | 105.7747 | 2.009779e-32 | 1.944445e-18 | 0.05922292 | 553.7229 | 0.0155366 | 0.05922292 | 2.009779e-32 | 1.944445e-18 | 0.05922292
|  | 553.6954 | 2.11463 | 105.7315 | 0.001865294 | 105.7747 | 2.039752e-32 | 1.964095e-18 | 0.05922565 | 553.6954 | 0.0160366 | 0.05922565 | 2.039752e-32 | 1.964095e-18 | 0.05922565
|  | 553.6707 | 2.11463 | 105.7315 | 0.001865507 | 105.7747 | 2.067174e-32 | 1.981991e-18 | 0.05922812 | 553.6707 | 0.0160366 | 0.05922812 | 2.067174e-32 | 1.981991e-18 | 0.05922812
|  | 553.7229 | 2.11462 | 105.731 | 0.001908495 | 105.7747 | 2.009779e-32 | 1.944445e-18 | 0.05922292 | 553.7229 | 0.0155366 | 0.05922292 | 2.009779e-32 | 1.944445e-18 | 0.05922292
|  | 553.7599 | 2.11462 | 105.731 | 0.001908173 | 105.7747 | 1.970105e-32 | 1.91829e-18 | 0.05921925 | 553.7599 | 0.0155366 | 0.05921925 | 1.970105e-32 | 1.91829e-18 | 0.05921925
|  | 553.795 | 2.11461 | 105.7305 | 0.001951796 | 105.7747 | 1.933117e-32 | 1.893752e-18 | 0.05921575 | 553.795 | 0.0150366 | 0.05921575 | 1.933117e-32 | 1.893752e-18 | 0.05921575
|  | 553.8801 | 2.11463 | 105.7315 | 0.001863706 | 105.7747 | 1.846489e-32 | 1.835683e-18 | 0.05920727 | 553.8801 | 0.0160366 | 0.05920727 | 1.846489e-32 | 1.835683e-18 | 0.05920727
|  | 553.9386 | 2.11461 | 105.7305 | 0.001950531 | 105.7747 | 1.789102e-32 | 1.79673e-18 | 0.05920142 | 553.9386 | 0.0150366 | 0.05920142 | 1.789102e-32 | 1.79673e-18 | 0.05920142
|  | 553.972 | 2.11462 | 105.731 | 0.001906323 | 105.7747 | 1.757109e-32 | 1.774839e-18 | 0.05919807 | 553.972 | 0.0155366 | 0.05919807 | 1.757109e-32 | 1.774839e-18 | 0.05919807
|  | 554.0386 | 2.1146 | 105.73 | 0.001994051 | 105.7747 | 1.69515e-32 | 1.732076e-18 | 0.0591914 | 554.0386 | 0.0145366 | 0.0591914 | 1.69515e-32 | 1.732076e-18 | 0.0591914
|  | 554.0567 | 2.11463 | 105.7315 | 0.00186218 | 105.7747 | 1.678648e-32 | 1.720601e-18 | 0.05918958 | 554.0567 | 0.0160366 | 0.05918958 | 1.678648e-32 | 1.720601e-18 | 0.05918958
|  | 554.0337 | 2.11464 | 105.732 | 0.001819474 | 105.7747 | 1.699623e-32 | 1.73518e-18 | 0.05919189 | 554.0337 | 0.0165366 | 0.05919189 | 1.699623e-32 | 1.73518e-18 | 0.05919189
|  | 554.0309 | 2.1146 | 105.73 | 0.001994119 | 105.7747 | 1.702144e-32 | 1.736928e-18 | 0.05919217 | 554.0309 | 0.0145366 | 0.05919217 | 1.702144e-32 | 1.736928e-18 | 0.05919217
|  | 554.0536 | 2.1146 | 105.73 | 0.001993916 | 105.7747 | 1.68147e-32 | 1.722566e-18 | 0.0591899 | 554.0536 | 0.0145366 | 0.0591899 | 1.68147e-32 | 1.722566e-18 | 0.0591899
|  | 554.0459 | 2.11461 | 105.7305 | 0.001949581 | 105.7747 | 1.688463e-32 | 1.727431e-18 | 0.05919067 | 554.0459 | 0.0150366 | 0.05919067 | 1.688463e-32 | 1.727431e-18 | 0.05919067
|  | 554.0567 | 2.1146 | 105.73 | 0.001993889 | 105.7747 | 1.678648e-32 | 1.720601e-18 | 0.05918958 | 554.0567 | 0.0145366 | 0.05918958 | 1.678648e-32 | 1.720601e-18 | 0.05918958
|  | 554.1212 | 2.11462 | 105.731 | 0.001905017 | 105.7746 | 1.621252e-32 | 1.680407e-18 | 0.05918311 | 554.1212 | 0.0155366 | 0.05918311 | 1.621252e-32 | 1.680407e-18 | 0.05918311
|  | 554.1027 | 2.11461 | 105.7305 | 0.001949078 | 105.7746 | 1.637518e-32 | 1.691844e-18 | 0.05918497 | 554.1027 | 0.0150366 | 0.05918497 | 1.637518e-32 | 1.691844e-18 | 0.05918497
|  | 554.1017 | 2.11461 | 105.7305 | 0.001949087 | 105.7746 | 1.638382e-32 | 1.69245e-18 | 0.05918507 | 554.1017 | 0.0150366 | 0.05918507 | 1.638382e-32 | 1.69245e-18 | 0.05918507
|  | 554.1431 | 2.11458 | 105.729 | 0.002083402 | 105.7746 | 1.602134e-32 | 1.666918e-18 | 0.0591809 | 554.1431 | 0.0135366 | 0.0591809 | 1.602134e-32 | 1.666918e-18 | 0.0591809
|  | 554.1448 | 2.11458 | 105.729 | 0.002083386 | 105.7746 | 1.600657e-32 | 1.665873e-18 | 0.05918073 | 554.1448 | 0.0135366 | 0.05918073 | 1.600657e-32 | 1.665873e-18 | 0.05918073
|  | 554.134 | 2.11457 | 105.7285 | 0.00212938 | 105.7746 | 1.61002e-32 | 1.672488e-18 | 0.05918182 | 554.134 | 0.0130366 | 0.05918182 | 1.61002e-32 | 1.672488e-18 | 0.05918182
|  | 554.1693 | 2.11456 | 105.728 | 0.002175445 | 105.7746 | 1.579696e-32 | 1.651019e-18 | 0.05917827 | 554.1693 | 0.0125366 | 0.05917827 | 1.579696e-32 | 1.651019e-18 | 0.05917827
|  | 554.1675 | 2.11455 | 105.7275 | 0.002222354 | 105.7746 | 1.581207e-32 | 1.652092e-18 | 0.05917845 | 554.1675 | 0.0120366 | 0.05917845 | 1.581207e-32 | 1.652092e-18 | 0.05917845
|  | 554.157 | 2.11455 | 105.7275 | 0.002222453 | 105.7746 | 1.590142e-32 | 1.65843e-18 | 0.0591795 | 554.157 | 0.0120366 | 0.0591795 | 1.590142e-32 | 1.65843e-18 | 0.0591795
|  | 554.194 | 2.11455 | 105.7275 | 0.002222102 | 105.7746 | 1.558752e-32 | 1.636113e-18 | 0.05917578 | 554.194 | 0.0120366 | 0.05917578 | 1.558752e-32 | 1.636113e-18 | 0.05917578
|  | 554.2031 | 2.11452 | 105.726 | 0.002365681 | 105.7746 | 1.551116e-32 | 1.630662e-18 | 0.05917487 | 554.2031 | 0.0105366 | 0.05917487 | 1.551116e-32 | 1.630662e-18 | 0.05917487
|  | 554.1909 | 2.11453 | 105.7265 | 0.002317411 | 105.7746 | 1.561374e-32 | 1.637982e-18 | 0.0591761 | 554.1909 | 0.0110366 | 0.0591761 | 1.561374e-32 | 1.637982e-18 | 0.0591761
|  | 554.1724 | 2.11454 | 105.727 | 0.002269699 | 105.7746 | 1.577044e-32 | 1.649135e-18 | 0.05917796 | 554.1724 | 0.0115366 | 0.05917796 | 1.577044e-32 | 1.649135e-18 | 0.05917796
|  | 554.1741 | 2.11456 | 105.728 | 0.002175399 | 105.7746 | 1.575537e-32 | 1.648064e-18 | 0.05917778 | 554.1741 | 0.0125366 | 0.05917778 | 1.575537e-32 | 1.648064e-18 | 0.05917778
|  | 554.1274 | 2.11456 | 105.728 | 0.002175838 | 105.7746 | 1.615759e-32 | 1.676537e-18 | 0.05918248 | 554.1274 | 0.0125366 | 0.05918248 | 1.615759e-32 | 1.676537e-18 | 0.05918248
|  | 554.1351 | 2.11453 | 105.7265 | 0.002317951 | 105.7746 | 1.609065e-32 | 1.671814e-18 | 0.0591817 | 554.1351 | 0.0110366 | 0.0591817 | 1.609065e-32 | 1.671814e-18 | 0.0591817
|  | 554.1815 | 2.11453 | 105.7265 | 0.002317502 | 105.7746 | 1.569319e-32 | 1.643641e-18 | 0.05917704 | 554.1815 | 0.0110366 | 0.05917704 | 1.569319e-32 | 1.643641e-18 | 0.05917704
|  | 554.1832 | 2.11451 | 105.7255 | 0.002414766 | 105.7746 | 1.567871e-32 | 1.642611e-18 | 0.05917687 | 554.1832 | 0.0100366 | 0.05917687 | 1.567871e-32 | 1.642611e-18 | 0.05917687
|  | 554.186 | 2.11451 | 105.7255 | 0.002414738 | 105.7746 | 1.565496e-32 | 1.64092e-18 | 0.05917659 | 554.186 | 0.0100366 | 0.05917659 | 1.565496e-32 | 1.64092e-18 | 0.05917659
|  | 554.2111 | 2.11451 | 105.7255 | 0.00241449 | 105.7746 | 1.544433e-32 | 1.625885e-18 | 0.05917406 | 554.2111 | 0.0100366 | 0.05917406 | 1.544433e-32 | 1.625885e-18 | 0.05917406
|  | 554.1874 | 2.11452 | 105.726 | 0.002365834 | 105.7746 | 1.56431e-32 | 1.640075e-18 | 0.05917645 | 554.1874 | 0.0105366 | 0.05917645 | 1.56431e-32 | 1.640075e-18 | 0.05917645
|  | 554.1417 | 2.11452 | 105.726 | 0.002366281 | 105.7746 | 1.603349e-32 | 1.667776e-18 | 0.05918104 | 554.1417 | 0.0105366 | 0.05918104 | 1.603349e-32 | 1.667776e-18 | 0.05918104
|  | 554.1505 | 2.11451 | 105.7255 | 0.002415089 | 105.7746 | 1.595812e-32 | 1.662445e-18 | 0.05918016 | 554.1505 | 0.0100366 | 0.05918016 | 1.595812e-32 | 1.662445e-18 | 0.05918016
|  | 554.1323 | 2.11454 | 105.727 | 0.002270082 | 105.7746 | 1.611506e-32 | 1.673537e-18 | 0.05918199 | 554.1323 | 0.0115366 | 0.05918199 | 1.611506e-32 | 1.673537e-18 | 0.05918199
|  | 554.1337 | 2.11453 | 105.7265 | 0.002317964 | 105.7746 | 1.610285e-32 | 1.672675e-18 | 0.05918185 | 554.1337 | 0.0110366 | 0.05918185 | 1.610285e-32 | 1.672675e-18 | 0.05918185
|  | 554.2215 | 2.1145 | 105.725 | 0.002463773 | 105.7746 | 1.535752e-32 | 1.61967e-18 | 0.05917301 | 554.2215 | 0.009536604 | 0.05917301 | 1.535752e-32 | 1.61967e-18 | 0.05917301
|  | 554.2386 | 2.11449 | 105.7245 | 0.002513486 | 105.7746 | 1.521643e-32 | 1.609543e-18 | 0.05917129 | 554.2386 | 0.009036604 | 0.05917129 | 1.521643e-32 | 1.609543e-18 | 0.05917129
|  | 554.2849 | 2.11448 | 105.724 | 0.002563397 | 105.7746 | 1.484041e-32 | 1.582406e-18 | 0.05916661 | 554.2849 | 0.008536604 | 0.05916661 | 1.484041e-32 | 1.582406e-18 | 0.05916661
|  | 554.3846 | 2.1145 | 105.725 | 0.002462137 | 105.7746 | 1.40624e-32 | 1.525543e-18 | 0.05915653 | 554.3846 | 0.009536604 | 0.05915653 | 1.40624e-32 | 1.525543e-18 | 0.05915653
|  | 554.4229 | 2.11451 | 105.7255 | 0.002412386 | 105.7746 | 1.37741e-32 | 1.504217e-18 | 0.05915265 | 554.4229 | 0.0100366 | 0.05915265 | 1.37741e-32 | 1.504217e-18 | 0.05915265
|  | 554.4908 | 2.11449 | 105.7245 | 0.002510927 | 105.7746 | 1.327749e-32 | 1.46714e-18 | 0.05914575 | 554.4908 | 0.009036604 | 0.05914575 | 1.327749e-32 | 1.46714e-18 | 0.05914575
|  | 554.5323 | 2.11451 | 105.7255 | 0.002411295 | 105.7746 | 1.29833e-32 | 1.444966e-18 | 0.05914154 | 554.5323 | 0.0100366 | 0.05914154 | 1.29833e-32 | 1.444966e-18 | 0.05914154
|  | 554.5741 | 2.11452 | 105.726 | 0.002362027 | 105.7746 | 1.269308e-32 | 1.422931e-18 | 0.05913729 | 554.5741 | 0.0105366 | 0.05913729 | 1.269308e-32 | 1.422931e-18 | 0.05913729
|  | 554.5539 | 2.11454 | 105.727 | 0.002266021 | 105.7746 | 1.28325e-32 | 1.433537e-18 | 0.05913935 | 554.5539 | 0.0115366 | 0.05913935 | 1.28325e-32 | 1.433537e-18 | 0.05913935
|  | 554.6173 | 2.11453 | 105.7265 | 0.002313253 | 105.7746 | 1.239987e-32 | 1.400504e-18 | 0.05913289 | 554.6173 | 0.0110366 | 0.05913289 | 1.239987e-32 | 1.400504e-18 | 0.05913289
|  | 554.634 | 2.11454 | 105.727 | 0.002265244 | 105.7746 | 1.228821e-32 | 1.391919e-18 | 0.05913118 | 554.634 | 0.0115366 | 0.05913118 | 1.228821e-32 | 1.391919e-18 | 0.05913118
|  | 554.6344 | 2.11451 | 105.7255 | 0.002410274 | 105.7746 | 1.228578e-32 | 1.391732e-18 | 0.05913115 | 554.6344 | 0.0100366 | 0.05913115 | 1.228578e-32 | 1.391732e-18 | 0.05913115
|  | 554.6508 | 2.11452 | 105.726 | 0.002361267 | 105.7746 | 1.217755e-32 | 1.383386e-18 | 0.05912948 | 554.6508 | 0.0105366 | 0.05912948 | 1.217755e-32 | 1.383386e-18 | 0.05912948
|  | 554.6218 | 2.11452 | 105.726 | 0.002361554 | 105.7746 | 1.236962e-32 | 1.39818e-18 | 0.05913243 | 554.6218 | 0.0105366 | 0.05913243 | 1.236962e-32 | 1.39818e-18 | 0.05913243
|  | 554.58 | 2.11451 | 105.7255 | 0.002410818 | 105.7746 | 1.26525e-32 | 1.419837e-18 | 0.05913669 | 554.58 | 0.0100366 | 0.05913669 | 1.26525e-32 | 1.419837e-18 | 0.05913669
|  | 554.5908 | 2.11449 | 105.7245 | 0.002509908 | 105.7746 | 1.25788e-32 | 1.41421e-18 | 0.05913559 | 554.5908 | 0.009036604 | 0.05913559 | 1.25788e-32 | 1.41421e-18 | 0.05913559
|  | 554.5957 | 2.11449 | 105.7245 | 0.002509858 | 105.7746 | 1.254562e-32 | 1.411673e-18 | 0.05913509 | 554.5957 | 0.009036604 | 0.05913509 | 1.254562e-32 | 1.411673e-18 | 0.05913509
|  | 554.5403 | 2.1145 | 105.725 | 0.002460569 | 105.7746 | 1.29273e-32 | 1.440726e-18 | 0.05914073 | 554.5403 | 0.009536604 | 0.05914073 | 1.29273e-32 | 1.440726e-18 | 0.05914073
|  | 554.5309 | 2.11448 | 105.724 | 0.002560874 | 105.7746 | 1.299316e-32 | 1.445711e-18 | 0.05914169 | 554.5309 | 0.008536604 | 0.05914169 | 1.299316e-32 | 1.445711e-18 | 0.05914169
|  | 554.5494 | 2.1145 | 105.725 | 0.002460478 | 105.7746 | 1.286388e-32 | 1.435918e-18 | 0.05913981 | 554.5494 | 0.009536604 | 0.05913981 | 1.286388e-32 | 1.435918e-18 | 0.05913981
|  | 554.5233 | 2.11448 | 105.724 | 0.002560953 | 105.7746 | 1.304687e-32 | 1.449771e-18 | 0.05914246 | 554.5233 | 0.008536604 | 0.05914246 | 1.304687e-32 | 1.449771e-18 | 0.05914246
|  | 554.5341 | 2.11445 | 105.7225 | 0.002714906 | 105.7746 | 1.297088e-32 | 1.444026e-18 | 0.05914136 | 554.5341 | 0.007036604 | 0.05914136 | 1.297088e-32 | 1.444026e-18 | 0.05914136
|  | 554.5773 | 2.11447 | 105.7235 | 0.002611247 | 105.7746 | 1.267131e-32 | 1.421271e-18 | 0.05913697 | 554.5773 | 0.008036604 | 0.05913697 | 1.267131e-32 | 1.421271e-18 | 0.05913697
|  | 554.5557 | 2.11443 | 105.7215 | 0.002819882 | 105.7746 | 1.282023e-32 | 1.432604e-18 | 0.05913917 | 554.5557 | 0.006036604 | 0.05913917 | 1.282023e-32 | 1.432604e-18 | 0.05913917
|  | 554.5651 | 2.11443 | 105.7215 | 0.00281978 | 105.7746 | 1.275523e-32 | 1.427663e-18 | 0.05913821 | 554.5651 | 0.006036604 | 0.05913821 | 1.275523e-32 | 1.427663e-18 | 0.05913821
|  | 554.619 | 2.11442 | 105.721 | 0.002872543 | 105.7746 | 1.238841e-32 | 1.399624e-18 | 0.05913271 | 554.619 | 0.005536604 | 0.05913271 | 1.238841e-32 | 1.399624e-18 | 0.05913271
|  | 554.6159 | 2.11442 | 105.721 | 0.002872577 | 105.7746 | 1.240929e-32 | 1.401227e-18 | 0.05913303 | 554.6159 | 0.005536604 | 0.05913303 | 1.240929e-32 | 1.401227e-18 | 0.05913303
|  | 554.6267 | 2.11441 | 105.7205 | 0.002926304 | 105.7746 | 1.233699e-32 | 1.395673e-18 | 0.05913193 | 554.6267 | 0.005036604 | 0.05913193 | 1.233699e-32 | 1.395673e-18 | 0.05913193
|  | 554.671 | 2.11443 | 105.7215 | 0.002818634 | 105.7746 | 1.204519e-32 | 1.373146e-18 | 0.05912742 | 554.671 | 0.006036604 | 0.05912742 | 1.204519e-32 | 1.373146e-18 | 0.05912742
|  | 554.6846 | 2.1144 | 105.72 | 0.002980005 | 105.7746 | 1.195682e-32 | 1.36629e-18 | 0.05912603 | 554.6846 | 0.004536604 | 0.05912603 | 1.195682e-32 | 1.36629e-18 | 0.05912603
|  | 554.6755 | 2.11441 | 105.7205 | 0.002925766 | 105.7746 | 1.20158e-32 | 1.370867e-18 | 0.05912696 | 554.6755 | 0.005036604 | 0.05912696 | 1.20158e-32 | 1.370867e-18 | 0.05912696
|  | 554.6852 | 2.11441 | 105.7205 | 0.002925658 | 105.7746 | 1.195248e-32 | 1.365953e-18 | 0.05912596 | 554.6852 | 0.005036604 | 0.05912596 | 1.195248e-32 | 1.365953e-18 | 0.05912596
|  | 554.7138 | 2.11438 | 105.719 | 0.003089852 | 105.7746 | 1.176918e-32 | 1.351677e-18 | 0.05912304 | 554.7138 | 0.003536604 | 0.05912304 | 1.176918e-32 | 1.351677e-18 | 0.05912304
|  | 554.6741 | 2.11437 | 105.7185 | 0.003146144 | 105.7746 | 1.202493e-32 | 1.371575e-18 | 0.0591271 | 554.6741 | 0.003036604 | 0.0591271 | 1.202493e-32 | 1.371575e-18 | 0.0591271
|  | 554.6678 | 2.11438 | 105.719 | 0.003090374 | 105.7746 | 1.206549e-32 | 1.374719e-18 | 0.05912774 | 554.6678 | 0.003536604 | 0.05912774 | 1.206549e-32 | 1.374719e-18 | 0.05912774
|  | 554.6821 | 2.11436 | 105.718 | 0.003202391 | 105.7746 | 1.197263e-32 | 1.367517e-18 | 0.05912628 | 554.6821 | 0.002536604 | 0.05912628 | 1.197263e-32 | 1.367517e-18 | 0.05912628
|  | 554.6633 | 2.11435 | 105.7175 | 0.00325945 | 105.7746 | 1.209501e-32 | 1.377004e-18 | 0.0591282 | 554.6633 | 0.002036604 | 0.0591282 | 1.209501e-32 | 1.377004e-18 | 0.0591282
|  | 554.6776 | 2.11433 | 105.7165 | 0.003374464 | 105.7746 | 1.200192e-32 | 1.369791e-18 | 0.05912674 | 554.6776 | 0.001036604 | 0.05912674 | 1.200192e-32 | 1.369791e-18 | 0.05912674
|  | 554.6943 | 2.11435 | 105.7175 | 0.003259088 | 105.7746 | 1.189382e-32 | 1.361391e-18 | 0.05912503 | 554.6943 | 0.002036604 | 0.05912503 | 1.189382e-32 | 1.361391e-18 | 0.05912503
|  | 554.6846 | 2.11435 | 105.7175 | 0.003259202 | 105.7746 | 1.195682e-32 | 1.36629e-18 | 0.05912603 | 554.6846 | 0.002036604 | 0.05912603 | 1.195682e-32 | 1.36629e-18 | 0.05912603
|  | 554.6508 | 2.11436 | 105.718 | 0.003202753 | 105.7746 | 1.217755e-32 | 1.383386e-18 | 0.05912948 | 554.6508 | 0.002536604 | 0.05912948 | 1.217755e-32 | 1.383386e-18 | 0.05912948
|  | 554.6741 | 2.11436 | 105.718 | 0.003202484 | 105.7746 | 1.202493e-32 | 1.371575e-18 | 0.0591271 | 554.6741 | 0.002536604 | 0.0591271 | 1.202493e-32 | 1.371575e-18 | 0.0591271
|  | 554.6573 | 2.11438 | 105.719 | 0.003090493 | 105.7746 | 1.213421e-32 | 1.380036e-18 | 0.05912881 | 554.6573 | 0.003536604 | 0.05912881 | 1.213421e-32 | 1.380036e-18 | 0.05912881
|  | 554.6267 | 2.11437 | 105.7185 | 0.003146686 | 105.7746 | 1.233699e-32 | 1.395673e-18 | 0.05913193 | 554.6267 | 0.003036604 | 0.05913193 | 1.233699e-32 | 1.395673e-18 | 0.05913193
|  | 554.6647 | 2.11438 | 105.719 | 0.00309041 | 105.7746 | 1.208623e-32 | 1.376324e-18 | 0.05912806 | 554.6647 | 0.003536604 | 0.05912806 | 1.208623e-32 | 1.376324e-18 | 0.05912806
|  | 554.6497 | 2.11436 | 105.718 | 0.003202765 | 105.7746 | 1.218439e-32 | 1.383914e-18 | 0.05912958 | 554.6497 | 0.002536604 | 0.05912958 | 1.218439e-32 | 1.383914e-18 | 0.05912958
|  | 554.6215 | 2.11435 | 105.7175 | 0.003259937 | 105.7746 | 1.237207e-32 | 1.398369e-18 | 0.05913247 | 554.6215 | 0.002036604 | 0.05913247 | 1.237207e-32 | 1.398369e-18 | 0.05913247
|  | 554.6246 | 2.11443 | 105.7215 | 0.002819136 | 105.7746 | 1.235085e-32 | 1.396738e-18 | 0.05913214 | 554.6246 | 0.006036604 | 0.05913214 | 1.235085e-32 | 1.396738e-18 | 0.05913214
|  | 554.6093 | 2.11441 | 105.7205 | 0.002926496 | 105.7746 | 1.245361e-32 | 1.404627e-18 | 0.0591337 | 554.6093 | 0.005036604 | 0.0591337 | 1.245361e-32 | 1.404627e-18 | 0.0591337
|  | 554.5755 | 2.11439 | 105.7195 | 0.00303607 | 105.7746 | 1.268344e-32 | 1.422197e-18 | 0.05913715 | 554.5755 | 0.004036604 | 0.05913715 | 1.268344e-32 | 1.422197e-18 | 0.05913715
|  | 554.5786 | 2.1144 | 105.72 | 0.002981185 | 105.7746 | 1.266211e-32 | 1.42057e-18 | 0.05913683 | 554.5786 | 0.004536604 | 0.05913683 | 1.266211e-32 | 1.42057e-18 | 0.05913683
|  | 554.6114 | 2.1144 | 105.72 | 0.00298082 | 105.7746 | 1.243964e-32 | 1.403556e-18 | 0.05913349 | 554.6114 | 0.004536604 | 0.05913349 | 1.243964e-32 | 1.403556e-18 | 0.05913349
|  | 554.5974 | 2.11442 | 105.721 | 0.002872779 | 105.7746 | 1.253403e-32 | 1.410787e-18 | 0.05913492 | 554.5974 | 0.005536604 | 0.05913492 | 1.253403e-32 | 1.410787e-18 | 0.05913492
|  | 554.5835 | 2.11441 | 105.7205 | 0.002926781 | 105.7746 | 1.262872e-32 | 1.418023e-18 | 0.05913633 | 554.5835 | 0.005036604 | 0.05913633 | 1.262872e-32 | 1.418023e-18 | 0.05913633
|  | 554.6138 | 2.1144 | 105.72 | 0.002980793 | 105.7746 | 1.242323e-32 | 1.402297e-18 | 0.05913324 | 554.6138 | 0.004536604 | 0.05913324 | 1.242323e-32 | 1.402297e-18 | 0.05913324
|  | 554.5922 | 2.11437 | 105.7185 | 0.00314708 | 105.7746 | 1.256925e-32 | 1.41348e-18 | 0.05913544 | 554.5922 | 0.003036604 | 0.05913544 | 1.256925e-32 | 1.41348e-18 | 0.05913544
|  | 554.6051 | 2.11439 | 105.7195 | 0.003035738 | 105.7746 | 1.248201e-32 | 1.406804e-18 | 0.05913413 | 554.6051 | 0.004036604 | 0.05913413 | 1.248201e-32 | 1.406804e-18 | 0.05913413
|  | 554.6326 | 2.11438 | 105.719 | 0.003090773 | 105.7746 | 1.229755e-32 | 1.392638e-18 | 0.05913133 | 554.6326 | 0.003536604 | 0.05913133 | 1.229755e-32 | 1.392638e-18 | 0.05913133
|  | 554.619 | 2.11435 | 105.7175 | 0.003259966 | 105.7746 | 1.238841e-32 | 1.399624e-18 | 0.05913271 | 554.619 | 0.002036604 | 0.05913271 | 1.238841e-32 | 1.399624e-18 | 0.05913271
|  | 554.6006 | 2.11434 | 105.717 | 0.003317528 | 105.7746 | 1.251254e-32 | 1.409142e-18 | 0.05913459 | 554.6006 | 0.001536604 | 0.05913459 | 1.251254e-32 | 1.409142e-18 | 0.05913459
|  | 554.6093 | 2.11433 | 105.7165 | 0.003375273 | 105.7746 | 1.245361e-32 | 1.404627e-18 | 0.0591337 | 554.6093 | 0.001036604 | 0.0591337 | 1.245361e-32 | 1.404627e-18 | 0.0591337
|  | 554.6159 | 2.11435 | 105.7175 | 0.003260002 | 105.7746 | 1.240929e-32 | 1.401227e-18 | 0.05913303 | 554.6159 | 0.002036604 | 0.05913303 | 1.240929e-32 | 1.401227e-18 | 0.05913303
|  | 554.588 | 2.11435 | 105.7175 | 0.003260327 | 105.7746 | 1.259791e-32 | 1.41567e-18 | 0.05913587 | 554.588 | 0.002036604 | 0.05913587 | 1.259791e-32 | 1.41567e-18 | 0.05913587
|  | 554.6065 | 2.11436 | 105.718 | 0.003203264 | 105.7746 | 1.247254e-32 | 1.406078e-18 | 0.05913399 | 554.6065 | 0.002536604 | 0.05913399 | 1.247254e-32 | 1.406078e-18 | 0.05913399
|  | 554.6169 | 2.11434 | 105.717 | 0.003317336 | 105.7746 | 1.240233e-32 | 1.400693e-18 | 0.05913293 | 554.6169 | 0.001536604 | 0.05913293 | 1.240233e-32 | 1.400693e-18 | 0.05913293
|  | 554.5898 | 2.11434 | 105.717 | 0.003317655 | 105.7746 | 1.258586e-32 | 1.414749e-18 | 0.05913569 | 554.5898 | 0.001536604 | 0.05913569 | 1.258586e-32 | 1.414749e-18 | 0.05913569
|  | 554.6169 | 2.11434 | 105.717 | 0.003317336 | 105.7746 | 1.240233e-32 | 1.400693e-18 | 0.05913293 | 554.6169 | 0.001536604 | 0.05913293 | 1.240233e-32 | 1.400693e-18 | 0.05913293
|  | 554.6434 | 2.11434 | 105.717 | 0.003317025 | 105.7746 | 1.22259e-32 | 1.387117e-18 | 0.05913023 | 554.6434 | 0.001536604 | 0.05913023 | 1.22259e-32 | 1.387117e-18 | 0.05913023
|  | 554.6605 | 2.11436 | 105.718 | 0.003202641 | 105.7746 | 1.211339e-32 | 1.378427e-18 | 0.05912848 | 554.6605 | 0.002536604 | 0.05912848 | 1.211339e-32 | 1.378427e-18 | 0.05912848
|  | 554.7145 | 2.11439 | 105.7195 | 0.003034507 | 105.7746 | 1.176452e-32 | 1.351312e-18 | 0.05912297 | 554.7145 | 0.004036604 | 0.05912297 | 1.176452e-32 | 1.351312e-18 | 0.05912297
|  | 554.7772 | 2.11438 | 105.719 | 0.003089131 | 105.7746 | 1.137216e-32 | 1.320507e-18 | 0.05911656 | 554.7772 | 0.003536604 | 0.05911656 | 1.137216e-32 | 1.320507e-18 | 0.05911656
|  | 554.7925 | 2.11437 | 105.7185 | 0.003144785 | 105.7746 | 1.127826e-32 | 1.313084e-18 | 0.05911499 | 554.7925 | 0.003036604 | 0.05911499 | 1.127826e-32 | 1.313084e-18 | 0.05911499
|  | 554.8037 | 2.1144 | 105.72 | 0.002978675 | 105.7746 | 1.121028e-32 | 1.307698e-18 | 0.05911384 | 554.8037 | 0.004536604 | 0.05911384 | 1.121028e-32 | 1.307698e-18 | 0.05911384
|  | 554.8434 | 2.11437 | 105.7185 | 0.0031442 | 105.7746 | 1.097175e-32 | 1.288715e-18 | 0.05910977 | 554.8434 | 0.003036604 | 0.05910977 | 1.097175e-32 | 1.288715e-18 | 0.05910977
|  | 554.8647 | 2.11437 | 105.7185 | 0.003143956 | 105.7746 | 1.084631e-32 | 1.278679e-18 | 0.05910759 | 554.8647 | 0.003036604 | 0.05910759 | 1.084631e-32 | 1.278679e-18 | 0.05910759
|  | 554.8528 | 2.11436 | 105.718 | 0.003200414 | 105.7746 | 1.091606e-32 | 1.284264e-18 | 0.05910881 | 554.8528 | 0.002536604 | 0.05910881 | 1.091606e-32 | 1.284264e-18 | 0.05910881
|  | 554.8772 | 2.11436 | 105.718 | 0.003200132 | 105.7746 | 1.077308e-32 | 1.272803e-18 | 0.05910631 | 554.8772 | 0.002536604 | 0.05910631 | 1.077308e-32 | 1.272803e-18 | 0.05910631
|  | 554.8622 | 2.11435 | 105.7175 | 0.003257126 | 105.7746 | 1.086065e-32 | 1.279829e-18 | 0.05910784 | 554.8622 | 0.002036604 | 0.05910784 | 1.086065e-32 | 1.279829e-18 | 0.05910784
|  | 554.8647 | 2.11431 | 105.7155 | 0.003489382 | 105.7746 | 1.084631e-32 | 1.278679e-18 | 0.05910759 | 554.8647 | 3.660448e-05 | 0.05910759 | 1.084631e-32 | 1.278679e-18 | 0.05910759
|  | 554.9051 | 2.11431 | 105.7155 | 0.003488892 | 105.7746 | 1.061161e-32 | 1.2598e-18 | 0.05910345 | 554.9051 | 3.660448e-05 | 0.05910345 | 1.061161e-32 | 1.2598e-18 | 0.05910345
|  | 554.9392 | 2.11432 | 105.716 | 0.003429664 | 105.7746 | 1.041735e-32 | 1.244073e-18 | 0.05909994 | 554.9392 | 0.0005366045 | 0.05909994 | 1.041735e-32 | 1.244073e-18 | 0.05909994
|  | 554.9587 | 2.11431 | 105.7155 | 0.00348824 | 105.7746 | 1.030774e-32 | 1.235157e-18 | 0.05909793 | 554.9587 | 3.660448e-05 | 0.05909793 | 1.030774e-32 | 1.235157e-18 | 0.05909793
|  | 555.0204 | 2.1143 | 105.715 | 0.003546795 | 105.7746 | 9.968923e-33 | 1.207402e-18 | 0.05909158 | 555.0204 | -0.0004633955 | 0.05909158 | 9.968923e-33 | 1.207402e-18 | 0.05909158
|  | 555.0372 | 2.11429 | 105.7145 | 0.003606393 | 105.7746 | 9.879016e-33 | 1.199986e-18 | 0.05908986 | 555.0372 | -0.0009633955 | 0.05908986 | 9.879016e-33 | 1.199986e-18 | 0.05908986
|  | 555.0236 | 2.1143 | 105.715 | 0.003546757 | 105.7746 | 9.952127e-33 | 1.206018e-18 | 0.05909126 | 555.0236 | -0.0004633955 | 0.05909126 | 9.952127e-33 | 1.206018e-18 | 0.05909126
|  | 555.0793 | 2.11431 | 105.7155 | 0.003486773 | 105.7745 | 9.655839e-33 | 1.181484e-18 | 0.05908551 | 555.0793 | 3.660448e-05 | 0.05908551 | 9.655839e-33 | 1.181484e-18 | 0.05908551
|  | 555.0974 | 2.11429 | 105.7145 | 0.003605647 | 105.7745 | 9.561777e-33 | 1.173645e-18 | 0.05908364 | 555.0974 | -0.0009633955 | 0.05908364 | 9.561777e-33 | 1.173645e-18 | 0.05908364
|  | 555.0668 | 2.11432 | 105.716 | 0.003428126 | 105.7746 | 9.721843e-33 | 1.18697e-18 | 0.0590868 | 555.0668 | 0.0005366045 | 0.0590868 | 9.721843e-33 | 1.18697e-18 | 0.0590868
|  | 555.0741 | 2.11433 | 105.7165 | 0.003369738 | 105.7745 | 9.68334e-33 | 1.183771e-18 | 0.05908605 | 555.0741 | 0.001036604 | 0.05908605 | 9.68334e-33 | 1.183771e-18 | 0.05908605
|  | 555.0727 | 2.11432 | 105.716 | 0.003428054 | 105.7745 | 9.690708e-33 | 1.184384e-18 | 0.05908619 | 555.0727 | 0.0005366045 | 0.05908619 | 9.690708e-33 | 1.184384e-18 | 0.05908619
|  | 555.0406 | 2.11433 | 105.7165 | 0.003370138 | 105.7746 | 9.860414e-33 | 1.198449e-18 | 0.0590895 | 555.0406 | 0.001036604 | 0.0590895 | 9.860414e-33 | 1.198449e-18 | 0.0590895
|  | 555.0267 | 2.11433 | 105.7165 | 0.003370305 | 105.7746 | 9.935031e-33 | 1.204609e-18 | 0.05909093 | 555.0267 | 0.001036604 | 0.05909093 | 9.935031e-33 | 1.204609e-18 | 0.05909093
|  | 555.0424 | 2.11433 | 105.7165 | 0.003370118 | 105.7746 | 9.851289e-33 | 1.197695e-18 | 0.05908932 | 555.0424 | 0.001036604 | 0.05908932 | 9.851289e-33 | 1.197695e-18 | 0.05908932
|  | 555.0372 | 2.11432 | 105.716 | 0.003428483 | 105.7746 | 9.879016e-33 | 1.199986e-18 | 0.05908986 | 555.0372 | 0.0005366045 | 0.05908986 | 9.879016e-33 | 1.199986e-18 | 0.05908986
|  | 555.046875 | 2.11432 | 105.716 | 0.003428366 | 105.7746 | 9.827213e-33 | 1.195704e-18 | 0.05908886 | 555.046875 | 0.0005366045 | 0.05908886 | 9.827213e-33 | 1.195704e-18 | 0.05908886
|  | 555.0915 | 2.11432 | 105.716 | 0.003427827 | 105.7745 | 9.5925e-33 | 1.176208e-18 | 0.05908425 | 555.0915 | 0.0005366045 | 0.05908425 | 9.5925e-33 | 1.176208e-18 | 0.05908425
|  | 555.0731 | 2.11431 | 105.7155 | 0.003486849 | 105.7745 | 9.688785e-33 | 1.184224e-18 | 0.05908615 | 555.0731 | 3.660448e-05 | 0.05908615 | 9.688785e-33 | 1.184224e-18 | 0.05908615
|  | 555.0696 | 2.11431 | 105.7155 | 0.003486892 | 105.7745 | 9.707066e-33 | 1.185743e-18 | 0.05908651 | 555.0696 | 3.660448e-05 | 0.05908651 | 9.707066e-33 | 1.185743e-18 | 0.05908651
|  | 555.0946 | 2.11431 | 105.7155 | 0.003486587 | 105.7745 | 9.576334e-33 | 1.17486e-18 | 0.05908393 | 555.0946 | 3.660448e-05 | 0.05908393 | 9.576334e-33 | 1.17486e-18 | 0.05908393
|  | 555.0925 | 2.1143 | 105.715 | 0.00354591 | 105.7745 | 9.587109e-33 | 1.175758e-18 | 0.05908415 | 555.0925 | -0.0004633955 | 0.05908415 | 9.587109e-33 | 1.175758e-18 | 0.05908415
|  | 555.0452 | 2.11428 | 105.714 | 0.003666596 | 105.7746 | 9.836316e-33 | 1.196457e-18 | 0.05908903 | 555.0452 | -0.001463396 | 0.05908903 | 9.836316e-33 | 1.196457e-18 | 0.05908903
|  | 555.0727 | 2.11431 | 105.7155 | 0.003486854 | 105.7745 | 9.690708e-33 | 1.184384e-18 | 0.05908619 | 555.0727 | 3.660448e-05 | 0.05908619 | 9.690708e-33 | 1.184384e-18 | 0.05908619
|  | 555.0915 | 2.11427 | 105.7135 | 0.003726815 | 105.7745 | 9.5925e-33 | 1.176208e-18 | 0.05908425 | 555.0915 | -0.001963396 | 0.05908425 | 9.5925e-33 | 1.176208e-18 | 0.05908425
|  | 555.0957 | 2.11428 | 105.714 | 0.003665965 | 105.7745 | 9.570635e-33 | 1.174384e-18 | 0.05908382 | 555.0957 | -0.001463396 | 0.05908382 | 9.570635e-33 | 1.174384e-18 | 0.05908382
|  | 555.142 | 2.11429 | 105.7145 | 0.003605093 | 105.7745 | 9.33336e-33 | 1.154504e-18 | 0.05907903 | 555.142 | -0.0009633955 | 0.05907903 | 9.33336e-33 | 1.154504e-18 | 0.05907903
|  | 555.1479 | 2.1143 | 105.715 | 0.003545228 | 105.7745 | 9.30346e-33 | 1.151987e-18 | 0.05907842 | 555.1479 | -0.0004633955 | 0.05907842 | 9.30346e-33 | 1.151987e-18 | 0.05907842
|  | 555.1141 | 2.11429 | 105.7145 | 0.003605439 | 105.7745 | 9.475516e-33 | 1.166434e-18 | 0.05908191 | 555.1141 | -0.0009633955 | 0.05908191 | 9.475516e-33 | 1.166434e-18 | 0.05908191
|  | 555.1065 | 2.11428 | 105.714 | 0.00366583 | 105.7745 | 9.514772e-33 | 1.169718e-18 | 0.0590827 | 555.1065 | -0.001463396 | 0.0590827 | 9.514772e-33 | 1.169718e-18 | 0.0590827
|  | 555.1204 | 2.11429 | 105.7145 | 0.003605361 | 105.7745 | 9.44329e-33 | 1.163734e-18 | 0.05908126 | 555.1204 | -0.0009633955 | 0.05908126 | 9.44329e-33 | 1.163734e-18 | 0.05908126
|  | 555.0682 | 2.1143 | 105.715 | 0.003546209 | 105.7746 | 9.714452e-33 | 1.186356e-18 | 0.05908666 | 555.0682 | -0.0004633955 | 0.05908666 | 9.714452e-33 | 1.186356e-18 | 0.05908666
|  | 555.065 | 2.1143 | 105.715 | 0.003546248 | 105.7746 | 9.731171e-33 | 1.187745e-18 | 0.05908699 | 555.065 | -0.0004633955 | 0.05908699 | 9.731171e-33 | 1.187745e-18 | 0.05908699
|  | 555.0546 | 2.11432 | 105.716 | 0.003428273 | 105.7746 | 9.786354e-33 | 1.192321e-18 | 0.05908806 | 555.0546 | 0.0005366045 | 0.05908806 | 9.786354e-33 | 1.192321e-18 | 0.05908806
|  | 555.0128 | 2.11428 | 105.714 | 0.003667001 | 105.7746 | 1.001054e-32 | 1.210827e-18 | 0.05909237 | 555.0128 | -0.001463396 | 0.05909237 | 1.001054e-32 | 1.210827e-18 | 0.05909237
|  | 555.002 | 2.11427 | 105.7135 | 0.003727943 | 105.7746 | 1.006929e-32 | 1.215655e-18 | 0.05909348 | 555.002 | -0.001963396 | 0.05909348 | 1.006929e-32 | 1.215655e-18 | 0.05909348
|  | 555.019 | 2.11429 | 105.7145 | 0.003606617 | 105.7746 | 9.976506e-33 | 1.208026e-18 | 0.05909172 | 555.019 | -0.0009633955 | 0.05909172 | 9.976506e-33 | 1.208026e-18 | 0.05909172
|  | 554.987 | 2.11431 | 105.7155 | 0.003487897 | 105.7746 | 1.015118e-32 | 1.222369e-18 | 0.05909502 | 554.987 | 3.660448e-05 | 0.05909502 | 1.015118e-32 | 1.222369e-18 | 0.05909502
|  | 555.0065 | 2.11432 | 105.716 | 0.003428854 | 105.7746 | 1.004469e-32 | 1.213634e-18 | 0.05909302 | 555.0065 | 0.0005366045 | 0.05909302 | 1.004469e-32 | 1.213634e-18 | 0.05909302
|  | 555.0574 | 2.11429 | 105.7145 | 0.003606143 | 105.7746 | 9.771479e-33 | 1.191088e-18 | 0.05908777 | 555.0574 | -0.0009633955 | 0.05908777 | 9.771479e-33 | 1.191088e-18 | 0.05908777
|  | 555.05 | 2.1143 | 105.715 | 0.003546432 | 105.7746 | 9.81033e-33 | 1.194306e-18 | 0.05908853 | 555.05 | -0.0004633955 | 0.05908853 | 9.81033e-33 | 1.194306e-18 | 0.05908853
|  | 555.0375 | 2.1143 | 105.715 | 0.003546586 | 105.7746 | 9.877383e-33 | 1.199851e-18 | 0.05908982 | 555.0375 | -0.0004633955 | 0.05908982 | 9.877383e-33 | 1.199851e-18 | 0.05908982
|  | 555.0839 | 2.11431 | 105.7155 | 0.003486718 | 105.7745 | 9.632238e-33 | 1.179519e-18 | 0.05908504 | 555.0839 | 3.660448e-05 | 0.05908504 | 9.632238e-33 | 1.179519e-18 | 0.05908504
|  | 555.079 | 2.11429 | 105.7145 | 0.003605875 | 105.7745 | 9.657755e-33 | 1.181643e-18 | 0.05908554 | 555.079 | -0.0009633955 | 0.05908554 | 9.657755e-33 | 1.181643e-18 | 0.05908554
|  | 555.0961 | 2.11427 | 105.7135 | 0.003726758 | 105.7745 | 9.568736e-33 | 1.174226e-18 | 0.05908378 | 555.0961 | -0.001963396 | 0.05908378 | 9.568736e-33 | 1.174226e-18 | 0.05908378
|  | 555.1037 | 2.11428 | 105.714 | 0.003665865 | 105.7745 | 9.529259e-33 | 1.170929e-18 | 0.05908299 | 555.1037 | -0.001463396 | 0.05908299 | 9.529259e-33 | 1.170929e-18 | 0.05908299
|  | 555.0497 | 2.11428 | 105.714 | 0.00366654 | 105.7746 | 9.812277e-33 | 1.194468e-18 | 0.05908857 | 555.0497 | -0.001463396 | 0.05908857 | 9.812277e-33 | 1.194468e-18 | 0.05908857
|  | 555.0162 | 2.11429 | 105.7145 | 0.003606652 | 105.7746 | 9.991691e-33 | 1.209276e-18 | 0.05909201 | 555.0162 | -0.0009633955 | 0.05909201 | 9.991691e-33 | 1.209276e-18 | 0.05909201
|  | 555.0466 | 2.11429 | 105.7145 | 0.003606277 | 105.7746 | 9.828838e-33 | 1.195838e-18 | 0.05908889 | 555.0466 | -0.0009633955 | 0.05908889 | 9.828838e-33 | 1.195838e-18 | 0.05908889
|  | 555.0316 | 2.11428 | 105.714 | 0.003666766 | 105.7746 | 9.909113e-33 | 1.202471e-18 | 0.05909043 | 555.0316 | -0.001463396 | 0.05909043 | 9.909113e-33 | 1.202471e-18 | 0.05909043
|  | 555.0699 | 2.11428 | 105.714 | 0.003666288 | 105.7745 | 9.705461e-33 | 1.18561e-18 | 0.05908648 | 555.0699 | -0.001463396 | 0.05908648 | 9.705461e-33 | 1.18561e-18 | 0.05908648
|  | 555.1113 | 2.11429 | 105.7145 | 0.003605474 | 105.7745 | 9.489944e-33 | 1.167641e-18 | 0.0590822 | 555.1113 | -0.0009633955 | 0.0590822 | 9.489944e-33 | 1.167641e-18 | 0.0590822
|  | 555.1312 | 2.11427 | 105.7135 | 0.003726314 | 105.7745 | 9.388165e-33 | 1.15911e-18 | 0.05908015 | 555.1312 | -0.001963396 | 0.05908015 | 9.388165e-33 | 1.15911e-18 | 0.05908015
|  | 555.0849 | 2.11425 | 105.7125 | 0.003849995 | 105.7745 | 9.626824e-33 | 1.179068e-18 | 0.05908493 | 555.0849 | -0.002963396 | 0.05908493 | 9.626824e-33 | 1.179068e-18 | 0.05908493
|  | 555.1281 | 2.11426 | 105.713 | 0.003787648 | 105.7745 | 9.404327e-33 | 1.160467e-18 | 0.05908048 | 555.1281 | -0.002463396 | 0.05908048 | 9.404327e-33 | 1.160467e-18 | 0.05908048
|  | 555.1037 | 2.11427 | 105.7135 | 0.003726661 | 105.7745 | 9.529259e-33 | 1.170929e-18 | 0.05908299 | 555.1037 | -0.001963396 | 0.05908299 | 9.529259e-33 | 1.170929e-18 | 0.05908299
|  | 555.0988 | 2.11426 | 105.713 | 0.00378802 | 105.7745 | 9.554506e-33 | 1.173038e-18 | 0.0590835 | 555.0988 | -0.002463396 | 0.0590835 | 9.554506e-33 | 1.173038e-18 | 0.0590835
|  | 555.1727 | 2.11426 | 105.713 | 0.00378708 | 105.7745 | 9.179645e-33 | 1.141538e-18 | 0.05907586 | 555.1727 | -0.002463396 | 0.05907586 | 9.179645e-33 | 1.141538e-18 | 0.05907586
|  | 555.204 | 2.11427 | 105.7135 | 0.003725395 | 105.7745 | 9.02486e-33 | 1.128412e-18 | 0.05907262 | 555.204 | -0.001963396 | 0.05907262 | 9.02486e-33 | 1.128412e-18 | 0.05907262
|  | 555.1748 | 2.11428 | 105.714 | 0.003664975 | 105.7745 | 9.169022e-33 | 1.14064e-18 | 0.05907564 | 555.1748 | -0.001463396 | 0.05907564 | 9.169022e-33 | 1.14064e-18 | 0.05907564
|  | 555.1989 | 2.11428 | 105.714 | 0.003664674 | 105.7745 | 9.050277e-33 | 1.130572e-18 | 0.05907315 | 555.1989 | -0.001463396 | 0.05907315 | 9.050277e-33 | 1.130572e-18 | 0.05907315
|  | 555.2177 | 2.11428 | 105.714 | 0.003664438 | 105.7745 | 8.958515e-33 | 1.122763e-18 | 0.05907121 | 555.2177 | -0.001463396 | 0.05907121 | 8.958515e-33 | 1.122763e-18 | 0.05907121
|  | 555.2253 | 2.11429 | 105.7145 | 0.003604059 | 105.7745 | 8.921538e-33 | 1.119609e-18 | 0.05907042 | 555.2253 | -0.0009633955 | 0.05907042 | 8.921538e-33 | 1.119609e-18 | 0.05907042
|  | 555.2528 | 2.11428 | 105.714 | 0.003663997 | 105.7745 | 8.789381e-33 | 1.108302e-18 | 0.05906756 | 555.2528 | -0.001463396 | 0.05906756 | 8.789381e-33 | 1.108302e-18 | 0.05906756
|  | 555.2393 | 2.11426 | 105.713 | 0.003786232 | 105.7745 | 8.854189e-33 | 1.113854e-18 | 0.05906897 | 555.2393 | -0.002463396 | 0.05906897 | 8.854189e-33 | 1.113854e-18 | 0.05906897
|  | 555.2006 | 2.11426 | 105.713 | 0.003786725 | 105.7745 | 9.041897e-33 | 1.12986e-18 | 0.05907298 | 555.2006 | -0.002463396 | 0.05907298 | 9.041897e-33 | 1.12986e-18 | 0.05907298
|  | 555.2326 | 2.11427 | 105.7135 | 0.003725034 | 105.7745 | 8.886183e-33 | 1.11659e-18 | 0.05906966 | 555.2326 | -0.001963396 | 0.05906966 | 8.886183e-33 | 1.11659e-18 | 0.05906966
|  | 555.2595 | 2.11428 | 105.714 | 0.003663914 | 105.7745 | 8.757734e-33 | 1.105586e-18 | 0.05906687 | 555.2595 | -0.001463396 | 0.05906687 | 8.757734e-33 | 1.105586e-18 | 0.05906687
|  | 555.2532 | 2.11427 | 105.7135 | 0.003724773 | 105.7745 | 8.787636e-33 | 1.108152e-18 | 0.05906753 | 555.2532 | -0.001963396 | 0.05906753 | 8.787636e-33 | 1.108152e-18 | 0.05906753
|  | 555.2929 | 2.11424 | 105.712 | 0.003909601 | 105.7745 | 8.60033e-33 | 1.092032e-18 | 0.0590634 | 555.2929 | -0.003463396 | 0.0590634 | 8.60033e-33 | 1.092032e-18 | 0.0590634
|  | 555.3239 | 2.11425 | 105.7125 | 0.003846925 | 105.7745 | 8.456927e-33 | 1.079613e-18 | 0.05906019 | 555.3239 | -0.002963396 | 0.05906019 | 8.456927e-33 | 1.079613e-18 | 0.05906019
|  | 555.3117 | 2.11426 | 105.713 | 0.003785307 | 105.7745 | 8.513099e-33 | 1.084485e-18 | 0.05906145 | 555.3117 | -0.002463396 | 0.05906145 | 8.513099e-33 | 1.084485e-18 | 0.05906145
|  | 555.3302 | 2.11428 | 105.714 | 0.003663025 | 105.7745 | 8.428142e-33 | 1.077112e-18 | 0.05905953 | 555.3302 | -0.001463396 | 0.05905953 | 8.428142e-33 | 1.077112e-18 | 0.05905953
|  | 555.3853 | 2.11428 | 105.714 | 0.003662332 | 105.7745 | 8.180183e-33 | 1.055454e-18 | 0.05905381 | 555.3853 | -0.001463396 | 0.05905381 | 8.180183e-33 | 1.055454e-18 | 0.05905381
|  | 555.356 | 2.11428 | 105.714 | 0.003662701 | 105.7745 | 8.311219e-33 | 1.066925e-18 | 0.05905686 | 555.356 | -0.001463396 | 0.05905686 | 8.311219e-33 | 1.066925e-18 | 0.05905686
|  | 555.3009 | 2.11427 | 105.7135 | 0.003724169 | 105.7745 | 8.563121e-33 | 1.088816e-18 | 0.05906257 | 555.3009 | -0.001963396 | 0.05906257 | 8.563121e-33 | 1.088816e-18 | 0.05906257
|  | 555.319 | 2.11427 | 105.7135 | 0.003723939 | 105.7745 | 8.479352e-33 | 1.081559e-18 | 0.05906069 | 555.319 | -0.001963396 | 0.05906069 | 8.479352e-33 | 1.081559e-18 | 0.05906069
|  | 555.3019 | 2.11426 | 105.713 | 0.003785432 | 105.7745 | 8.558304e-33 | 1.088399e-18 | 0.05906247 | 555.3019 | -0.002463396 | 0.05906247 | 8.558304e-33 | 1.088399e-18 | 0.05906247
|  | 555.2762 | 2.11428 | 105.714 | 0.003663704 | 105.7745 | 8.678678e-33 | 1.098788e-18 | 0.05906514 | 555.2762 | -0.001463396 | 0.05906514 | 8.678678e-33 | 1.098788e-18 | 0.05906514
|  | 555.2622 | 2.11432 | 105.716 | 0.003425759 | 105.7745 | 8.744701e-33 | 1.104467e-18 | 0.05906659 | 555.2622 | 0.0005366045 | 0.05906659 | 8.744701e-33 | 1.104467e-18 | 0.05906659
|  | 555.2713 | 2.1143 | 105.715 | 0.003543707 | 105.7745 | 8.701686e-33 | 1.100769e-18 | 0.05906565 | 555.2713 | -0.0004633955 | 0.05906565 | 8.701686e-33 | 1.100769e-18 | 0.05906565
|  | 555.2591 | 2.1143 | 105.715 | 0.003543858 | 105.7745 | 8.759473e-33 | 1.105736e-18 | 0.05906691 | 555.2591 | -0.0004633955 | 0.05906691 | 8.759473e-33 | 1.105736e-18 | 0.05906691
|  | 555.2619 | 2.1143 | 105.715 | 0.003543823 | 105.7745 | 8.746148e-33 | 1.104591e-18 | 0.05906662 | 555.2619 | -0.0004633955 | 0.05906662 | 8.746148e-33 | 1.104591e-18 | 0.05906662
|  | 555.2821 | 2.11431 | 105.7155 | 0.003484295 | 105.7745 | 8.650861e-33 | 1.096392e-18 | 0.05906453 | 555.2821 | 3.660448e-05 | 0.05906453 | 8.650861e-33 | 1.096392e-18 | 0.05906453
|  | 555.2789 | 2.11431 | 105.7155 | 0.003484334 | 105.7745 | 8.665762e-33 | 1.097676e-18 | 0.05906485 | 555.2789 | 3.660448e-05 | 0.05906485 | 8.665762e-33 | 1.097676e-18 | 0.05906485
|  | 555.287 | 2.11433 | 105.7165 | 0.003367181 | 105.7745 | 8.627986e-33 | 1.094419e-18 | 0.05906402 | 555.287 | 0.001036604 | 0.05906402 | 8.627986e-33 | 1.094419e-18 | 0.05906402
|  | 555.3113 | 2.11433 | 105.7165 | 0.003366887 | 105.7745 | 8.51479e-33 | 1.084632e-18 | 0.05906149 | 555.3113 | 0.001036604 | 0.05906149 | 8.51479e-33 | 1.084632e-18 | 0.05906149
|  | 555.2964 | 2.11433 | 105.7165 | 0.003367068 | 105.7745 | 8.58412e-33 | 1.090631e-18 | 0.05906304 | 555.2964 | 0.001036604 | 0.05906304 | 8.58412e-33 | 1.090631e-18 | 0.05906304
|  | 555.2511 | 2.11431 | 105.7155 | 0.003484675 | 105.7745 | 8.797529e-33 | 1.109001e-18 | 0.05906774 | 555.2511 | 3.660448e-05 | 0.05906774 | 8.797529e-33 | 1.109001e-18 | 0.05906774
|  | 555.2333 | 2.11429 | 105.7145 | 0.003603959 | 105.7745 | 8.882949e-33 | 1.116313e-18 | 0.05906959 | 555.2333 | -0.0009633955 | 0.05906959 | 8.882949e-33 | 1.116313e-18 | 0.05906959
|  | 555.2271 | 2.11429 | 105.7145 | 0.003604037 | 105.7745 | 8.912981e-33 | 1.118879e-18 | 0.05907023 | 555.2271 | -0.0009633955 | 0.05907023 | 8.912981e-33 | 1.118879e-18 | 0.05907023
|  | 555.1898 | 2.11428 | 105.714 | 0.003664788 | 105.7745 | 9.095002e-33 | 1.134369e-18 | 0.0590741 | 555.1898 | -0.001463396 | 0.0590741 | 9.095002e-33 | 1.134369e-18 | 0.0590741
|  | 555.1898 | 2.11429 | 105.7145 | 0.0036045 | 105.7745 | 9.095002e-33 | 1.134369e-18 | 0.0590741 | 555.1898 | -0.0009633955 | 0.0590741 | 9.095002e-33 | 1.134369e-18 | 0.0590741
|  | 555.2452 | 2.1143 | 105.715 | 0.003544029 | 105.7745 | 8.825814e-33 | 1.111425e-18 | 0.05906835 | 555.2452 | -0.0004633955 | 0.05906835 | 8.825814e-33 | 1.111425e-18 | 0.05906835
|  | 555.2065 | 2.11428 | 105.714 | 0.003664578 | 105.7745 | 9.012924e-33 | 1.127397e-18 | 0.05907236 | 555.2065 | -0.001463396 | 0.05907236 | 9.012924e-33 | 1.127397e-18 | 0.05907236
|  | 555.1824 | 2.11427 | 105.7135 | 0.003725668 | 105.7745 | 9.131183e-33 | 1.137436e-18 | 0.05907485 | 555.1824 | -0.001963396 | 0.05907485 | 9.131183e-33 | 1.137436e-18 | 0.05907485
|  | 555.2528 | 2.11428 | 105.714 | 0.003663997 | 105.7745 | 8.789381e-33 | 1.108302e-18 | 0.05906756 | 555.2528 | -0.001463396 | 0.05906756 | 8.789381e-33 | 1.108302e-18 | 0.05906756
|  | 555.2455 | 2.11428 | 105.714 | 0.003664089 | 105.7745 | 8.824354e-33 | 1.1113e-18 | 0.05906832 | 555.2455 | -0.001463396 | 0.05906832 | 8.824354e-33 | 1.1113e-18 | 0.05906832
|  | 555.2406 | 2.11433 | 105.7165 | 0.003367739 | 105.7745 | 8.847746e-33 | 1.113302e-18 | 0.05906883 | 555.2406 | 0.001036604 | 0.05906883 | 8.847746e-33 | 1.113302e-18 | 0.05906883
|  | 555.2776 | 2.1143 | 105.715 | 0.003543629 | 105.7745 | 8.672074e-33 | 1.09822e-18 | 0.05906499 | 555.2776 | -0.0004633955 | 0.05906499 | 8.672074e-33 | 1.09822e-18 | 0.05906499
|  | 555.2595 | 2.11427 | 105.7135 | 0.003724694 | 105.7745 | 8.757734e-33 | 1.105586e-18 | 0.05906687 | 555.2595 | -0.001963396 | 0.05906687 | 8.757734e-33 | 1.105586e-18 | 0.05906687
|  | 555.2563 | 2.11427 | 105.7135 | 0.003724734 | 105.7745 | 8.772817e-33 | 1.106881e-18 | 0.0590672 | 555.2563 | -0.001963396 | 0.0590672 | 8.772817e-33 | 1.106881e-18 | 0.0590672
|  | 555.3086 | 2.11426 | 105.713 | 0.003785347 | 105.7745 | 8.527483e-33 | 1.085731e-18 | 0.05906178 | 555.3086 | -0.002463396 | 0.05906178 | 8.527483e-33 | 1.085731e-18 | 0.05906178
|  | 555.3127 | 2.11426 | 105.713 | 0.003785294 | 105.7745 | 8.50831e-33 | 1.08407e-18 | 0.05906135 | 555.3127 | -0.002463396 | 0.05906135 | 8.50831e-33 | 1.08407e-18 | 0.05906135
|  | 555.3086 | 2.11426 | 105.713 | 0.003785347 | 105.7745 | 8.527483e-33 | 1.085731e-18 | 0.05906178 | 555.3086 | -0.002463396 | 0.05906178 | 8.527483e-33 | 1.085731e-18 | 0.05906178
|  | 555.3636 | 2.11429 | 105.7145 | 0.003602335 | 105.7745 | 8.276622e-33 | 1.063902e-18 | 0.05905606 | 555.3636 | -0.0009633955 | 0.05905606 | 8.276622e-33 | 1.063902e-18 | 0.05905606
|  | 555.3758 | 2.11427 | 105.7135 | 0.003723219 | 105.7745 | 8.222271e-33 | 1.059145e-18 | 0.05905479 | 555.3758 | -0.001963396 | 0.05905479 | 8.222271e-33 | 1.059145e-18 | 0.05905479
|  | 555.3497 | 2.11428 | 105.714 | 0.00366278 | 105.7745 | 8.339608e-33 | 1.069403e-18 | 0.05905751 | 555.3497 | -0.001463396 | 0.05905751 | 8.339608e-33 | 1.069403e-18 | 0.05905751
|  | 555.3821 | 2.11426 | 105.713 | 0.003784407 | 105.7745 | 8.194279e-33 | 1.056691e-18 | 0.05905414 | 555.3821 | -0.002463396 | 0.05905414 | 8.194279e-33 | 1.056691e-18 | 0.05905414
|  | 555.3685 | 2.11426 | 105.713 | 0.00378458 | 105.7745 | 8.254729e-33 | 1.061987e-18 | 0.05905555 | 555.3685 | -0.002463396 | 0.05905555 | 8.254729e-33 | 1.061987e-18 | 0.05905555
|  | 555.3256 | 2.11425 | 105.7125 | 0.003846903 | 105.7745 | 8.449092e-33 | 1.078933e-18 | 0.05906001 | 555.3256 | -0.002963396 | 0.05906001 | 8.449092e-33 | 1.078933e-18 | 0.05906001
|  | 555.3574 | 2.11426 | 105.713 | 0.003784723 | 105.7745 | 8.304893e-33 | 1.066373e-18 | 0.05905671 | 555.3574 | -0.002463396 | 0.05905671 | 8.304893e-33 | 1.066373e-18 | 0.05905671
|  | 555.3452 | 2.11424 | 105.712 | 0.003908922 | 105.7745 | 8.360063e-33 | 1.071186e-18 | 0.05905798 | 555.3452 | -0.003463396 | 0.05905798 | 8.360063e-33 | 1.071186e-18 | 0.05905798
|  | 555.2622 | 2.11424 | 105.712 | 0.003909999 | 105.7745 | 8.744701e-33 | 1.104467e-18 | 0.05906659 | 555.2622 | -0.003463396 | 0.05906659 | 8.744701e-33 | 1.104467e-18 | 0.05906659
|  | 555.25 | 2.11428 | 105.714 | 0.003664032 | 105.7745 | 8.802771e-33 | 1.10945e-18 | 0.05906786 | 555.25 | -0.001463396 | 0.05906786 | 8.802771e-33 | 1.10945e-18 | 0.05906786
|  | 555.288 | 2.11427 | 105.7135 | 0.003724332 | 105.7745 | 8.623133e-33 | 1.094e-18 | 0.05906391 | 555.288 | -0.001963396 | 0.05906391 | 8.623133e-33 | 1.094e-18 | 0.05906391
|  | 555.2887 | 2.11429 | 105.7145 | 0.003603269 | 105.7745 | 8.619994e-33 | 1.093729e-18 | 0.05906384 | 555.2887 | -0.0009633955 | 0.05906384 | 8.619994e-33 | 1.093729e-18 | 0.05906384
|  | 555.3347 | 2.11428 | 105.714 | 0.003662968 | 105.7745 | 8.407521e-33 | 1.075319e-18 | 0.05905906 | 555.3347 | -0.001463396 | 0.05905906 | 8.407521e-33 | 1.075319e-18 | 0.05905906
|  | 555.3884 | 2.11428 | 105.714 | 0.003662293 | 105.7745 | 8.166382e-33 | 1.054242e-18 | 0.05905348 | 555.3884 | -0.001463396 | 0.05905348 | 8.166382e-33 | 1.054242e-18 | 0.05905348
|  | 555.41 | 2.11425 | 105.7125 | 0.003845814 | 105.7745 | 8.071219e-33 | 1.04587e-18 | 0.05905124 | 555.41 | -0.002963396 | 0.05905124 | 8.071219e-33 | 1.04587e-18 | 0.05905124
|  | 555.3727 | 2.11427 | 105.7135 | 0.003723259 | 105.7745 | 8.236166e-33 | 1.060362e-18 | 0.05905512 | 555.3727 | -0.001963396 | 0.05905512 | 8.236166e-33 | 1.060362e-18 | 0.05905512
|  | 555.4149 | 2.11427 | 105.7135 | 0.003722723 | 105.7745 | 8.049866e-33 | 1.043987e-18 | 0.05905073 | 555.4149 | -0.001963396 | 0.05905073 | 8.049866e-33 | 1.043987e-18 | 0.05905073
|  | 555.4221 | 2.11426 | 105.713 | 0.003783894 | 105.7745 | 8.018207e-33 | 1.041192e-18 | 0.05904997 | 555.4221 | -0.002463396 | 0.05904997 | 8.018207e-33 | 1.041192e-18 | 0.05904997
|  | 555.3911 | 2.11428 | 105.714 | 0.003662258 | 105.7745 | 8.154223e-33 | 1.053174e-18 | 0.0590532 | 555.3911 | -0.001463396 | 0.0590532 | 8.154223e-33 | 1.053174e-18 | 0.0590532
|  | 555.3932 | 2.11428 | 105.714 | 0.003662231 | 105.7745 | 8.144779e-33 | 1.052344e-18 | 0.05905298 | 555.3932 | -0.001463396 | 0.05905298 | 8.144779e-33 | 1.052344e-18 | 0.05905298
|  | 555.3744 | 2.11428 | 105.714 | 0.003662469 | 105.7745 | 8.228535e-33 | 1.059694e-18 | 0.05905494 | 555.3744 | -0.001463396 | 0.05905494 | 8.228535e-33 | 1.059694e-18 | 0.05905494
|  | 555.35 | 2.11426 | 105.713 | 0.003784817 | 105.7745 | 8.337951e-33 | 1.069258e-18 | 0.05905747 | 555.35 | -0.002463396 | 0.05905747 | 8.337951e-33 | 1.069258e-18 | 0.05905747
|  | 555.4068 | 2.11429 | 105.7145 | 0.003601796 | 105.7745 | 8.085128e-33 | 1.047095e-18 | 0.05905157 | 555.4068 | -0.0009633955 | 0.05905157 | 8.085128e-33 | 1.047095e-18 | 0.05905157
|  | 555.4424 | 2.11427 | 105.7135 | 0.003722373 | 105.7745 | 7.930535e-33 | 1.033434e-18 | 0.05904786 | 555.4424 | -0.001963396 | 0.05904786 | 7.930535e-33 | 1.033434e-18 | 0.05904786
|  | 555.4127 | 2.11428 | 105.714 | 0.003661986 | 105.7745 | 8.059201e-33 | 1.04481e-18 | 0.05905095 | 555.4127 | -0.001463396 | 0.05905095 | 8.059201e-33 | 1.04481e-18 | 0.05905095
|  | 555.4176 | 2.11429 | 105.7145 | 0.003601661 | 105.7745 | 8.037879e-33 | 1.042929e-18 | 0.05905044 | 555.4176 | -0.0009633955 | 0.05905044 | 8.037879e-33 | 1.042929e-18 | 0.05905044
|  | 555.4117 | 2.1143 | 105.715 | 0.00354197 | 105.7745 | 8.063739e-33 | 1.04521e-18 | 0.05905106 | 555.4117 | -0.0004633955 | 0.05905106 | 8.063739e-33 | 1.04521e-18 | 0.05905106
|  | 555.3636 | 2.11426 | 105.713 | 0.003784643 | 105.7745 | 8.276622e-33 | 1.063902e-18 | 0.05905606 | 555.3636 | -0.002463396 | 0.05905606 | 8.276622e-33 | 1.063902e-18 | 0.05905606
|  | 555.3483 | 2.11427 | 105.7135 | 0.003723569 | 105.7745 | 8.34596e-33 | 1.069957e-18 | 0.05905765 | 555.3483 | -0.001963396 | 0.05905765 | 8.34596e-33 | 1.069957e-18 | 0.05905765
|  | 555.3531 | 2.11427 | 105.7135 | 0.003723507 | 105.7745 | 8.323886e-33 | 1.068031e-18 | 0.05905715 | 555.3531 | -0.001963396 | 0.05905715 | 8.323886e-33 | 1.068031e-18 | 0.05905715
|  | 555.319 | 2.11426 | 105.713 | 0.003785213 | 105.7745 | 8.479352e-33 | 1.081559e-18 | 0.05906069 | 555.319 | -0.002463396 | 0.05906069 | 8.479352e-33 | 1.081559e-18 | 0.05906069
|  | 555.3333 | 2.11426 | 105.713 | 0.003785031 | 105.7745 | 8.413925e-33 | 1.075876e-18 | 0.05905921 | 555.3333 | -0.002463396 | 0.05905921 | 8.413925e-33 | 1.075876e-18 | 0.05905921
|  | 555.3423 | 2.11425 | 105.7125 | 0.003846687 | 105.7745 | 8.372803e-33 | 1.072296e-18 | 0.05905827 | 555.3423 | -0.002963396 | 0.05905827 | 8.372803e-33 | 1.072296e-18 | 0.05905827
|  | 555.3193 | 2.11426 | 105.713 | 0.003785209 | 105.7745 | 8.477948e-33 | 1.081438e-18 | 0.05906066 | 555.3193 | -0.002463396 | 0.05906066 | 8.477948e-33 | 1.081438e-18 | 0.05906066
|  | 555.3145 | 2.11425 | 105.7125 | 0.003847046 | 105.7745 | 8.500147e-33 | 1.083363e-18 | 0.05906116 | 555.3145 | -0.002963396 | 0.05906116 | 8.500147e-33 | 1.083363e-18 | 0.05906116
|  | 555.3082 | 2.11425 | 105.7125 | 0.003847127 | 105.7745 | 8.529176e-33 | 1.085878e-18 | 0.05906181 | 555.3082 | -0.002963396 | 0.05906181 | 8.529176e-33 | 1.085878e-18 | 0.05906181
|  | 555.287 | 2.11425 | 105.7125 | 0.0038474 | 105.7745 | 8.627986e-33 | 1.094419e-18 | 0.05906402 | 555.287 | -0.002963396 | 0.05906402 | 8.627986e-33 | 1.094419e-18 | 0.05906402
|  | 555.2671 | 2.11426 | 105.713 | 0.003785877 | 105.7745 | 8.72158e-33 | 1.10248e-18 | 0.05906608 | 555.2671 | -0.002463396 | 0.05906608 | 8.72158e-33 | 1.10248e-18 | 0.05906608
|  | 555.3009 | 2.11424 | 105.712 | 0.003909497 | 105.7745 | 8.563121e-33 | 1.088816e-18 | 0.05906257 | 555.3009 | -0.003463396 | 0.05906257 | 8.563121e-33 | 1.088816e-18 | 0.05906257
|  | 555.3054 | 2.11424 | 105.712 | 0.003909438 | 105.7745 | 8.542173e-33 | 1.087003e-18 | 0.05906211 | 555.3054 | -0.003463396 | 0.05906211 | 8.542173e-33 | 1.087003e-18 | 0.05906211
|  | 555.2856 | 2.11424 | 105.712 | 0.003909696 | 105.7745 | 8.634556e-33 | 1.094986e-18 | 0.05906416 | 555.2856 | -0.003463396 | 0.05906416 | 8.634556e-33 | 1.094986e-18 | 0.05906416
|  | 555.3145 | 2.11423 | 105.7115 | 0.003972095 | 105.7745 | 8.500147e-33 | 1.083363e-18 | 0.05906116 | 555.3145 | -0.003963396 | 0.05906116 | 8.500147e-33 | 1.083363e-18 | 0.05906116
|  | 555.3113 | 2.11424 | 105.712 | 0.003909361 | 105.7745 | 8.51479e-33 | 1.084632e-18 | 0.05906149 | 555.3113 | -0.003463396 | 0.05906149 | 8.51479e-33 | 1.084632e-18 | 0.05906149
|  | 555.2807 | 2.11424 | 105.712 | 0.003909759 | 105.7745 | 8.657449e-33 | 1.096959e-18 | 0.05906467 | 555.2807 | -0.003463396 | 0.05906467 | 8.657449e-33 | 1.096959e-18 | 0.05906467
|  | 555.2915 | 2.11424 | 105.712 | 0.003909619 | 105.7745 | 8.60688e-33 | 1.092597e-18 | 0.05906355 | 555.2915 | -0.003463396 | 0.05906355 | 8.60688e-33 | 1.092597e-18 | 0.05906355
|  | 555.2682 | 2.11423 | 105.7115 | 0.003972701 | 105.7745 | 8.716386e-33 | 1.102033e-18 | 0.05906597 | 555.2682 | -0.003963396 | 0.05906597 | 8.716386e-33 | 1.102033e-18 | 0.05906597
|  | 555.2361 | 2.11423 | 105.7115 | 0.00397312 | 105.7745 | 8.869438e-33 | 1.115158e-18 | 0.0590693 | 555.2361 | -0.003963396 | 0.0590693 | 8.869438e-33 | 1.115158e-18 | 0.0590693
|  | 555.2911 | 2.11423 | 105.7115 | 0.003972401 | 105.7745 | 8.608589e-33 | 1.092745e-18 | 0.05906359 | 555.2911 | -0.003963396 | 0.05906359 | 8.608589e-33 | 1.092745e-18 | 0.05906359
|  | 555.3082 | 2.11426 | 105.713 | 0.003785351 | 105.7745 | 8.529176e-33 | 1.085878e-18 | 0.05906181 | 555.3082 | -0.002463396 | 0.05906181 | 8.529176e-33 | 1.085878e-18 | 0.05906181
|  | 555.3023 | 2.11425 | 105.7125 | 0.003847203 | 105.7745 | 8.556605e-33 | 1.088252e-18 | 0.05906243 | 555.3023 | -0.002963396 | 0.05906243 | 8.556605e-33 | 1.088252e-18 | 0.05906243
|  | 555.3378 | 2.11425 | 105.7125 | 0.003846745 | 105.7745 | 8.393339e-33 | 1.074085e-18 | 0.05905874 | 555.3378 | -0.002963396 | 0.05905874 | 8.393339e-33 | 1.074085e-18 | 0.05905874
|  | 555.34375 | 2.11425 | 105.7125 | 0.003846669 | 105.7745 | 8.366431e-33 | 1.071741e-18 | 0.05905812 | 555.34375 | -0.002963396 | 0.05905812 | 8.366431e-33 | 1.071741e-18 | 0.05905812
|  | 555.2964 | 2.11425 | 105.7125 | 0.003847279 | 105.7745 | 8.58412e-33 | 1.090631e-18 | 0.05906304 | 555.2964 | -0.002963396 | 0.05906304 | 8.58412e-33 | 1.090631e-18 | 0.05906304
|  | 555.264 | 2.11427 | 105.7135 | 0.003724637 | 105.7745 | 8.736313e-33 | 1.103746e-18 | 0.05906641 | 555.264 | -0.001963396 | 0.05906641 | 8.736313e-33 | 1.103746e-18 | 0.05906641
|  | 555.2713 | 2.11425 | 105.7125 | 0.003847602 | 105.7745 | 8.701686e-33 | 1.100769e-18 | 0.05906565 | 555.2713 | -0.002963396 | 0.05906565 | 8.701686e-33 | 1.100769e-18 | 0.05906565
|  | 555.2361 | 2.11424 | 105.712 | 0.003910338 | 105.7745 | 8.869438e-33 | 1.115158e-18 | 0.0590693 | 555.2361 | -0.003463396 | 0.0590693 | 8.869438e-33 | 1.115158e-18 | 0.0590693
|  | 555.2131 | 2.11425 | 105.7125 | 0.00384835 | 105.7745 | 8.980477e-33 | 1.124635e-18 | 0.05907167 | 555.2131 | -0.002963396 | 0.05907167 | 8.980477e-33 | 1.124635e-18 | 0.05907167
|  | 555.2361 | 2.11425 | 105.7125 | 0.003848055 | 105.7745 | 8.869438e-33 | 1.115158e-18 | 0.0590693 | 555.2361 | -0.002963396 | 0.0590693 | 8.869438e-33 | 1.115158e-18 | 0.0590693
|  | 555.2406 | 2.11423 | 105.7115 | 0.003973061 | 105.7745 | 8.847746e-33 | 1.113302e-18 | 0.05906883 | 555.2406 | -0.003963396 | 0.05906883 | 8.847746e-33 | 1.113302e-18 | 0.05906883
|  | 555.2083 | 2.11423 | 105.7115 | 0.003973484 | 105.7745 | 9.00428e-33 | 1.126661e-18 | 0.05907218 | 555.2083 | -0.003963396 | 0.05907218 | 9.00428e-33 | 1.126661e-18 | 0.05907218
|  | 555.2573 | 2.11423 | 105.7115 | 0.003972843 | 105.7745 | 8.767883e-33 | 1.106458e-18 | 0.0590671 | 555.2573 | -0.003963396 | 0.0590671 | 8.767883e-33 | 1.106458e-18 | 0.0590671
|  | 555.2793 | 2.11424 | 105.712 | 0.003909777 | 105.7745 | 8.664041e-33 | 1.097528e-18 | 0.05906482 | 555.2793 | -0.003463396 | 0.05906482 | 8.664041e-33 | 1.097528e-18 | 0.05906482
|  | 555.2727 | 2.11422 | 105.711 | 0.004035921 | 105.7745 | 8.695065e-33 | 1.100199e-18 | 0.0590655 | 555.2727 | -0.004463396 | 0.0590655 | 8.695065e-33 | 1.100199e-18 | 0.0590655
|  | 555.3378 | 2.11425 | 105.7125 | 0.003846745 | 105.7745 | 8.393339e-33 | 1.074085e-18 | 0.05905874 | 555.3378 | -0.002963396 | 0.05905874 | 8.393339e-33 | 1.074085e-18 | 0.05905874
|  | 555.4127 | 2.11424 | 105.712 | 0.003908043 | 105.7745 | 8.059201e-33 | 1.04481e-18 | 0.05905095 | 555.4127 | -0.003463396 | 0.05905095 | 8.059201e-33 | 1.04481e-18 | 0.05905095
|  | 555.4333 | 2.11426 | 105.713 | 0.003783751 | 105.7745 | 7.969763e-33 | 1.036909e-18 | 0.05904881 | 555.4333 | -0.002463396 | 0.05904881 | 7.969763e-33 | 1.036909e-18 | 0.05904881
|  | 555.464 | 2.11425 | 105.7125 | 0.003845117 | 105.7745 | 7.838101e-33 | 1.025225e-18 | 0.05904561 | 555.464 | -0.002963396 | 0.05904561 | 7.838101e-33 | 1.025225e-18 | 0.05904561
|  | 555.527 | 2.11423 | 105.7115 | 0.003969305 | 105.7745 | 7.574442e-33 | 1.001635e-18 | 0.05903903 | 555.527 | -0.003963396 | 0.05903903 | 7.574442e-33 | 1.001635e-18 | 0.05903903
|  | 555.5396 | 2.11422 | 105.711 | 0.004032392 | 105.7745 | 7.523176e-33 | 9.97018e-19 | 0.05903772 | 555.5396 | -0.004463396 | 0.05903772 | 7.523176e-33 | 9.97018e-19 | 0.05903772
|  | 555.5406 | 2.11421 | 105.7105 | 0.004096128 | 105.7745 | 7.518691e-33 | 9.966136e-19 | 0.05903761 | 555.5406 | -0.004963396 | 0.05903761 | 7.518691e-33 | 9.966136e-19 | 0.05903761
|  | 555.5811 | 2.11421 | 105.7105 | 0.004095588 | 105.7745 | 7.355576e-33 | 9.818524e-19 | 0.05903338 | 555.5811 | -0.004963396 | 0.05903338 | 7.355576e-33 | 9.818524e-19 | 0.05903338
|  | 555.6131 | 2.11421 | 105.7105 | 0.004095159 | 105.7745 | 7.228719e-33 | 9.702996e-19 | 0.05903003 | 555.6131 | -0.004963396 | 0.05903003 | 7.228719e-33 | 9.702996e-19 | 0.05903003
|  | 555.6089 | 2.11424 | 105.712 | 0.003905483 | 105.7745 | 7.245267e-33 | 9.718102e-19 | 0.05903047 | 555.6089 | -0.003463396 | 0.05903047 | 7.245267e-33 | 9.718102e-19 | 0.05903047
|  | 555.6395 | 2.11424 | 105.712 | 0.003905083 | 105.7745 | 7.125729e-33 | 9.608723e-19 | 0.05902726 | 555.6395 | -0.003463396 | 0.05902726 | 7.125729e-33 | 9.608723e-19 | 0.05902726
|  | 555.6375 | 2.11425 | 105.7125 | 0.003842869 | 105.7745 | 7.133763e-33 | 9.616093e-19 | 0.05902748 | 555.6375 | -0.002963396 | 0.05902748 | 7.133763e-33 | 9.616093e-19 | 0.05902748
|  | 555.5852 | 2.11426 | 105.713 | 0.0037818 | 105.7745 | 7.339021e-33 | 9.803484e-19 | 0.05903295 | 555.5852 | -0.002463396 | 0.05903295 | 7.339021e-33 | 9.803484e-19 | 0.05903295
|  | 555.5991 | 2.11426 | 105.713 | 0.003781621 | 105.7745 | 7.283784e-33 | 9.753222e-19 | 0.05903149 | 555.5991 | -0.002463396 | 0.05903149 | 7.283784e-33 | 9.753222e-19 | 0.05903149
|  | 555.5591 | 2.11428 | 105.714 | 0.003660138 | 105.7745 | 7.443838e-33 | 9.898527e-19 | 0.05903568 | 555.5591 | -0.001463396 | 0.05903568 | 7.443838e-33 | 9.898527e-19 | 0.05903568
|  | 555.4991 | 2.11429 | 105.7145 | 0.00360064 | 105.7745 | 7.689981e-33 | 1.012004e-18 | 0.05904194 | 555.4991 | -0.0009633955 | 0.05904194 | 7.689981e-33 | 1.012004e-18 | 0.05904194
|  | 555.5085 | 2.11428 | 105.714 | 0.003660777 | 105.7745 | 7.650853e-33 | 1.008498e-18 | 0.05904096 | 555.5085 | -0.001463396 | 0.05904096 | 7.650853e-33 | 1.008498e-18 | 0.05904096
|  | 555.5159 | 2.11428 | 105.714 | 0.003660684 | 105.7745 | 7.6205e-33 | 1.005775e-18 | 0.0590402 | 555.5159 | -0.001463396 | 0.0590402 | 7.6205e-33 | 1.005775e-18 | 0.0590402
|  | 555.4883 | 2.11427 | 105.7135 | 0.003721789 | 105.7745 | 7.735199e-33 | 1.016049e-18 | 0.05904307 | 555.4883 | -0.001963396 | 0.05904307 | 7.735199e-33 | 1.016049e-18 | 0.05904307
|  | 555.5037 | 2.1143 | 105.715 | 0.003540829 | 105.7745 | 7.671154e-33 | 1.010318e-18 | 0.05904147 | 555.5037 | -0.0004633955 | 0.05904147 | 7.671154e-33 | 1.010318e-18 | 0.05904147
|  | 555.4866 | 2.11429 | 105.7145 | 0.003600798 | 105.7745 | 7.742632e-33 | 1.016713e-18 | 0.05904325 | 555.4866 | -0.0009633955 | 0.05904325 | 7.742632e-33 | 1.016713e-18 | 0.05904325
|  | 555.4528 | 2.11431 | 105.7155 | 0.0034822 | 105.7745 | 7.88575e-33 | 1.02946e-18 | 0.05904677 | 555.4528 | 3.660448e-05 | 0.05904677 | 7.88575e-33 | 1.02946e-18 | 0.05904677
|  | 555.4364 | 2.1143 | 105.715 | 0.003541664 | 105.7745 | 7.956314e-33 | 1.035718e-18 | 0.05904848 | 555.4364 | -0.0004633955 | 0.05904848 | 7.956314e-33 | 1.035718e-18 | 0.05904848
|  | 555.4131 | 2.1143 | 105.715 | 0.003541953 | 105.7745 | 8.0576e-33 | 1.044669e-18 | 0.05905091 | 555.4131 | -0.0004633955 | 0.05905091 | 8.0576e-33 | 1.044669e-18 | 0.05905091
|  | 555.379 | 2.11429 | 105.7145 | 0.003602143 | 105.7745 | 8.208127e-33 | 1.057905e-18 | 0.05905446 | 555.379 | -0.0009633955 | 0.05905446 | 8.208127e-33 | 1.057905e-18 | 0.05905446
|  | 555.3668 | 2.1143 | 105.715 | 0.003542527 | 105.7745 | 8.262659e-33 | 1.062681e-18 | 0.05905573 | 555.3668 | -0.0004633955 | 0.05905573 | 8.262659e-33 | 1.062681e-18 | 0.05905573
|  | 555.4037 | 2.11429 | 105.7145 | 0.003601835 | 105.7745 | 8.098793e-33 | 1.048299e-18 | 0.05905189 | 555.4037 | -0.0009633955 | 0.05905189 | 8.098793e-33 | 1.048299e-18 | 0.05905189
|  | 555.4026 | 2.11426 | 105.713 | 0.003784144 | 105.7745 | 8.103353e-33 | 1.0487e-18 | 0.059052 | 555.4026 | -0.002463396 | 0.059052 | 8.103353e-33 | 1.0487e-18 | 0.059052
|  | 555.4086 | 2.11425 | 105.7125 | 0.003845833 | 105.7745 | 8.077368e-33 | 1.046412e-18 | 0.05905138 | 555.4086 | -0.002963396 | 0.05905138 | 8.077368e-33 | 1.046412e-18 | 0.05905138
|  | 555.4608 | 2.11426 | 105.713 | 0.003783398 | 105.7745 | 7.851611e-33 | 1.026426e-18 | 0.05904594 | 555.4608 | -0.002463396 | 0.05904594 | 7.851611e-33 | 1.026426e-18 | 0.05904594
|  | 555.5117 | 2.11425 | 105.7125 | 0.003844499 | 105.7745 | 7.637685e-33 | 1.007317e-18 | 0.05904063 | 555.5117 | -0.002963396 | 0.05904063 | 7.637685e-33 | 1.007317e-18 | 0.05904063
|  | 555.5023 | 2.11427 | 105.7135 | 0.003721611 | 105.7745 | 7.676747e-33 | 1.010819e-18 | 0.05904161 | 555.5023 | -0.001963396 | 0.05904161 | 7.676747e-33 | 1.010819e-18 | 0.05904161
|  | 555.5378 | 2.11427 | 105.7135 | 0.003721158 | 105.7745 | 7.530158e-33 | 9.976474e-19 | 0.0590379 | 555.5378 | -0.001963396 | 0.0590379 | 7.530158e-33 | 9.976474e-19 | 0.0590379
|  | 555.5287 | 2.11427 | 105.7135 | 0.003721274 | 105.7745 | 7.56742e-33 | 1.001003e-18 | 0.05903885 | 555.5287 | -0.001963396 | 0.05903885 | 7.56742e-33 | 1.001003e-18 | 0.05903885
|  | 555.4671 | 2.11426 | 105.713 | 0.003783318 | 105.7745 | 7.824872e-33 | 1.024047e-18 | 0.05904528 | 555.4671 | -0.002463396 | 0.05904528 | 7.824872e-33 | 1.024047e-18 | 0.05904528
|  | 555.4963 | 2.11429 | 105.7145 | 0.003600676 | 105.7745 | 7.701707e-33 | 1.013054e-18 | 0.05904223 | 555.4963 | -0.0009633955 | 0.05904223 | 7.701707e-33 | 1.013054e-18 | 0.05904223
|  | 555.4963 | 2.11426 | 105.713 | 0.003782942 | 105.7745 | 7.701707e-33 | 1.013054e-18 | 0.05904223 | 555.4963 | -0.002463396 | 0.05904223 | 7.701707e-33 | 1.013054e-18 | 0.05904223
|  | 555.4486 | 2.11427 | 105.7135 | 0.003722294 | 105.7745 | 7.903791e-33 | 1.031062e-18 | 0.05904721 | 555.4486 | -0.001963396 | 0.05904721 | 7.903791e-33 | 1.031062e-18 | 0.05904721
|  | 555.4775 | 2.11426 | 105.713 | 0.003783184 | 105.7745 | 7.78068e-33 | 1.020109e-18 | 0.0590442 | 555.4775 | -0.002463396 | 0.0590442 | 7.78068e-33 | 1.020109e-18 | 0.0590442
|  | 555.4667 | 2.11425 | 105.7125 | 0.003845081 | 105.7745 | 7.826428e-33 | 1.024186e-18 | 0.05904532 | 555.4667 | -0.002963396 | 0.05904532 | 7.826428e-33 | 1.024186e-18 | 0.05904532
|  | 555.4473 | 2.11425 | 105.7125 | 0.003845333 | 105.7745 | 7.909551e-33 | 1.031573e-18 | 0.05904735 | 555.4473 | -0.002963396 | 0.05904735 | 7.909551e-33 | 1.031573e-18 | 0.05904735
|  | 555.4698 | 2.11426 | 105.713 | 0.003783282 | 105.7745 | 7.813219e-33 | 1.023009e-18 | 0.059045 | 555.4698 | -0.002463396 | 0.059045 | 7.813219e-33 | 1.023009e-18 | 0.059045
|  | 555.4594 | 2.11428 | 105.714 | 0.003661397 | 105.7745 | 7.857594e-33 | 1.026958e-18 | 0.05904609 | 555.4594 | -0.001463396 | 0.05904609 | 7.857594e-33 | 1.026958e-18 | 0.05904609
|  | 555.4594 | 2.11429 | 105.7145 | 0.003601138 | 105.7745 | 7.857594e-33 | 1.026958e-18 | 0.05904609 | 555.4594 | -0.0009633955 | 0.05904609 | 7.857594e-33 | 1.026958e-18 | 0.05904609
|  | 555.473 | 2.11428 | 105.714 | 0.003661226 | 105.7745 | 7.799774e-33 | 1.021811e-18 | 0.05904467 | 555.473 | -0.001463396 | 0.05904467 | 7.799774e-33 | 1.021811e-18 | 0.05904467
|  | 555.5179 | 2.11428 | 105.714 | 0.003660658 | 105.7745 | 7.611922e-33 | 1.005004e-18 | 0.05903998 | 555.5179 | -0.001463396 | 0.05903998 | 7.611922e-33 | 1.005004e-18 | 0.05903998
|  | 555.4946 | 2.11426 | 105.713 | 0.003782964 | 105.7745 | 7.708853e-33 | 1.013693e-18 | 0.05904241 | 555.4946 | -0.002463396 | 0.05904241 | 7.708853e-33 | 1.013693e-18 | 0.05904241
|  | 555.4744 | 2.11429 | 105.7145 | 0.00360095 | 105.7745 | 7.793834e-33 | 1.021282e-18 | 0.05904452 | 555.4744 | -0.0009633955 | 0.05904452 | 7.793834e-33 | 1.021282e-18 | 0.05904452
|  | 555.4856 | 2.1143 | 105.715 | 0.003541053 | 105.7745 | 7.746737e-33 | 1.01708e-18 | 0.05904335 | 555.4856 | -0.0004633955 | 0.05904335 | 7.746737e-33 | 1.01708e-18 | 0.05904335
|  | 555.4573 | 2.1143 | 105.715 | 0.003541404 | 105.7745 | 7.866447e-33 | 1.027745e-18 | 0.0590463 | 555.4573 | -0.0004633955 | 0.0590463 | 7.866447e-33 | 1.027745e-18 | 0.0590463
|  | 555.4604 | 2.1143 | 105.715 | 0.003541365 | 105.7745 | 7.853172e-33 | 1.026565e-18 | 0.05904598 | 555.4604 | -0.0004633955 | 0.05904598 | 7.853172e-33 | 1.026565e-18 | 0.05904598
|  | 555.5148 | 2.11428 | 105.714 | 0.003660698 | 105.7745 | 7.624793e-33 | 1.00616e-18 | 0.0590403 | 555.5148 | -0.001463396 | 0.0590403 | 7.624793e-33 | 1.00616e-18 | 0.0590403
|  | 555.4807 | 2.11429 | 105.7145 | 0.003600871 | 105.7745 | 7.767291e-33 | 1.018915e-18 | 0.05904386 | 555.4807 | -0.0009633955 | 0.05904386 | 7.767291e-33 | 1.018915e-18 | 0.05904386
|  | 555.4671 | 2.11426 | 105.713 | 0.003783318 | 105.7745 | 7.824872e-33 | 1.024047e-18 | 0.05904528 | 555.4671 | -0.002463396 | 0.05904528 | 7.824872e-33 | 1.024047e-18 | 0.05904528
|  | 555.5005 | 2.11427 | 105.7135 | 0.003721633 | 105.7745 | 7.684124e-33 | 1.01148e-18 | 0.05904179 | 555.5005 | -0.001963396 | 0.05904179 | 7.684124e-33 | 1.01148e-18 | 0.05904179
|  | 555.4856 | 2.11428 | 105.714 | 0.003661067 | 105.7745 | 7.746737e-33 | 1.01708e-18 | 0.05904335 | 555.4856 | -0.001463396 | 0.05904335 | 7.746737e-33 | 1.01708e-18 | 0.05904335
|  | 555.442 | 2.11428 | 105.714 | 0.003661617 | 105.7745 | 7.932111e-33 | 1.033574e-18 | 0.0590479 | 555.442 | -0.001463396 | 0.0590479 | 7.932111e-33 | 1.033574e-18 | 0.0590479
|  | 555.4824 | 2.11429 | 105.7145 | 0.00360085 | 105.7745 | 7.760091e-33 | 1.018272e-18 | 0.05904369 | 555.4824 | -0.0009633955 | 0.05904369 | 7.760091e-33 | 1.018272e-18 | 0.05904369
|  | 555.5072 | 2.1143 | 105.715 | 0.003540785 | 105.7745 | 7.65643e-33 | 1.008998e-18 | 0.0590411 | 555.5072 | -0.0004633955 | 0.0590411 | 7.65643e-33 | 1.008998e-18 | 0.0590411
|  | 555.5148 | 2.1143 | 105.715 | 0.00354069 | 105.7745 | 7.624793e-33 | 1.00616e-18 | 0.0590403 | 555.5148 | -0.0004633955 | 0.0590403 | 7.624793e-33 | 1.00616e-18 | 0.0590403
|  | 555.5991 | 2.1143 | 105.715 | 0.003539642 | 105.7745 | 7.283784e-33 | 9.753222e-19 | 0.05903149 | 555.5991 | -0.0004633955 | 0.05903149 | 7.283784e-33 | 9.753222e-19 | 0.05903149
|  | 555.5964 | 2.11435 | 105.7175 | 0.00324845 | 105.7745 | 7.294653e-33 | 9.763122e-19 | 0.05903178 | 555.5964 | 0.002036604 | 0.05903178 | 7.294653e-33 | 9.763122e-19 | 0.05903178
|  | 555.5654 | 2.1143 | 105.715 | 0.003540062 | 105.7745 | 7.418478e-33 | 9.875571e-19 | 0.05903502 | 555.5654 | -0.0004633955 | 0.05903502 | 7.418478e-33 | 9.875571e-19 | 0.05903502
|  | 555.5964 | 2.11433 | 105.7165 | 0.003363441 | 105.7745 | 7.294653e-33 | 9.763122e-19 | 0.05903178 | 555.5964 | 0.001036604 | 0.05903178 | 7.294653e-33 | 9.763122e-19 | 0.05903178
|  | 555.5699 | 2.11434 | 105.717 | 0.003306014 | 105.7745 | 7.400312e-33 | 9.859112e-19 | 0.05903455 | 555.5699 | 0.001536604 | 0.05903455 | 7.400312e-33 | 9.859112e-19 | 0.05903455
|  | 555.5085 | 2.11428 | 105.714 | 0.003660777 | 105.7745 | 7.650853e-33 | 1.008498e-18 | 0.05904096 | 555.5085 | -0.001463396 | 0.05904096 | 7.650853e-33 | 1.008498e-18 | 0.05904096
|  | 555.5406 | 2.11431 | 105.7155 | 0.003481118 | 105.7745 | 7.518691e-33 | 9.966136e-19 | 0.05903761 | 555.5406 | 3.660448e-05 | 0.05903761 | 7.518691e-33 | 9.966136e-19 | 0.05903761
|  | 555.5622 | 2.1143 | 105.715 | 0.003540101 | 105.7745 | 7.431271e-33 | 9.887154e-19 | 0.05903536 | 555.5622 | -0.0004633955 | 0.05903536 | 7.431271e-33 | 9.887154e-19 | 0.05903536
|  | 555.5179 | 2.11428 | 105.714 | 0.003660658 | 105.7745 | 7.611922e-33 | 1.005004e-18 | 0.05903998 | 555.5179 | -0.001463396 | 0.05903998 | 7.611922e-33 | 1.005004e-18 | 0.05903998
|  | 555.5179 | 2.11425 | 105.7125 | 0.003844418 | 105.7745 | 7.611922e-33 | 1.005004e-18 | 0.05903998 | 555.5179 | -0.002963396 | 0.05903998 | 7.611922e-33 | 1.005004e-18 | 0.05903998
|  | 555.533 | 2.11428 | 105.714 | 0.003660469 | 105.7745 | 7.550141e-33 | 9.994479e-19 | 0.05903841 | 555.533 | -0.001463396 | 0.05903841 | 7.550141e-33 | 9.994479e-19 | 0.05903841
|  | 555.4963 | 2.11428 | 105.714 | 0.003660931 | 105.7745 | 7.701707e-33 | 1.013054e-18 | 0.05904223 | 555.4963 | -0.001463396 | 0.05904223 | 7.701707e-33 | 1.013054e-18 | 0.05904223
|  | 555.527 | 2.11426 | 105.713 | 0.003782548 | 105.7745 | 7.574442e-33 | 1.001635e-18 | 0.05903903 | 555.527 | -0.002463396 | 0.05903903 | 7.574442e-33 | 1.001635e-18 | 0.05903903
|  | 555.5775 | 2.11425 | 105.7125 | 0.003843647 | 105.7745 | 7.369725e-33 | 9.83137e-19 | 0.05903375 | 555.5775 | -0.002963396 | 0.05903375 | 7.369725e-33 | 9.83137e-19 | 0.05903375
|  | 555.5396 | 2.11426 | 105.713 | 0.003782387 | 105.7745 | 7.523176e-33 | 9.97018e-19 | 0.05903772 | 555.5396 | -0.002463396 | 0.05903772 | 7.523176e-33 | 9.97018e-19 | 0.05903772
|  | 555.5406 | 2.11426 | 105.713 | 0.003782373 | 105.7745 | 7.518691e-33 | 9.966136e-19 | 0.05903761 | 555.5406 | -0.002463396 | 0.05903761 | 7.518691e-33 | 9.966136e-19 | 0.05903761
|  | 555.5612 | 2.11428 | 105.714 | 0.003660112 | 105.7745 | 7.435457e-33 | 9.890943e-19 | 0.05903546 | 555.5612 | -0.001463396 | 0.05903546 | 7.435457e-33 | 9.890943e-19 | 0.05903546
|  | 555.527 | 2.11426 | 105.713 | 0.003782548 | 105.7745 | 7.574442e-33 | 1.001635e-18 | 0.05903903 | 555.527 | -0.002463396 | 0.05903903 | 7.574442e-33 | 1.001635e-18 | 0.05903903
|  | 555.5009 | 2.11424 | 105.712 | 0.003906894 | 105.7745 | 7.682597e-33 | 1.011343e-18 | 0.05904176 | 555.5009 | -0.003463396 | 0.05904176 | 7.682597e-33 | 1.011343e-18 | 0.05904176
|  | 555.5284 | 2.11425 | 105.7125 | 0.003844282 | 105.7745 | 7.568673e-33 | 1.001116e-18 | 0.05903888 | 555.5284 | -0.002963396 | 0.05903888 | 7.568673e-33 | 1.001116e-18 | 0.05903888
[5 empty] | 11175.77 | 105.7155 | 1.289999e-41 | 1.084904e-46 | 7.036153e-05
[5 empty] | 11175.77 | 105.7155 | 1.289999e-41 | 1.084904e-46 | 7.036153e-05
[5 empty] | 11175.77 | 105.7155 | 1.289999e-41 | 1.084904e-46 | 7.036153e-05
[5 empty] | 11175.77 | 105.7155 | 1.289999e-41 | 1.084904e-46 | 7.036153e-05
[5 empty] | 11175.77 | 105.7155 | 1.289999e-41 | 1.084904e-46 | 7.036153e-05
[5 empty] | 11175.77 | 105.7155 | 1.289999e-41 | 1.084904e-46 | 7.036153e-05
[5 empty] | 11175.77 | 105.7155 | 1.289999e-41 | 1.084904e-46 | 7.036153e-05
[5 empty] | 11175.77 | 105.7155 | 1.289999e-41 | 1.084904e-46 | 7.036153e-05
[5 empty] | 11175.77 | 105.7155 | 1.289999e-41 | 1.084904e-46 | 7.036153e-05
[5 empty] | 11175.77 | 105.7155 | 1.289999e-41 | 1.084904e-46 | 7.036153e-05
[5 empty] | 11175.77 | 105.7155 | 1.289999e-41 | 1.084904e-46 | 7.036153e-05
[5 empty] | 11175.77 | 105.7155 | 1.289999e-41 | 1.084904e-46 | 7.036153e-05
[5 empty] | 11175.77 | 105.7155 | 1.289999e-41 | 1.084904e-46 | 7.036153e-05
[5 empty] | 11175.77 | 105.7155 | 1.289999e-41 | 1.084904e-46 | 7.036153e-05
[5 empty] | 11175.77 | 105.7155 | 1.289999e-41 | 1.084904e-46 | 7.036153e-05
[5 empty] | 11175.77 | 105.7155 | 1.289999e-41 | 1.084904e-46 | 7.036153e-05
[5 empty] | 11175.77 | 105.7155 | 1.289999e-41 | 1.084904e-46 | 7.036153e-05
[5 empty] | 11175.77 | 105.7155 | 1.289999e-41 | 1.084904e-46 | 7.036153e-05
[5 empty] | 11175.77 | 105.7155 | 1.289999e-41 | 1.084904e-46 | 7.036153e-05
[5 empty] | 11175.77 | 105.7155 | 1.289999e-41 | 1.084904e-46 | 7.036153e-05
[5 empty] | 11175.77 | 105.7155 | 1.289999e-41 | 1.084904e-46 | 7.036153e-05
[5 empty] | 11175.77 | 105.7155 | 1.289999e-41 | 1.084904e-46 | 7.036153e-05
[5 empty] | 11175.77 | 105.7155 | 1.289999e-41 | 1.084904e-46 | 7.036153e-05
[5 empty] | 11175.77 | 105.7155 | 1.289999e-41 | 1.084904e-46 | 7.036153e-05
[5 empty] | 11175.77 | 105.7155 | 1.289999e-41 | 1.084904e-46 | 7.036153e-05
[5 empty] | 11175.77 | 105.7155 | 1.289999e-41 | 1.084904e-46 | 7.036153e-05
[5 empty] | 11175.77 | 105.7155 | 1.289999e-41 | 1.084904e-46 | 7.036153e-05
[5 empty] | 11175.77 | 105.7155 | 1.289999e-41 | 1.084904e-46 | 7.036153e-05
[5 empty] | 11175.77 | 105.7155 | 1.289999e-41 | 1.084904e-46 | 7.036153e-05
[5 empty] | 11175.77 | 105.7155 | 1.289999e-41 | 1.084904e-46 | 7.036153e-05
[5 empty] | 11175.77 | 105.7155 | 1.289999e-41 | 1.084904e-46 | 7.036153e-05
[5 empty] | 11175.77 | 105.7155 | 1.289999e-41 | 1.084904e-46 | 7.036153e-05
[5 empty] | 11175.77 | 105.7155 | 1.289999e-41 | 1.084904e-46 | 7.036153e-05
[5 empty] | 11175.77 | 105.7155 | 1.289999e-41 | 1.084904e-46 | 7.036153e-05
[5 empty] | 11175.77 | 105.7155 | 1.289999e-41 | 1.084904e-46 | 7.036153e-05
[5 empty] | 11175.77 | 105.7155 | 1.289999e-41 | 1.084904e-46 | 7.036153e-05
[5 empty] | 11175.77 | 105.7155 | 1.289999e-41 | 1.084904e-46 | 7.036153e-05
[5 empty] | 11175.77 | 105.7155 | 1.289999e-41 | 1.084904e-46 | 7.036153e-05
[5 empty] | 11175.77 | 105.7155 | 1.289999e-41 | 1.084904e-46 | 7.036153e-05
[5 empty] | 11175.77 | 105.7155 | 1.289999e-41 | 1.084904e-46 | 7.036153e-05
[5 empty] | 11175.77 | 105.7155 | 1.289999e-41 | 1.084904e-46 | 7.036153e-05
[5 empty] | 11175.77 | 105.7155 | 1.289999e-41 | 1.084904e-46 | 7.036153e-05
[5 empty] | 11175.77 | 105.7155 | 1.289999e-41 | 1.084904e-46 | 7.036153e-05
[5 empty] | 11175.77 | 105.7155 | 1.289999e-41 | 1.084904e-46 | 7.036153e-05
[5 empty] | 11175.77 | 105.7155 | 1.289999e-41 | 1.084904e-46 | 7.036153e-05
[5 empty] | 11175.77 | 105.7155 | 1.289999e-41 | 1.084904e-46 | 7.036153e-05
[5 empty] | 11175.77 | 105.7155 | 1.289999e-41 | 1.084904e-46 | 7.036153e-05
[5 empty] | 11175.77 | 105.7155 | 1.289999e-41 | 1.084904e-46 | 7.036153e-05
[5 empty] | 11175.77 | 105.7155 | 1.289999e-41 | 1.084904e-46 | 7.036153e-05
[5 empty] | 11175.77 | 105.7155 | 1.289999e-41 | 1.084904e-46 | 7.036153e-05
[5 empty] | 11175.77 | 105.7155 | 1.289999e-41 | 1.084904e-46 | 7.036153e-05
[5 empty] | 11175.77 | 105.7155 | 1.289999e-41 | 1.084904e-46 | 7.036153e-05
[5 empty] | 11175.77 | 105.7155 | 1.289999e-41 | 1.084904e-46 | 7.036153e-05
[5 empty] | 11175.77 | 105.7155 | 1.289999e-41 | 1.084904e-46 | 7.036153e-05
[5 empty] | 11175.77 | 105.7155 | 1.289999e-41 | 1.084904e-46 | 7.036153e-05
[5 empty] | 11175.77 | 105.7155 | 1.289999e-41 | 1.084904e-46 | 7.036153e-05
[5 empty] | 11175.77 | 105.7155 | 1.289999e-41 | 1.084904e-46 | 7.036153e-05
[5 empty] | 11175.77 | 105.7155 | 1.289999e-41 | 1.084904e-46 | 7.036153e-05
[5 empty] | 11175.77 | 105.7155 | 1.289999e-41 | 1.084904e-46 | 7.036153e-05
[5 empty] | 11175.77 | 105.7155 | 1.289999e-41 | 1.084904e-46 | 7.036153e-05
[5 empty] | 11175.77 | 105.7155 | 1.289999e-41 | 1.084904e-46 | 7.036153e-05
[5 empty] | 11175.77 | 105.7155 | 1.289999e-41 | 1.084904e-46 | 7.036153e-05
[5 empty] | 11175.77 | 105.7155 | 1.289999e-41 | 1.084904e-46 | 7.036153e-05
[5 empty] | 11175.77 | 105.7155 | 1.289999e-41 | 1.084904e-46 | 7.036153e-05
[5 empty] | 11175.77 | 105.7155 | 1.289999e-41 | 1.084904e-46 | 7.036153e-05
[5 empty] | 11175.77 | 105.7155 | 1.289999e-41 | 1.084904e-46 | 7.036153e-05
[5 empty] | 11175.77 | 105.7155 | 1.289999e-41 | 1.084904e-46 | 7.036153e-05
[5 empty] | 11175.77 | 105.7155 | 1.289999e-41 | 1.084904e-46 | 7.036153e-05
[5 empty] | 11175.77 | 105.7155 | 1.289999e-41 | 1.084904e-46 | 7.036153e-05
[5 empty] | 11175.77 | 105.7155 | 1.289999e-41 | 1.084904e-46 | 7.036153e-05
[5 empty] | 11175.77 | 105.7155 | 1.289999e-41 | 1.084904e-46 | 7.036153e-05
[5 empty] | 11175.77 | 105.7155 | 1.289999e-41 | 1.084904e-46 | 7.036153e-05
[5 empty] | 11175.77 | 105.7155 | 1.289999e-41 | 1.084904e-46 | 7.036153e-05
[5 empty] | 11175.77 | 105.7155 | 1.289999e-41 | 1.084904e-46 | 7.036153e-05
[5 empty] | 11175.77 | 105.7155 | 1.289999e-41 | 1.084904e-46 | 7.036153e-05
[5 empty] | 11175.77 | 105.7155 | 1.289999e-41 | 1.084904e-46 | 7.036153e-05
[5 empty] | 11175.77 | 105.7155 | 1.289999e-41 | 1.084904e-46 | 7.036153e-05
[5 empty] | 11175.77 | 105.7155 | 1.289999e-41 | 1.084904e-46 | 7.036153e-05
[5 empty] | 11175.77 | 105.7155 | 1.289999e-41 | 1.084904e-46 | 7.036153e-05
[5 empty] | 11175.77 | 105.7155 | 1.289999e-41 | 1.084904e-46 | 7.036153e-05
[5 empty] | 11175.77 | 105.7155 | 1.289999e-41 | 1.084904e-46 | 7.036153e-05
[5 empty] | 11175.77 | 105.7155 | 1.289999e-41 | 1.084904e-46 | 7.036153e-05
[5 empty] | 11175.77 | 105.7155 | 1.289999e-41 | 1.084904e-46 | 7.036153e-05
[5 empty] | 11175.77 | 105.7155 | 1.289999e-41 | 1.084904e-46 | 7.036153e-05
[5 empty] | 11175.77 | 105.7155 | 1.289999e-41 | 1.084904e-46 | 7.036153e-05
[5 empty] | 11175.77 | 105.7155 | 1.289999e-41 | 1.084904e-46 | 7.036153e-05
[5 empty] | 11175.77 | 105.7155 | 1.289999e-41 | 1.084904e-46 | 7.036153e-05
[5 empty] | 11175.77 | 105.7155 | 1.289999e-41 | 1.084904e-46 | 7.036153e-05
[5 empty] | 11175.77 | 105.7155 | 1.289999e-41 | 1.084904e-46 | 7.036153e-05
[5 empty] | 11175.77 | 105.7155 | 1.289999e-41 | 1.084904e-46 | 7.036153e-05
[5 empty] | 11175.77 | 105.7155 | 1.289999e-41 | 1.084904e-46 | 7.036153e-05
[5 empty] | 11175.77 | 105.7155 | 1.289999e-41 | 1.084904e-46 | 7.036153e-05
[5 empty] | 11175.77 | 105.7155 | 1.289999e-41 | 1.084904e-46 | 7.036153e-05
[5 empty] | 11175.77 | 105.7155 | 1.289999e-41 | 1.084904e-46 | 7.036153e-05
[5 empty] | 11175.77 | 105.7155 | 1.289999e-41 | 1.084904e-46 | 7.036153e-05
[5 empty] | 11175.77 | 105.7155 | 1.289999e-41 | 1.084904e-46 | 7.036153e-05
[5 empty] | 11175.77 | 105.7155 | 1.289999e-41 | 1.084904e-46 | 7.036153e-05
[5 empty] | 11175.77 | 105.7155 | 1.289999e-41 | 1.084904e-46 | 7.036153e-05
[5 empty] | 11175.77 | 105.7155 | 1.289999e-41 | 1.084904e-46 | 7.036153e-05
[5 empty] | 11175.77 | 105.7155 | 1.289999e-41 | 1.084904e-46 | 7.036153e-05
[5 empty] | 11175.77 | 105.7155 | 1.289999e-41 | 1.084904e-46 | 7.036153e-05
[5 empty] | 11175.77 | 105.7155 | 1.289999e-41 | 1.084904e-46 | 7.036153e-05
[5 empty] | 11175.77 | 105.7155 | 1.289999e-41 | 1.084904e-46 | 7.036153e-05
[5 empty] | 11175.77 | 105.7155 | 1.289999e-41 | 1.084904e-46 | 7.036153e-05
[5 empty] | 11175.77 | 105.7155 | 1.289999e-41 | 1.084904e-46 | 7.036153e-05
[5 empty] | 11175.77 | 105.7155 | 1.289999e-41 | 1.084904e-46 | 7.036153e-05
[5 empty] | 11175.77 | 105.7155 | 1.289999e-41 | 1.084904e-46 | 7.036153e-05
[5 empty] | 11175.77 | 105.7155 | 1.289999e-41 | 1.084904e-46 | 7.036153e-05
[5 empty] | 11175.77 | 105.7155 | 1.289999e-41 | 1.084904e-46 | 7.036153e-05
[5 empty] | 11175.77 | 105.7155 | 1.289999e-41 | 1.084904e-46 | 7.036153e-05
[5 empty] | 11175.77 | 105.7155 | 1.289999e-41 | 1.084904e-46 | 7.036153e-05
[5 empty] | 11175.77 | 105.7155 | 1.289999e-41 | 1.084904e-46 | 7.036153e-05
[5 empty] | 11175.77 | 105.7155 | 1.289999e-41 | 1.084904e-46 | 7.036153e-05
[5 empty] | 11175.77 | 105.7155 | 1.289999e-41 | 1.084904e-46 | 7.036153e-05
[5 empty] | 11175.77 | 105.7155 | 1.289999e-41 | 1.084904e-46 | 7.036153e-05
[5 empty] | 11175.77 | 105.7155 | 1.289999e-41 | 1.084904e-46 | 7.036153e-05
[5 empty] | 11175.77 | 105.7155 | 1.289999e-41 | 1.084904e-46 | 7.036153e-05
[5 empty] | 11175.77 | 105.7155 | 1.289999e-41 | 1.084904e-46 | 7.036153e-05
[5 empty] | 11175.77 | 105.7155 | 1.289999e-41 | 1.084904e-46 | 7.036153e-05
[5 empty] | 11175.77 | 105.7155 | 1.289999e-41 | 1.084904e-46 | 7.036153e-05
[5 empty] | 11175.77 | 105.7155 | 1.289999e-41 | 1.084904e-46 | 7.036153e-05
[5 empty] | 11175.77 | 105.7155 | 1.289999e-41 | 1.084904e-46 | 7.036153e-05
[5 empty] | 11175.77 | 105.7155 | 1.289999e-41 | 1.084904e-46 | 7.036153e-05
[5 empty] | 11175.77 | 105.7155 | 1.289999e-41 | 1.084904e-46 | 7.036153e-05
[5 empty] | 11175.77 | 105.7155 | 1.289999e-41 | 1.084904e-46 | 7.036153e-05
[5 empty] | 11175.77 | 105.7155 | 1.289999e-41 | 1.084904e-46 | 7.036153e-05
[5 empty] | 11175.77 | 105.7155 | 1.289999e-41 | 1.084904e-46 | 7.036153e-05
[5 empty] | 11175.77 | 105.7155 | 1.289999e-41 | 1.084904e-46 | 7.036153e-05
[5 empty] | 11175.77 | 105.7155 | 1.289999e-41 | 1.084904e-46 | 7.036153e-05
[5 empty] | 11175.77 | 105.7155 | 1.289999e-41 | 1.084904e-46 | 7.036153e-05
[5 empty] | 11175.77 | 105.7155 | 1.289999e-41 | 1.084904e-46 | 7.036153e-05
[5 empty] | 11175.77 | 105.7155 | 1.289999e-41 | 1.084904e-46 | 7.036153e-05
[5 empty] | 11175.77 | 105.7155 | 1.289999e-41 | 1.084904e-46 | 7.036153e-05
[5 empty] | 11175.77 | 105.7155 | 1.289999e-41 | 1.084904e-46 | 7.036153e-05
[5 empty] | 11175.77 | 105.7155 | 1.289999e-41 | 1.084904e-46 | 7.036153e-05
[5 empty] | 11175.77 | 105.7155 | 1.289999e-41 | 1.084904e-46 | 7.036153e-05
[5 empty] | 11175.77 | 105.7155 | 1.289999e-41 | 1.084904e-46 | 7.036153e-05
[5 empty] | 11175.77 | 105.7155 | 1.289999e-41 | 1.084904e-46 | 7.036153e-05
[5 empty] | 11175.77 | 105.7155 | 1.289999e-41 | 1.084904e-46 | 7.036153e-05
[5 empty] | 11175.77 | 105.7155 | 1.289999e-41 | 1.084904e-46 | 7.036153e-05
[5 empty] | 11175.77 | 105.7155 | 1.289999e-41 | 1.084904e-46 | 7.036153e-05
[5 empty] | 11175.77 | 105.7155 | 1.289999e-41 | 1.084904e-46 | 7.036153e-05
[5 empty] | 11175.77 | 105.7155 | 1.289999e-41 | 1.084904e-46 | 7.036153e-05
[5 empty] | 11175.77 | 105.7155 | 1.289999e-41 | 1.084904e-46 | 7.036153e-05
[5 empty] | 11175.77 | 105.7155 | 1.289999e-41 | 1.084904e-46 | 7.036153e-05
[5 empty] | 11175.77 | 105.7155 | 1.289999e-41 | 1.084904e-46 | 7.036153e-05
[5 empty] | 11175.77 | 105.7155 | 1.289999e-41 | 1.084904e-46 | 7.036153e-05
[5 empty] | 11175.77 | 105.7155 | 1.289999e-41 | 1.084904e-46 | 7.036153e-05
[5 empty] | 11175.77 | 105.7155 | 1.289999e-41 | 1.084904e-46 | 7.036153e-05
[5 empty] | 11175.77 | 105.7155 | 1.289999e-41 | 1.084904e-46 | 7.036153e-05
[5 empty] | 11175.77 | 105.7155 | 1.289999e-41 | 1.084904e-46 | 7.036153e-05
[5 empty] | 11175.77 | 105.7155 | 1.289999e-41 | 1.084904e-46 | 7.036153e-05
[5 empty] | 11175.77 | 105.7155 | 1.289999e-41 | 1.084904e-46 | 7.036153e-05
[5 empty] | 11175.77 | 105.7155 | 1.289999e-41 | 1.084904e-46 | 7.036153e-05
[5 empty] | 11175.77 | 105.7155 | 1.289999e-41 | 1.084904e-46 | 7.036153e-05
[5 empty] | 11175.77 | 105.7155 | 1.289999e-41 | 1.084904e-46 | 7.036153e-05
[5 empty] | 11175.77 | 105.7155 | 1.289999e-41 | 1.084904e-46 | 7.036153e-05
[5 empty] | 11175.77 | 105.7155 | 1.289999e-41 | 1.084904e-46 | 7.036153e-05
[5 empty] | 11175.77 | 105.7155 | 1.289999e-41 | 1.084904e-46 | 7.036153e-05
[5 empty] | 11175.77 | 105.7155 | 1.289999e-41 | 1.084904e-46 | 7.036153e-05
[5 empty] | 11175.77 | 105.7155 | 1.289999e-41 | 1.084904e-46 | 7.036153e-05
[5 empty] | 11175.77 | 105.7155 | 1.289999e-41 | 1.084904e-46 | 7.036153e-05
[5 empty] | 11175.77 | 105.7155 | 1.289999e-41 | 1.084904e-46 | 7.036153e-05
[5 empty] | 11175.77 | 105.7155 | 1.289999e-41 | 1.084904e-46 | 7.036153e-05
[5 empty] | 11175.77 | 105.7155 | 1.289999e-41 | 1.084904e-46 | 7.036153e-05
[5 empty] | 11175.77 | 105.7155 | 1.289999e-41 | 1.084904e-46 | 7.036153e-05
[5 empty] | 11175.77 | 105.7155 | 1.289999e-41 | 1.084904e-46 | 7.036153e-05
[5 empty] | 11175.77 | 105.7155 | 1.289999e-41 | 1.084904e-46 | 7.036153e-05
[5 empty] | 11175.77 | 105.7155 | 1.289999e-41 | 1.084904e-46 | 7.036153e-05
[5 empty] | 11175.77 | 105.7155 | 1.289999e-41 | 1.084904e-46 | 7.036153e-05
[5 empty] | 11175.77 | 105.7155 | 1.289999e-41 | 1.084904e-46 | 7.036153e-05
[5 empty] | 11175.77 | 105.7155 | 1.289999e-41 | 1.084904e-46 | 7.036153e-05
[5 empty] | 11175.77 | 105.7155 | 1.289999e-41 | 1.084904e-46 | 7.036153e-05
[5 empty] | 11175.77 | 105.7155 | 1.289999e-41 | 1.084904e-46 | 7.036153e-05
[5 empty] | 11175.77 | 105.7155 | 1.289999e-41 | 1.084904e-46 | 7.036153e-05
[5 empty] | 11175.77 | 105.7155 | 1.289999e-41 | 1.084904e-46 | 7.036153e-05
[5 empty] | 11175.77 | 105.7155 | 1.289999e-41 | 1.084904e-46 | 7.036153e-05
[5 empty] | 11175.77 | 105.7155 | 1.289999e-41 | 1.084904e-46 | 7.036153e-05
[5 empty] | 11175.77 | 105.7155 | 1.289999e-41 | 1.084904e-46 | 7.036153e-05
[5 empty] | 11175.77 | 105.7155 | 1.289999e-41 | 1.084904e-46 | 7.036153e-05
[5 empty] | 11175.77 | 105.7155 | 1.289999e-41 | 1.084904e-46 | 7.036153e-05
[5 empty] | 11175.77 | 105.7155 | 1.289999e-41 | 1.084904e-46 | 7.036153e-05
[5 empty] | 11175.77 | 105.7155 | 1.289999e-41 | 1.084904e-46 | 7.036153e-05
[5 empty] | 11175.77 | 105.7155 | 1.289999e-41 | 1.084904e-46 | 7.036153e-05
[5 empty] | 11175.77 | 105.7155 | 1.289999e-41 | 1.084904e-46 | 7.036153e-05
[5 empty] | 11175.77 | 105.7155 | 1.289999e-41 | 1.084904e-46 | 7.036153e-05
[5 empty] | 11175.77 | 105.7155 | 1.289999e-41 | 1.084904e-46 | 7.036153e-05
[5 empty] | 11175.77 | 105.7155 | 1.289999e-41 | 1.084904e-46 | 7.036153e-05
[5 empty] | 11175.77 | 105.7155 | 1.289999e-41 | 1.084904e-46 | 7.036153e-05
[5 empty] | 11175.77 | 105.7155 | 1.289999e-41 | 1.084904e-46 | 7.036153e-05
[5 empty] | 11175.77 | 105.7155 | 1.289999e-41 | 1.084904e-46 | 7.036153e-05
[5 empty] | 11175.77 | 105.7155 | 1.289999e-41 | 1.084904e-46 | 7.036153e-05
[5 empty] | 11175.77 | 105.7155 | 1.289999e-41 | 1.084904e-46 | 7.036153e-05
[5 empty] | 11175.77 | 105.7155 | 1.289999e-41 | 1.084904e-46 | 7.036153e-05
[5 empty] | 11175.77 | 105.7155 | 1.289999e-41 | 1.084904e-46 | 7.036153e-05
[5 empty] | 11175.77 | 105.7155 | 1.289999e-41 | 1.084904e-46 | 7.036153e-05
[5 empty] | 11175.77 | 105.7155 | 1.289999e-41 | 1.084904e-46 | 7.036153e-05
[5 empty] | 11175.77 | 105.7155 | 1.289999e-41 | 1.084904e-46 | 7.036153e-05
[5 empty] | 11175.77 | 105.7155 | 1.289999e-41 | 1.084904e-46 | 7.036153e-05
[5 empty] | 11175.77 | 105.7155 | 1.289999e-41 | 1.084904e-46 | 7.036153e-05
[5 empty] | 11175.77 | 105.7155 | 1.289999e-41 | 1.084904e-46 | 7.036153e-05
[5 empty] | 11175.77 | 105.7155 | 1.289999e-41 | 1.084904e-46 | 7.036153e-05
[5 empty] | 11175.77 | 105.7155 | 1.289999e-41 | 1.084904e-46 | 7.036153e-05
[5 empty] | 11175.77 | 105.7155 | 1.289999e-41 | 1.084904e-46 | 7.036153e-05
[5 empty] | 11175.77 | 105.7155 | 1.289999e-41 | 1.084904e-46 | 7.036153e-05
[5 empty] | 11175.77 | 105.7155 | 1.289999e-41 | 1.084904e-46 | 7.036153e-05
[5 empty] | 11175.77 | 105.7155 | 1.289999e-41 | 1.084904e-46 | 7.036153e-05
[5 empty] | 11175.77 | 105.7155 | 1.289999e-41 | 1.084904e-46 | 7.036153e-05
[5 empty] | 11175.77 | 105.7155 | 1.289999e-41 | 1.084904e-46 | 7.036153e-05
[5 empty] | 11175.77 | 105.7155 | 1.289999e-41 | 1.084904e-46 | 7.036153e-05
[5 empty] | 11175.77 | 105.7155 | 1.289999e-41 | 1.084904e-46 | 7.036153e-05
[5 empty] | 11175.77 | 105.7155 | 1.289999e-41 | 1.084904e-46 | 7.036153e-05
[5 empty] | 11175.77 | 105.7155 | 1.289999e-41 | 1.084904e-46 | 7.036153e-05
[5 empty] | 11175.77 | 105.7155 | 1.289999e-41 | 1.084904e-46 | 7.036153e-05
[5 empty] | 11175.77 | 105.7155 | 1.289999e-41 | 1.084904e-46 | 7.036153e-05
[5 empty] | 11175.77 | 105.7155 | 1.289999e-41 | 1.084904e-46 | 7.036153e-05
[5 empty] | 11175.77 | 105.7155 | 1.289999e-41 | 1.084904e-46 | 7.036153e-05
[5 empty] | 11175.77 | 105.7155 | 1.289999e-41 | 1.084904e-46 | 7.036153e-05
[5 empty] | 11175.77 | 105.7155 | 1.289999e-41 | 1.084904e-46 | 7.036153e-05
[5 empty] | 11175.77 | 105.7155 | 1.289999e-41 | 1.084904e-46 | 7.036153e-05
[5 empty] | 11175.77 | 105.7155 | 1.289999e-41 | 1.084904e-46 | 7.036153e-05
[5 empty] | 11175.77 | 105.7155 | 1.289999e-41 | 1.084904e-46 | 7.036153e-05
[5 empty] | 11175.77 | 105.7155 | 1.289999e-41 | 1.084904e-46 | 7.036153e-05
[5 empty] | 11175.77 | 105.7155 | 1.289999e-41 | 1.084904e-46 | 7.036153e-05
[5 empty] | 11175.77 | 105.7155 | 1.289999e-41 | 1.084904e-46 | 7.036153e-05
[5 empty] | 11175.77 | 105.7155 | 1.289999e-41 | 1.084904e-46 | 7.036153e-05
[5 empty] | 11175.77 | 105.7155 | 1.289999e-41 | 1.084904e-46 | 7.036153e-05
[5 empty] | 11175.77 | 105.7155 | 1.289999e-41 | 1.084904e-46 | 7.036153e-05
[5 empty] | 11175.77 | 105.7155 | 1.289999e-41 | 1.084904e-46 | 7.036153e-05
[5 empty] | 11175.77 | 105.7155 | 1.289999e-41 | 1.084904e-46 | 7.036153e-05
[5 empty] | 11175.77 | 105.7155 | 1.289999e-41 | 1.084904e-46 | 7.036153e-05
[5 empty] | 11175.77 | 105.7155 | 1.289999e-41 | 1.084904e-46 | 7.036153e-05
[5 empty] | 11175.77 | 105.7155 | 1.289999e-41 | 1.084904e-46 | 7.036153e-05
[5 empty] | 11175.77 | 105.7155 | 1.289999e-41 | 1.084904e-46 | 7.036153e-05
[5 empty] | 11175.77 | 105.7155 | 1.289999e-41 | 1.084904e-46 | 7.036153e-05
[5 empty] | 11175.77 | 105.7155 | 1.289999e-41 | 1.084904e-46 | 7.036153e-05
[5 empty] | 11175.77 | 105.7155 | 1.289999e-41 | 1.084904e-46 | 7.036153e-05
[5 empty] | 11175.77 | 105.7155 | 1.289999e-41 | 1.084904e-46 | 7.036153e-05
[5 empty] | 11175.77 | 105.7155 | 1.289999e-41 | 1.084904e-46 | 7.036153e-05
[5 empty] | 11175.77 | 105.7155 | 1.289999e-41 | 1.084904e-46 | 7.036153e-05
[5 empty] | 11175.77 | 105.7155 | 1.289999e-41 | 1.084904e-46 | 7.036153e-05
[5 empty] | 11175.77 | 105.7155 | 1.289999e-41 | 1.084904e-46 | 7.036153e-05
[5 empty] | 11175.77 | 105.7155 | 1.289999e-41 | 1.084904e-46 | 7.036153e-05
[5 empty] | 11175.77 | 105.7155 | 1.289999e-41 | 1.084904e-46 | 7.036153e-05
[5 empty] | 11175.77 | 105.7155 | 1.289999e-41 | 1.084904e-46 | 7.036153e-05
[5 empty] | 11175.77 | 105.7155 | 1.289999e-41 | 1.084904e-46 | 7.036153e-05
[5 empty] | 11175.77 | 105.7155 | 1.289999e-41 | 1.084904e-46 | 7.036153e-05
[5 empty] | 11175.77 | 105.7155 | 1.289999e-41 | 1.084904e-46 | 7.036153e-05
[5 empty] | 11175.77 | 105.7155 | 1.289999e-41 | 1.084904e-46 | 7.036153e-05
[5 empty] | 11175.77 | 105.7155 | 1.289999e-41 | 1.084904e-46 | 7.036153e-05
[5 empty] | 11175.77 | 105.7155 | 1.289999e-41 | 1.084904e-46 | 7.036153e-05
[5 empty] | 11175.77 | 105.7155 | 1.289999e-41 | 1.084904e-46 | 7.036153e-05
[5 empty] | 11175.77 | 105.7155 | 1.289999e-41 | 1.084904e-46 | 7.036153e-05
[5 empty] | 11175.77 | 105.7155 | 1.289999e-41 | 1.084904e-46 | 7.036153e-05
[5 empty] | 11175.77 | 105.7155 | 1.289999e-41 | 1.084904e-46 | 7.036153e-05
[5 empty] | 11175.77 | 105.7155 | 1.289999e-41 | 1.084904e-46 | 7.036153e-05
[5 empty] | 11175.77 | 105.7155 | 1.289999e-41 | 1.084904e-46 | 7.036153e-05
[5 empty] | 11175.77 | 105.7155 | 1.289999e-41 | 1.084904e-46 | 7.036153e-05
[5 empty] | 11175.77 | 105.7155 | 1.289999e-41 | 1.084904e-46 | 7.036153e-05
[5 empty] | 11175.77 | 105.7155 | 1.289999e-41 | 1.084904e-46 | 7.036153e-05
[5 empty] | 11175.77 | 105.7155 | 1.289999e-41 | 1.084904e-46 | 7.036153e-05
[5 empty] | 11175.77 | 105.7155 | 1.289999e-41 | 1.084904e-46 | 7.036153e-05
[5 empty] | 11175.77 | 105.7155 | 1.289999e-41 | 1.084904e-46 | 7.036153e-05
[5 empty] | 11175.77 | 105.7155 | 1.289999e-41 | 1.084904e-46 | 7.036153e-05
[5 empty] | 11175.77 | 105.7155 | 1.289999e-41 | 1.084904e-46 | 7.036153e-05
[5 empty] | 11175.77 | 105.7155 | 1.289999e-41 | 1.084904e-46 | 7.036153e-05
[5 empty] | 11175.77 | 105.7155 | 1.289999e-41 | 1.084904e-46 | 7.036153e-05
[5 empty] | 11175.77 | 105.7155 | 1.289999e-41 | 1.084904e-46 | 7.036153e-05
[5 empty] | 11175.77 | 105.7155 | 1.289999e-41 | 1.084904e-46 | 7.036153e-05
[5 empty] | 11175.77 | 105.7155 | 1.289999e-41 | 1.084904e-46 | 7.036153e-05
[5 empty] | 11175.77 | 105.7155 | 1.289999e-41 | 1.084904e-46 | 7.036153e-05
[5 empty] | 11175.77 | 105.7155 | 1.289999e-41 | 1.084904e-46 | 7.036153e-05
[5 empty] | 11175.77 | 105.7155 | 1.289999e-41 | 1.084904e-46 | 7.036153e-05
[5 empty] | 11175.77 | 105.7155 | 1.289999e-41 | 1.084904e-46 | 7.036153e-05
[5 empty] | 11175.77 | 105.7155 | 1.289999e-41 | 1.084904e-46 | 7.036153e-05
[5 empty] | 11175.77 | 105.7155 | 1.289999e-41 | 1.084904e-46 | 7.036153e-05
[5 empty] | 11175.77 | 105.7155 | 1.289999e-41 | 1.084904e-46 | 7.036153e-05
[5 empty] | 11175.77 | 105.7155 | 1.289999e-41 | 1.084904e-46 | 7.036153e-05
[5 empty] | 11175.77 | 105.7155 | 1.289999e-41 | 1.084904e-46 | 7.036153e-05
[5 empty] | 11175.77 | 105.7155 | 1.289999e-41 | 1.084904e-46 | 7.036153e-05
[5 empty] | 11175.77 | 105.7155 | 1.289999e-41 | 1.084904e-46 | 7.036153e-05
[5 empty] | 11175.77 | 105.7155 | 1.289999e-41 | 1.084904e-46 | 7.036153e-05
[5 empty] | 11175.77 | 105.7155 | 1.289999e-41 | 1.084904e-46 | 7.036153e-05
[5 empty] | 11175.77 | 105.7155 | 1.289999e-41 | 1.084904e-46 | 7.036153e-05
[5 empty] | 11175.77 | 105.7155 | 1.289999e-41 | 1.084904e-46 | 7.036153e-05
[5 empty] | 11175.77 | 105.7155 | 1.289999e-41 | 1.084904e-46 | 7.036153e-05
[5 empty] | 11175.77 | 105.7155 | 1.289999e-41 | 1.084904e-46 | 7.036153e-05
[5 empty] | 11175.77 | 105.7155 | 1.289999e-41 | 1.084904e-46 | 7.036153e-05
[5 empty] | 11175.77 | 105.7155 | 1.289999e-41 | 1.084904e-46 | 7.036153e-05
[5 empty] | 11175.77 | 105.7155 | 1.289999e-41 | 1.084904e-46 | 7.036153e-05
[5 empty] | 11175.77 | 105.7155 | 1.289999e-41 | 1.084904e-46 | 7.036153e-05
[5 empty] | 11175.77 | 105.7155 | 1.289999e-41 | 1.084904e-46 | 7.036153e-05
[5 empty] | 11175.77 | 105.7155 | 1.289999e-41 | 1.084904e-46 | 7.036153e-05
[5 empty] | 11175.77 | 105.7155 | 1.289999e-41 | 1.084904e-46 | 7.036153e-05
[5 empty] | 11175.77 | 105.7155 | 1.289999e-41 | 1.084904e-46 | 7.036153e-05
[5 empty] | 11175.77 | 105.7155 | 1.289999e-41 | 1.084904e-46 | 7.036153e-05
[5 empty] | 11175.77 | 105.7155 | 1.289999e-41 | 1.084904e-46 | 7.036153e-05
[5 empty] | 11175.77 | 105.7155 | 1.289999e-41 | 1.084904e-46 | 7.036153e-05
[5 empty] | 11175.77 | 105.7155 | 1.289999e-41 | 1.084904e-46 | 7.036153e-05
[5 empty] | 11175.77 | 105.7155 | 1.289999e-41 | 1.084904e-46 | 7.036153e-05
[5 empty] | 11175.77 | 105.7155 | 1.289999e-41 | 1.084904e-46 | 7.036153e-05
[5 empty] | 11175.77 | 105.7155 | 1.289999e-41 | 1.084904e-46 | 7.036153e-05
[5 empty] | 11175.77 | 105.7155 | 1.289999e-41 | 1.084904e-46 | 7.036153e-05
[5 empty] | 11175.77 | 105.7155 | 1.289999e-41 | 1.084904e-46 | 7.036153e-05
[5 empty] | 11175.77 | 105.7155 | 1.289999e-41 | 1.084904e-46 | 7.036153e-05
[5 empty] | 11175.77 | 105.7155 | 1.289999e-41 | 1.084904e-46 | 7.036153e-05
[5 empty] | 11175.77 | 105.7155 | 1.289999e-41 | 1.084904e-46 | 7.036153e-05
[5 empty] | 11175.77 | 105.7155 | 1.289999e-41 | 1.084904e-46 | 7.036153e-05
[5 empty] | 11175.77 | 105.7155 | 1.289999e-41 | 1.084904e-46 | 7.036153e-05
[5 empty] | 11175.77 | 105.7155 | 1.289999e-41 | 1.084904e-46 | 7.036153e-05
[5 empty] | 11175.77 | 105.7155 | 1.289999e-41 | 1.084904e-46 | 7.036153e-05
[5 empty] | 11175.77 | 105.7155 | 1.289999e-41 | 1.084904e-46 | 7.036153e-05
[5 empty] | 11175.77 | 105.7155 | 1.289999e-41 | 1.084904e-46 | 7.036153e-05
[5 empty] | 11175.77 | 105.7155 | 1.289999e-41 | 1.084904e-46 | 7.036153e-05
[5 empty] | 11175.77 | 105.7155 | 1.289999e-41 | 1.084904e-46 | 7.036153e-05
[5 empty] | 11175.77 | 105.7155 | 1.289999e-41 | 1.084904e-46 | 7.036153e-05
[5 empty] | 11175.77 | 105.7155 | 1.289999e-41 | 1.084904e-46 | 7.036153e-05
[5 empty] | 11175.77 | 105.7155 | 1.289999e-41 | 1.084904e-46 | 7.036153e-05
[5 empty] | 11175.77 | 105.7155 | 1.289999e-41 | 1.084904e-46 | 7.036153e-05
[5 empty] | 11175.77 | 105.7155 | 1.289999e-41 | 1.084904e-46 | 7.036153e-05
[5 empty] | 11175.77 | 105.7155 | 1.289999e-41 | 1.084904e-46 | 7.036153e-05
[5 empty] | 11175.77 | 105.7155 | 1.289999e-41 | 1.084904e-46 | 7.036153e-05
[5 empty] | 11175.77 | 105.7155 | 1.289999e-41 | 1.084904e-46 | 7.036153e-05
[5 empty] | 11175.77 | 105.7155 | 1.289999e-41 | 1.084904e-46 | 7.036153e-05
[5 empty] | 11175.77 | 105.7155 | 1.289999e-41 | 1.084904e-46 | 7.036153e-05
[5 empty] | 11175.77 | 105.7155 | 1.289999e-41 | 1.084904e-46 | 7.036153e-05
[5 empty] | 11175.77 | 105.7155 | 1.289999e-41 | 1.084904e-46 | 7.036153e-05
[5 empty] | 11175.77 | 105.7155 | 1.289999e-41 | 1.084904e-46 | 7.036153e-05
[5 empty] | 11175.77 | 105.7155 | 1.289999e-41 | 1.084904e-46 | 7.036153e-05
[5 empty] | 11175.77 | 105.7155 | 1.289999e-41 | 1.084904e-46 | 7.036153e-05
[5 empty] | 11175.77 | 105.7155 | 1.289999e-41 | 1.084904e-46 | 7.036153e-05
[5 empty] | 11175.77 | 105.7155 | 1.289999e-41 | 1.084904e-46 | 7.036153e-05
[5 empty] | 11175.77 | 105.7155 | 1.289999e-41 | 1.084904e-46 | 7.036153e-05
[5 empty] | 11175.77 | 105.7155 | 1.289999e-41 | 1.084904e-46 | 7.036153e-05
[5 empty] | 11175.77 | 105.7155 | 1.289999e-41 | 1.084904e-46 | 7.036153e-05
[5 empty] | 11175.77 | 105.7155 | 1.289999e-41 | 1.084904e-46 | 7.036153e-05
[5 empty] | 11175.77 | 105.7155 | 1.289999e-41 | 1.084904e-46 | 7.036153e-05
[5 empty] | 11175.77 | 105.7155 | 1.289999e-41 | 1.084904e-46 | 7.036153e-05
[5 empty] | 11175.77 | 105.7155 | 1.289999e-41 | 1.084904e-46 | 7.036153e-05
[5 empty] | 11175.77 | 105.7155 | 1.289999e-41 | 1.084904e-46 | 7.036153e-05
[5 empty] | 11175.77 | 105.7155 | 1.289999e-41 | 1.084904e-46 | 7.036153e-05
[5 empty] | 11175.77 | 105.7155 | 1.289999e-41 | 1.084904e-46 | 7.036153e-05
[5 empty] | 11175.77 | 105.7155 | 1.289999e-41 | 1.084904e-46 | 7.036153e-05
[5 empty] | 11175.77 | 105.7155 | 1.289999e-41 | 1.084904e-46 | 7.036153e-05
[5 empty] | 11175.77 | 105.7155 | 1.289999e-41 | 1.084904e-46 | 7.036153e-05
[5 empty] | 11175.77 | 105.7155 | 1.289999e-41 | 1.084904e-46 | 7.036153e-05
[5 empty] | 11175.77 | 105.7155 | 1.289999e-41 | 1.084904e-46 | 7.036153e-05
[5 empty] | 11175.77 | 105.7155 | 1.289999e-41 | 1.084904e-46 | 7.036153e-05
[5 empty] | 11175.77 | 105.7155 | 1.289999e-41 | 1.084904e-46 | 7.036153e-05
[5 empty] | 11175.77 | 105.7155 | 1.289999e-41 | 1.084904e-46 | 7.036153e-05
[5 empty] | 11175.77 | 105.7155 | 1.289999e-41 | 1.084904e-46 | 7.036153e-05
[5 empty] | 11175.77 | 105.7155 | 1.289999e-41 | 1.084904e-46 | 7.036153e-05
[5 empty] | 11175.77 | 105.7155 | 1.289999e-41 | 1.084904e-46 | 7.036153e-05
[5 empty] | 11175.77 | 105.7155 | 1.289999e-41 | 1.084904e-46 | 7.036153e-05
[5 empty] | 11175.77 | 105.7155 | 1.289999e-41 | 1.084904e-46 | 7.036153e-05
[5 empty] | 11175.77 | 105.7155 | 1.289999e-41 | 1.084904e-46 | 7.036153e-05
[5 empty] | 11175.77 | 105.7155 | 1.289999e-41 | 1.084904e-46 | 7.036153e-05
[5 empty] | 11175.77 | 105.7155 | 1.289999e-41 | 1.084904e-46 | 7.036153e-05
[5 empty] | 11175.77 | 105.7155 | 1.289999e-41 | 1.084904e-46 | 7.036153e-05
[5 empty] | 11175.77 | 105.7155 | 1.289999e-41 | 1.084904e-46 | 7.036153e-05
[5 empty] | 11175.77 | 105.7155 | 1.289999e-41 | 1.084904e-46 | 7.036153e-05
[5 empty] | 11175.77 | 105.7155 | 1.289999e-41 | 1.084904e-46 | 7.036153e-05
[5 empty] | 11175.77 | 105.7155 | 1.289999e-41 | 1.084904e-46 | 7.036153e-05
[5 empty] | 11175.77 | 105.7155 | 1.289999e-41 | 1.084904e-46 | 7.036153e-05
[5 empty] | 11175.77 | 105.7155 | 1.289999e-41 | 1.084904e-46 | 7.036153e-05
[5 empty] | 11175.77 | 105.7155 | 1.289999e-41 | 1.084904e-46 | 7.036153e-05
[5 empty] | 11175.77 | 105.7155 | 1.289999e-41 | 1.084904e-46 | 7.036153e-05
[5 empty] | 11175.77 | 105.7155 | 1.289999e-41 | 1.084904e-46 | 7.036153e-05
[5 empty] | 11175.77 | 105.7155 | 1.289999e-41 | 1.084904e-46 | 7.036153e-05
[5 empty] | 11175.77 | 105.7155 | 1.289999e-41 | 1.084904e-46 | 7.036153e-05
[5 empty] | 11175.77 | 105.7155 | 1.289999e-41 | 1.084904e-46 | 7.036153e-05
[5 empty] | 11175.77 | 105.7155 | 1.289999e-41 | 1.084904e-46 | 7.036153e-05
[5 empty] | 11175.77 | 105.7155 | 1.289999e-41 | 1.084904e-46 | 7.036153e-05
[5 empty] | 11175.77 | 105.7155 | 1.289999e-41 | 1.084904e-46 | 7.036153e-05
[5 empty] | 11175.77 | 105.7155 | 1.289999e-41 | 1.084904e-46 | 7.036153e-05
[5 empty] | 11175.77 | 105.7155 | 1.289999e-41 | 1.084904e-46 | 7.036153e-05
[5 empty] | 11175.77 | 105.7155 | 1.289999e-41 | 1.084904e-46 | 7.036153e-05
[5 empty] | 11175.77 | 105.7155 | 1.289999e-41 | 1.084904e-46 | 7.036153e-05
[5 empty] | 11175.77 | 105.7155 | 1.289999e-41 | 1.084904e-46 | 7.036153e-05
[5 empty] | 11175.77 | 105.7155 | 1.289999e-41 | 1.084904e-46 | 7.036153e-05
[5 empty] | 11175.77 | 105.7155 | 1.289999e-41 | 1.084904e-46 | 7.036153e-05
[5 empty] | 11175.77 | 105.7155 | 1.289999e-41 | 1.084904e-46 | 7.036153e-05
[5 empty] | 11175.77 | 105.7155 | 1.289999e-41 | 1.084904e-46 | 7.036153e-05
[5 empty] | 11175.77 | 105.7155 | 1.289999e-41 | 1.084904e-46 | 7.036153e-05
[5 empty] | 11175.77 | 105.7155 | 1.289999e-41 | 1.084904e-46 | 7.036153e-05
[5 empty] | 11175.77 | 105.7155 | 1.289999e-41 | 1.084904e-46 | 7.036153e-05
[5 empty] | 11175.77 | 105.7155 | 1.289999e-41 | 1.084904e-46 | 7.036153e-05
[5 empty] | 11175.77 | 105.7155 | 1.289999e-41 | 1.084904e-46 | 7.036153e-05
[5 empty] | 11175.77 | 105.7155 | 1.289999e-41 | 1.084904e-46 | 7.036153e-05
[5 empty] | 11175.77 | 105.7155 | 1.289999e-41 | 1.084904e-46 | 7.036153e-05
[5 empty] | 11175.77 | 105.7155 | 1.289999e-41 | 1.084904e-46 | 7.036153e-05
[5 empty] | 11175.77 | 105.7155 | 1.289999e-41 | 1.084904e-46 | 7.036153e-05
[5 empty] | 11175.77 | 105.7155 | 1.289999e-41 | 1.084904e-46 | 7.036153e-05
[5 empty] | 11175.77 | 105.7155 | 1.289999e-41 | 1.084904e-46 | 7.036153e-05
[5 empty] | 11175.77 | 105.7155 | 1.289999e-41 | 1.084904e-46 | 7.036153e-05
[5 empty] | 11175.77 | 105.7155 | 1.289999e-41 | 1.084904e-46 | 7.036153e-05
[5 empty] | 11175.77 | 105.7155 | 1.289999e-41 | 1.084904e-46 | 7.036153e-05
[5 empty] | 11175.77 | 105.7155 | 1.289999e-41 | 1.084904e-46 | 7.036153e-05
[5 empty] | 11175.77 | 105.7155 | 1.289999e-41 | 1.084904e-46 | 7.036153e-05
[5 empty] | 11175.77 | 105.7155 | 1.289999e-41 | 1.084904e-46 | 7.036153e-05
[5 empty] | 11175.77 | 105.7155 | 1.289999e-41 | 1.084904e-46 | 7.036153e-05
[5 empty] | 11175.77 | 105.7155 | 1.289999e-41 | 1.084904e-46 | 7.036153e-05
[5 empty] | 11175.77 | 105.7155 | 1.289999e-41 | 1.084904e-46 | 7.036153e-05
[5 empty] | 11175.77 | 105.7155 | 1.289999e-41 | 1.084904e-46 | 7.036153e-05
[5 empty] | 11175.77 | 105.7155 | 1.289999e-41 | 1.084904e-46 | 7.036153e-05
[5 empty] | 11175.77 | 105.7155 | 1.289999e-41 | 1.084904e-46 | 7.036153e-05
[5 empty] | 11175.77 | 105.7155 | 1.289999e-41 | 1.084904e-46 | 7.036153e-05
[5 empty] | 11175.77 | 105.7155 | 1.289999e-41 | 1.084904e-46 | 7.036153e-05
[5 empty] | 11175.77 | 105.7155 | 1.289999e-41 | 1.084904e-46 | 7.036153e-05
[5 empty] | 11175.77 | 105.7155 | 1.289999e-41 | 1.084904e-46 | 7.036153e-05
[5 empty] | 11175.77 | 105.7155 | 1.289999e-41 | 1.084904e-46 | 7.036153e-05
[5 empty] | 11175.77 | 105.7155 | 1.289999e-41 | 1.084904e-46 | 7.036153e-05
[5 empty] | 11175.77 | 105.7155 | 1.289999e-41 | 1.084904e-46 | 7.036153e-05
[5 empty] | 11175.77 | 105.7155 | 1.289999e-41 | 1.084904e-46 | 7.036153e-05
[5 empty] | 11175.77 | 105.7155 | 1.289999e-41 | 1.084904e-46 | 7.036153e-05
[5 empty] | 11175.77 | 105.7155 | 1.289999e-41 | 1.084904e-46 | 7.036153e-05
[5 empty] | 11175.77 | 105.7155 | 1.289999e-41 | 1.084904e-46 | 7.036153e-05
[5 empty] | 11175.77 | 105.7155 | 1.289999e-41 | 1.084904e-46 | 7.036153e-05
[5 empty] | 11175.77 | 105.7155 | 1.289999e-41 | 1.084904e-46 | 7.036153e-05
[5 empty] | 11175.77 | 105.7155 | 1.289999e-41 | 1.084904e-46 | 7.036153e-05
[5 empty] | 11175.77 | 105.7155 | 1.289999e-41 | 1.084904e-46 | 7.036153e-05
[5 empty] | 11175.77 | 105.7155 | 1.289999e-41 | 1.084904e-46 | 7.036153e-05
[5 empty] | 11175.77 | 105.7155 | 1.289999e-41 | 1.084904e-46 | 7.036153e-05
[5 empty] | 11175.77 | 105.7155 | 1.289999e-41 | 1.084904e-46 | 7.036153e-05
[5 empty] | 11175.77 | 105.7155 | 1.289999e-41 | 1.084904e-46 | 7.036153e-05
[5 empty] | 11175.77 | 105.7155 | 1.289999e-41 | 1.084904e-46 | 7.036153e-05
[5 empty] | 11175.77 | 105.7155 | 1.289999e-41 | 1.084904e-46 | 7.036153e-05
[5 empty] | 11175.77 | 105.7155 | 1.289999e-41 | 1.084904e-46 | 7.036153e-05
[5 empty] | 11175.77 | 105.7155 | 1.289999e-41 | 1.084904e-46 | 7.036153e-05
[5 empty] | 11175.77 | 105.7155 | 1.289999e-41 | 1.084904e-46 | 7.036153e-05
[5 empty] | 11175.77 | 105.7155 | 1.289999e-41 | 1.084904e-46 | 7.036153e-05
[5 empty] | 11175.77 | 105.7155 | 1.289999e-41 | 1.084904e-46 | 7.036153e-05
[5 empty] | 11175.77 | 105.7155 | 1.289999e-41 | 1.084904e-46 | 7.036153e-05
[5 empty] | 11175.77 | 105.7155 | 1.289999e-41 | 1.084904e-46 | 7.036153e-05
[5 empty] | 11175.77 | 105.7155 | 1.289999e-41 | 1.084904e-46 | 7.036153e-05
[5 empty] | 11175.77 | 105.7155 | 1.289999e-41 | 1.084904e-46 | 7.036153e-05
[5 empty] | 11175.77 | 105.7155 | 1.289999e-41 | 1.084904e-46 | 7.036153e-05
[5 empty] | 11175.77 | 105.7155 | 1.289999e-41 | 1.084904e-46 | 7.036153e-05
[5 empty] | 11175.77 | 105.7155 | 1.289999e-41 | 1.084904e-46 | 7.036153e-05
[5 empty] | 11175.77 | 105.7155 | 1.289999e-41 | 1.084904e-46 | 7.036153e-05
[5 empty] | 11175.77 | 105.7155 | 1.289999e-41 | 1.084904e-46 | 7.036153e-05
[5 empty] | 11175.77 | 105.7155 | 1.289999e-41 | 1.084904e-46 | 7.036153e-05
[5 empty] | 11175.77 | 105.7155 | 1.289999e-41 | 1.084904e-46 | 7.036153e-05
[5 empty] | 11175.77 | 105.7155 | 1.289999e-41 | 1.084904e-46 | 7.036153e-05
[5 empty] | 11175.77 | 105.7155 | 1.289999e-41 | 1.084904e-46 | 7.036153e-05
[5 empty] | 11175.77 | 105.7155 | 1.289999e-41 | 1.084904e-46 | 7.036153e-05
[5 empty] | 11175.77 | 105.7155 | 1.289999e-41 | 1.084904e-46 | 7.036153e-05
[5 empty] | 11175.77 | 105.7155 | 1.289999e-41 | 1.084904e-46 | 7.036153e-05
[5 empty] | 11175.77 | 105.7155 | 1.289999e-41 | 1.084904e-46 | 7.036153e-05
[5 empty] | 11175.77 | 105.7155 | 1.289999e-41 | 1.084904e-46 | 7.036153e-05
[5 empty] | 11175.77 | 105.7155 | 1.289999e-41 | 1.084904e-46 | 7.036153e-05
[5 empty] | 11175.77 | 105.7155 | 1.289999e-41 | 1.084904e-46 | 7.036153e-05
[5 empty] | 11175.77 | 105.7155 | 1.289999e-41 | 1.084904e-46 | 7.036153e-05
[5 empty] | 11175.77 | 105.7155 | 1.289999e-41 | 1.084904e-46 | 7.036153e-05
[5 empty] | 11175.77 | 105.7155 | 1.289999e-41 | 1.084904e-46 | 7.036153e-05
[5 empty] | 11175.77 | 105.7155 | 1.289999e-41 | 1.084904e-46 | 7.036153e-05
[5 empty] | 11175.77 | 105.7155 | 1.289999e-41 | 1.084904e-46 | 7.036153e-05
[5 empty] | 11175.77 | 105.7155 | 1.289999e-41 | 1.084904e-46 | 7.036153e-05
[5 empty] | 11175.77 | 105.7155 | 1.289999e-41 | 1.084904e-46 | 7.036153e-05
[5 empty] | 11175.77 | 105.7155 | 1.289999e-41 | 1.084904e-46 | 7.036153e-05
[5 empty] | 11175.77 | 105.7155 | 1.289999e-41 | 1.084904e-46 | 7.036153e-05
[5 empty] | 11175.77 | 105.7155 | 1.289999e-41 | 1.084904e-46 | 7.036153e-05
[5 empty] | 11175.77 | 105.7155 | 1.289999e-41 | 1.084904e-46 | 7.036153e-05
[5 empty] | 11175.77 | 105.7155 | 1.289999e-41 | 1.084904e-46 | 7.036153e-05
[5 empty] | 11175.77 | 105.7155 | 1.289999e-41 | 1.084904e-46 | 7.036153e-05
[5 empty] | 11175.77 | 105.7155 | 1.289999e-41 | 1.084904e-46 | 7.036153e-05
[5 empty] | 11175.77 | 105.7155 | 1.289999e-41 | 1.084904e-46 | 7.036153e-05
[5 empty] | 11175.77 | 105.7155 | 1.289999e-41 | 1.084904e-46 | 7.036153e-05
[5 empty] | 11175.77 | 105.7155 | 1.289999e-41 | 1.084904e-46 | 7.036153e-05
[5 empty] | 11175.77 | 105.7155 | 1.289999e-41 | 1.084904e-46 | 7.036153e-05
[5 empty] | 11175.77 | 105.7155 | 1.289999e-41 | 1.084904e-46 | 7.036153e-05
[5 empty] | 11175.77 | 105.7155 | 1.289999e-41 | 1.084904e-46 | 7.036153e-05
[5 empty] | 11175.77 | 105.7155 | 1.289999e-41 | 1.084904e-46 | 7.036153e-05
[5 empty] | 11175.77 | 105.7155 | 1.289999e-41 | 1.084904e-46 | 7.036153e-05
[5 empty] | 11175.77 | 105.7155 | 1.289999e-41 | 1.084904e-46 | 7.036153e-05
[5 empty] | 11175.77 | 105.7155 | 1.289999e-41 | 1.084904e-46 | 7.036153e-05
[5 empty] | 11175.77 | 105.7155 | 1.289999e-41 | 1.084904e-46 | 7.036153e-05
[5 empty] | 11175.77 | 105.7155 | 1.289999e-41 | 1.084904e-46 | 7.036153e-05
[5 empty] | 11175.77 | 105.7155 | 1.289999e-41 | 1.084904e-46 | 7.036153e-05
[5 empty] | 11175.77 | 105.7155 | 1.289999e-41 | 1.084904e-46 | 7.036153e-05
[5 empty] | 11175.77 | 105.7155 | 1.289999e-41 | 1.084904e-46 | 7.036153e-05
[5 empty] | 11175.77 | 105.7155 | 1.289999e-41 | 1.084904e-46 | 7.036153e-05
[5 empty] | 11175.77 | 105.7155 | 1.289999e-41 | 1.084904e-46 | 7.036153e-05
[5 empty] | 11175.77 | 105.7155 | 1.289999e-41 | 1.084904e-46 | 7.036153e-05
[5 empty] | 11175.77 | 105.7155 | 1.289999e-41 | 1.084904e-46 | 7.036153e-05
[5 empty] | 11175.77 | 105.7155 | 1.289999e-41 | 1.084904e-46 | 7.036153e-05
[5 empty] | 11175.77 | 105.7155 | 1.289999e-41 | 1.084904e-46 | 7.036153e-05
[5 empty] | 11175.77 | 105.7155 | 1.289999e-41 | 1.084904e-46 | 7.036153e-05
[5 empty] | 11175.77 | 105.7155 | 1.289999e-41 | 1.084904e-46 | 7.036153e-05
[5 empty] | 11175.77 | 105.7155 | 1.289999e-41 | 1.084904e-46 | 7.036153e-05
[5 empty] | 11175.77 | 105.7155 | 1.289999e-41 | 1.084904e-46 | 7.036153e-05
[5 empty] | 11175.77 | 105.7155 | 1.289999e-41 | 1.084904e-46 | 7.036153e-05
[5 empty] | 11175.77 | 105.7155 | 1.289999e-41 | 1.084904e-46 | 7.036153e-05
[5 empty] | 11175.77 | 105.7155 | 1.289999e-41 | 1.084904e-46 | 7.036153e-05
[5 empty] | 11175.77 | 105.7155 | 1.289999e-41 | 1.084904e-46 | 7.036153e-05
[5 empty] | 11175.77 | 105.7155 | 1.289999e-41 | 1.084904e-46 | 7.036153e-05
[5 empty] | 11175.77 | 105.7155 | 1.289999e-41 | 1.084904e-46 | 7.036153e-05
[5 empty] | 11175.77 | 105.7155 | 1.289999e-41 | 1.084904e-46 | 7.036153e-05
[5 empty] | 11175.77 | 105.7155 | 1.289999e-41 | 1.084904e-46 | 7.036153e-05
[5 empty] | 11175.77 | 105.7155 | 1.289999e-41 | 1.084904e-46 | 7.036153e-05
[5 empty] | 11175.77 | 105.7155 | 1.289999e-41 | 1.084904e-46 | 7.036153e-05
[5 empty] | 11175.77 | 105.7155 | 1.289999e-41 | 1.084904e-46 | 7.036153e-05
[5 empty] | 11175.77 | 105.7155 | 1.289999e-41 | 1.084904e-46 | 7.036153e-05
[5 empty] | 11175.77 | 105.7155 | 1.289999e-41 | 1.084904e-46 | 7.036153e-05
[5 empty] | 11175.77 | 105.7155 | 1.289999e-41 | 1.084904e-46 | 7.036153e-05
[5 empty] | 11175.77 | 105.7155 | 1.289999e-41 | 1.084904e-46 | 7.036153e-05
[5 empty] | 11175.77 | 105.7155 | 1.289999e-41 | 1.084904e-46 | 7.036153e-05
[5 empty] | 11175.77 | 105.7155 | 1.289999e-41 | 1.084904e-46 | 7.036153e-05
[5 empty] | 11175.77 | 105.7155 | 1.289999e-41 | 1.084904e-46 | 7.036153e-05
[5 empty] | 11175.77 | 105.7155 | 1.289999e-41 | 1.084904e-46 | 7.036153e-05
[5 empty] | 11175.77 | 105.7155 | 1.289999e-41 | 1.084904e-46 | 7.036153e-05
[5 empty] | 11175.77 | 105.7155 | 1.289999e-41 | 1.084904e-46 | 7.036153e-05
[5 empty] | 11175.77 | 105.7155 | 1.289999e-41 | 1.084904e-46 | 7.036153e-05
[5 empty] | 11175.77 | 105.7155 | 1.289999e-41 | 1.084904e-46 | 7.036153e-05
[5 empty] | 11175.77 | 105.7155 | 1.289999e-41 | 1.084904e-46 | 7.036153e-05
[5 empty] | 11175.77 | 105.7155 | 1.289999e-41 | 1.084904e-46 | 7.036153e-05
[5 empty] | 11175.77 | 105.7155 | 1.289999e-41 | 1.084904e-46 | 7.036153e-05
[5 empty] | 11175.77 | 105.7155 | 1.289999e-41 | 1.084904e-46 | 7.036153e-05
[5 empty] | 11175.77 | 105.7155 | 1.289999e-41 | 1.084904e-46 | 7.036153e-05
[5 empty] | 11175.77 | 105.7155 | 1.289999e-41 | 1.084904e-46 | 7.036153e-05
[5 empty] | 11175.77 | 105.7155 | 1.289999e-41 | 1.084904e-46 | 7.036153e-05
[5 empty] | 11175.77 | 105.7155 | 1.289999e-41 | 1.084904e-46 | 7.036153e-05
[5 empty] | 11175.77 | 105.7155 | 1.289999e-41 | 1.084904e-46 | 7.036153e-05
[5 empty] | 11175.77 | 105.7155 | 1.289999e-41 | 1.084904e-46 | 7.036153e-05
[5 empty] | 11175.77 | 105.7155 | 1.289999e-41 | 1.084904e-46 | 7.036153e-05
[5 empty] | 11175.77 | 105.7155 | 1.289999e-41 | 1.084904e-46 | 7.036153e-05
[5 empty] | 11175.77 | 105.7155 | 1.289999e-41 | 1.084904e-46 | 7.036153e-05
[5 empty] | 11175.77 | 105.7155 | 1.289999e-41 | 1.084904e-46 | 7.036153e-05
[5 empty] | 11175.77 | 105.7155 | 1.289999e-41 | 1.084904e-46 | 7.036153e-05
[5 empty] | 11175.77 | 105.7155 | 1.289999e-41 | 1.084904e-46 | 7.036153e-05
[5 empty] | 11175.77 | 105.7155 | 1.289999e-41 | 1.084904e-46 | 7.036153e-05
[5 empty] | 11175.77 | 105.7155 | 1.289999e-41 | 1.084904e-46 | 7.036153e-05
[5 empty] | 11175.77 | 105.7155 | 1.289999e-41 | 1.084904e-46 | 7.036153e-05
[5 empty] | 11175.77 | 105.7155 | 1.289999e-41 | 1.084904e-46 | 7.036153e-05
[5 empty] | 11175.77 | 105.7155 | 1.289999e-41 | 1.084904e-46 | 7.036153e-05
[5 empty] | 11175.77 | 105.7155 | 1.289999e-41 | 1.084904e-46 | 7.036153e-05
[5 empty] | 11175.77 | 105.7155 | 1.289999e-41 | 1.084904e-46 | 7.036153e-05
[5 empty] | 11175.77 | 105.7155 | 1.289999e-41 | 1.084904e-46 | 7.036153e-05
[5 empty] | 11175.77 | 105.7155 | 1.289999e-41 | 1.084904e-46 | 7.036153e-05
[5 empty] | 11175.77 | 105.7155 | 1.289999e-41 | 1.084904e-46 | 7.036153e-05
[5 empty] | 11175.77 | 105.7155 | 1.289999e-41 | 1.084904e-46 | 7.036153e-05
[5 empty] | 11175.77 | 105.7155 | 1.289999e-41 | 1.084904e-46 | 7.036153e-05
[5 empty] | 11175.77 | 105.7155 | 1.289999e-41 | 1.084904e-46 | 7.036153e-05
[5 empty] | 11175.77 | 105.7155 | 1.289999e-41 | 1.084904e-46 | 7.036153e-05
[5 empty] | 11175.77 | 105.7155 | 1.289999e-41 | 1.084904e-46 | 7.036153e-05
[5 empty] | 11175.77 | 105.7155 | 1.289999e-41 | 1.084904e-46 | 7.036153e-05
[5 empty] | 11175.77 | 105.7155 | 1.289999e-41 | 1.084904e-46 | 7.036153e-05
[5 empty] | 11175.77 | 105.7155 | 1.289999e-41 | 1.084904e-46 | 7.036153e-05
[5 empty] | 11175.77 | 105.7155 | 1.289999e-41 | 1.084904e-46 | 7.036153e-05
[5 empty] | 11175.77 | 105.7155 | 1.289999e-41 | 1.084904e-46 | 7.036153e-05
[5 empty] | 11175.77 | 105.7155 | 1.289999e-41 | 1.084904e-46 | 7.036153e-05
[5 empty] | 11175.77 | 105.7155 | 1.289999e-41 | 1.084904e-46 | 7.036153e-05
[5 empty] | 11175.77 | 105.7155 | 1.289999e-41 | 1.084904e-46 | 7.036153e-05
[5 empty] | 11175.77 | 105.7155 | 1.289999e-41 | 1.084904e-46 | 7.036153e-05
[5 empty] | 11175.77 | 105.7155 | 1.289999e-41 | 1.084904e-46 | 7.036153e-05
[5 empty] | 11175.77 | 105.7155 | 1.289999e-41 | 1.084904e-46 | 7.036153e-05
[5 empty] | 11175.77 | 105.7155 | 1.289999e-41 | 1.084904e-46 | 7.036153e-05
[5 empty] | 11175.77 | 105.7155 | 1.289999e-41 | 1.084904e-46 | 7.036153e-05
[5 empty] | 11175.77 | 105.7155 | 1.289999e-41 | 1.084904e-46 | 7.036153e-05
[5 empty] | 11175.77 | 105.7155 | 1.289999e-41 | 1.084904e-46 | 7.036153e-05
[5 empty] | 11175.77 | 105.7155 | 1.289999e-41 | 1.084904e-46 | 7.036153e-05
[5 empty] | 11175.77 | 105.7155 | 1.289999e-41 | 1.084904e-46 | 7.036153e-05
[5 empty] | 11175.77 | 105.7155 | 1.289999e-41 | 1.084904e-46 | 7.036153e-05
[5 empty] | 11175.77 | 105.7155 | 1.289999e-41 | 1.084904e-46 | 7.036153e-05
[5 empty] | 11175.77 | 105.7155 | 1.289999e-41 | 1.084904e-46 | 7.036153e-05
[5 empty] | 11175.77 | 105.7155 | 1.289999e-41 | 1.084904e-46 | 7.036153e-05
[5 empty] | 11175.77 | 105.7155 | 1.289999e-41 | 1.084904e-46 | 7.036153e-05
[5 empty] | 11175.77 | 105.7155 | 1.289999e-41 | 1.084904e-46 | 7.036153e-05
[5 empty] | 11175.77 | 105.7155 | 1.289999e-41 | 1.084904e-46 | 7.036153e-05
[5 empty] | 11175.77 | 105.7155 | 1.289999e-41 | 1.084904e-46 | 7.036153e-05
[5 empty] | 11175.77 | 105.7155 | 1.289999e-41 | 1.084904e-46 | 7.036153e-05
[5 empty] | 11175.77 | 105.7155 | 1.289999e-41 | 1.084904e-46 | 7.036153e-05
[5 empty] | 11175.77 | 105.7155 | 1.289999e-41 | 1.084904e-46 | 7.036153e-05
[5 empty] | 11175.77 | 105.7155 | 1.289999e-41 | 1.084904e-46 | 7.036153e-05
[5 empty] | 11175.77 | 105.7155 | 1.289999e-41 | 1.084904e-46 | 7.036153e-05
[5 empty] | 11175.77 | 105.7155 | 1.289999e-41 | 1.084904e-46 | 7.036153e-05
[5 empty] | 11175.77 | 105.7155 | 1.289999e-41 | 1.084904e-46 | 7.036153e-05
[5 empty] | 11175.77 | 105.7155 | 1.289999e-41 | 1.084904e-46 | 7.036153e-05
[5 empty] | 11175.77 | 105.7155 | 1.289999e-41 | 1.084904e-46 | 7.036153e-05
[5 empty] | 11175.77 | 105.7155 | 1.289999e-41 | 1.084904e-46 | 7.036153e-05
[5 empty] | 11175.77 | 105.7155 | 1.289999e-41 | 1.084904e-46 | 7.036153e-05
[5 empty] | 11175.77 | 105.7155 | 1.289999e-41 | 1.084904e-46 | 7.036153e-05
[5 empty] | 11175.77 | 105.7155 | 1.289999e-41 | 1.084904e-46 | 7.036153e-05
[5 empty] | 11175.77 | 105.7155 | 1.289999e-41 | 1.084904e-46 | 7.036153e-05
[5 empty] | 11175.77 | 105.7155 | 1.289999e-41 | 1.084904e-46 | 7.036153e-05
[5 empty] | 11175.77 | 105.7155 | 1.289999e-41 | 1.084904e-46 | 7.036153e-05
[5 empty] | 11175.77 | 105.7155 | 1.289999e-41 | 1.084904e-46 | 7.036153e-05
[5 empty] | 11175.77 | 105.7155 | 1.289999e-41 | 1.084904e-46 | 7.036153e-05
[5 empty] | 11175.77 | 105.7155 | 1.289999e-41 | 1.084904e-46 | 7.036153e-05
[5 empty] | 11175.77 | 105.7155 | 1.289999e-41 | 1.084904e-46 | 7.036153e-05
[5 empty] | 11175.77 | 105.7155 | 1.289999e-41 | 1.084904e-46 | 7.036153e-05
[5 empty] | 11175.77 | 105.7155 | 1.289999e-41 | 1.084904e-46 | 7.036153e-05
[5 empty] | 11175.77 | 105.7155 | 1.289999e-41 | 1.084904e-46 | 7.036153e-05
[5 empty] | 11175.77 | 105.7155 | 1.289999e-41 | 1.084904e-46 | 7.036153e-05
[5 empty] | 11175.77 | 105.7155 | 1.289999e-41 | 1.084904e-46 | 7.036153e-05
[5 empty] | 11175.77 | 105.7155 | 1.289999e-41 | 1.084904e-46 | 7.036153e-05
[5 empty] | 11175.77 | 105.7155 | 1.289999e-41 | 1.084904e-46 | 7.036153e-05
[5 empty] | 11175.77 | 105.7155 | 1.289999e-41 | 1.084904e-46 | 7.036153e-05
[5 empty] | 11175.77 | 105.7155 | 1.289999e-41 | 1.084904e-46 | 7.036153e-05
[5 empty] | 11175.77 | 105.7155 | 1.289999e-41 | 1.084904e-46 | 7.036153e-05
[5 empty] | 11175.77 | 105.7155 | 1.289999e-41 | 1.084904e-46 | 7.036153e-05
[5 empty] | 11175.77 | 105.7155 | 1.289999e-41 | 1.084904e-46 | 7.036153e-05
[5 empty] | 11175.77 | 105.7155 | 1.289999e-41 | 1.084904e-46 | 7.036153e-05
[5 empty] | 11175.77 | 105.7155 | 1.289999e-41 | 1.084904e-46 | 7.036153e-05
[5 empty] | 11175.77 | 105.7155 | 1.289999e-41 | 1.084904e-46 | 7.036153e-05
[5 empty] | 11175.77 | 105.7155 | 1.289999e-41 | 1.084904e-46 | 7.036153e-05
[5 empty] | 11175.77 | 105.7155 | 1.289999e-41 | 1.084904e-46 | 7.036153e-05
[5 empty] | 11175.77 | 105.7155 | 1.289999e-41 | 1.084904e-46 | 7.036153e-05
[5 empty] | 11175.77 | 105.7155 | 1.289999e-41 | 1.084904e-46 | 7.036153e-05
[5 empty] | 11175.77 | 105.7155 | 1.289999e-41 | 1.084904e-46 | 7.036153e-05
[5 empty] | 11175.77 | 105.7155 | 1.289999e-41 | 1.084904e-46 | 7.036153e-05
[5 empty] | 11175.77 | 105.7155 | 1.289999e-41 | 1.084904e-46 | 7.036153e-05
[5 empty] | 11175.77 | 105.7155 | 1.289999e-41 | 1.084904e-46 | 7.036153e-05
[5 empty] | 11175.77 | 105.7155 | 1.289999e-41 | 1.084904e-46 | 7.036153e-05
[5 empty] | 11175.77 | 105.7155 | 1.289999e-41 | 1.084904e-46 | 7.036153e-05
[5 empty] | 11175.77 | 105.7155 | 1.289999e-41 | 1.084904e-46 | 7.036153e-05
[5 empty] | 11175.77 | 105.7155 | 1.289999e-41 | 1.084904e-46 | 7.036153e-05
[5 empty] | 11175.77 | 105.7155 | 1.289999e-41 | 1.084904e-46 | 7.036153e-05
[5 empty] | 11175.77 | 105.7155 | 1.289999e-41 | 1.084904e-46 | 7.036153e-05
[5 empty] | 11175.77 | 105.7155 | 1.289999e-41 | 1.084904e-46 | 7.036153e-05
[5 empty] | 11175.77 | 105.7155 | 1.289999e-41 | 1.084904e-46 | 7.036153e-05
[5 empty] | 11175.77 | 105.7155 | 1.289999e-41 | 1.084904e-46 | 7.036153e-05
[5 empty] | 11175.77 | 105.7155 | 1.289999e-41 | 1.084904e-46 | 7.036153e-05
[5 empty] | 11175.77 | 105.7155 | 1.289999e-41 | 1.084904e-46 | 7.036153e-05
[5 empty] | 11175.77 | 105.7155 | 1.289999e-41 | 1.084904e-46 | 7.036153e-05
[5 empty] | 11175.77 | 105.7155 | 1.289999e-41 | 1.084904e-46 | 7.036153e-05
[5 empty] | 11175.77 | 105.7155 | 1.289999e-41 | 1.084904e-46 | 7.036153e-05
[5 empty] | 11175.77 | 105.7155 | 1.289999e-41 | 1.084904e-46 | 7.036153e-05
[5 empty] | 11175.77 | 105.7155 | 1.289999e-41 | 1.084904e-46 | 7.036153e-05
[5 empty] | 11175.77 | 105.7155 | 1.289999e-41 | 1.084904e-46 | 7.036153e-05
[5 empty] | 11175.77 | 105.7155 | 1.289999e-41 | 1.084904e-46 | 7.036153e-05
[5 empty] | 11175.77 | 105.7155 | 1.289999e-41 | 1.084904e-46 | 7.036153e-05
[5 empty] | 11175.77 | 105.7155 | 1.289999e-41 | 1.084904e-46 | 7.036153e-05
[5 empty] | 11175.77 | 105.7155 | 1.289999e-41 | 1.084904e-46 | 7.036153e-05
[5 empty] | 11175.77 | 105.7155 | 1.289999e-41 | 1.084904e-46 | 7.036153e-05
[5 empty] | 11175.77 | 105.7155 | 1.289999e-41 | 1.084904e-46 | 7.036153e-05
[5 empty] | 11175.77 | 105.7155 | 1.289999e-41 | 1.084904e-46 | 7.036153e-05
[5 empty] | 11175.77 | 105.7155 | 1.289999e-41 | 1.084904e-46 | 7.036153e-05
[5 empty] | 11175.77 | 105.7155 | 1.289999e-41 | 1.084904e-46 | 7.036153e-05
[5 empty] | 11175.77 | 105.7155 | 1.289999e-41 | 1.084904e-46 | 7.036153e-05
[5 empty] | 11175.77 | 105.7155 | 1.289999e-41 | 1.084904e-46 | 7.036153e-05
[5 empty] | 11175.77 | 105.7155 | 1.289999e-41 | 1.084904e-46 | 7.036153e-05
[5 empty] | 11175.77 | 105.7155 | 1.289999e-41 | 1.084904e-46 | 7.036153e-05
[5 empty] | 11175.77 | 105.7155 | 1.289999e-41 | 1.084904e-46 | 7.036153e-05
[5 empty] | 11175.77 | 105.7155 | 1.289999e-41 | 1.084904e-46 | 7.036153e-05
[5 empty] | 11175.77 | 105.7155 | 1.289999e-41 | 1.084904e-46 | 7.036153e-05
[5 empty] | 11175.77 | 105.7155 | 1.289999e-41 | 1.084904e-46 | 7.036153e-05
[5 empty] | 11175.77 | 105.7155 | 1.289999e-41 | 1.084904e-46 | 7.036153e-05
[5 empty] | 11175.77 | 105.7155 | 1.289999e-41 | 1.084904e-46 | 7.036153e-05
[5 empty] | 11175.77 | 105.7155 | 1.289999e-41 | 1.084904e-46 | 7.036153e-05
[5 empty] | 11175.77 | 105.7155 | 1.289999e-41 | 1.084904e-46 | 7.036153e-05
[5 empty] | 11175.77 | 105.7155 | 1.289999e-41 | 1.084904e-46 | 7.036153e-05
[5 empty] | 11175.77 | 105.7155 | 1.289999e-41 | 1.084904e-46 | 7.036153e-05
[5 empty] | 11175.77 | 105.7155 | 1.289999e-41 | 1.084904e-46 | 7.036153e-05
[5 empty] | 11175.77 | 105.7155 | 1.289999e-41 | 1.084904e-46 | 7.036153e-05
[5 empty] | 11175.77 | 105.7155 | 1.289999e-41 | 1.084904e-46 | 7.036153e-05
[5 empty] | 11175.77 | 105.7155 | 1.289999e-41 | 1.084904e-46 | 7.036153e-05
[5 empty] | 11175.77 | 105.7155 | 1.289999e-41 | 1.084904e-46 | 7.036153e-05
[5 empty] | 11175.77 | 105.7155 | 1.289999e-41 | 1.084904e-46 | 7.036153e-05
[5 empty] | 11175.77 | 105.7155 | 1.289999e-41 | 1.084904e-46 | 7.036153e-05
[5 empty] | 11175.77 | 105.7155 | 1.289999e-41 | 1.084904e-46 | 7.036153e-05
[5 empty] | 11175.77 | 105.7155 | 1.289999e-41 | 1.084904e-46 | 7.036153e-05
[5 empty] | 11175.77 | 105.7155 | 1.289999e-41 | 1.084904e-46 | 7.036153e-05
[5 empty] | 11175.77 | 105.7155 | 1.289999e-41 | 1.084904e-46 | 7.036153e-05
[5 empty] | 11175.77 | 105.7155 | 1.289999e-41 | 1.084904e-46 | 7.036153e-05
[5 empty] | 11175.77 | 105.7155 | 1.289999e-41 | 1.084904e-46 | 7.036153e-05
[5 empty] | 11175.77 | 105.7155 | 1.289999e-41 | 1.084904e-46 | 7.036153e-05
[5 empty] | 11175.77 | 105.7155 | 1.289999e-41 | 1.084904e-46 | 7.036153e-05
[5 empty] | 11175.77 | 105.7155 | 1.289999e-41 | 1.084904e-46 | 7.036153e-05
[5 empty] | 11175.77 | 105.7155 | 1.289999e-41 | 1.084904e-46 | 7.036153e-05
[5 empty] | 11175.77 | 105.7155 | 1.289999e-41 | 1.084904e-46 | 7.036153e-05
[5 empty] | 11175.77 | 105.7155 | 1.289999e-41 | 1.084904e-46 | 7.036153e-05
[5 empty] | 11175.77 | 105.7155 | 1.289999e-41 | 1.084904e-46 | 7.036153e-05
[5 empty] | 11175.77 | 105.7155 | 1.289999e-41 | 1.084904e-46 | 7.036153e-05
[5 empty] | 11175.77 | 105.7155 | 1.289999e-41 | 1.084904e-46 | 7.036153e-05
[5 empty] | 11175.77 | 105.7155 | 1.289999e-41 | 1.084904e-46 | 7.036153e-05
[5 empty] | 11175.77 | 105.7155 | 1.289999e-41 | 1.084904e-46 | 7.036153e-05
[5 empty] | 11175.77 | 105.7155 | 1.289999e-41 | 1.084904e-46 | 7.036153e-05
[5 empty] | 11175.77 | 105.7155 | 1.289999e-41 | 1.084904e-46 | 7.036153e-05
[5 empty] | 11175.77 | 105.7155 | 1.289999e-41 | 1.084904e-46 | 7.036153e-05
[5 empty] | 11175.77 | 105.7155 | 1.289999e-41 | 1.084904e-46 | 7.036153e-05
[5 empty] | 11175.77 | 105.7155 | 1.289999e-41 | 1.084904e-46 | 7.036153e-05
[5 empty] | 11175.77 | 105.7155 | 1.289999e-41 | 1.084904e-46 | 7.036153e-05
[5 empty] | 11175.77 | 105.7155 | 1.289999e-41 | 1.084904e-46 | 7.036153e-05
[5 empty] | 11175.77 | 105.7155 | 1.289999e-41 | 1.084904e-46 | 7.036153e-05
[5 empty] | 11175.77 | 105.7155 | 1.289999e-41 | 1.084904e-46 | 7.036153e-05
[5 empty] | 11175.77 | 105.7155 | 1.289999e-41 | 1.084904e-46 | 7.036153e-05
[5 empty] | 11175.77 | 105.7155 | 1.289999e-41 | 1.084904e-46 | 7.036153e-05
[5 empty] | 11175.77 | 105.7155 | 1.289999e-41 | 1.084904e-46 | 7.036153e-05
[5 empty] | 11175.77 | 105.7155 | 1.289999e-41 | 1.084904e-46 | 7.036153e-05
[5 empty] | 11175.77 | 105.7155 | 1.289999e-41 | 1.084904e-46 | 7.036153e-05
[5 empty] | 11175.77 | 105.7155 | 1.289999e-41 | 1.084904e-46 | 7.036153e-05
[5 empty] | 11175.77 | 105.7155 | 1.289999e-41 | 1.084904e-46 | 7.036153e-05
[5 empty] | 11175.77 | 105.7155 | 1.289999e-41 | 1.084904e-46 | 7.036153e-05
[5 empty] | 11175.77 | 105.7155 | 1.289999e-41 | 1.084904e-46 | 7.036153e-05
[5 empty] | 11175.77 | 105.7155 | 1.289999e-41 | 1.084904e-46 | 7.036153e-05
[5 empty] | 11175.77 | 105.7155 | 1.289999e-41 | 1.084904e-46 | 7.036153e-05
[5 empty] | 11175.77 | 105.7155 | 1.289999e-41 | 1.084904e-46 | 7.036153e-05
[5 empty] | 11175.77 | 105.7155 | 1.289999e-41 | 1.084904e-46 | 7.036153e-05
[5 empty] | 11175.77 | 105.7155 | 1.289999e-41 | 1.084904e-46 | 7.036153e-05
[5 empty] | 11175.77 | 105.7155 | 1.289999e-41 | 1.084904e-46 | 7.036153e-05
[5 empty] | 11175.77 | 105.7155 | 1.289999e-41 | 1.084904e-46 | 7.036153e-05
[5 empty] | 11175.77 | 105.7155 | 1.289999e-41 | 1.084904e-46 | 7.036153e-05
[5 empty] | 11175.77 | 105.7155 | 1.289999e-41 | 1.084904e-46 | 7.036153e-05
[5 empty] | 11175.77 | 105.7155 | 1.289999e-41 | 1.084904e-46 | 7.036153e-05
[5 empty] | 11175.77 | 105.7155 | 1.289999e-41 | 1.084904e-46 | 7.036153e-05
[5 empty] | 11175.77 | 105.7155 | 1.289999e-41 | 1.084904e-46 | 7.036153e-05
[5 empty] | 11175.77 | 105.7155 | 1.289999e-41 | 1.084904e-46 | 7.036153e-05
[5 empty] | 11175.77 | 105.7155 | 1.289999e-41 | 1.084904e-46 | 7.036153e-05
[5 empty] | 11175.77 | 105.7155 | 1.289999e-41 | 1.084904e-46 | 7.036153e-05
[5 empty] | 11175.77 | 105.7155 | 1.289999e-41 | 1.084904e-46 | 7.036153e-05
[5 empty] | 11175.77 | 105.7155 | 1.289999e-41 | 1.084904e-46 | 7.036153e-05
[5 empty] | 11175.77 | 105.7155 | 1.289999e-41 | 1.084904e-46 | 7.036153e-05
[5 empty] | 11175.77 | 105.7155 | 1.289999e-41 | 1.084904e-46 | 7.036153e-05
[5 empty] | 11175.77 | 105.7155 | 1.289999e-41 | 1.084904e-46 | 7.036153e-05
[5 empty] | 11175.77 | 105.7155 | 1.289999e-41 | 1.084904e-46 | 7.036153e-05
[5 empty] | 11175.77 | 105.7155 | 1.289999e-41 | 1.084904e-46 | 7.036153e-05
[5 empty] | 11175.77 | 105.7155 | 1.289999e-41 | 1.084904e-46 | 7.036153e-05
[5 empty] | 11175.77 | 105.7155 | 1.289999e-41 | 1.084904e-46 | 7.036153e-05
[5 empty] | 11175.77 | 105.7155 | 1.289999e-41 | 1.084904e-46 | 7.036153e-05
[5 empty] | 11175.77 | 105.7155 | 1.289999e-41 | 1.084904e-46 | 7.036153e-05
[5 empty] | 11175.77 | 105.7155 | 1.289999e-41 | 1.084904e-46 | 7.036153e-05
[5 empty] | 11175.77 | 105.7155 | 1.289999e-41 | 1.084904e-46 | 7.036153e-05
[5 empty] | 11175.77 | 105.7155 | 1.289999e-41 | 1.084904e-46 | 7.036153e-05
[5 empty] | 11175.77 | 105.7155 | 1.289999e-41 | 1.084904e-46 | 7.036153e-05
[5 empty] | 11175.77 | 105.7155 | 1.289999e-41 | 1.084904e-46 | 7.036153e-05
[5 empty] | 11175.77 | 105.7155 | 1.289999e-41 | 1.084904e-46 | 7.036153e-05
[5 empty] | 11175.77 | 105.7155 | 1.289999e-41 | 1.084904e-46 | 7.036153e-05
[5 empty] | 11175.77 | 105.7155 | 1.289999e-41 | 1.084904e-46 | 7.036153e-05
[5 empty] | 11175.77 | 105.7155 | 1.289999e-41 | 1.084904e-46 | 7.036153e-05
[5 empty] | 11175.77 | 105.7155 | 1.289999e-41 | 1.084904e-46 | 7.036153e-05
[5 empty] | 11175.77 | 105.7155 | 1.289999e-41 | 1.084904e-46 | 7.036153e-05
[5 empty] | 11175.77 | 105.7155 | 1.289999e-41 | 1.084904e-46 | 7.036153e-05
[5 empty] | 11175.77 | 105.7155 | 1.289999e-41 | 1.084904e-46 | 7.036153e-05
[5 empty] | 11175.77 | 105.7155 | 1.289999e-41 | 1.084904e-46 | 7.036153e-05
[5 empty] | 11175.77 | 105.7155 | 1.289999e-41 | 1.084904e-46 | 7.036153e-05
[5 empty] | 11175.77 | 105.7155 | 1.289999e-41 | 1.084904e-46 | 7.036153e-05
[5 empty] | 11175.77 | 105.7155 | 1.289999e-41 | 1.084904e-46 | 7.036153e-05
[5 empty] | 11175.77 | 105.7155 | 1.289999e-41 | 1.084904e-46 | 7.036153e-05
[5 empty] | 11175.77 | 105.7155 | 1.289999e-41 | 1.084904e-46 | 7.036153e-05
[5 empty] | 11175.77 | 105.7155 | 1.289999e-41 | 1.084904e-46 | 7.036153e-05
[5 empty] | 11175.77 | 105.7155 | 1.289999e-41 | 1.084904e-46 | 7.036153e-05
[5 empty] | 11175.77 | 105.7155 | 1.289999e-41 | 1.084904e-46 | 7.036153e-05
[5 empty] | 11175.77 | 105.7155 | 1.289999e-41 | 1.084904e-46 | 7.036153e-05
[5 empty] | 11175.77 | 105.7155 | 1.289999e-41 | 1.084904e-46 | 7.036153e-05
[5 empty] | 11175.77 | 105.7155 | 1.289999e-41 | 1.084904e-46 | 7.036153e-05
[5 empty] | 11175.77 | 105.7155 | 1.289999e-41 | 1.084904e-46 | 7.036153e-05
[5 empty] | 11175.77 | 105.7155 | 1.289999e-41 | 1.084904e-46 | 7.036153e-05
[5 empty] | 11175.77 | 105.7155 | 1.289999e-41 | 1.084904e-46 | 7.036153e-05
[5 empty] | 11175.77 | 105.7155 | 1.289999e-41 | 1.084904e-46 | 7.036153e-05
[5 empty] | 11175.77 | 105.7155 | 1.289999e-41 | 1.084904e-46 | 7.036153e-05
[5 empty] | 11175.77 | 105.7155 | 1.289999e-41 | 1.084904e-46 | 7.036153e-05
[5 empty] | 11175.77 | 105.7155 | 1.289999e-41 | 1.084904e-46 | 7.036153e-05
[5 empty] | 11175.77 | 105.7155 | 1.289999e-41 | 1.084904e-46 | 7.036153e-05
[5 empty] | 11175.77 | 105.7155 | 1.289999e-41 | 1.084904e-46 | 7.036153e-05
[5 empty] | 11175.77 | 105.7155 | 1.289999e-41 | 1.084904e-46 | 7.036153e-05
[5 empty] | 11175.77 | 105.7155 | 1.289999e-41 | 1.084904e-46 | 7.036153e-05
[5 empty] | 11175.77 | 105.7155 | 1.289999e-41 | 1.084904e-46 | 7.036153e-05
[5 empty] | 11175.77 | 105.7155 | 1.289999e-41 | 1.084904e-46 | 7.036153e-05
[5 empty] | 11175.77 | 105.7155 | 1.289999e-41 | 1.084904e-46 | 7.036153e-05
[5 empty] | 11175.77 | 105.7155 | 1.289999e-41 | 1.084904e-46 | 7.036153e-05
[5 empty] | 11175.77 | 105.7155 | 1.289999e-41 | 1.084904e-46 | 7.036153e-05
[5 empty] | 11175.77 | 105.7155 | 1.289999e-41 | 1.084904e-46 | 7.036153e-05
[5 empty] | 11175.77 | 105.7155 | 1.289999e-41 | 1.084904e-46 | 7.036153e-05
[5 empty] | 11175.77 | 105.7155 | 1.289999e-41 | 1.084904e-46 | 7.036153e-05
[5 empty] | 11175.77 | 105.7155 | 1.289999e-41 | 1.084904e-46 | 7.036153e-05
[5 empty] | 11175.77 | 105.7155 | 1.289999e-41 | 1.084904e-46 | 7.036153e-05
[5 empty] | 11175.77 | 105.7155 | 1.289999e-41 | 1.084904e-46 | 7.036153e-05
[5 empty] | 11175.77 | 105.7155 | 1.289999e-41 | 1.084904e-46 | 7.036153e-05
[5 empty] | 11175.77 | 105.7155 | 1.289999e-41 | 1.084904e-46 | 7.036153e-05
[5 empty] | 11175.77 | 105.7155 | 1.289999e-41 | 1.084904e-46 | 7.036153e-05
[5 empty] | 11175.77 | 105.7155 | 1.289999e-41 | 1.084904e-46 | 7.036153e-05
[5 empty] | 11175.77 | 105.7155 | 1.289999e-41 | 1.084904e-46 | 7.036153e-05
[5 empty] | 11175.77 | 105.7155 | 1.289999e-41 | 1.084904e-46 | 7.036153e-05
[5 empty] | 11175.77 | 105.7155 | 1.289999e-41 | 1.084904e-46 | 7.036153e-05
[5 empty] | 11175.77 | 105.7155 | 1.289999e-41 | 1.084904e-46 | 7.036153e-05
[5 empty] | 11175.77 | 105.7155 | 1.289999e-41 | 1.084904e-46 | 7.036153e-05
[5 empty] | 11175.77 | 105.7155 | 1.289999e-41 | 1.084904e-46 | 7.036153e-05
[5 empty] | 11175.77 | 105.7155 | 1.289999e-41 | 1.084904e-46 | 7.036153e-05
[5 empty] | 11175.77 | 105.7155 | 1.289999e-41 | 1.084904e-46 | 7.036153e-05
[5 empty] | 11175.77 | 105.7155 | 1.289999e-41 | 1.084904e-46 | 7.036153e-05
[5 empty] | 11175.77 | 105.7155 | 1.289999e-41 | 1.084904e-46 | 7.036153e-05
[5 empty] | 11175.77 | 105.7155 | 1.289999e-41 | 1.084904e-46 | 7.036153e-05
[5 empty] | 11175.77 | 105.7155 | 1.289999e-41 | 1.084904e-46 | 7.036153e-05
[5 empty] | 11175.77 | 105.7155 | 1.289999e-41 | 1.084904e-46 | 7.036153e-05
[5 empty] | 11175.77 | 105.7155 | 1.289999e-41 | 1.084904e-46 | 7.036153e-05
[5 empty] | 11175.77 | 105.7155 | 1.289999e-41 | 1.084904e-46 | 7.036153e-05
[5 empty] | 11175.77 | 105.7155 | 1.289999e-41 | 1.084904e-46 | 7.036153e-05
[5 empty] | 11175.77 | 105.7155 | 1.289999e-41 | 1.084904e-46 | 7.036153e-05
[5 empty] | 11175.77 | 105.7155 | 1.289999e-41 | 1.084904e-46 | 7.036153e-05
[5 empty] | 11175.77 | 105.7155 | 1.289999e-41 | 1.084904e-46 | 7.036153e-05
[5 empty] | 11175.77 | 105.7155 | 1.289999e-41 | 1.084904e-46 | 7.036153e-05
[5 empty] | 11175.77 | 105.7155 | 1.289999e-41 | 1.084904e-46 | 7.036153e-05
[5 empty] | 11175.77 | 105.7155 | 1.289999e-41 | 1.084904e-46 | 7.036153e-05
[5 empty] | 11175.77 | 105.7155 | 1.289999e-41 | 1.084904e-46 | 7.036153e-05
[5 empty] | 11175.77 | 105.7155 | 1.289999e-41 | 1.084904e-46 | 7.036153e-05
[5 empty] | 11175.77 | 105.7155 | 1.289999e-41 | 1.084904e-46 | 7.036153e-05
[5 empty] | 11175.77 | 105.7155 | 1.289999e-41 | 1.084904e-46 | 7.036153e-05
[5 empty] | 11175.77 | 105.7155 | 1.289999e-41 | 1.084904e-46 | 7.036153e-05
[5 empty] | 11175.77 | 105.7155 | 1.289999e-41 | 1.084904e-46 | 7.036153e-05
[5 empty] | 11175.77 | 105.7155 | 1.289999e-41 | 1.084904e-46 | 7.036153e-05
[5 empty] | 11175.77 | 105.7155 | 1.289999e-41 | 1.084904e-46 | 7.036153e-05
[5 empty] | 11175.77 | 105.7155 | 1.289999e-41 | 1.084904e-46 | 7.036153e-05
[5 empty] | 11175.77 | 105.7155 | 1.289999e-41 | 1.084904e-46 | 7.036153e-05
[5 empty] | 11175.77 | 105.7155 | 1.289999e-41 | 1.084904e-46 | 7.036153e-05
[5 empty] | 11175.77 | 105.7155 | 1.289999e-41 | 1.084904e-46 | 7.036153e-05
[5 empty] | 11175.77 | 105.7155 | 1.289999e-41 | 1.084904e-46 | 7.036153e-05
[5 empty] | 11175.77 | 105.7155 | 1.289999e-41 | 1.084904e-46 | 7.036153e-05
[5 empty] | 11175.77 | 105.7155 | 1.289999e-41 | 1.084904e-46 | 7.036153e-05
[5 empty] | 11175.77 | 105.7155 | 1.289999e-41 | 1.084904e-46 | 7.036153e-05
[5 empty] | 11175.77 | 105.7155 | 1.289999e-41 | 1.084904e-46 | 7.036153e-05
[5 empty] | 11175.77 | 105.7155 | 1.289999e-41 | 1.084904e-46 | 7.036153e-05
[5 empty] | 11175.77 | 105.7155 | 1.289999e-41 | 1.084904e-46 | 7.036153e-05
[5 empty] | 11175.77 | 105.7155 | 1.289999e-41 | 1.084904e-46 | 7.036153e-05
[5 empty] | 11175.77 | 105.7155 | 1.289999e-41 | 1.084904e-46 | 7.036153e-05
[5 empty] | 11175.77 | 105.7155 | 1.289999e-41 | 1.084904e-46 | 7.036153e-05
[5 empty] | 11175.77 | 105.7155 | 1.289999e-41 | 1.084904e-46 | 7.036153e-05
[5 empty] | 11175.77 | 105.7155 | 1.289999e-41 | 1.084904e-46 | 7.036153e-05
[5 empty] | 11175.77 | 105.7155 | 1.289999e-41 | 1.084904e-46 | 7.036153e-05
[5 empty] | 11175.77 | 105.7155 | 1.289999e-41 | 1.084904e-46 | 7.036153e-05
[5 empty] | 11175.77 | 105.7155 | 1.289999e-41 | 1.084904e-46 | 7.036153e-05
[5 empty] | 11175.77 | 105.7155 | 1.289999e-41 | 1.084904e-46 | 7.036153e-05
[5 empty] | 11175.77 | 105.7155 | 1.289999e-41 | 1.084904e-46 | 7.036153e-05
[5 empty] | 11175.77 | 105.7155 | 1.289999e-41 | 1.084904e-46 | 7.036153e-05
[5 empty] | 11175.77 | 105.7155 | 1.289999e-41 | 1.084904e-46 | 7.036153e-05
[5 empty] | 11175.77 | 105.7155 | 1.289999e-41 | 1.084904e-46 | 7.036153e-05
[5 empty] | 11175.77 | 105.7155 | 1.289999e-41 | 1.084904e-46 | 7.036153e-05
[5 empty] | 11175.77 | 105.7155 | 1.289999e-41 | 1.084904e-46 | 7.036153e-05
[5 empty] | 11175.77 | 105.7155 | 1.289999e-41 | 1.084904e-46 | 7.036153e-05
[5 empty] | 11175.77 | 105.7155 | 1.289999e-41 | 1.084904e-46 | 7.036153e-05
[5 empty] | 11175.77 | 105.7155 | 1.289999e-41 | 1.084904e-46 | 7.036153e-05
[5 empty] | 11175.77 | 105.7155 | 1.289999e-41 | 1.084904e-46 | 7.036153e-05
[5 empty] | 11175.77 | 105.7155 | 1.289999e-41 | 1.084904e-46 | 7.036153e-05
[5 empty] | 11175.77 | 105.7155 | 1.289999e-41 | 1.084904e-46 | 7.036153e-05
[5 empty] | 11175.77 | 105.7155 | 1.289999e-41 | 1.084904e-46 | 7.036153e-05
[5 empty] | 11175.77 | 105.7155 | 1.289999e-41 | 1.084904e-46 | 7.036153e-05
[5 empty] | 11175.77 | 105.7155 | 1.289999e-41 | 1.084904e-46 | 7.036153e-05
[5 empty] | 11175.77 | 105.7155 | 1.289999e-41 | 1.084904e-46 | 7.036153e-05
[5 empty] | 11175.77 | 105.7155 | 1.289999e-41 | 1.084904e-46 | 7.036153e-05
[5 empty] | 11175.77 | 105.7155 | 1.289999e-41 | 1.084904e-46 | 7.036153e-05
[5 empty] | 11175.77 | 105.7155 | 1.289999e-41 | 1.084904e-46 | 7.036153e-05
[5 empty] | 11175.77 | 105.7155 | 1.289999e-41 | 1.084904e-46 | 7.036153e-05
[5 empty] | 11175.77 | 105.7155 | 1.289999e-41 | 1.084904e-46 | 7.036153e-05
[5 empty] | 11175.77 | 105.7155 | 1.289999e-41 | 1.084904e-46 | 7.036153e-05
[5 empty] | 11175.77 | 105.7155 | 1.289999e-41 | 1.084904e-46 | 7.036153e-05
[5 empty] | 11175.77 | 105.7155 | 1.289999e-41 | 1.084904e-46 | 7.036153e-05
[5 empty] | 11175.77 | 105.7155 | 1.289999e-41 | 1.084904e-46 | 7.036153e-05
[5 empty] | 11175.77 | 105.7155 | 1.289999e-41 | 1.084904e-46 | 7.036153e-05
[5 empty] | 11175.77 | 105.7155 | 1.289999e-41 | 1.084904e-46 | 7.036153e-05
[5 empty] | 11175.77 | 105.7155 | 1.289999e-41 | 1.084904e-46 | 7.036153e-05
[5 empty] | 11175.77 | 105.7155 | 1.289999e-41 | 1.084904e-46 | 7.036153e-05
[5 empty] | 11175.77 | 105.7155 | 1.289999e-41 | 1.084904e-46 | 7.036153e-05
[5 empty] | 11175.77 | 105.7155 | 1.289999e-41 | 1.084904e-46 | 7.036153e-05
[5 empty] | 11175.77 | 105.7155 | 1.289999e-41 | 1.084904e-46 | 7.036153e-05
[5 empty] | 11175.77 | 105.7155 | 1.289999e-41 | 1.084904e-46 | 7.036153e-05
[5 empty] | 11175.77 | 105.7155 | 1.289999e-41 | 1.084904e-46 | 7.036153e-05
[5 empty] | 11175.77 | 105.7155 | 1.289999e-41 | 1.084904e-46 | 7.036153e-05
[5 empty] | 11175.77 | 105.7155 | 1.289999e-41 | 1.084904e-46 | 7.036153e-05
[5 empty] | 11175.77 | 105.7155 | 1.289999e-41 | 1.084904e-46 | 7.036153e-05
[5 empty] | 11175.77 | 105.7155 | 1.289999e-41 | 1.084904e-46 | 7.036153e-05
[5 empty] | 11175.77 | 105.7155 | 1.289999e-41 | 1.084904e-46 | 7.036153e-05
[5 empty] | 11175.77 | 105.7155 | 1.289999e-41 | 1.084904e-46 | 7.036153e-05
[5 empty] | 11175.77 | 105.7155 | 1.289999e-41 | 1.084904e-46 | 7.036153e-05
[5 empty] | 11175.77 | 105.7155 | 1.289999e-41 | 1.084904e-46 | 7.036153e-05
[5 empty] | 11175.77 | 105.7155 | 1.289999e-41 | 1.084904e-46 | 7.036153e-05
[5 empty] | 11175.77 | 105.7155 | 1.289999e-41 | 1.084904e-46 | 7.036153e-05
[5 empty] | 11175.77 | 105.7155 | 1.289999e-41 | 1.084904e-46 | 7.036153e-05
[5 empty] | 11175.77 | 105.7155 | 1.289999e-41 | 1.084904e-46 | 7.036153e-05
[5 empty] | 11175.77 | 105.7155 | 1.289999e-41 | 1.084904e-46 | 7.036153e-05
[5 empty] | 11175.77 | 105.7155 | 1.289999e-41 | 1.084904e-46 | 7.036153e-05
[5 empty] | 11175.77 | 105.7155 | 1.289999e-41 | 1.084904e-46 | 7.036153e-05
[5 empty] | 11175.77 | 105.7155 | 1.289999e-41 | 1.084904e-46 | 7.036153e-05
[5 empty] | 11175.77 | 105.7155 | 1.289999e-41 | 1.084904e-46 | 7.036153e-05
[5 empty] | 11175.77 | 105.7155 | 1.289999e-41 | 1.084904e-46 | 7.036153e-05
[5 empty] | 11175.77 | 105.7155 | 1.289999e-41 | 1.084904e-46 | 7.036153e-05
[5 empty] | 11175.77 | 105.7155 | 1.289999e-41 | 1.084904e-46 | 7.036153e-05
[5 empty] | 11175.77 | 105.7155 | 1.289999e-41 | 1.084904e-46 | 7.036153e-05
[5 empty] | 11175.77 | 105.7155 | 1.289999e-41 | 1.084904e-46 | 7.036153e-05
[5 empty] | 11175.77 | 105.7155 | 1.289999e-41 | 1.084904e-46 | 7.036153e-05
[5 empty] | 11175.77 | 105.7155 | 1.289999e-41 | 1.084904e-46 | 7.036153e-05
[5 empty] | 11175.77 | 105.7155 | 1.289999e-41 | 1.084904e-46 | 7.036153e-05
[5 empty] | 11175.77 | 105.7155 | 1.289999e-41 | 1.084904e-46 | 7.036153e-05
[5 empty] | 11175.77 | 105.7155 | 1.289999e-41 | 1.084904e-46 | 7.036153e-05
[5 empty] | 11175.77 | 105.7155 | 1.289999e-41 | 1.084904e-46 | 7.036153e-05
[5 empty] | 11175.77 | 105.7155 | 1.289999e-41 | 1.084904e-46 | 7.036153e-05
[5 empty] | 11175.77 | 105.7155 | 1.289999e-41 | 1.084904e-46 | 7.036153e-05
[5 empty] | 11175.77 | 105.7155 | 1.289999e-41 | 1.084904e-46 | 7.036153e-05
[5 empty] | 11175.77 | 105.7155 | 1.289999e-41 | 1.084904e-46 | 7.036153e-05
[5 empty] | 11175.77 | 105.7155 | 1.289999e-41 | 1.084904e-46 | 7.036153e-05
[5 empty] | 11175.77 | 105.7155 | 1.289999e-41 | 1.084904e-46 | 7.036153e-05
[5 empty] | 11175.77 | 105.7155 | 1.289999e-41 | 1.084904e-46 | 7.036153e-05
[5 empty] | 11175.77 | 105.7155 | 1.289999e-41 | 1.084904e-46 | 7.036153e-05
[5 empty] | 11175.77 | 105.7155 | 1.289999e-41 | 1.084904e-46 | 7.036153e-05
[5 empty] | 11175.77 | 105.7155 | 1.289999e-41 | 1.084904e-46 | 7.036153e-05
[5 empty] | 11175.77 | 105.7155 | 1.289999e-41 | 1.084904e-46 | 7.036153e-05
[5 empty] | 11175.77 | 105.7155 | 1.289999e-41 | 1.084904e-46 | 7.036153e-05
[5 empty] | 11175.77 | 105.7155 | 1.289999e-41 | 1.084904e-46 | 7.036153e-05
[5 empty] | 11175.77 | 105.7155 | 1.289999e-41 | 1.084904e-46 | 7.036153e-05
[5 empty] | 11175.77 | 105.7155 | 1.289999e-41 | 1.084904e-46 | 7.036153e-05
[5 empty] | 11175.77 | 105.7155 | 1.289999e-41 | 1.084904e-46 | 7.036153e-05
[5 empty] | 11175.77 | 105.7155 | 1.289999e-41 | 1.084904e-46 | 7.036153e-05
[5 empty] | 11175.77 | 105.7155 | 1.289999e-41 | 1.084904e-46 | 7.036153e-05
[5 empty] | 11175.77 | 105.7155 | 1.289999e-41 | 1.084904e-46 | 7.036153e-05
[5 empty] | 11175.77 | 105.7155 | 1.289999e-41 | 1.084904e-46 | 7.036153e-05
[5 empty] | 11175.77 | 105.7155 | 1.289999e-41 | 1.084904e-46 | 7.036153e-05
[5 empty] | 11175.77 | 105.7155 | 1.289999e-41 | 1.084904e-46 | 7.036153e-05
[5 empty] | 11175.77 | 105.7155 | 1.289999e-41 | 1.084904e-46 | 7.036153e-05
[5 empty] | 11175.77 | 105.7155 | 1.289999e-41 | 1.084904e-46 | 7.036153e-05
[5 empty] | 11175.77 | 105.7155 | 1.289999e-41 | 1.084904e-46 | 7.036153e-05
[5 empty] | 11175.77 | 105.7155 | 1.289999e-41 | 1.084904e-46 | 7.036153e-05
[5 empty] | 11175.77 | 105.7155 | 1.289999e-41 | 1.084904e-46 | 7.036153e-05
[5 empty] | 11175.77 | 105.7155 | 1.289999e-41 | 1.084904e-46 | 7.036153e-05
[5 empty] | 11175.77 | 105.7155 | 1.289999e-41 | 1.084904e-46 | 7.036153e-05
[5 empty] | 11175.77 | 105.7155 | 1.289999e-41 | 1.084904e-46 | 7.036153e-05
[5 empty] | 11175.77 | 105.7155 | 1.289999e-41 | 1.084904e-46 | 7.036153e-05
[5 empty] | 11175.77 | 105.7155 | 1.289999e-41 | 1.084904e-46 | 7.036153e-05
[5 empty] | 11175.77 | 105.7155 | 1.289999e-41 | 1.084904e-46 | 7.036153e-05
[5 empty] | 11175.77 | 105.7155 | 1.289999e-41 | 1.084904e-46 | 7.036153e-05
[5 empty] | 11175.77 | 105.7155 | 1.289999e-41 | 1.084904e-46 | 7.036153e-05
[5 empty] | 11175.77 | 105.7155 | 1.289999e-41 | 1.084904e-46 | 7.036153e-05
[5 empty] | 11175.77 | 105.7155 | 1.289999e-41 | 1.084904e-46 | 7.036153e-05
[5 empty] | 11175.77 | 105.7155 | 1.289999e-41 | 1.084904e-46 | 7.036153e-05
[5 empty] | 11175.77 | 105.7155 | 1.289999e-41 | 1.084904e-46 | 7.036153e-05
[5 empty] | 11175.77 | 105.7155 | 1.289999e-41 | 1.084904e-46 | 7.036153e-05
[5 empty] | 11175.77 | 105.7155 | 1.289999e-41 | 1.084904e-46 | 7.036153e-05
[5 empty] | 11175.77 | 105.7155 | 1.289999e-41 | 1.084904e-46 | 7.036153e-05
[5 empty] | 11175.77 | 105.7155 | 1.289999e-41 | 1.084904e-46 | 7.036153e-05
[5 empty] | 11175.77 | 105.7155 | 1.289999e-41 | 1.084904e-46 | 7.036153e-05
[5 empty] | 11175.77 | 105.7155 | 1.289999e-41 | 1.084904e-46 | 7.036153e-05
[5 empty] | 11175.77 | 105.7155 | 1.289999e-41 | 1.084904e-46 | 7.036153e-05
[5 empty] | 11175.77 | 105.7155 | 1.289999e-41 | 1.084904e-46 | 7.036153e-05
[5 empty] | 11175.77 | 105.7155 | 1.289999e-41 | 1.084904e-46 | 7.036153e-05
[5 empty] | 11175.77 | 105.7155 | 1.289999e-41 | 1.084904e-46 | 7.036153e-05
[5 empty] | 11175.77 | 105.7155 | 1.289999e-41 | 1.084904e-46 | 7.036153e-05
[5 empty] | 11175.77 | 105.7155 | 1.289999e-41 | 1.084904e-46 | 7.036153e-05
[5 empty] | 11175.77 | 105.7155 | 1.289999e-41 | 1.084904e-46 | 7.036153e-05
[5 empty] | 11175.77 | 105.7155 | 1.289999e-41 | 1.084904e-46 | 7.036153e-05
[5 empty] | 11175.77 | 105.7155 | 1.289999e-41 | 1.084904e-46 | 7.036153e-05
[5 empty] | 11175.77 | 105.7155 | 1.289999e-41 | 1.084904e-46 | 7.036153e-05
[5 empty] | 11175.77 | 105.7155 | 1.289999e-41 | 1.084904e-46 | 7.036153e-05
[5 empty] | 11175.77 | 105.7155 | 1.289999e-41 | 1.084904e-46 | 7.036153e-05
[5 empty] | 11175.77 | 105.7155 | 1.289999e-41 | 1.084904e-46 | 7.036153e-05
[5 empty] | 11175.77 | 105.7155 | 1.289999e-41 | 1.084904e-46 | 7.036153e-05
[5 empty] | 11175.77 | 105.7155 | 1.289999e-41 | 1.084904e-46 | 7.036153e-05
[5 empty] | 11175.77 | 105.7155 | 1.289999e-41 | 1.084904e-46 | 7.036153e-05
[5 empty] | 11175.77 | 105.7155 | 1.289999e-41 | 1.084904e-46 | 7.036153e-05
[5 empty] | 11175.77 | 105.7155 | 1.289999e-41 | 1.084904e-46 | 7.036153e-05
[5 empty] | 11175.77 | 105.7155 | 1.289999e-41 | 1.084904e-46 | 7.036153e-05
[5 empty] | 11175.77 | 105.7155 | 1.289999e-41 | 1.084904e-46 | 7.036153e-05
[5 empty] | 11175.77 | 105.7155 | 1.289999e-41 | 1.084904e-46 | 7.036153e-05
[5 empty] | 11175.77 | 105.7155 | 1.289999e-41 | 1.084904e-46 | 7.036153e-05
[5 empty] | 11175.77 | 105.7155 | 1.289999e-41 | 1.084904e-46 | 7.036153e-05
[5 empty] | 11175.77 | 105.7155 | 1.289999e-41 | 1.084904e-46 | 7.036153e-05
[5 empty] | 11175.77 | 105.7155 | 1.289999e-41 | 1.084904e-46 | 7.036153e-05
[5 empty] | 11175.77 | 105.7155 | 1.289999e-41 | 1.084904e-46 | 7.036153e-05
[5 empty] | 11175.77 | 105.7155 | 1.289999e-41 | 1.084904e-46 | 7.036153e-05
[5 empty] | 11175.77 | 105.7155 | 1.289999e-41 | 1.084904e-46 | 7.036153e-05
[5 empty] | 11175.77 | 105.7155 | 1.289999e-41 | 1.084904e-46 | 7.036153e-05
[5 empty] | 11175.77 | 105.7155 | 1.289999e-41 | 1.084904e-46 | 7.036153e-05
[5 empty] | 11175.77 | 105.7155 | 1.289999e-41 | 1.084904e-46 | 7.036153e-05
[5 empty] | 11175.77 | 105.7155 | 1.289999e-41 | 1.084904e-46 | 7.036153e-05
[5 empty] | 11175.77 | 105.7155 | 1.289999e-41 | 1.084904e-46 | 7.036153e-05
[5 empty] | 11175.77 | 105.7155 | 1.289999e-41 | 1.084904e-46 | 7.036153e-05
[5 empty] | 11175.77 | 105.7155 | 1.289999e-41 | 1.084904e-46 | 7.036153e-05
[5 empty] | 11175.77 | 105.7155 | 1.289999e-41 | 1.084904e-46 | 7.036153e-05
[5 empty] | 11175.77 | 105.7155 | 1.289999e-41 | 1.084904e-46 | 7.036153e-05
[5 empty] | 11175.77 | 105.7155 | 1.289999e-41 | 1.084904e-46 | 7.036153e-05
[5 empty] | 11175.77 | 105.7155 | 1.289999e-41 | 1.084904e-46 | 7.036153e-05
[5 empty] | 11175.77 | 105.7155 | 1.289999e-41 | 1.084904e-46 | 7.036153e-05
[5 empty] | 11175.77 | 105.7155 | 1.289999e-41 | 1.084904e-46 | 7.036153e-05
[5 empty] | 11175.77 | 105.7155 | 1.289999e-41 | 1.084904e-46 | 7.036153e-05
[5 empty] | 11175.77 | 105.7155 | 1.289999e-41 | 1.084904e-46 | 7.036153e-05
[5 empty] | 11175.77 | 105.7155 | 1.289999e-41 | 1.084904e-46 | 7.036153e-05
[5 empty] | 11175.77 | 105.7155 | 1.289999e-41 | 1.084904e-46 | 7.036153e-05
[5 empty] | 11175.77 | 105.7155 | 1.289999e-41 | 1.084904e-46 | 7.036153e-05
[5 empty] | 11175.77 | 105.7155 | 1.289999e-41 | 1.084904e-46 | 7.036153e-05
[5 empty] | 11175.77 | 105.7155 | 1.289999e-41 | 1.084904e-46 | 7.036153e-05
[5 empty] | 11175.77 | 105.7155 | 1.289999e-41 | 1.084904e-46 | 7.036153e-05
[5 empty] | 11175.77 | 105.7155 | 1.289999e-41 | 1.084904e-46 | 7.036153e-05
[5 empty] | 11175.77 | 105.7155 | 1.289999e-41 | 1.084904e-46 | 7.036153e-05
[5 empty] | 11175.77 | 105.7155 | 1.289999e-41 | 1.084904e-46 | 7.036153e-05
[5 empty] | 11175.77 | 105.7155 | 1.289999e-41 | 1.084904e-46 | 7.036153e-05
[5 empty] | 11175.77 | 105.7155 | 1.289999e-41 | 1.084904e-46 | 7.036153e-05
[5 empty] | 11175.77 | 105.7155 | 1.289999e-41 | 1.084904e-46 | 7.036153e-05
[5 empty] | 11175.77 | 105.7155 | 1.289999e-41 | 1.084904e-46 | 7.036153e-05
[5 empty] | 11175.77 | 105.7155 | 1.289999e-41 | 1.084904e-46 | 7.036153e-05
[5 empty] | 11175.77 | 105.7155 | 1.289999e-41 | 1.084904e-46 | 7.036153e-05
[5 empty] | 11175.77 | 105.7155 | 1.289999e-41 | 1.084904e-46 | 7.036153e-05
[5 empty] | 11175.77 | 105.7155 | 1.289999e-41 | 1.084904e-46 | 7.036153e-05
[5 empty] | 11175.77 | 105.7155 | 1.289999e-41 | 1.084904e-46 | 7.036153e-05
[5 empty] | 11175.77 | 105.7155 | 1.289999e-41 | 1.084904e-46 | 7.036153e-05
[5 empty] | 11175.77 | 105.7155 | 1.289999e-41 | 1.084904e-46 | 7.036153e-05
[5 empty] | 11175.77 | 105.7155 | 1.289999e-41 | 1.084904e-46 | 7.036153e-05
[5 empty] | 11175.77 | 105.7155 | 1.289999e-41 | 1.084904e-46 | 7.036153e-05
[5 empty] | 11175.77 | 105.7155 | 1.289999e-41 | 1.084904e-46 | 7.036153e-05
[5 empty] | 11175.77 | 105.7155 | 1.289999e-41 | 1.084904e-46 | 7.036153e-05
[5 empty] | 11175.77 | 105.7155 | 1.289999e-41 | 1.084904e-46 | 7.036153e-05
[5 empty] | 11175.77 | 105.7155 | 1.289999e-41 | 1.084904e-46 | 7.036153e-05
[5 empty] | 11175.77 | 105.7155 | 1.289999e-41 | 1.084904e-46 | 7.036153e-05
[5 empty] | 11175.77 | 105.7155 | 1.289999e-41 | 1.084904e-46 | 7.036153e-05
[5 empty] | 11175.77 | 105.7155 | 1.289999e-41 | 1.084904e-46 | 7.036153e-05
[5 empty] | 11175.77 | 105.7155 | 1.289999e-41 | 1.084904e-46 | 7.036153e-05
[5 empty] | 11175.77 | 105.7155 | 1.289999e-41 | 1.084904e-46 | 7.036153e-05
[5 empty] | 11175.77 | 105.7155 | 1.289999e-41 | 1.084904e-46 | 7.036153e-05
[5 empty] | 11175.77 | 105.7155 | 1.289999e-41 | 1.084904e-46 | 7.036153e-05
[5 empty] | 11175.77 | 105.7155 | 1.289999e-41 | 1.084904e-46 | 7.036153e-05
[5 empty] | 11175.77 | 105.7155 | 1.289999e-41 | 1.084904e-46 | 7.036153e-05
[5 empty] | 11175.77 | 105.7155 | 1.289999e-41 | 1.084904e-46 | 7.036153e-05
[5 empty] | 11175.77 | 105.7155 | 1.289999e-41 | 1.084904e-46 | 7.036153e-05
[5 empty] | 11175.77 | 105.7155 | 1.289999e-41 | 1.084904e-46 | 7.036153e-05
[5 empty] | 11175.77 | 105.7155 | 1.289999e-41 | 1.084904e-46 | 7.036153e-05
[5 empty] | 11175.77 | 105.7155 | 1.289999e-41 | 1.084904e-46 | 7.036153e-05
[5 empty] | 11175.77 | 105.7155 | 1.289999e-41 | 1.084904e-46 | 7.036153e-05
[5 empty] | 11175.77 | 105.7155 | 1.289999e-41 | 1.084904e-46 | 7.036153e-05
[5 empty] | 11175.77 | 105.7155 | 1.289999e-41 | 1.084904e-46 | 7.036153e-05
[5 empty] | 11175.77 | 105.7155 | 1.289999e-41 | 1.084904e-46 | 7.036153e-05
[5 empty] | 11175.77 | 105.7155 | 1.289999e-41 | 1.084904e-46 | 7.036153e-05
[5 empty] | 11175.77 | 105.7155 | 1.289999e-41 | 1.084904e-46 | 7.036153e-05
[5 empty] | 11175.77 | 105.7155 | 1.289999e-41 | 1.084904e-46 | 7.036153e-05
[5 empty] | 11175.77 | 105.7155 | 1.289999e-41 | 1.084904e-46 | 7.036153e-05
[5 empty] | 11175.77 | 105.7155 | 1.289999e-41 | 1.084904e-46 | 7.036153e-05
[5 empty] | 11175.77 | 105.7155 | 1.289999e-41 | 1.084904e-46 | 7.036153e-05
[5 empty] | 11175.77 | 105.7155 | 1.289999e-41 | 1.084904e-46 | 7.036153e-05
[5 empty] | 11175.77 | 105.7155 | 1.289999e-41 | 1.084904e-46 | 7.036153e-05
[5 empty] | 11175.77 | 105.7155 | 1.289999e-41 | 1.084904e-46 | 7.036153e-05
[5 empty] | 11175.77 | 105.7155 | 1.289999e-41 | 1.084904e-46 | 7.036153e-05
[5 empty] | 11175.77 | 105.7155 | 1.289999e-41 | 1.084904e-46 | 7.036153e-05
[5 empty] | 11175.77 | 105.7155 | 1.289999e-41 | 1.084904e-46 | 7.036153e-05
[5 empty] | 11175.77 | 105.7155 | 1.289999e-41 | 1.084904e-46 | 7.036153e-05
[5 empty] | 11175.77 | 105.7155 | 1.289999e-41 | 1.084904e-46 | 7.036153e-05
[5 empty] | 11175.77 | 105.7155 | 1.289999e-41 | 1.084904e-46 | 7.036153e-05
[5 empty] | 11175.77 | 105.7155 | 1.289999e-41 | 1.084904e-46 | 7.036153e-05
[5 empty] | 11175.77 | 105.7155 | 1.289999e-41 | 1.084904e-46 | 7.036153e-05
[5 empty] | 11175.77 | 105.7155 | 1.289999e-41 | 1.084904e-46 | 7.036153e-05
[5 empty] | 11175.77 | 105.7155 | 1.289999e-41 | 1.084904e-46 | 7.036153e-05
[5 empty] | 11175.77 | 105.7155 | 1.289999e-41 | 1.084904e-46 | 7.036153e-05
[5 empty] | 11175.77 | 105.7155 | 1.289999e-41 | 1.084904e-46 | 7.036153e-05
[5 empty] | 11175.77 | 105.7155 | 1.289999e-41 | 1.084904e-46 | 7.036153e-05
[5 empty] | 11175.77 | 105.7155 | 1.289999e-41 | 1.084904e-46 | 7.036153e-05
[5 empty] | 11175.77 | 105.7155 | 1.289999e-41 | 1.084904e-46 | 7.036153e-05
[5 empty] | 11175.77 | 105.7155 | 1.289999e-41 | 1.084904e-46 | 7.036153e-05
[5 empty] | 11175.77 | 105.7155 | 1.289999e-41 | 1.084904e-46 | 7.036153e-05
[5 empty] | 11175.77 | 105.7155 | 1.289999e-41 | 1.084904e-46 | 7.036153e-05
[5 empty] | 11175.77 | 105.7155 | 1.289999e-41 | 1.084904e-46 | 7.036153e-05
[5 empty] | 11175.77 | 105.7155 | 1.289999e-41 | 1.084904e-46 | 7.036153e-05
[5 empty] | 11175.77 | 105.7155 | 1.289999e-41 | 1.084904e-46 | 7.036153e-05
[5 empty] | 11175.77 | 105.7155 | 1.289999e-41 | 1.084904e-46 | 7.036153e-05
[5 empty] | 11175.77 | 105.7155 | 1.289999e-41 | 1.084904e-46 | 7.036153e-05
[5 empty] | 11175.77 | 105.7155 | 1.289999e-41 | 1.084904e-46 | 7.036153e-05
[5 empty] | 11175.77 | 105.7155 | 1.289999e-41 | 1.084904e-46 | 7.036153e-05
[5 empty] | 11175.77 | 105.7155 | 1.289999e-41 | 1.084904e-46 | 7.036153e-05
[5 empty] | 11175.77 | 105.7155 | 1.289999e-41 | 1.084904e-46 | 7.036153e-05
[5 empty] | 11175.77 | 105.7155 | 1.289999e-41 | 1.084904e-46 | 7.036153e-05
[5 empty] | 11175.77 | 105.7155 | 1.289999e-41 | 1.084904e-46 | 7.036153e-05
[5 empty] | 11175.77 | 105.7155 | 1.289999e-41 | 1.084904e-46 | 7.036153e-05
[5 empty] | 11175.77 | 105.7155 | 1.289999e-41 | 1.084904e-46 | 7.036153e-05
[5 empty] | 11175.77 | 105.7155 | 1.289999e-41 | 1.084904e-46 | 7.036153e-05
[5 empty] | 11175.77 | 105.7155 | 1.289999e-41 | 1.084904e-46 | 7.036153e-05
[5 empty] | 11175.77 | 105.7155 | 1.289999e-41 | 1.084904e-46 | 7.036153e-05
[5 empty] | 11175.77 | 105.7155 | 1.289999e-41 | 1.084904e-46 | 7.036153e-05
[5 empty] | 11175.77 | 105.7155 | 1.289999e-41 | 1.084904e-46 | 7.036153e-05
[5 empty] | 11175.77 | 105.7155 | 1.289999e-41 | 1.084904e-46 | 7.036153e-05
[5 empty] | 11175.77 | 105.7155 | 1.289999e-41 | 1.084904e-46 | 7.036153e-05
[5 empty] | 11175.77 | 105.7155 | 1.289999e-41 | 1.084904e-46 | 7.036153e-05
[5 empty] | 11175.77 | 105.7155 | 1.289999e-41 | 1.084904e-46 | 7.036153e-05
[5 empty] | 11175.77 | 105.7155 | 1.289999e-41 | 1.084904e-46 | 7.036153e-05
[5 empty] | 11175.77 | 105.7155 | 1.289999e-41 | 1.084904e-46 | 7.036153e-05
[5 empty] | 11175.77 | 105.7155 | 1.289999e-41 | 1.084904e-46 | 7.036153e-05
[5 empty] | 11175.77 | 105.7155 | 1.289999e-41 | 1.084904e-46 | 7.036153e-05
[5 empty] | 11175.77 | 105.7155 | 1.289999e-41 | 1.084904e-46 | 7.036153e-05
[5 empty] | 11175.77 | 105.7155 | 1.289999e-41 | 1.084904e-46 | 7.036153e-05
[5 empty] | 11175.77 | 105.7155 | 1.289999e-41 | 1.084904e-46 | 7.036153e-05
[5 empty] | 11175.77 | 105.7155 | 1.289999e-41 | 1.084904e-46 | 7.036153e-05
[5 empty] | 11175.77 | 105.7155 | 1.289999e-41 | 1.084904e-46 | 7.036153e-05
[5 empty] | 11175.77 | 105.7155 | 1.289999e-41 | 1.084904e-46 | 7.036153e-05
[5 empty] | 11175.77 | 105.7155 | 1.289999e-41 | 1.084904e-46 | 7.036153e-05
[5 empty] | 11175.77 | 105.7155 | 1.289999e-41 | 1.084904e-46 | 7.036153e-05
[5 empty] | 11175.77 | 105.7155 | 1.289999e-41 | 1.084904e-46 | 7.036153e-05
[5 empty] | 11175.77 | 105.7155 | 1.289999e-41 | 1.084904e-46 | 7.036153e-05
[5 empty] | 11175.77 | 105.7155 | 1.289999e-41 | 1.084904e-46 | 7.036153e-05
[5 empty] | 11175.77 | 105.7155 | 1.289999e-41 | 1.084904e-46 | 7.036153e-05
[5 empty] | 11175.77 | 105.7155 | 1.289999e-41 | 1.084904e-46 | 7.036153e-05
[5 empty] | 11175.77 | 105.7155 | 1.289999e-41 | 1.084904e-46 | 7.036153e-05
[5 empty] | 11175.77 | 105.7155 | 1.289999e-41 | 1.084904e-46 | 7.036153e-05
[5 empty] | 11175.77 | 105.7155 | 1.289999e-41 | 1.084904e-46 | 7.036153e-05
[5 empty] | 11175.77 | 105.7155 | 1.289999e-41 | 1.084904e-46 | 7.036153e-05
[5 empty] | 11175.77 | 105.7155 | 1.289999e-41 | 1.084904e-46 | 7.036153e-05
[5 empty] | 11175.77 | 105.7155 | 1.289999e-41 | 1.084904e-46 | 7.036153e-05
[5 empty] | 11175.77 | 105.7155 | 1.289999e-41 | 1.084904e-46 | 7.036153e-05
[5 empty] | 11175.77 | 105.7155 | 1.289999e-41 | 1.084904e-46 | 7.036153e-05
[5 empty] | 11175.77 | 105.7155 | 1.289999e-41 | 1.084904e-46 | 7.036153e-05
[5 empty] | 11175.77 | 105.7155 | 1.289999e-41 | 1.084904e-46 | 7.036153e-05
[5 empty] | 11175.77 | 105.7155 | 1.289999e-41 | 1.084904e-46 | 7.036153e-05
[5 empty] | 11175.77 | 105.7155 | 1.289999e-41 | 1.084904e-46 | 7.036153e-05
[5 empty] | 11175.77 | 105.7155 | 1.289999e-41 | 1.084904e-46 | 7.036153e-05
[5 empty] | 11175.77 | 105.7155 | 1.289999e-41 | 1.084904e-46 | 7.036153e-05
[5 empty] | 11175.77 | 105.7155 | 1.289999e-41 | 1.084904e-46 | 7.036153e-05
[5 empty] | 11175.77 | 105.7155 | 1.289999e-41 | 1.084904e-46 | 7.036153e-05
[5 empty] | 11175.77 | 105.7155 | 1.289999e-41 | 1.084904e-46 | 7.036153e-05
[5 empty] | 11175.77 | 105.7155 | 1.289999e-41 | 1.084904e-46 | 7.036153e-05
[5 empty] | 11175.77 | 105.7155 | 1.289999e-41 | 1.084904e-46 | 7.036153e-05
[5 empty] | 11175.77 | 105.7155 | 1.289999e-41 | 1.084904e-46 | 7.036153e-05
[5 empty] | 11175.77 | 105.7155 | 1.289999e-41 | 1.084904e-46 | 7.036153e-05
[5 empty] | 11175.77 | 105.7155 | 1.289999e-41 | 1.084904e-46 | 7.036153e-05
[5 empty] | 11175.77 | 105.7155 | 1.289999e-41 | 1.084904e-46 | 7.036153e-05
[5 empty] | 11175.77 | 105.7155 | 1.289999e-41 | 1.084904e-46 | 7.036153e-05
[5 empty] | 11175.77 | 105.7155 | 1.289999e-41 | 1.084904e-46 | 7.036153e-05
[5 empty] | 11175.77 | 105.7155 | 1.289999e-41 | 1.084904e-46 | 7.036153e-05
[5 empty] | 11175.77 | 105.7155 | 1.289999e-41 | 1.084904e-46 | 7.036153e-05
[5 empty] | 11175.77 | 105.7155 | 1.289999e-41 | 1.084904e-46 | 7.036153e-05
[5 empty] | 11175.77 | 105.7155 | 1.289999e-41 | 1.084904e-46 | 7.036153e-05
[5 empty] | 11175.77 | 105.7155 | 1.289999e-41 | 1.084904e-46 | 7.036153e-05
[5 empty] | 11175.77 | 105.7155 | 1.289999e-41 | 1.084904e-46 | 7.036153e-05
[5 empty] | 11175.77 | 105.7155 | 1.289999e-41 | 1.084904e-46 | 7.036153e-05
[5 empty] | 11175.77 | 105.7155 | 1.289999e-41 | 1.084904e-46 | 7.036153e-05
[5 empty] | 11175.77 | 105.7155 | 1.289999e-41 | 1.084904e-46 | 7.036153e-05
[5 empty] | 11175.77 | 105.7155 | 1.289999e-41 | 1.084904e-46 | 7.036153e-05
[5 empty] | 11175.77 | 105.7155 | 1.289999e-41 | 1.084904e-46 | 7.036153e-05
[5 empty] | 11175.77 | 105.7155 | 1.289999e-41 | 1.084904e-46 | 7.036153e-05
[5 empty] | 11175.77 | 105.7155 | 1.289999e-41 | 1.084904e-46 | 7.036153e-05
[5 empty] | 11175.77 | 105.7155 | 1.289999e-41 | 1.084904e-46 | 7.036153e-05
[5 empty] | 11175.77 | 105.7155 | 1.289999e-41 | 1.084904e-46 | 7.036153e-05
[5 empty] | 11175.77 | 105.7155 | 1.289999e-41 | 1.084904e-46 | 7.036153e-05
[5 empty] | 11175.77 | 105.7155 | 1.289999e-41 | 1.084904e-46 | 7.036153e-05
[5 empty] | 11175.77 | 105.7155 | 1.289999e-41 | 1.084904e-46 | 7.036153e-05
[5 empty] | 11175.77 | 105.7155 | 1.289999e-41 | 1.084904e-46 | 7.036153e-05
[5 empty] | 11175.77 | 105.7155 | 1.289999e-41 | 1.084904e-46 | 7.036153e-05
[5 empty] | 11175.77 | 105.7155 | 1.289999e-41 | 1.084904e-46 | 7.036153e-05
[5 empty] | 11175.77 | 105.7155 | 1.289999e-41 | 1.084904e-46 | 7.036153e-05
[5 empty] | 11175.77 | 105.7155 | 1.289999e-41 | 1.084904e-46 | 7.036153e-05
[5 empty] | 11175.77 | 105.7155 | 1.289999e-41 | 1.084904e-46 | 7.036153e-05
[5 empty] | 11175.77 | 105.7155 | 1.289999e-41 | 1.084904e-46 | 7.036153e-05
[5 empty] | 11175.77 | 105.7155 | 1.289999e-41 | 1.084904e-46 | 7.036153e-05
[5 empty] | 11175.77 | 105.7155 | 1.289999e-41 | 1.084904e-46 | 7.036153e-05
[5 empty] | 11175.77 | 105.7155 | 1.289999e-41 | 1.084904e-46 | 7.036153e-05
[5 empty] | 11175.77 | 105.7155 | 1.289999e-41 | 1.084904e-46 | 7.036153e-05
[5 empty] | 11175.77 | 105.7155 | 1.289999e-41 | 1.084904e-46 | 7.036153e-05
[5 empty] | 11175.77 | 105.7155 | 1.289999e-41 | 1.084904e-46 | 7.036153e-05
[5 empty] | 11175.77 | 105.7155 | 1.289999e-41 | 1.084904e-46 | 7.036153e-05
[5 empty] | 11175.77 | 105.7155 | 1.289999e-41 | 1.084904e-46 | 7.036153e-05
[5 empty] | 11175.77 | 105.7155 | 1.289999e-41 | 1.084904e-46 | 7.036153e-05
[5 empty] | 11175.77 | 105.7155 | 1.289999e-41 | 1.084904e-46 | 7.036153e-05
[5 empty] | 11175.77 | 105.7155 | 1.289999e-41 | 1.084904e-46 | 7.036153e-05
[5 empty] | 11175.77 | 105.7155 | 1.289999e-41 | 1.084904e-46 | 7.036153e-05
[5 empty] | 11175.77 | 105.7155 | 1.289999e-41 | 1.084904e-46 | 7.036153e-05
[5 empty] | 11175.77 | 105.7155 | 1.289999e-41 | 1.084904e-46 | 7.036153e-05
[5 empty] | 11175.77 | 105.7155 | 1.289999e-41 | 1.084904e-46 | 7.036153e-05
[5 empty] | 11175.77 | 105.7155 | 1.289999e-41 | 1.084904e-46 | 7.036153e-05
[5 empty] | 11175.77 | 105.7155 | 1.289999e-41 | 1.084904e-46 | 7.036153e-05
[5 empty] | 11175.77 | 105.7155 | 1.289999e-41 | 1.084904e-46 | 7.036153e-05
[5 empty] | 11175.77 | 105.7155 | 1.289999e-41 | 1.084904e-46 | 7.036153e-05
[5 empty] | 11175.77 | 105.7155 | 1.289999e-41 | 1.084904e-46 | 7.036153e-05
[5 empty] | 11175.77 | 105.7155 | 1.289999e-41 | 1.084904e-46 | 7.036153e-05
[5 empty] | 11175.77 | 105.7155 | 1.289999e-41 | 1.084904e-46 | 7.036153e-05
[5 empty] | 11175.77 | 105.7155 | 1.289999e-41 | 1.084904e-46 | 7.036153e-05
[5 empty] | 11175.77 | 105.7155 | 1.289999e-41 | 1.084904e-46 | 7.036153e-05
[5 empty] | 11175.77 | 105.7155 | 1.289999e-41 | 1.084904e-46 | 7.036153e-05
[5 empty] | 11175.77 | 105.7155 | 1.289999e-41 | 1.084904e-46 | 7.036153e-05
[5 empty] | 11175.77 | 105.7155 | 1.289999e-41 | 1.084904e-46 | 7.036153e-05
[5 empty] | 11175.77 | 105.7155 | 1.289999e-41 | 1.084904e-46 | 7.036153e-05
[5 empty] | 11175.77 | 105.7155 | 1.289999e-41 | 1.084904e-46 | 7.036153e-05
[5 empty] | 11175.77 | 105.7155 | 1.289999e-41 | 1.084904e-46 | 7.036153e-05
[5 empty] | 11175.77 | 105.7155 | 1.289999e-41 | 1.084904e-46 | 7.036153e-05
[5 empty] | 11175.77 | 105.7155 | 1.289999e-41 | 1.084904e-46 | 7.036153e-05
[5 empty] | 11175.77 | 105.7155 | 1.289999e-41 | 1.084904e-46 | 7.036153e-05
[5 empty] | 11175.77 | 105.7155 | 1.289999e-41 | 1.084904e-46 | 7.036153e-05
[5 empty] | 11175.77 | 105.7155 | 1.289999e-41 | 1.084904e-46 | 7.036153e-05
[5 empty] | 11175.77 | 105.7155 | 1.289999e-41 | 1.084904e-46 | 7.036153e-05
[5 empty] | 11175.77 | 105.7155 | 1.289999e-41 | 1.084904e-46 | 7.036153e-05
[5 empty] | 11175.77 | 105.7155 | 1.289999e-41 | 1.084904e-46 | 7.036153e-05
[5 empty] | 11175.77 | 105.7155 | 1.289999e-41 | 1.084904e-46 | 7.036153e-05
[5 empty] | 11175.77 | 105.7155 | 1.289999e-41 | 1.084904e-46 | 7.036153e-05
[5 empty] | 11175.77 | 105.7155 | 1.289999e-41 | 1.084904e-46 | 7.036153e-05
[5 empty] | 11175.77 | 105.7155 | 1.289999e-41 | 1.084904e-46 | 7.036153e-05
[5 empty] | 11175.77 | 105.7155 | 1.289999e-41 | 1.084904e-46 | 7.036153e-05
[5 empty] | 11175.77 | 105.7155 | 1.289999e-41 | 1.084904e-46 | 7.036153e-05
[5 empty] | 11175.77 | 105.7155 | 1.289999e-41 | 1.084904e-46 | 7.036153e-05
[5 empty] | 11175.77 | 105.7155 | 1.289999e-41 | 1.084904e-46 | 7.036153e-05
[5 empty] | 11175.77 | 105.7155 | 1.289999e-41 | 1.084904e-46 | 7.036153e-05
[5 empty] | 11175.77 | 105.7155 | 1.289999e-41 | 1.084904e-46 | 7.036153e-05
[5 empty] | 11175.77 | 105.7155 | 1.289999e-41 | 1.084904e-46 | 7.036153e-05
[5 empty] | 11175.77 | 105.7155 | 1.289999e-41 | 1.084904e-46 | 7.036153e-05
[5 empty] | 11175.77 | 105.7155 | 1.289999e-41 | 1.084904e-46 | 7.036153e-05
[5 empty] | 11175.77 | 105.7155 | 1.289999e-41 | 1.084904e-46 | 7.036153e-05
[5 empty] | 11175.77 | 105.7155 | 1.289999e-41 | 1.084904e-46 | 7.036153e-05
[5 empty] | 11175.77 | 105.7155 | 1.289999e-41 | 1.084904e-46 | 7.036153e-05
[5 empty] | 11175.77 | 105.7155 | 1.289999e-41 | 1.084904e-46 | 7.036153e-05
[5 empty] | 11175.77 | 105.7155 | 1.289999e-41 | 1.084904e-46 | 7.036153e-05
[5 empty] | 11175.77 | 105.7155 | 1.289999e-41 | 1.084904e-46 | 7.036153e-05
[5 empty] | 11175.77 | 105.7155 | 1.289999e-41 | 1.084904e-46 | 7.036153e-05
[5 empty] | 11175.77 | 105.7155 | 1.289999e-41 | 1.084904e-46 | 7.036153e-05
[5 empty] | 11175.77 | 105.7155 | 1.289999e-41 | 1.084904e-46 | 7.036153e-05
[5 empty] | 11175.77 | 105.7155 | 1.289999e-41 | 1.084904e-46 | 7.036153e-05
[5 empty] | 11175.77 | 105.7155 | 1.289999e-41 | 1.084904e-46 | 7.036153e-05
[5 empty] | 11175.77 | 105.7155 | 1.289999e-41 | 1.084904e-46 | 7.036153e-05
[5 empty] | 11175.77 | 105.7155 | 1.289999e-41 | 1.084904e-46 | 7.036153e-05
[5 empty] | 11175.77 | 105.7155 | 1.289999e-41 | 1.084904e-46 | 7.036153e-05
[5 empty] | 11175.77 | 105.7155 | 1.289999e-41 | 1.084904e-46 | 7.036153e-05
[5 empty] | 11175.77 | 105.7155 | 1.289999e-41 | 1.084904e-46 | 7.036153e-05
[5 empty] | 11175.77 | 105.7155 | 1.289999e-41 | 1.084904e-46 | 7.036153e-05
[5 empty] | 11175.77 | 105.7155 | 1.289999e-41 | 1.084904e-46 | 7.036153e-05
[5 empty] | 11175.77 | 105.7155 | 1.289999e-41 | 1.084904e-46 | 7.036153e-05
[5 empty] | 11175.77 | 105.7155 | 1.289999e-41 | 1.084904e-46 | 7.036153e-05
[5 empty] | 11175.77 | 105.7155 | 1.289999e-41 | 1.084904e-46 | 7.036153e-05
[5 empty] | 11175.77 | 105.7155 | 1.289999e-41 | 1.084904e-46 | 7.036153e-05
[5 empty] | 11175.77 | 105.7155 | 1.289999e-41 | 1.084904e-46 | 7.036153e-05
[5 empty] | 11175.77 | 105.7155 | 1.289999e-41 | 1.084904e-46 | 7.036153e-05
[5 empty] | 11175.77 | 105.7155 | 1.289999e-41 | 1.084904e-46 | 7.036153e-05
[5 empty] | 11175.77 | 105.7155 | 1.289999e-41 | 1.084904e-46 | 7.036153e-05
[5 empty] | 11175.77 | 105.7155 | 1.289999e-41 | 1.084904e-46 | 7.036153e-05
[5 empty] | 11175.77 | 105.7155 | 1.289999e-41 | 1.084904e-46 | 7.036153e-05
[5 empty] | 11175.77 | 105.7155 | 1.289999e-41 | 1.084904e-46 | 7.036153e-05
[5 empty] | 11175.77 | 105.7155 | 1.289999e-41 | 1.084904e-46 | 7.036153e-05
[5 empty] | 11175.77 | 105.7155 | 1.289999e-41 | 1.084904e-46 | 7.036153e-05
[5 empty] | 11175.77 | 105.7155 | 1.289999e-41 | 1.084904e-46 | 7.036153e-05
[5 empty] | 11175.77 | 105.7155 | 1.289999e-41 | 1.084904e-46 | 7.036153e-05
[5 empty] | 11175.77 | 105.7155 | 1.289999e-41 | 1.084904e-46 | 7.036153e-05
[5 empty] | 11175.77 | 105.7155 | 1.289999e-41 | 1.084904e-46 | 7.036153e-05
[5 empty] | 11175.77 | 105.7155 | 1.289999e-41 | 1.084904e-46 | 7.036153e-05
[5 empty] | 11175.77 | 105.7155 | 1.289999e-41 | 1.084904e-46 | 7.036153e-05
[5 empty] | 11175.77 | 105.7155 | 1.289999e-41 | 1.084904e-46 | 7.036153e-05
[5 empty] | 11175.77 | 105.7155 | 1.289999e-41 | 1.084904e-46 | 7.036153e-05
[5 empty] | 11175.77 | 105.7155 | 1.289999e-41 | 1.084904e-46 | 7.036153e-05
[5 empty] | 11175.77 | 105.7155 | 1.289999e-41 | 1.084904e-46 | 7.036153e-05
[5 empty] | 11175.77 | 105.7155 | 1.289999e-41 | 1.084904e-46 | 7.036153e-05
[5 empty] | 11175.77 | 105.7155 | 1.289999e-41 | 1.084904e-46 | 7.036153e-05
[5 empty] | 11175.77 | 105.7155 | 1.289999e-41 | 1.084904e-46 | 7.036153e-05
[5 empty] | 11175.77 | 105.7155 | 1.289999e-41 | 1.084904e-46 | 7.036153e-05
[5 empty] | 11175.77 | 105.7155 | 1.289999e-41 | 1.084904e-46 | 7.036153e-05
[5 empty] | 11175.77 | 105.7155 | 1.289999e-41 | 1.084904e-46 | 7.036153e-05
[5 empty] | 11175.77 | 105.7155 | 1.289999e-41 | 1.084904e-46 | 7.036153e-05
[5 empty] | 11175.77 | 105.7155 | 1.289999e-41 | 1.084904e-46 | 7.036153e-05
[5 empty] | 11175.77 | 105.7155 | 1.289999e-41 | 1.084904e-46 | 7.036153e-05
[5 empty] | 11175.77 | 105.7155 | 1.289999e-41 | 1.084904e-46 | 7.036153e-05
[5 empty] | 11175.77 | 105.7155 | 1.289999e-41 | 1.084904e-46 | 7.036153e-05
[5 empty] | 11175.77 | 105.7155 | 1.289999e-41 | 1.084904e-46 | 7.036153e-05
[5 empty] | 11175.77 | 105.7155 | 1.289999e-41 | 1.084904e-46 | 7.036153e-05
[5 empty] | 11175.77 | 105.7155 | 1.289999e-41 | 1.084904e-46 | 7.036153e-05
[5 empty] | 11175.77 | 105.7155 | 1.289999e-41 | 1.084904e-46 | 7.036153e-05
[5 empty] | 11175.77 | 105.7155 | 1.289999e-41 | 1.084904e-46 | 7.036153e-05
[5 empty] | 11175.77 | 105.7155 | 1.289999e-41 | 1.084904e-46 | 7.036153e-05
[5 empty] | 11175.77 | 105.7155 | 1.289999e-41 | 1.084904e-46 | 7.036153e-05
[5 empty] | 11175.77 | 105.7155 | 1.289999e-41 | 1.084904e-46 | 7.036153e-05
[5 empty] | 11175.77 | 105.7155 | 1.289999e-41 | 1.084904e-46 | 7.036153e-05
[5 empty] | 11175.77 | 105.7155 | 1.289999e-41 | 1.084904e-46 | 7.036153e-05
[5 empty] | 11175.77 | 105.7155 | 1.289999e-41 | 1.084904e-46 | 7.036153e-05
[5 empty] | 11175.77 | 105.7155 | 1.289999e-41 | 1.084904e-46 | 7.036153e-05
[5 empty] | 11175.77 | 105.7155 | 1.289999e-41 | 1.084904e-46 | 7.036153e-05
[5 empty] | 11175.77 | 105.7155 | 1.289999e-41 | 1.084904e-46 | 7.036153e-05
[5 empty] | 11175.77 | 105.7155 | 1.289999e-41 | 1.084904e-46 | 7.036153e-05
[5 empty] | 11175.77 | 105.7155 | 1.289999e-41 | 1.084904e-46 | 7.036153e-05
[5 empty] | 11175.77 | 105.7155 | 1.289999e-41 | 1.084904e-46 | 7.036153e-05
[5 empty] | 11175.77 | 105.7155 | 1.289999e-41 | 1.084904e-46 | 7.036153e-05
[5 empty] | 11175.77 | 105.7155 | 1.289999e-41 | 1.084904e-46 | 7.036153e-05
[5 empty] | 11175.77 | 105.7155 | 1.289999e-41 | 1.084904e-46 | 7.036153e-05
[5 empty] | 11175.77 | 105.7155 | 1.289999e-41 | 1.084904e-46 | 7.036153e-05
[5 empty] | 11175.77 | 105.7155 | 1.289999e-41 | 1.084904e-46 | 7.036153e-05
[5 empty] | 11175.77 | 105.7155 | 1.289999e-41 | 1.084904e-46 | 7.036153e-05
[5 empty] | 11175.77 | 105.7155 | 1.289999e-41 | 1.084904e-46 | 7.036153e-05
[5 empty] | 11175.77 | 105.7155 | 1.289999e-41 | 1.084904e-46 | 7.036153e-05
[5 empty] | 11175.77 | 105.7155 | 1.289999e-41 | 1.084904e-46 | 7.036153e-05
[5 empty] | 11175.77 | 105.7155 | 1.289999e-41 | 1.084904e-46 | 7.036153e-05
[5 empty] | 11175.77 | 105.7155 | 1.289999e-41 | 1.084904e-46 | 7.036153e-05
[5 empty] | 11175.77 | 105.7155 | 1.289999e-41 | 1.084904e-46 | 7.036153e-05
[5 empty] | 11175.77 | 105.7155 | 1.289999e-41 | 1.084904e-46 | 7.036153e-05
[5 empty] | 11175.77 | 105.7155 | 1.289999e-41 | 1.084904e-46 | 7.036153e-05
[5 empty] | 11175.77 | 105.7155 | 1.289999e-41 | 1.084904e-46 | 7.036153e-05
[5 empty] | 11175.77 | 105.7155 | 1.289999e-41 | 1.084904e-46 | 7.036153e-05
[5 empty] | 11175.77 | 105.7155 | 1.289999e-41 | 1.084904e-46 | 7.036153e-05
[5 empty] | 11175.77 | 105.7155 | 1.289999e-41 | 1.084904e-46 | 7.036153e-05
[5 empty] | 11175.77 | 105.7155 | 1.289999e-41 | 1.084904e-46 | 7.036153e-05
[5 empty] | 11175.77 | 105.7155 | 1.289999e-41 | 1.084904e-46 | 7.036153e-05
[5 empty] | 11175.77 | 105.7155 | 1.289999e-41 | 1.084904e-46 | 7.036153e-05
[5 empty] | 11175.77 | 105.7155 | 1.289999e-41 | 1.084904e-46 | 7.036153e-05
[5 empty] | 11175.77 | 105.7155 | 1.289999e-41 | 1.084904e-46 | 7.036153e-05
[5 empty] | 11175.77 | 105.7155 | 1.289999e-41 | 1.084904e-46 | 7.036153e-05
[5 empty] | 11175.77 | 105.7155 | 1.289999e-41 | 1.084904e-46 | 7.036153e-05
[5 empty] | 11175.77 | 105.7155 | 1.289999e-41 | 1.084904e-46 | 7.036153e-05
[5 empty] | 11175.77 | 105.7155 | 1.289999e-41 | 1.084904e-46 | 7.036153e-05
[5 empty] | 11175.77 | 105.7155 | 1.289999e-41 | 1.084904e-46 | 7.036153e-05
[5 empty] | 11175.77 | 105.7155 | 1.289999e-41 | 1.084904e-46 | 7.036153e-05
[5 empty] | 11175.77 | 105.7155 | 1.289999e-41 | 1.084904e-46 | 7.036153e-05
[5 empty] | 11175.77 | 105.7155 | 1.289999e-41 | 1.084904e-46 | 7.036153e-05
[5 empty] | 11175.77 | 105.7155 | 1.289999e-41 | 1.084904e-46 | 7.036153e-05
[5 empty] | 11175.77 | 105.7155 | 1.289999e-41 | 1.084904e-46 | 7.036153e-05
[5 empty] | 11175.77 | 105.7155 | 1.289999e-41 | 1.084904e-46 | 7.036153e-05
[5 empty] | 11175.77 | 105.7155 | 1.289999e-41 | 1.084904e-46 | 7.036153e-05
[5 empty] | 11175.77 | 105.7155 | 1.289999e-41 | 1.084904e-46 | 7.036153e-05
[5 empty] | 11175.77 | 105.7155 | 1.289999e-41 | 1.084904e-46 | 7.036153e-05
[5 empty] | 11175.77 | 105.7155 | 1.289999e-41 | 1.084904e-46 | 7.036153e-05
[5 empty] | 11175.77 | 105.7155 | 1.289999e-41 | 1.084904e-46 | 7.036153e-05
[5 empty] | 11175.77 | 105.7155 | 1.289999e-41 | 1.084904e-46 | 7.036153e-05
[5 empty] | 11175.77 | 105.7155 | 1.289999e-41 | 1.084904e-46 | 7.036153e-05
[5 empty] | 11175.77 | 105.7155 | 1.289999e-41 | 1.084904e-46 | 7.036153e-05
[5 empty] | 11175.77 | 105.7155 | 1.289999e-41 | 1.084904e-46 | 7.036153e-05
[5 empty] | 11175.77 | 105.7155 | 1.289999e-41 | 1.084904e-46 | 7.036153e-05
[5 empty] | 11175.77 | 105.7155 | 1.289999e-41 | 1.084904e-46 | 7.036153e-05
[5 empty] | 11175.77 | 105.7155 | 1.289999e-41 | 1.084904e-46 | 7.036153e-05
[5 empty] | 11175.77 | 105.7155 | 1.289999e-41 | 1.084904e-46 | 7.036153e-05
[5 empty] | 11175.77 | 105.7155 | 1.289999e-41 | 1.084904e-46 | 7.036153e-05
[5 empty] | 11175.77 | 105.7155 | 1.289999e-41 | 1.084904e-46 | 7.036153e-05
[5 empty] | 11175.77 | 105.7155 | 1.289999e-41 | 1.084904e-46 | 7.036153e-05
[5 empty] | 11175.77 | 105.7155 | 1.289999e-41 | 1.084904e-46 | 7.036153e-05
[5 empty] | 11175.77 | 105.7155 | 1.289999e-41 | 1.084904e-46 | 7.036153e-05
[5 empty] | 11175.77 | 105.7155 | 1.289999e-41 | 1.084904e-46 | 7.036153e-05
[5 empty] | 11175.77 | 105.7155 | 1.289999e-41 | 1.084904e-46 | 7.036153e-05
[5 empty] | 11175.77 | 105.7155 | 1.289999e-41 | 1.084904e-46 | 7.036153e-05
[5 empty] | 11175.77 | 105.7155 | 1.289999e-41 | 1.084904e-46 | 7.036153e-05
[5 empty] | 11175.77 | 105.7155 | 1.289999e-41 | 1.084904e-46 | 7.036153e-05
[5 empty] | 11175.77 | 105.7155 | 1.289999e-41 | 1.084904e-46 | 7.036153e-05
[5 empty] | 11175.77 | 105.7155 | 1.289999e-41 | 1.084904e-46 | 7.036153e-05
[5 empty] | 11175.77 | 105.7155 | 1.289999e-41 | 1.084904e-46 | 7.036153e-05
[5 empty] | 11175.77 | 105.7155 | 1.289999e-41 | 1.084904e-46 | 7.036153e-05
[5 empty] | 11175.77 | 105.7155 | 1.289999e-41 | 1.084904e-46 | 7.036153e-05
[5 empty] | 11175.77 | 105.7155 | 1.289999e-41 | 1.084904e-46 | 7.036153e-05
[5 empty] | 11175.77 | 105.7155 | 1.289999e-41 | 1.084904e-46 | 7.036153e-05
[5 empty] | 11175.77 | 105.7155 | 1.289999e-41 | 1.084904e-46 | 7.036153e-05
[5 empty] | 11175.77 | 105.7155 | 1.289999e-41 | 1.084904e-46 | 7.036153e-05
[5 empty] | 11175.77 | 105.7155 | 1.289999e-41 | 1.084904e-46 | 7.036153e-05
[5 empty] | 11175.77 | 105.7155 | 1.289999e-41 | 1.084904e-46 | 7.036153e-05
[5 empty] | 11175.77 | 105.7155 | 1.289999e-41 | 1.084904e-46 | 7.036153e-05
[5 empty] | 11175.77 | 105.7155 | 1.289999e-41 | 1.084904e-46 | 7.036153e-05
[5 empty] | 11175.77 | 105.7155 | 1.289999e-41 | 1.084904e-46 | 7.036153e-05
[5 empty] | 11175.77 | 105.7155 | 1.289999e-41 | 1.084904e-46 | 7.036153e-05
[5 empty] | 11175.77 | 105.7155 | 1.289999e-41 | 1.084904e-46 | 7.036153e-05
[5 empty] | 11175.77 | 105.7155 | 1.289999e-41 | 1.084904e-46 | 7.036153e-05
[5 empty] | 11175.77 | 105.7155 | 1.289999e-41 | 1.084904e-46 | 7.036153e-05
[5 empty] | 11175.77 | 105.7155 | 1.289999e-41 | 1.084904e-46 | 7.036153e-05
[5 empty] | 11175.77 | 105.7155 | 1.289999e-41 | 1.084904e-46 | 7.036153e-05
[5 empty] | 11175.77 | 105.7155 | 1.289999e-41 | 1.084904e-46 | 7.036153e-05
[5 empty] | 11175.77 | 105.7155 | 1.289999e-41 | 1.084904e-46 | 7.036153e-05
[5 empty] | 11175.77 | 105.7155 | 1.289999e-41 | 1.084904e-46 | 7.036153e-05
[5 empty] | 11175.77 | 105.7155 | 1.289999e-41 | 1.084904e-46 | 7.036153e-05
[5 empty] | 11175.77 | 105.7155 | 1.289999e-41 | 1.084904e-46 | 7.036153e-05
[5 empty] | 11175.77 | 105.7155 | 1.289999e-41 | 1.084904e-46 | 7.036153e-05
[5 empty] | 11175.77 | 105.7155 | 1.289999e-41 | 1.084904e-46 | 7.036153e-05
[5 empty] | 11175.77 | 105.7155 | 1.289999e-41 | 1.084904e-46 | 7.036153e-05
[5 empty] | 11175.77 | 105.7155 | 1.289999e-41 | 1.084904e-46 | 7.036153e-05
[5 empty] | 11175.77 | 105.7155 | 1.289999e-41 | 1.084904e-46 | 7.036153e-05
[5 empty] | 11175.77 | 105.7155 | 1.289999e-41 | 1.084904e-46 | 7.036153e-05
[5 empty] | 11175.77 | 105.7155 | 1.289999e-41 | 1.084904e-46 | 7.036153e-05
[5 empty] | 11175.77 | 105.7155 | 1.289999e-41 | 1.084904e-46 | 7.036153e-05
[5 empty] | 11175.77 | 105.7155 | 1.289999e-41 | 1.084904e-46 | 7.036153e-05
[5 empty] | 11175.77 | 105.7155 | 1.289999e-41 | 1.084904e-46 | 7.036153e-05
[5 empty] | 11175.77 | 105.7155 | 1.289999e-41 | 1.084904e-46 | 7.036153e-05
[5 empty] | 11175.77 | 105.7155 | 1.289999e-41 | 1.084904e-46 | 7.036153e-05
[5 empty] | 11175.77 | 105.7155 | 1.289999e-41 | 1.084904e-46 | 7.036153e-05
[5 empty] | 11175.77 | 105.7155 | 1.289999e-41 | 1.084904e-46 | 7.036153e-05
[5 empty] | 11175.77 | 105.7155 | 1.289999e-41 | 1.084904e-46 | 7.036153e-05
[5 empty] | 11175.77 | 105.7155 | 1.289999e-41 | 1.084904e-46 | 7.036153e-05
[5 empty] | 11175.77 | 105.7155 | 1.289999e-41 | 1.084904e-46 | 7.036153e-05
[5 empty] | 11175.77 | 105.7155 | 1.289999e-41 | 1.084904e-46 | 7.036153e-05
[5 empty] | 11175.77 | 105.7155 | 1.289999e-41 | 1.084904e-46 | 7.036153e-05
[5 empty] | 11175.77 | 105.7155 | 1.289999e-41 | 1.084904e-46 | 7.036153e-05
[5 empty] | 11175.77 | 105.7155 | 1.289999e-41 | 1.084904e-46 | 7.036153e-05
[5 empty] | 11175.77 | 105.7155 | 1.289999e-41 | 1.084904e-46 | 7.036153e-05
[5 empty] | 11175.77 | 105.7155 | 1.289999e-41 | 1.084904e-46 | 7.036153e-05
[5 empty] | 11175.77 | 105.7155 | 1.289999e-41 | 1.084904e-46 | 7.036153e-05
[5 empty] | 11175.77 | 105.7155 | 1.289999e-41 | 1.084904e-46 | 7.036153e-05
[5 empty] | 11175.77 | 105.7155 | 1.289999e-41 | 1.084904e-46 | 7.036153e-05
[5 empty] | 11175.77 | 105.7155 | 1.289999e-41 | 1.084904e-46 | 7.036153e-05
[5 empty] | 11175.77 | 105.7155 | 1.289999e-41 | 1.084904e-46 | 7.036153e-05
[5 empty] | 11175.77 | 105.7155 | 1.289999e-41 | 1.084904e-46 | 7.036153e-05
[5 empty] | 11175.77 | 105.7155 | 1.289999e-41 | 1.084904e-46 | 7.036153e-05
[5 empty] | 11175.77 | 105.7155 | 1.289999e-41 | 1.084904e-46 | 7.036153e-05
[5 empty] | 11175.77 | 105.7155 | 1.289999e-41 | 1.084904e-46 | 7.036153e-05
[5 empty] | 11175.77 | 105.7155 | 1.289999e-41 | 1.084904e-46 | 7.036153e-05
[5 empty] | 11175.77 | 105.7155 | 1.289999e-41 | 1.084904e-46 | 7.036153e-05
[5 empty] | 11175.77 | 105.7155 | 1.289999e-41 | 1.084904e-46 | 7.036153e-05
[5 empty] | 11175.77 | 105.7155 | 1.289999e-41 | 1.084904e-46 | 7.036153e-05
[5 empty] | 11175.77 | 105.7155 | 1.289999e-41 | 1.084904e-46 | 7.036153e-05
[5 empty] | 11175.77 | 105.7155 | 1.289999e-41 | 1.084904e-46 | 7.036153e-05
[5 empty] | 11175.77 | 105.7155 | 1.289999e-41 | 1.084904e-46 | 7.036153e-05
[5 empty] | 11175.77 | 105.7155 | 1.289999e-41 | 1.084904e-46 | 7.036153e-05
[5 empty] | 11175.77 | 105.7155 | 1.289999e-41 | 1.084904e-46 | 7.036153e-05
[5 empty] | 11175.77 | 105.7155 | 1.289999e-41 | 1.084904e-46 | 7.036153e-05
[5 empty] | 11175.77 | 105.7155 | 1.289999e-41 | 1.084904e-46 | 7.036153e-05
[5 empty] | 11175.77 | 105.7155 | 1.289999e-41 | 1.084904e-46 | 7.036153e-05
[5 empty] | 11175.77 | 105.7155 | 1.289999e-41 | 1.084904e-46 | 7.036153e-05
[5 empty] | 11175.77 | 105.7155 | 1.289999e-41 | 1.084904e-46 | 7.036153e-05
[5 empty] | 11175.77 | 105.7155 | 1.289999e-41 | 1.084904e-46 | 7.036153e-05
[5 empty] | 11175.77 | 105.7155 | 1.289999e-41 | 1.084904e-46 | 7.036153e-05
[5 empty] | 11175.77 | 105.7155 | 1.289999e-41 | 1.084904e-46 | 7.036153e-05
[5 empty] | 11175.77 | 105.7155 | 1.289999e-41 | 1.084904e-46 | 7.036153e-05
[5 empty] | 11175.77 | 105.7155 | 1.289999e-41 | 1.084904e-46 | 7.036153e-05
[5 empty] | 11175.77 | 105.7155 | 1.289999e-41 | 1.084904e-46 | 7.036153e-05
[5 empty] | 11175.77 | 105.7155 | 1.289999e-41 | 1.084904e-46 | 7.036153e-05
[5 empty] | 11175.77 | 105.7155 | 1.289999e-41 | 1.084904e-46 | 7.036153e-05
[5 empty] | 11175.77 | 105.7155 | 1.289999e-41 | 1.084904e-46 | 7.036153e-05
[5 empty] | 11175.77 | 105.7155 | 1.289999e-41 | 1.084904e-46 | 7.036153e-05
[5 empty] | 11175.77 | 105.7155 | 1.289999e-41 | 1.084904e-46 | 7.036153e-05
[5 empty] | 11175.77 | 105.7155 | 1.289999e-41 | 1.084904e-46 | 7.036153e-05
[5 empty] | 11175.77 | 105.7155 | 1.289999e-41 | 1.084904e-46 | 7.036153e-05
[5 empty] | 11175.77 | 105.7155 | 1.289999e-41 | 1.084904e-46 | 7.036153e-05
[5 empty] | 11175.77 | 105.7155 | 1.289999e-41 | 1.084904e-46 | 7.036153e-05
[5 empty] | 11175.77 | 105.7155 | 1.289999e-41 | 1.084904e-46 | 7.036153e-05
[5 empty] | 11175.77 | 105.7155 | 1.289999e-41 | 1.084904e-46 | 7.036153e-05
[5 empty] | 11175.77 | 105.7155 | 1.289999e-41 | 1.084904e-46 | 7.036153e-05
[5 empty] | 11175.77 | 105.7155 | 1.289999e-41 | 1.084904e-46 | 7.036153e-05
[5 empty] | 11175.77 | 105.7155 | 1.289999e-41 | 1.084904e-46 | 7.036153e-05
[5 empty] | 11175.77 | 105.7155 | 1.289999e-41 | 1.084904e-46 | 7.036153e-05
[5 empty] | 11175.77 | 105.7155 | 1.289999e-41 | 1.084904e-46 | 7.036153e-05
[5 empty] | 11175.77 | 105.7155 | 1.289999e-41 | 1.084904e-46 | 7.036153e-05
[5 empty] | 11175.77 | 105.7155 | 1.289999e-41 | 1.084904e-46 | 7.036153e-05
[5 empty] | 11175.77 | 105.7155 | 1.289999e-41 | 1.084904e-46 | 7.036153e-05
[5 empty] | 11175.77 | 105.7155 | 1.289999e-41 | 1.084904e-46 | 7.036153e-05
[5 empty] | 11175.77 | 105.7155 | 1.289999e-41 | 1.084904e-46 | 7.036153e-05
[5 empty] | 11175.77 | 105.7155 | 1.289999e-41 | 1.084904e-46 | 7.036153e-05
[5 empty] | 11175.77 | 105.7155 | 1.289999e-41 | 1.084904e-46 | 7.036153e-05
[5 empty] | 11175.77 | 105.7155 | 1.289999e-41 | 1.084904e-46 | 7.036153e-05
[5 empty] | 11175.77 | 105.7155 | 1.289999e-41 | 1.084904e-46 | 7.036153e-05
[5 empty] | 11175.77 | 105.7155 | 1.289999e-41 | 1.084904e-46 | 7.036153e-05
[5 empty] | 11175.77 | 105.7155 | 1.289999e-41 | 1.084904e-46 | 7.036153e-05
[5 empty] | 11175.77 | 105.7155 | 1.289999e-41 | 1.084904e-46 | 7.036153e-05
[5 empty] | 11175.77 | 105.7155 | 1.289999e-41 | 1.084904e-46 | 7.036153e-05
[5 empty] | 11175.77 | 105.7155 | 1.289999e-41 | 1.084904e-46 | 7.036153e-05
[5 empty] | 11175.77 | 105.7155 | 1.289999e-41 | 1.084904e-46 | 7.036153e-05
[5 empty] | 11175.77 | 105.7155 | 1.289999e-41 | 1.084904e-46 | 7.036153e-05
[5 empty] | 11175.77 | 105.7155 | 1.289999e-41 | 1.084904e-46 | 7.036153e-05
[5 empty] | 11175.77 | 105.7155 | 1.289999e-41 | 1.084904e-46 | 7.036153e-05
[5 empty] | 11175.77 | 105.7155 | 1.289999e-41 | 1.084904e-46 | 7.036153e-05
[5 empty] | 11175.77 | 105.7155 | 1.289999e-41 | 1.084904e-46 | 7.036153e-05
[5 empty] | 11175.77 | 105.7155 | 1.289999e-41 | 1.084904e-46 | 7.036153e-05
[5 empty] | 11175.77 | 105.7155 | 1.289999e-41 | 1.084904e-46 | 7.036153e-05
[5 empty] | 11175.77 | 105.7155 | 1.289999e-41 | 1.084904e-46 | 7.036153e-05
[5 empty] | 11175.77 | 105.7155 | 1.289999e-41 | 1.084904e-46 | 7.036153e-05
[5 empty] | 11175.77 | 105.7155 | 1.289999e-41 | 1.084904e-46 | 7.036153e-05
[5 empty] | 11175.77 | 105.7155 | 1.289999e-41 | 1.084904e-46 | 7.036153e-05
[5 empty] | 11175.77 | 105.7155 | 1.289999e-41 | 1.084904e-46 | 7.036153e-05
[5 empty] | 11175.77 | 105.7155 | 1.289999e-41 | 1.084904e-46 | 7.036153e-05
[5 empty] | 11175.77 | 105.7155 | 1.289999e-41 | 1.084904e-46 | 7.036153e-05
[5 empty] | 11175.77 | 105.7155 | 1.289999e-41 | 1.084904e-46 | 7.036153e-05
[5 empty] | 11175.77 | 105.7155 | 1.289999e-41 | 1.084904e-46 | 7.036153e-05
[5 empty] | 11175.77 | 105.7155 | 1.289999e-41 | 1.084904e-46 | 7.036153e-05
[5 empty] | 11175.77 | 105.7155 | 1.289999e-41 | 1.084904e-46 | 7.036153e-05
[5 empty] | 11175.77 | 105.7155 | 1.289999e-41 | 1.084904e-46 | 7.036153e-05
[5 empty] | 11175.77 | 105.7155 | 1.289999e-41 | 1.084904e-46 | 7.036153e-05
[5 empty] | 11175.77 | 105.7155 | 1.289999e-41 | 1.084904e-46 | 7.036153e-05
[5 empty] | 11175.77 | 105.7155 | 1.289999e-41 | 1.084904e-46 | 7.036153e-05
[5 empty] | 11175.77 | 105.7155 | 1.289999e-41 | 1.084904e-46 | 7.036153e-05
[5 empty] | 11175.77 | 105.7155 | 1.289999e-41 | 1.084904e-46 | 7.036153e-05
[5 empty] | 11175.77 | 105.7155 | 1.289999e-41 | 1.084904e-46 | 7.036153e-05
[5 empty] | 11175.77 | 105.7155 | 1.289999e-41 | 1.084904e-46 | 7.036153e-05
[5 empty] | 11175.77 | 105.7155 | 1.289999e-41 | 1.084904e-46 | 7.036153e-05
[5 empty] | 11175.77 | 105.7155 | 1.289999e-41 | 1.084904e-46 | 7.036153e-05
[5 empty] | 11175.77 | 105.7155 | 1.289999e-41 | 1.084904e-46 | 7.036153e-05
[5 empty] | 11175.77 | 105.7155 | 1.289999e-41 | 1.084904e-46 | 7.036153e-05
[5 empty] | 11175.77 | 105.7155 | 1.289999e-41 | 1.084904e-46 | 7.036153e-05
[5 empty] | 11175.77 | 105.7155 | 1.289999e-41 | 1.084904e-46 | 7.036153e-05
[5 empty] | 11175.77 | 105.7155 | 1.289999e-41 | 1.084904e-46 | 7.036153e-05
[5 empty] | 11175.77 | 105.7155 | 1.289999e-41 | 1.084904e-46 | 7.036153e-05
[5 empty] | 11175.77 | 105.7155 | 1.289999e-41 | 1.084904e-46 | 7.036153e-05
[5 empty] | 11175.77 | 105.7155 | 1.289999e-41 | 1.084904e-46 | 7.036153e-05
[5 empty] | 11175.77 | 105.7155 | 1.289999e-41 | 1.084904e-46 | 7.036153e-05
[5 empty] | 11175.77 | 105.7155 | 1.289999e-41 | 1.084904e-46 | 7.036153e-05
[5 empty] | 11175.77 | 105.7155 | 1.289999e-41 | 1.084904e-46 | 7.036153e-05
[5 empty] | 11175.77 | 105.7155 | 1.289999e-41 | 1.084904e-46 | 7.036153e-05
[5 empty] | 11175.77 | 105.7155 | 1.289999e-41 | 1.084904e-46 | 7.036153e-05
[5 empty] | 11175.77 | 105.7155 | 1.289999e-41 | 1.084904e-46 | 7.036153e-05
[5 empty] | 11175.77 | 105.7155 | 1.289999e-41 | 1.084904e-46 | 7.036153e-05
[5 empty] | 11175.77 | 105.7155 | 1.289999e-41 | 1.084904e-46 | 7.036153e-05
[5 empty] | 11175.77 | 105.7155 | 1.289999e-41 | 1.084904e-46 | 7.036153e-05
[5 empty] | 11175.77 | 105.7155 | 1.289999e-41 | 1.084904e-46 | 7.036153e-05
[5 empty] | 11175.77 | 105.7155 | 1.289999e-41 | 1.084904e-46 | 7.036153e-05
[5 empty] | 11175.77 | 105.7155 | 1.289999e-41 | 1.084904e-46 | 7.036153e-05
[5 empty] | 11175.77 | 105.7155 | 1.289999e-41 | 1.084904e-46 | 7.036153e-05
[5 empty] | 11175.77 | 105.7155 | 1.289999e-41 | 1.084904e-46 | 7.036153e-05
[5 empty] | 11175.77 | 105.7155 | 1.289999e-41 | 1.084904e-46 | 7.036153e-05
[5 empty] | 11175.77 | 105.7155 | 1.289999e-41 | 1.084904e-46 | 7.036153e-05
[5 empty] | 11175.77 | 105.7155 | 1.289999e-41 | 1.084904e-46 | 7.036153e-05
[5 empty] | 11175.77 | 105.7155 | 1.289999e-41 | 1.084904e-46 | 7.036153e-05
[5 empty] | 11175.77 | 105.7155 | 1.289999e-41 | 1.084904e-46 | 7.036153e-05
[5 empty] | 11175.77 | 105.7155 | 1.289999e-41 | 1.084904e-46 | 7.036153e-05
[5 empty] | 11175.77 | 105.7155 | 1.289999e-41 | 1.084904e-46 | 7.036153e-05
[5 empty] | 11175.77 | 105.7155 | 1.289999e-41 | 1.084904e-46 | 7.036153e-05
[5 empty] | 11175.77 | 105.7155 | 1.289999e-41 | 1.084904e-46 | 7.036153e-05
[5 empty] | 11175.77 | 105.7155 | 1.289999e-41 | 1.084904e-46 | 7.036153e-05
[5 empty] | 11175.77 | 105.7155 | 1.289999e-41 | 1.084904e-46 | 7.036153e-05
[5 empty] | 11175.77 | 105.7155 | 1.289999e-41 | 1.084904e-46 | 7.036153e-05
[5 empty] | 11175.77 | 105.7155 | 1.289999e-41 | 1.084904e-46 | 7.036153e-05
[5 empty] | 11175.77 | 105.7155 | 1.289999e-41 | 1.084904e-46 | 7.036153e-05
[5 empty] | 11175.77 | 105.7155 | 1.289999e-41 | 1.084904e-46 | 7.036153e-05
[5 empty] | 11175.77 | 105.7155 | 1.289999e-41 | 1.084904e-46 | 7.036153e-05
[5 empty] | 11175.77 | 105.7155 | 1.289999e-41 | 1.084904e-46 | 7.036153e-05
[5 empty] | 11175.77 | 105.7155 | 1.289999e-41 | 1.084904e-46 | 7.036153e-05
[5 empty] | 11175.77 | 105.7155 | 1.289999e-41 | 1.084904e-46 | 7.036153e-05
[5 empty] | 11175.77 | 105.7155 | 1.289999e-41 | 1.084904e-46 | 7.036153e-05
[5 empty] | 11175.77 | 105.7155 | 1.289999e-41 | 1.084904e-46 | 7.036153e-05
[5 empty] | 11175.77 | 105.7155 | 1.289999e-41 | 1.084904e-46 | 7.036153e-05
[5 empty] | 11175.77 | 105.7155 | 1.289999e-41 | 1.084904e-46 | 7.036153e-05
[5 empty] | 11175.77 | 105.7155 | 1.289999e-41 | 1.084904e-46 | 7.036153e-05
[5 empty] | 11175.77 | 105.7155 | 1.289999e-41 | 1.084904e-46 | 7.036153e-05
[5 empty] | 11175.77 | 105.7155 | 1.289999e-41 | 1.084904e-46 | 7.036153e-05
[5 empty] | 11175.77 | 105.7155 | 1.289999e-41 | 1.084904e-46 | 7.036153e-05
[5 empty] | 11175.77 | 105.7155 | 1.289999e-41 | 1.084904e-46 | 7.036153e-05
[5 empty] | 11175.77 | 105.7155 | 1.289999e-41 | 1.084904e-46 | 7.036153e-05
[5 empty] | 11175.77 | 105.7155 | 1.289999e-41 | 1.084904e-46 | 7.036153e-05
[5 empty] | 11175.77 | 105.7155 | 1.289999e-41 | 1.084904e-46 | 7.036153e-05
[5 empty] | 11175.77 | 105.7155 | 1.289999e-41 | 1.084904e-46 | 7.036153e-05
[5 empty] | 11175.77 | 105.7155 | 1.289999e-41 | 1.084904e-46 | 7.036153e-05
[5 empty] | 11175.77 | 105.7155 | 1.289999e-41 | 1.084904e-46 | 7.036153e-05
[5 empty] | 11175.77 | 105.7155 | 1.289999e-41 | 1.084904e-46 | 7.036153e-05
[5 empty] | 11175.77 | 105.7155 | 1.289999e-41 | 1.084904e-46 | 7.036153e-05
[5 empty] | 11175.77 | 105.7155 | 1.289999e-41 | 1.084904e-46 | 7.036153e-05
[5 empty] | 11175.77 | 105.7155 | 1.289999e-41 | 1.084904e-46 | 7.036153e-05
[5 empty] | 11175.77 | 105.7155 | 1.289999e-41 | 1.084904e-46 | 7.036153e-05
[5 empty] | 11175.77 | 105.7155 | 1.289999e-41 | 1.084904e-46 | 7.036153e-05
[5 empty] | 11175.77 | 105.7155 | 1.289999e-41 | 1.084904e-46 | 7.036153e-05
[5 empty] | 11175.77 | 105.7155 | 1.289999e-41 | 1.084904e-46 | 7.036153e-05
[5 empty] | 11175.77 | 105.7155 | 1.289999e-41 | 1.084904e-46 | 7.036153e-05
[5 empty] | 11175.77 | 105.7155 | 1.289999e-41 | 1.084904e-46 | 7.036153e-05
[5 empty] | 11175.77 | 105.7155 | 1.289999e-41 | 1.084904e-46 | 7.036153e-05
[5 empty] | 11175.77 | 105.7155 | 1.289999e-41 | 1.084904e-46 | 7.036153e-05
[5 empty] | 11175.77 | 105.7155 | 1.289999e-41 | 1.084904e-46 | 7.036153e-05
[5 empty] | 11175.77 | 105.7155 | 1.289999e-41 | 1.084904e-46 | 7.036153e-05
[5 empty] | 11175.77 | 105.7155 | 1.289999e-41 | 1.084904e-46 | 7.036153e-05
[5 empty] | 11175.77 | 105.7155 | 1.289999e-41 | 1.084904e-46 | 7.036153e-05
[5 empty] | 11175.77 | 105.7155 | 1.289999e-41 | 1.084904e-46 | 7.036153e-05
[5 empty] | 11175.77 | 105.7155 | 1.289999e-41 | 1.084904e-46 | 7.036153e-05
[5 empty] | 11175.77 | 105.7155 | 1.289999e-41 | 1.084904e-46 | 7.036153e-05
[5 empty] | 11175.77 | 105.7155 | 1.289999e-41 | 1.084904e-46 | 7.036153e-05
[5 empty] | 11175.77 | 105.7155 | 1.289999e-41 | 1.084904e-46 | 7.036153e-05
[5 empty] | 11175.77 | 105.7155 | 1.289999e-41 | 1.084904e-46 | 7.036153e-05
[5 empty] | 11175.77 | 105.7155 | 1.289999e-41 | 1.084904e-46 | 7.036153e-05
[5 empty] | 11175.77 | 105.7155 | 1.289999e-41 | 1.084904e-46 | 7.036153e-05
[5 empty] | 11175.77 | 105.7155 | 1.289999e-41 | 1.084904e-46 | 7.036153e-05
[5 empty] | 11175.77 | 105.7155 | 1.289999e-41 | 1.084904e-46 | 7.036153e-05
[5 empty] | 11175.77 | 105.7155 | 1.289999e-41 | 1.084904e-46 | 7.036153e-05
[5 empty] | 11175.77 | 105.7155 | 1.289999e-41 | 1.084904e-46 | 7.036153e-05
[5 empty] | 11175.77 | 105.7155 | 1.289999e-41 | 1.084904e-46 | 7.036153e-05
[5 empty] | 11175.77 | 105.7155 | 1.289999e-41 | 1.084904e-46 | 7.036153e-05
[5 empty] | 11175.77 | 105.7155 | 1.289999e-41 | 1.084904e-46 | 7.036153e-05
[5 empty] | 11175.77 | 105.7155 | 1.289999e-41 | 1.084904e-46 | 7.036153e-05
[5 empty] | 11175.77 | 105.7155 | 1.289999e-41 | 1.084904e-46 | 7.036153e-05
[5 empty] | 11175.77 | 105.7155 | 1.289999e-41 | 1.084904e-46 | 7.036153e-05
[5 empty] | 11175.77 | 105.7155 | 1.289999e-41 | 1.084904e-46 | 7.036153e-05
[5 empty] | 11175.77 | 105.7155 | 1.289999e-41 | 1.084904e-46 | 7.036153e-05
[5 empty] | 11175.77 | 105.7155 | 1.289999e-41 | 1.084904e-46 | 7.036153e-05
[5 empty] | 11175.77 | 105.7155 | 1.289999e-41 | 1.084904e-46 | 7.036153e-05
[5 empty] | 11175.77 | 105.7155 | 1.289999e-41 | 1.084904e-46 | 7.036153e-05
[5 empty] | 11175.77 | 105.7155 | 1.289999e-41 | 1.084904e-46 | 7.036153e-05
[5 empty] | 11175.77 | 105.7155 | 1.289999e-41 | 1.084904e-46 | 7.036153e-05
[5 empty] | 11175.77 | 105.7155 | 1.289999e-41 | 1.084904e-46 | 7.036153e-05
[5 empty] | 11175.77 | 105.7155 | 1.289999e-41 | 1.084904e-46 | 7.036153e-05
[5 empty] | 11175.77 | 105.7155 | 1.289999e-41 | 1.084904e-46 | 7.036153e-05
[5 empty] | 11175.77 | 105.7155 | 1.289999e-41 | 1.084904e-46 | 7.036153e-05
[5 empty] | 11175.77 | 105.7155 | 1.289999e-41 | 1.084904e-46 | 7.036153e-05
[5 empty] | 11175.77 | 105.7155 | 1.289999e-41 | 1.084904e-46 | 7.036153e-05
[5 empty] | 11175.77 | 105.7155 | 1.289999e-41 | 1.084904e-46 | 7.036153e-05
[5 empty] | 11175.77 | 105.7155 | 1.289999e-41 | 1.084904e-46 | 7.036153e-05
[5 empty] | 11175.77 | 105.7155 | 1.289999e-41 | 1.084904e-46 | 7.036153e-05
[5 empty] | 11175.77 | 105.7155 | 1.289999e-41 | 1.084904e-46 | 7.036153e-05
[5 empty] | 11175.77 | 105.7155 | 1.289999e-41 | 1.084904e-46 | 7.036153e-05
[5 empty] | 11175.77 | 105.7155 | 1.289999e-41 | 1.084904e-46 | 7.036153e-05
[5 empty] | 11175.77 | 105.7155 | 1.289999e-41 | 1.084904e-46 | 7.036153e-05
[5 empty] | 11175.77 | 105.7155 | 1.289999e-41 | 1.084904e-46 | 7.036153e-05
[5 empty] | 11175.77 | 105.7155 | 1.289999e-41 | 1.084904e-46 | 7.036153e-05
[5 empty] | 11175.77 | 105.7155 | 1.289999e-41 | 1.084904e-46 | 7.036153e-05
[5 empty] | 11175.77 | 105.7155 | 1.289999e-41 | 1.084904e-46 | 7.036153e-05
[5 empty] | 11175.77 | 105.7155 | 1.289999e-41 | 1.084904e-46 | 7.036153e-05
[5 empty] | 11175.77 | 105.7155 | 1.289999e-41 | 1.084904e-46 | 7.036153e-05
[5 empty] | 11175.77 | 105.7155 | 1.289999e-41 | 1.084904e-46 | 7.036153e-05
[5 empty] | 11175.77 | 105.7155 | 1.289999e-41 | 1.084904e-46 | 7.036153e-05
[5 empty] | 11175.77 | 105.7155 | 1.289999e-41 | 1.084904e-46 | 7.036153e-05
[5 empty] | 11175.77 | 105.7155 | 1.289999e-41 | 1.084904e-46 | 7.036153e-05
[5 empty] | 11175.77 | 105.7155 | 1.289999e-41 | 1.084904e-46 | 7.036153e-05
[5 empty] | 11175.77 | 105.7155 | 1.289999e-41 | 1.084904e-46 | 7.036153e-05
[5 empty] | 11175.77 | 105.7155 | 1.289999e-41 | 1.084904e-46 | 7.036153e-05
[5 empty] | 11175.77 | 105.7155 | 1.289999e-41 | 1.084904e-46 | 7.036153e-05
[5 empty] | 11175.77 | 105.7155 | 1.289999e-41 | 1.084904e-46 | 7.036153e-05
[5 empty] | 11175.77 | 105.7155 | 1.289999e-41 | 1.084904e-46 | 7.036153e-05
[5 empty] | 11175.77 | 105.7155 | 1.289999e-41 | 1.084904e-46 | 7.036153e-05
[5 empty] | 11175.77 | 105.7155 | 1.289999e-41 | 1.084904e-46 | 7.036153e-05
[5 empty] | 11175.77 | 105.7155 | 1.289999e-41 | 1.084904e-46 | 7.036153e-05
[5 empty] | 11175.77 | 105.7155 | 1.289999e-41 | 1.084904e-46 | 7.036153e-05
[5 empty] | 11175.77 | 105.7155 | 1.289999e-41 | 1.084904e-46 | 7.036153e-05
[5 empty] | 11175.77 | 105.7155 | 1.289999e-41 | 1.084904e-46 | 7.036153e-05
[5 empty] | 11175.77 | 105.7155 | 1.289999e-41 | 1.084904e-46 | 7.036153e-05
[5 empty] | 11175.77 | 105.7155 | 1.289999e-41 | 1.084904e-46 | 7.036153e-05
[5 empty] | 11175.77 | 105.7155 | 1.289999e-41 | 1.084904e-46 | 7.036153e-05
[5 empty] | 11175.77 | 105.7155 | 1.289999e-41 | 1.084904e-46 | 7.036153e-05
[5 empty] | 11175.77 | 105.7155 | 1.289999e-41 | 1.084904e-46 | 7.036153e-05
[5 empty] | 11175.77 | 105.7155 | 1.289999e-41 | 1.084904e-46 | 7.036153e-05
[5 empty] | 11175.77 | 105.7155 | 1.289999e-41 | 1.084904e-46 | 7.036153e-05
[5 empty] | 11175.77 | 105.7155 | 1.289999e-41 | 1.084904e-46 | 7.036153e-05
[5 empty] | 11175.77 | 105.7155 | 1.289999e-41 | 1.084904e-46 | 7.036153e-05
[5 empty] | 11175.77 | 105.7155 | 1.289999e-41 | 1.084904e-46 | 7.036153e-05
[5 empty] | 11175.77 | 105.7155 | 1.289999e-41 | 1.084904e-46 | 7.036153e-05
[5 empty] | 11175.77 | 105.7155 | 1.289999e-41 | 1.084904e-46 | 7.036153e-05
[5 empty] | 11175.77 | 105.7155 | 1.289999e-41 | 1.084904e-46 | 7.036153e-05
[5 empty] | 11175.77 | 105.7155 | 1.289999e-41 | 1.084904e-46 | 7.036153e-05
[5 empty] | 11175.77 | 105.7155 | 1.289999e-41 | 1.084904e-46 | 7.036153e-05
[5 empty] | 11175.77 | 105.7155 | 1.289999e-41 | 1.084904e-46 | 7.036153e-05
[5 empty] | 11175.77 | 105.7155 | 1.289999e-41 | 1.084904e-46 | 7.036153e-05
[5 empty] | 11175.77 | 105.7155 | 1.289999e-41 | 1.084904e-46 | 7.036153e-05
[5 empty] | 11175.77 | 105.7155 | 1.289999e-41 | 1.084904e-46 | 7.036153e-05
[5 empty] | 11175.77 | 105.7155 | 1.289999e-41 | 1.084904e-46 | 7.036153e-05
[5 empty] | 11175.77 | 105.7155 | 1.289999e-41 | 1.084904e-46 | 7.036153e-05
[5 empty] | 11175.77 | 105.7155 | 1.289999e-41 | 1.084904e-46 | 7.036153e-05
[5 empty] | 11175.77 | 105.7155 | 1.289999e-41 | 1.084904e-46 | 7.036153e-05
[5 empty] | 11175.77 | 105.7155 | 1.289999e-41 | 1.084904e-46 | 7.036153e-05
[5 empty] | 11175.77 | 105.7155 | 1.289999e-41 | 1.084904e-46 | 7.036153e-05
[5 empty] | 11175.77 | 105.7155 | 1.289999e-41 | 1.084904e-46 | 7.036153e-05
[5 empty] | 11175.77 | 105.7155 | 1.289999e-41 | 1.084904e-46 | 7.036153e-05
[5 empty] | 11175.77 | 105.7155 | 1.289999e-41 | 1.084904e-46 | 7.036153e-05
[5 empty] | 11175.77 | 105.7155 | 1.289999e-41 | 1.084904e-46 | 7.036153e-05
[5 empty] | 11175.77 | 105.7155 | 1.289999e-41 | 1.084904e-46 | 7.036153e-05
[5 empty] | 11175.77 | 105.7155 | 1.289999e-41 | 1.084904e-46 | 7.036153e-05
[5 empty] | 11175.77 | 105.7155 | 1.289999e-41 | 1.084904e-46 | 7.036153e-05
[5 empty] | 11175.77 | 105.7155 | 1.289999e-41 | 1.084904e-46 | 7.036153e-05
[5 empty] | 11175.77 | 105.7155 | 1.289999e-41 | 1.084904e-46 | 7.036153e-05
[5 empty] | 11175.77 | 105.7155 | 1.289999e-41 | 1.084904e-46 | 7.036153e-05
[5 empty] | 11175.77 | 105.7155 | 1.289999e-41 | 1.084904e-46 | 7.036153e-05
[5 empty] | 11175.77 | 105.7155 | 1.289999e-41 | 1.084904e-46 | 7.036153e-05
[5 empty] | 11175.77 | 105.7155 | 1.289999e-41 | 1.084904e-46 | 7.036153e-05
[5 empty] | 11175.77 | 105.7155 | 1.289999e-41 | 1.084904e-46 | 7.036153e-05
[5 empty] | 11175.77 | 105.7155 | 1.289999e-41 | 1.084904e-46 | 7.036153e-05
[5 empty] | 11175.77 | 105.7155 | 1.289999e-41 | 1.084904e-46 | 7.036153e-05
[5 empty] | 11175.77 | 105.7155 | 1.289999e-41 | 1.084904e-46 | 7.036153e-05
[5 empty] | 11175.77 | 105.7155 | 1.289999e-41 | 1.084904e-46 | 7.036153e-05
[5 empty] | 11175.77 | 105.7155 | 1.289999e-41 | 1.084904e-46 | 7.036153e-05
[5 empty] | 11175.77 | 105.7155 | 1.289999e-41 | 1.084904e-46 | 7.036153e-05
[5 empty] | 11175.77 | 105.7155 | 1.289999e-41 | 1.084904e-46 | 7.036153e-05
[5 empty] | 11175.77 | 105.7155 | 1.289999e-41 | 1.084904e-46 | 7.036153e-05
[5 empty] | 11175.77 | 105.7155 | 1.289999e-41 | 1.084904e-46 | 7.036153e-05
[5 empty] | 11175.77 | 105.7155 | 1.289999e-41 | 1.084904e-46 | 7.036153e-05
[5 empty] | 11175.77 | 105.7155 | 1.289999e-41 | 1.084904e-46 | 7.036153e-05
[5 empty] | 11175.77 | 105.7155 | 1.289999e-41 | 1.084904e-46 | 7.036153e-05
[5 empty] | 11175.77 | 105.7155 | 1.289999e-41 | 1.084904e-46 | 7.036153e-05
[5 empty] | 11175.77 | 105.7155 | 1.289999e-41 | 1.084904e-46 | 7.036153e-05
[5 empty] | 11175.77 | 105.7155 | 1.289999e-41 | 1.084904e-46 | 7.036153e-05
[5 empty] | 11175.77 | 105.7155 | 1.289999e-41 | 1.084904e-46 | 7.036153e-05
[5 empty] | 11175.77 | 105.7155 | 1.289999e-41 | 1.084904e-46 | 7.036153e-05
[5 empty] | 11175.77 | 105.7155 | 1.289999e-41 | 1.084904e-46 | 7.036153e-05
[5 empty] | 11175.77 | 105.7155 | 1.289999e-41 | 1.084904e-46 | 7.036153e-05
[5 empty] | 11175.77 | 105.7155 | 1.289999e-41 | 1.084904e-46 | 7.036153e-05
[5 empty] | 11175.77 | 105.7155 | 1.289999e-41 | 1.084904e-46 | 7.036153e-05
[5 empty] | 11175.77 | 105.7155 | 1.289999e-41 | 1.084904e-46 | 7.036153e-05
[5 empty] | 11175.77 | 105.7155 | 1.289999e-41 | 1.084904e-46 | 7.036153e-05
[5 empty] | 11175.77 | 105.7155 | 1.289999e-41 | 1.084904e-46 | 7.036153e-05
[5 empty] | 11175.77 | 105.7155 | 1.289999e-41 | 1.084904e-46 | 7.036153e-05
[5 empty] | 11175.77 | 105.7155 | 1.289999e-41 | 1.084904e-46 | 7.036153e-05
[5 empty] | 11175.77 | 105.7155 | 1.289999e-41 | 1.084904e-46 | 7.036153e-05
[5 empty] | 11175.77 | 105.7155 | 1.289999e-41 | 1.084904e-46 | 7.036153e-05
[5 empty] | 11175.77 | 105.7155 | 1.289999e-41 | 1.084904e-46 | 7.036153e-05
[5 empty] | 11175.77 | 105.7155 | 1.289999e-41 | 1.084904e-46 | 7.036153e-05
[5 empty] | 11175.77 | 105.7155 | 1.289999e-41 | 1.084904e-46 | 7.036153e-05
[5 empty] | 11175.77 | 105.7155 | 1.289999e-41 | 1.084904e-46 | 7.036153e-05
[5 empty] | 11175.77 | 105.7155 | 1.289999e-41 | 1.084904e-46 | 7.036153e-05
[5 empty] | 11175.77 | 105.7155 | 1.289999e-41 | 1.084904e-46 | 7.036153e-05
[5 empty] | 11175.77 | 105.7155 | 1.289999e-41 | 1.084904e-46 | 7.036153e-05
[5 empty] | 11175.77 | 105.7155 | 1.289999e-41 | 1.084904e-46 | 7.036153e-05
[5 empty] | 11175.77 | 105.7155 | 1.289999e-41 | 1.084904e-46 | 7.036153e-05
[5 empty] | 11175.77 | 105.7155 | 1.289999e-41 | 1.084904e-46 | 7.036153e-05
[5 empty] | 11175.77 | 105.7155 | 1.289999e-41 | 1.084904e-46 | 7.036153e-05
[5 empty] | 11175.77 | 105.7155 | 1.289999e-41 | 1.084904e-46 | 7.036153e-05
[5 empty] | 11175.77 | 105.7155 | 1.289999e-41 | 1.084904e-46 | 7.036153e-05
[5 empty] | 11175.77 | 105.7155 | 1.289999e-41 | 1.084904e-46 | 7.036153e-05
[5 empty] | 11175.77 | 105.7155 | 1.289999e-41 | 1.084904e-46 | 7.036153e-05
[5 empty] | 11175.77 | 105.7155 | 1.289999e-41 | 1.084904e-46 | 7.036153e-05
[5 empty] | 11175.77 | 105.7155 | 1.289999e-41 | 1.084904e-46 | 7.036153e-05
[5 empty] | 11175.77 | 105.7155 | 1.289999e-41 | 1.084904e-46 | 7.036153e-05
[5 empty] | 11175.77 | 105.7155 | 1.289999e-41 | 1.084904e-46 | 7.036153e-05
[5 empty] | 11175.77 | 105.7155 | 1.289999e-41 | 1.084904e-46 | 7.036153e-05
[5 empty] | 11175.77 | 105.7155 | 1.289999e-41 | 1.084904e-46 | 7.036153e-05
[5 empty] | 11175.77 | 105.7155 | 1.289999e-41 | 1.084904e-46 | 7.036153e-05
[5 empty] | 11175.77 | 105.7155 | 1.289999e-41 | 1.084904e-46 | 7.036153e-05
[5 empty] | 11175.77 | 105.7155 | 1.289999e-41 | 1.084904e-46 | 7.036153e-05
[5 empty] | 11175.77 | 105.7155 | 1.289999e-41 | 1.084904e-46 | 7.036153e-05
[5 empty] | 11175.77 | 105.7155 | 1.289999e-41 | 1.084904e-46 | 7.036153e-05
[5 empty] | 11175.77 | 105.7155 | 1.289999e-41 | 1.084904e-46 | 7.036153e-05
[5 empty] | 11175.77 | 105.7155 | 1.289999e-41 | 1.084904e-46 | 7.036153e-05
[5 empty] | 11175.77 | 105.7155 | 1.289999e-41 | 1.084904e-46 | 7.036153e-05
[5 empty] | 11175.77 | 105.7155 | 1.289999e-41 | 1.084904e-46 | 7.036153e-05
[5 empty] | 11175.77 | 105.7155 | 1.289999e-41 | 1.084904e-46 | 7.036153e-05
[5 empty] | 11175.77 | 105.7155 | 1.289999e-41 | 1.084904e-46 | 7.036153e-05
[5 empty] | 11175.77 | 105.7155 | 1.289999e-41 | 1.084904e-46 | 7.036153e-05
[5 empty] | 11175.77 | 105.7155 | 1.289999e-41 | 1.084904e-46 | 7.036153e-05
[5 empty] | 11175.77 | 105.7155 | 1.289999e-41 | 1.084904e-46 | 7.036153e-05
[5 empty] | 11175.77 | 105.7155 | 1.289999e-41 | 1.084904e-46 | 7.036153e-05
[5 empty] | 11175.77 | 105.7155 | 1.289999e-41 | 1.084904e-46 | 7.036153e-05
[5 empty] | 11175.77 | 105.7155 | 1.289999e-41 | 1.084904e-46 | 7.036153e-05
[5 empty] | 11175.77 | 105.7155 | 1.289999e-41 | 1.084904e-46 | 7.036153e-05
[5 empty] | 11175.77 | 105.7155 | 1.289999e-41 | 1.084904e-46 | 7.036153e-05
[5 empty] | 11175.77 | 105.7155 | 1.289999e-41 | 1.084904e-46 | 7.036153e-05
[5 empty] | 11175.77 | 105.7155 | 1.289999e-41 | 1.084904e-46 | 7.036153e-05
[5 empty] | 11175.77 | 105.7155 | 1.289999e-41 | 1.084904e-46 | 7.036153e-05
[5 empty] | 11175.77 | 105.7155 | 1.289999e-41 | 1.084904e-46 | 7.036153e-05
[5 empty] | 11175.77 | 105.7155 | 1.289999e-41 | 1.084904e-46 | 7.036153e-05
[5 empty] | 11175.77 | 105.7155 | 1.289999e-41 | 1.084904e-46 | 7.036153e-05
[5 empty] | 11175.77 | 105.7155 | 1.289999e-41 | 1.084904e-46 | 7.036153e-05
[5 empty] | 11175.77 | 105.7155 | 1.289999e-41 | 1.084904e-46 | 7.036153e-05
[5 empty] | 11175.77 | 105.7155 | 1.289999e-41 | 1.084904e-46 | 7.036153e-05
[5 empty] | 11175.77 | 105.7155 | 1.289999e-41 | 1.084904e-46 | 7.036153e-05
[5 empty] | 11175.77 | 105.7155 | 1.289999e-41 | 1.084904e-46 | 7.036153e-05
[5 empty] | 11175.77 | 105.7155 | 1.289999e-41 | 1.084904e-46 | 7.036153e-05
[5 empty] | 11175.77 | 105.7155 | 1.289999e-41 | 1.084904e-46 | 7.036153e-05
[5 empty] | 11175.77 | 105.7155 | 1.289999e-41 | 1.084904e-46 | 7.036153e-05
[5 empty] | 11175.77 | 105.7155 | 1.289999e-41 | 1.084904e-46 | 7.036153e-05
[5 empty] | 11175.77 | 105.7155 | 1.289999e-41 | 1.084904e-46 | 7.036153e-05
[5 empty] | 11175.77 | 105.7155 | 1.289999e-41 | 1.084904e-46 | 7.036153e-05
[5 empty] | 11175.77 | 105.7155 | 1.289999e-41 | 1.084904e-46 | 7.036153e-05
[5 empty] | 11175.77 | 105.7155 | 1.289999e-41 | 1.084904e-46 | 7.036153e-05
[5 empty] | 11175.77 | 105.7155 | 1.289999e-41 | 1.084904e-46 | 7.036153e-05
[5 empty] | 11175.77 | 105.7155 | 1.289999e-41 | 1.084904e-46 | 7.036153e-05
[5 empty] | 11175.77 | 105.7155 | 1.289999e-41 | 1.084904e-46 | 7.036153e-05
[5 empty] | 11175.77 | 105.7155 | 1.289999e-41 | 1.084904e-46 | 7.036153e-05
[5 empty] | 11175.77 | 105.7155 | 1.289999e-41 | 1.084904e-46 | 7.036153e-05
[5 empty] | 11175.77 | 105.7155 | 1.289999e-41 | 1.084904e-46 | 7.036153e-05
[5 empty] | 11175.77 | 105.7155 | 1.289999e-41 | 1.084904e-46 | 7.036153e-05
[5 empty] | 11175.77 | 105.7155 | 1.289999e-41 | 1.084904e-46 | 7.036153e-05
[5 empty] | 11175.77 | 105.7155 | 1.289999e-41 | 1.084904e-46 | 7.036153e-05
[5 empty] | 11175.77 | 105.7155 | 1.289999e-41 | 1.084904e-46 | 7.036153e-05
[5 empty] | 11175.77 | 105.7155 | 1.289999e-41 | 1.084904e-46 | 7.036153e-05
[5 empty] | 11175.77 | 105.7155 | 1.289999e-41 | 1.084904e-46 | 7.036153e-05
[5 empty] | 11175.77 | 105.7155 | 1.289999e-41 | 1.084904e-46 | 7.036153e-05
[5 empty] | 11175.77 | 105.7155 | 1.289999e-41 | 1.084904e-46 | 7.036153e-05
[5 empty] | 11175.77 | 105.7155 | 1.289999e-41 | 1.084904e-46 | 7.036153e-05
[5 empty] | 11175.77 | 105.7155 | 1.289999e-41 | 1.084904e-46 | 7.036153e-05
[5 empty] | 11175.77 | 105.7155 | 1.289999e-41 | 1.084904e-46 | 7.036153e-05
[5 empty] | 11175.77 | 105.7155 | 1.289999e-41 | 1.084904e-46 | 7.036153e-05
[5 empty] | 11175.77 | 105.7155 | 1.289999e-41 | 1.084904e-46 | 7.036153e-05
[5 empty] | 11175.77 | 105.7155 | 1.289999e-41 | 1.084904e-46 | 7.036153e-05
[5 empty] | 11175.77 | 105.7155 | 1.289999e-41 | 1.084904e-46 | 7.036153e-05
[5 empty] | 11175.77 | 105.7155 | 1.289999e-41 | 1.084904e-46 | 7.036153e-05
[5 empty] | 11175.77 | 105.7155 | 1.289999e-41 | 1.084904e-46 | 7.036153e-05
[5 empty] | 11175.77 | 105.7155 | 1.289999e-41 | 1.084904e-46 | 7.036153e-05
[5 empty] | 11175.77 | 105.7155 | 1.289999e-41 | 1.084904e-46 | 7.036153e-05
[5 empty] | 11175.77 | 105.7155 | 1.289999e-41 | 1.084904e-46 | 7.036153e-05
[5 empty] | 11175.77 | 105.7155 | 1.289999e-41 | 1.084904e-46 | 7.036153e-05
[5 empty] | 11175.77 | 105.7155 | 1.289999e-41 | 1.084904e-46 | 7.036153e-05
[5 empty] | 11175.77 | 105.7155 | 1.289999e-41 | 1.084904e-46 | 7.036153e-05
[5 empty] | 11175.77 | 105.7155 | 1.289999e-41 | 1.084904e-46 | 7.036153e-05
[5 empty] | 11175.77 | 105.7155 | 1.289999e-41 | 1.084904e-46 | 7.036153e-05
[5 empty] | 11175.77 | 105.7155 | 1.289999e-41 | 1.084904e-46 | 7.036153e-05
[5 empty] | 11175.77 | 105.7155 | 1.289999e-41 | 1.084904e-46 | 7.036153e-05
[5 empty] | 11175.77 | 105.7155 | 1.289999e-41 | 1.084904e-46 | 7.036153e-05
[5 empty] | 11175.77 | 105.7155 | 1.289999e-41 | 1.084904e-46 | 7.036153e-05
[5 empty] | 11175.77 | 105.7155 | 1.289999e-41 | 1.084904e-46 | 7.036153e-05
[5 empty] | 11175.77 | 105.7155 | 1.289999e-41 | 1.084904e-46 | 7.036153e-05
[5 empty] | 11175.77 | 105.7155 | 1.289999e-41 | 1.084904e-46 | 7.036153e-05
[5 empty] | 11175.77 | 105.7155 | 1.289999e-41 | 1.084904e-46 | 7.036153e-05
[5 empty] | 11175.77 | 105.7155 | 1.289999e-41 | 1.084904e-46 | 7.036153e-05
[5 empty] | 11175.77 | 105.7155 | 1.289999e-41 | 1.084904e-46 | 7.036153e-05
[5 empty] | 11175.77 | 105.7155 | 1.289999e-41 | 1.084904e-46 | 7.036153e-05
[5 empty] | 11175.77 | 105.7155 | 1.289999e-41 | 1.084904e-46 | 7.036153e-05
[5 empty] | 11175.77 | 105.7155 | 1.289999e-41 | 1.084904e-46 | 7.036153e-05
[5 empty] | 11175.77 | 105.7155 | 1.289999e-41 | 1.084904e-46 | 7.036153e-05
[5 empty] | 11175.77 | 105.7155 | 1.289999e-41 | 1.084904e-46 | 7.036153e-05
[5 empty] | 11175.77 | 105.7155 | 1.289999e-41 | 1.084904e-46 | 7.036153e-05
[5 empty] | 11175.77 | 105.7155 | 1.289999e-41 | 1.084904e-46 | 7.036153e-05
[5 empty] | 11175.77 | 105.7155 | 1.289999e-41 | 1.084904e-46 | 7.036153e-05
[5 empty] | 11175.77 | 105.7155 | 1.289999e-41 | 1.084904e-46 | 7.036153e-05
[5 empty] | 11175.77 | 105.7155 | 1.289999e-41 | 1.084904e-46 | 7.036153e-05
[5 empty] | 11175.77 | 105.7155 | 1.289999e-41 | 1.084904e-46 | 7.036153e-05
[5 empty] | 11175.77 | 105.7155 | 1.289999e-41 | 1.084904e-46 | 7.036153e-05
[5 empty] | 11175.77 | 105.7155 | 1.289999e-41 | 1.084904e-46 | 7.036153e-05
[5 empty] | 11175.77 | 105.7155 | 1.289999e-41 | 1.084904e-46 | 7.036153e-05
[5 empty] | 11175.77 | 105.7155 | 1.289999e-41 | 1.084904e-46 | 7.036153e-05
[5 empty] | 11175.77 | 105.7155 | 1.289999e-41 | 1.084904e-46 | 7.036153e-05
[5 empty] | 11175.77 | 105.7155 | 1.289999e-41 | 1.084904e-46 | 7.036153e-05
[5 empty] | 11175.77 | 105.7155 | 1.289999e-41 | 1.084904e-46 | 7.036153e-05
[5 empty] | 11175.77 | 105.7155 | 1.289999e-41 | 1.084904e-46 | 7.036153e-05
[5 empty] | 11175.77 | 105.7155 | 1.289999e-41 | 1.084904e-46 | 7.036153e-05
[5 empty] | 11175.77 | 105.7155 | 1.289999e-41 | 1.084904e-46 | 7.036153e-05
[5 empty] | 11175.77 | 105.7155 | 1.289999e-41 | 1.084904e-46 | 7.036153e-05
[5 empty] | 11175.77 | 105.7155 | 1.289999e-41 | 1.084904e-46 | 7.036153e-05
[5 empty] | 11175.77 | 105.7155 | 1.289999e-41 | 1.084904e-46 | 7.036153e-05
[5 empty] | 11175.77 | 105.7155 | 1.289999e-41 | 1.084904e-46 | 7.036153e-05
[5 empty] | 11175.77 | 105.7155 | 1.289999e-41 | 1.084904e-46 | 7.036153e-05
[5 empty] | 11175.77 | 105.7155 | 1.289999e-41 | 1.084904e-46 | 7.036153e-05
[5 empty] | 11175.77 | 105.7155 | 1.289999e-41 | 1.084904e-46 | 7.036153e-05
[5 empty] | 11175.77 | 105.7155 | 1.289999e-41 | 1.084904e-46 | 7.036153e-05
[5 empty] | 11175.77 | 105.7155 | 1.289999e-41 | 1.084904e-46 | 7.036153e-05
[5 empty] | 11175.77 | 105.7155 | 1.289999e-41 | 1.084904e-46 | 7.036153e-05
[5 empty] | 11175.77 | 105.7155 | 1.289999e-41 | 1.084904e-46 | 7.036153e-05
[5 empty] | 11175.77 | 105.7155 | 1.289999e-41 | 1.084904e-46 | 7.036153e-05
[5 empty] | 11175.77 | 105.7155 | 1.289999e-41 | 1.084904e-46 | 7.036153e-05
[5 empty] | 11175.77 | 105.7155 | 1.289999e-41 | 1.084904e-46 | 7.036153e-05
[5 empty] | 11175.77 | 105.7155 | 1.289999e-41 | 1.084904e-46 | 7.036153e-05
[5 empty] | 11175.77 | 105.7155 | 1.289999e-41 | 1.084904e-46 | 7.036153e-05
[5 empty] | 11175.77 | 105.7155 | 1.289999e-41 | 1.084904e-46 | 7.036153e-05
[5 empty] | 11175.77 | 105.7155 | 1.289999e-41 | 1.084904e-46 | 7.036153e-05
[5 empty] | 11175.77 | 105.7155 | 1.289999e-41 | 1.084904e-46 | 7.036153e-05
[5 empty] | 11175.77 | 105.7155 | 1.289999e-41 | 1.084904e-46 | 7.036153e-05
[5 empty] | 11175.77 | 105.7155 | 1.289999e-41 | 1.084904e-46 | 7.036153e-05
[5 empty] | 11175.77 | 105.7155 | 1.289999e-41 | 1.084904e-46 | 7.036153e-05
[5 empty] | 11175.77 | 105.7155 | 1.289999e-41 | 1.084904e-46 | 7.036153e-05
[5 empty] | 11175.77 | 105.7155 | 1.289999e-41 | 1.084904e-46 | 7.036153e-05
[5 empty] | 11175.77 | 105.7155 | 1.289999e-41 | 1.084904e-46 | 7.036153e-05
[5 empty] | 11175.77 | 105.7155 | 1.289999e-41 | 1.084904e-46 | 7.036153e-05
[5 empty] | 11175.77 | 105.7155 | 1.289999e-41 | 1.084904e-46 | 7.036153e-05
[5 empty] | 11175.77 | 105.7155 | 1.289999e-41 | 1.084904e-46 | 7.036153e-05
[5 empty] | 11175.77 | 105.7155 | 1.289999e-41 | 1.084904e-46 | 7.036153e-05
[5 empty] | 11175.77 | 105.7155 | 1.289999e-41 | 1.084904e-46 | 7.036153e-05
[5 empty] | 11175.77 | 105.7155 | 1.289999e-41 | 1.084904e-46 | 7.036153e-05
[5 empty] | 11175.77 | 105.7155 | 1.289999e-41 | 1.084904e-46 | 7.036153e-05
[5 empty] | 11175.77 | 105.7155 | 1.289999e-41 | 1.084904e-46 | 7.036153e-05
[5 empty] | 11175.77 | 105.7155 | 1.289999e-41 | 1.084904e-46 | 7.036153e-05
[5 empty] | 11175.77 | 105.7155 | 1.289999e-41 | 1.084904e-46 | 7.036153e-05
[5 empty] | 11175.77 | 105.7155 | 1.289999e-41 | 1.084904e-46 | 7.036153e-05
[5 empty] | 11175.77 | 105.7155 | 1.289999e-41 | 1.084904e-46 | 7.036153e-05
[5 empty] | 11175.77 | 105.7155 | 1.289999e-41 | 1.084904e-46 | 7.036153e-05
[5 empty] | 11175.77 | 105.7155 | 1.289999e-41 | 1.084904e-46 | 7.036153e-05
[5 empty] | 11175.77 | 105.7155 | 1.289999e-41 | 1.084904e-46 | 7.036153e-05
[5 empty] | 11175.77 | 105.7155 | 1.289999e-41 | 1.084904e-46 | 7.036153e-05
[5 empty] | 11175.77 | 105.7155 | 1.289999e-41 | 1.084904e-46 | 7.036153e-05
[5 empty] | 11175.77 | 105.7155 | 1.289999e-41 | 1.084904e-46 | 7.036153e-05
[5 empty] | 11175.77 | 105.7155 | 1.289999e-41 | 1.084904e-46 | 7.036153e-05
[5 empty] | 11175.77 | 105.7155 | 1.289999e-41 | 1.084904e-46 | 7.036153e-05
[5 empty] | 11175.77 | 105.7155 | 1.289999e-41 | 1.084904e-46 | 7.036153e-05
[5 empty] | 11175.77 | 105.7155 | 1.289999e-41 | 1.084904e-46 | 7.036153e-05
[5 empty] | 11175.77 | 105.7155 | 1.289999e-41 | 1.084904e-46 | 7.036153e-05
[5 empty] | 11175.77 | 105.7155 | 1.289999e-41 | 1.084904e-46 | 7.036153e-05
[5 empty] | 11175.77 | 105.7155 | 1.289999e-41 | 1.084904e-46 | 7.036153e-05
[5 empty] | 11175.77 | 105.7155 | 1.289999e-41 | 1.084904e-46 | 7.036153e-05
[5 empty] | 11175.77 | 105.7155 | 1.289999e-41 | 1.084904e-46 | 7.036153e-05
[5 empty] | 11175.77 | 105.7155 | 1.289999e-41 | 1.084904e-46 | 7.036153e-05
[5 empty] | 11175.77 | 105.7155 | 1.289999e-41 | 1.084904e-46 | 7.036153e-05
[5 empty] | 11175.77 | 105.7155 | 1.289999e-41 | 1.084904e-46 | 7.036153e-05
[5 empty] | 11175.77 | 105.7155 | 1.289999e-41 | 1.084904e-46 | 7.036153e-05
[5 empty] | 11175.77 | 105.7155 | 1.289999e-41 | 1.084904e-46 | 7.036153e-05
[5 empty] | 11175.77 | 105.7155 | 1.289999e-41 | 1.084904e-46 | 7.036153e-05
[5 empty] | 11175.77 | 105.7155 | 1.289999e-41 | 1.084904e-46 | 7.036153e-05
[5 empty] | 11175.77 | 105.7155 | 1.289999e-41 | 1.084904e-46 | 7.036153e-05
[5 empty] | 11175.77 | 105.7155 | 1.289999e-41 | 1.084904e-46 | 7.036153e-05
[5 empty] | 11175.77 | 105.7155 | 1.289999e-41 | 1.084904e-46 | 7.036153e-05
[5 empty] | 11175.77 | 105.7155 | 1.289999e-41 | 1.084904e-46 | 7.036153e-05
[5 empty] | 11175.77 | 105.7155 | 1.289999e-41 | 1.084904e-46 | 7.036153e-05
[5 empty] | 11175.77 | 105.7155 | 1.289999e-41 | 1.084904e-46 | 7.036153e-05
[5 empty] | 11175.77 | 105.7155 | 1.289999e-41 | 1.084904e-46 | 7.036153e-05
[5 empty] | 11175.77 | 105.7155 | 1.289999e-41 | 1.084904e-46 | 7.036153e-05
[5 empty] | 11175.77 | 105.7155 | 1.289999e-41 | 1.084904e-46 | 7.036153e-05
[5 empty] | 11175.77 | 105.7155 | 1.289999e-41 | 1.084904e-46 | 7.036153e-05
[5 empty] | 11175.77 | 105.7155 | 1.289999e-41 | 1.084904e-46 | 7.036153e-05
[5 empty] | 11175.77 | 105.7155 | 1.289999e-41 | 1.084904e-46 | 7.036153e-05
[5 empty] | 11175.77 | 105.7155 | 1.289999e-41 | 1.084904e-46 | 7.036153e-05
[5 empty] | 11175.77 | 105.7155 | 1.289999e-41 | 1.084904e-46 | 7.036153e-05
[5 empty] | 11175.77 | 105.7155 | 1.289999e-41 | 1.084904e-46 | 7.036153e-05
[5 empty] | 11175.77 | 105.7155 | 1.289999e-41 | 1.084904e-46 | 7.036153e-05
[5 empty] | 11175.77 | 105.7155 | 1.289999e-41 | 1.084904e-46 | 7.036153e-05
[5 empty] | 11175.77 | 105.7155 | 1.289999e-41 | 1.084904e-46 | 7.036153e-05
[5 empty] | 11175.77 | 105.7155 | 1.289999e-41 | 1.084904e-46 | 7.036153e-05
[5 empty] | 11175.77 | 105.7155 | 1.289999e-41 | 1.084904e-46 | 7.036153e-05
[5 empty] | 11175.77 | 105.7155 | 1.289999e-41 | 1.084904e-46 | 7.036153e-05
[5 empty] | 11175.77 | 105.7155 | 1.289999e-41 | 1.084904e-46 | 7.036153e-05
[5 empty] | 11175.77 | 105.7155 | 1.289999e-41 | 1.084904e-46 | 7.036153e-05
[5 empty] | 11175.77 | 105.7155 | 1.289999e-41 | 1.084904e-46 | 7.036153e-05
[5 empty] | 11175.77 | 105.7155 | 1.289999e-41 | 1.084904e-46 | 7.036153e-05
[5 empty] | 11175.77 | 105.7155 | 1.289999e-41 | 1.084904e-46 | 7.036153e-05
[5 empty] | 11175.77 | 105.7155 | 1.289999e-41 | 1.084904e-46 | 7.036153e-05
[5 empty] | 11175.77 | 105.7155 | 1.289999e-41 | 1.084904e-46 | 7.036153e-05
[5 empty] | 11175.77 | 105.7155 | 1.289999e-41 | 1.084904e-46 | 7.036153e-05
[5 empty] | 11175.77 | 105.7155 | 1.289999e-41 | 1.084904e-46 | 7.036153e-05
[5 empty] | 11175.77 | 105.7155 | 1.289999e-41 | 1.084904e-46 | 7.036153e-05
[5 empty] | 11175.77 | 105.7155 | 1.289999e-41 | 1.084904e-46 | 7.036153e-05
[5 empty] | 11175.77 | 105.7155 | 1.289999e-41 | 1.084904e-46 | 7.036153e-05
[5 empty] | 11175.77 | 105.7155 | 1.289999e-41 | 1.084904e-46 | 7.036153e-05
[5 empty] | 11175.77 | 105.7155 | 1.289999e-41 | 1.084904e-46 | 7.036153e-05
[5 empty] | 11175.77 | 105.7155 | 1.289999e-41 | 1.084904e-46 | 7.036153e-05
[5 empty] | 11175.77 | 105.7155 | 1.289999e-41 | 1.084904e-46 | 7.036153e-05
[5 empty] | 11175.77 | 105.7155 | 1.289999e-41 | 1.084904e-46 | 7.036153e-05
[5 empty] | 11175.77 | 105.7155 | 1.289999e-41 | 1.084904e-46 | 7.036153e-05
[5 empty] | 11175.77 | 105.7155 | 1.289999e-41 | 1.084904e-46 | 7.036153e-05
[5 empty] | 11175.77 | 105.7155 | 1.289999e-41 | 1.084904e-46 | 7.036153e-05
[5 empty] | 11175.77 | 105.7155 | 1.289999e-41 | 1.084904e-46 | 7.036153e-05
[5 empty] | 11175.77 | 105.7155 | 1.289999e-41 | 1.084904e-46 | 7.036153e-05
[5 empty] | 11175.77 | 105.7155 | 1.289999e-41 | 1.084904e-46 | 7.036153e-05
[5 empty] | 11175.77 | 105.7155 | 1.289999e-41 | 1.084904e-46 | 7.036153e-05
[5 empty] | 11175.77 | 105.7155 | 1.289999e-41 | 1.084904e-46 | 7.036153e-05
[5 empty] | 11175.77 | 105.7155 | 1.289999e-41 | 1.084904e-46 | 7.036153e-05
[5 empty] | 11175.77 | 105.7155 | 1.289999e-41 | 1.084904e-46 | 7.036153e-05
[5 empty] | 11175.77 | 105.7155 | 1.289999e-41 | 1.084904e-46 | 7.036153e-05
[5 empty] | 11175.77 | 105.7155 | 1.289999e-41 | 1.084904e-46 | 7.036153e-05
[5 empty] | 11175.77 | 105.7155 | 1.289999e-41 | 1.084904e-46 | 7.036153e-05
[5 empty] | 11175.77 | 105.7155 | 1.289999e-41 | 1.084904e-46 | 7.036153e-05
[5 empty] | 11175.77 | 105.7155 | 1.289999e-41 | 1.084904e-46 | 7.036153e-05
[5 empty] | 11175.77 | 105.7155 | 1.289999e-41 | 1.084904e-46 | 7.036153e-05
[5 empty] | 11175.77 | 105.7155 | 1.289999e-41 | 1.084904e-46 | 7.036153e-05
[5 empty] | 11175.77 | 105.7155 | 1.289999e-41 | 1.084904e-46 | 7.036153e-05
[5 empty] | 11175.77 | 105.7155 | 1.289999e-41 | 1.084904e-46 | 7.036153e-05
[5 empty] | 11175.77 | 105.7155 | 1.289999e-41 | 1.084904e-46 | 7.036153e-05
[5 empty] | 11175.77 | 105.7155 | 1.289999e-41 | 1.084904e-46 | 7.036153e-05
[5 empty] | 11175.77 | 105.7155 | 1.289999e-41 | 1.084904e-46 | 7.036153e-05
[5 empty] | 11175.77 | 105.7155 | 1.289999e-41 | 1.084904e-46 | 7.036153e-05
[5 empty] | 11175.77 | 105.7155 | 1.289999e-41 | 1.084904e-46 | 7.036153e-05
[5 empty] | 11175.77 | 105.7155 | 1.289999e-41 | 1.084904e-46 | 7.036153e-05
[5 empty] | 11175.77 | 105.7155 | 1.289999e-41 | 1.084904e-46 | 7.036153e-05
[5 empty] | 11175.77 | 105.7155 | 1.289999e-41 | 1.084904e-46 | 7.036153e-05
[5 empty] | 11175.77 | 105.7155 | 1.289999e-41 | 1.084904e-46 | 7.036153e-05
[5 empty] | 11175.77 | 105.7155 | 1.289999e-41 | 1.084904e-46 | 7.036153e-05
[5 empty] | 11175.77 | 105.7155 | 1.289999e-41 | 1.084904e-46 | 7.036153e-05
[5 empty] | 11175.77 | 105.7155 | 1.289999e-41 | 1.084904e-46 | 7.036153e-05
[5 empty] | 11175.77 | 105.7155 | 1.289999e-41 | 1.084904e-46 | 7.036153e-05
[5 empty] | 11175.77 | 105.7155 | 1.289999e-41 | 1.084904e-46 | 7.036153e-05
[5 empty] | 11175.77 | 105.7155 | 1.289999e-41 | 1.084904e-46 | 7.036153e-05
[5 empty] | 11175.77 | 105.7155 | 1.289999e-41 | 1.084904e-46 | 7.036153e-05
[5 empty] | 11175.77 | 105.7155 | 1.289999e-41 | 1.084904e-46 | 7.036153e-05
[5 empty] | 11175.77 | 105.7155 | 1.289999e-41 | 1.084904e-46 | 7.036153e-05
[5 empty] | 11175.77 | 105.7155 | 1.289999e-41 | 1.084904e-46 | 7.036153e-05
[5 empty] | 11175.77 | 105.7155 | 1.289999e-41 | 1.084904e-46 | 7.036153e-05
[5 empty] | 11175.77 | 105.7155 | 1.289999e-41 | 1.084904e-46 | 7.036153e-05
[5 empty] | 11175.77 | 105.7155 | 1.289999e-41 | 1.084904e-46 | 7.036153e-05
[5 empty] | 11175.77 | 105.7155 | 1.289999e-41 | 1.084904e-46 | 7.036153e-05
[5 empty] | 11175.77 | 105.7155 | 1.289999e-41 | 1.084904e-46 | 7.036153e-05
[5 empty] | 11175.77 | 105.7155 | 1.289999e-41 | 1.084904e-46 | 7.036153e-05
[5 empty] | 11175.77 | 105.7155 | 1.289999e-41 | 1.084904e-46 | 7.036153e-05
[5 empty] | 11175.77 | 105.7155 | 1.289999e-41 | 1.084904e-46 | 7.036153e-05
[5 empty] | 11175.77 | 105.7155 | 1.289999e-41 | 1.084904e-46 | 7.036153e-05
[5 empty] | 11175.77 | 105.7155 | 1.289999e-41 | 1.084904e-46 | 7.036153e-05
[5 empty] | 11175.77 | 105.7155 | 1.289999e-41 | 1.084904e-46 | 7.036153e-05
[5 empty] | 11175.77 | 105.7155 | 1.289999e-41 | 1.084904e-46 | 7.036153e-05
[5 empty] | 11175.77 | 105.7155 | 1.289999e-41 | 1.084904e-46 | 7.036153e-05
[5 empty] | 11175.77 | 105.7155 | 1.289999e-41 | 1.084904e-46 | 7.036153e-05
[5 empty] | 11175.77 | 105.7155 | 1.289999e-41 | 1.084904e-46 | 7.036153e-05
[5 empty] | 11175.77 | 105.7155 | 1.289999e-41 | 1.084904e-46 | 7.036153e-05
[5 empty] | 11175.77 | 105.7155 | 1.289999e-41 | 1.084904e-46 | 7.036153e-05
[5 empty] | 11175.77 | 105.7155 | 1.289999e-41 | 1.084904e-46 | 7.036153e-05
[5 empty] | 11175.77 | 105.7155 | 1.289999e-41 | 1.084904e-46 | 7.036153e-05
[5 empty] | 11175.77 | 105.7155 | 1.289999e-41 | 1.084904e-46 | 7.036153e-05
[5 empty] | 11175.77 | 105.7155 | 1.289999e-41 | 1.084904e-46 | 7.036153e-05
[5 empty] | 11175.77 | 105.7155 | 1.289999e-41 | 1.084904e-46 | 7.036153e-05
[5 empty] | 11175.77 | 105.7155 | 1.289999e-41 | 1.084904e-46 | 7.036153e-05
[5 empty] | 11175.77 | 105.7155 | 1.289999e-41 | 1.084904e-46 | 7.036153e-05
[5 empty] | 11175.77 | 105.7155 | 1.289999e-41 | 1.084904e-46 | 7.036153e-05
[5 empty] | 11175.77 | 105.7155 | 1.289999e-41 | 1.084904e-46 | 7.036153e-05
[5 empty] | 11175.77 | 105.7155 | 1.289999e-41 | 1.084904e-46 | 7.036153e-05
[5 empty] | 11175.77 | 105.7155 | 1.289999e-41 | 1.084904e-46 | 7.036153e-05
[5 empty] | 11175.77 | 105.7155 | 1.289999e-41 | 1.084904e-46 | 7.036153e-05
[5 empty] | 11175.77 | 105.7155 | 1.289999e-41 | 1.084904e-46 | 7.036153e-05
[5 empty] | 11175.77 | 105.7155 | 1.289999e-41 | 1.084904e-46 | 7.036153e-05
[5 empty] | 11175.77 | 105.7155 | 1.289999e-41 | 1.084904e-46 | 7.036153e-05
[5 empty] | 11175.77 | 105.7155 | 1.289999e-41 | 1.084904e-46 | 7.036153e-05
[5 empty] | 11175.77 | 105.7155 | 1.289999e-41 | 1.084904e-46 | 7.036153e-05
[5 empty] | 11175.77 | 105.7155 | 1.289999e-41 | 1.084904e-46 | 7.036153e-05
[5 empty] | 11175.77 | 105.7155 | 1.289999e-41 | 1.084904e-46 | 7.036153e-05
[5 empty] | 11175.77 | 105.7155 | 1.289999e-41 | 1.084904e-46 | 7.036153e-05
[5 empty] | 11175.77 | 105.7155 | 1.289999e-41 | 1.084904e-46 | 7.036153e-05
[5 empty] | 11175.77 | 105.7155 | 1.289999e-41 | 1.084904e-46 | 7.036153e-05
[5 empty] | 11175.77 | 105.7155 | 1.289999e-41 | 1.084904e-46 | 7.036153e-05
[5 empty] | 11175.77 | 105.7155 | 1.289999e-41 | 1.084904e-46 | 7.036153e-05
[5 empty] | 11175.77 | 105.7155 | 1.289999e-41 | 1.084904e-46 | 7.036153e-05
[5 empty] | 11175.77 | 105.7155 | 1.289999e-41 | 1.084904e-46 | 7.036153e-05
[5 empty] | 11175.77 | 105.7155 | 1.289999e-41 | 1.084904e-46 | 7.036153e-05
[5 empty] | 11175.77 | 105.7155 | 1.289999e-41 | 1.084904e-46 | 7.036153e-05
[5 empty] | 11175.77 | 105.7155 | 1.289999e-41 | 1.084904e-46 | 7.036153e-05
[5 empty] | 11175.77 | 105.7155 | 1.289999e-41 | 1.084904e-46 | 7.036153e-05
[5 empty] | 11175.77 | 105.7155 | 1.289999e-41 | 1.084904e-46 | 7.036153e-05
[5 empty] | 11175.77 | 105.7155 | 1.289999e-41 | 1.084904e-46 | 7.036153e-05
[5 empty] | 11175.77 | 105.7155 | 1.289999e-41 | 1.084904e-46 | 7.036153e-05
[5 empty] | 11175.77 | 105.7155 | 1.289999e-41 | 1.084904e-46 | 7.036153e-05
[5 empty] | 11175.77 | 105.7155 | 1.289999e-41 | 1.084904e-46 | 7.036153e-05
[5 empty] | 11175.77 | 105.7155 | 1.289999e-41 | 1.084904e-46 | 7.036153e-05
[5 empty] | 11175.77 | 105.7155 | 1.289999e-41 | 1.084904e-46 | 7.036153e-05
[5 empty] | 11175.77 | 105.7155 | 1.289999e-41 | 1.084904e-46 | 7.036153e-05
[5 empty] | 11175.77 | 105.7155 | 1.289999e-41 | 1.084904e-46 | 7.036153e-05
[5 empty] | 11175.77 | 105.7155 | 1.289999e-41 | 1.084904e-46 | 7.036153e-05
[5 empty] | 11175.77 | 105.7155 | 1.289999e-41 | 1.084904e-46 | 7.036153e-05
[5 empty] | 11175.77 | 105.7155 | 1.289999e-41 | 1.084904e-46 | 7.036153e-05
[5 empty] | 11175.77 | 105.7155 | 1.289999e-41 | 1.084904e-46 | 7.036153e-05
[5 empty] | 11175.77 | 105.7155 | 1.289999e-41 | 1.084904e-46 | 7.036153e-05
[5 empty] | 11175.77 | 105.7155 | 1.289999e-41 | 1.084904e-46 | 7.036153e-05
[5 empty] | 11175.77 | 105.7155 | 1.289999e-41 | 1.084904e-46 | 7.036153e-05
[5 empty] | 11175.77 | 105.7155 | 1.289999e-41 | 1.084904e-46 | 7.036153e-05
[5 empty] | 11175.77 | 105.7155 | 1.289999e-41 | 1.084904e-46 | 7.036153e-05
[5 empty] | 11175.77 | 105.7155 | 1.289999e-41 | 1.084904e-46 | 7.036153e-05
[5 empty] | 11175.77 | 105.7155 | 1.289999e-41 | 1.084904e-46 | 7.036153e-05
[5 empty] | 11175.77 | 105.7155 | 1.289999e-41 | 1.084904e-46 | 7.036153e-05
[5 empty] | 11175.77 | 105.7155 | 1.289999e-41 | 1.084904e-46 | 7.036153e-05
[5 empty] | 11175.77 | 105.7155 | 1.289999e-41 | 1.084904e-46 | 7.036153e-05
[5 empty] | 11175.77 | 105.7155 | 1.289999e-41 | 1.084904e-46 | 7.036153e-05
[5 empty] | 11175.77 | 105.7155 | 1.289999e-41 | 1.084904e-46 | 7.036153e-05
[5 empty] | 11175.77 | 105.7155 | 1.289999e-41 | 1.084904e-46 | 7.036153e-05
[5 empty] | 11175.77 | 105.7155 | 1.289999e-41 | 1.084904e-46 | 7.036153e-05
[5 empty] | 11175.77 | 105.7155 | 1.289999e-41 | 1.084904e-46 | 7.036153e-05
[5 empty] | 11175.77 | 105.7155 | 1.289999e-41 | 1.084904e-46 | 7.036153e-05
[5 empty] | 11175.77 | 105.7155 | 1.289999e-41 | 1.084904e-46 | 7.036153e-05
[5 empty] | 11175.77 | 105.7155 | 1.289999e-41 | 1.084904e-46 | 7.036153e-05
[5 empty] | 11175.77 | 105.7155 | 1.289999e-41 | 1.084904e-46 | 7.036153e-05
[5 empty] | 11175.77 | 105.7155 | 1.289999e-41 | 1.084904e-46 | 7.036153e-05
[5 empty] | 11175.77 | 105.7155 | 1.289999e-41 | 1.084904e-46 | 7.036153e-05
[5 empty] | 11175.77 | 105.7155 | 1.289999e-41 | 1.084904e-46 | 7.036153e-05
[5 empty] | 11175.77 | 105.7155 | 1.289999e-41 | 1.084904e-46 | 7.036153e-05
[5 empty] | 11175.77 | 105.7155 | 1.289999e-41 | 1.084904e-46 | 7.036153e-05
[5 empty] | 11175.77 | 105.7155 | 1.289999e-41 | 1.084904e-46 | 7.036153e-05
[5 empty] | 11175.77 | 105.7155 | 1.289999e-41 | 1.084904e-46 | 7.036153e-05
[5 empty] | 11175.77 | 105.7155 | 1.289999e-41 | 1.084904e-46 | 7.036153e-05
[5 empty] | 11175.77 | 105.7155 | 1.289999e-41 | 1.084904e-46 | 7.036153e-05
[5 empty] | 11175.77 | 105.7155 | 1.289999e-41 | 1.084904e-46 | 7.036153e-05
[5 empty] | 11175.77 | 105.7155 | 1.289999e-41 | 1.084904e-46 | 7.036153e-05
[5 empty] | 11175.77 | 105.7155 | 1.289999e-41 | 1.084904e-46 | 7.036153e-05
[5 empty] | 11175.77 | 105.7155 | 1.289999e-41 | 1.084904e-46 | 7.036153e-05
[5 empty] | 11175.77 | 105.7155 | 1.289999e-41 | 1.084904e-46 | 7.036153e-05
[5 empty] | 11175.77 | 105.7155 | 1.289999e-41 | 1.084904e-46 | 7.036153e-05
[5 empty] | 11175.77 | 105.7155 | 1.289999e-41 | 1.084904e-46 | 7.036153e-05
[5 empty] | 11175.77 | 105.7155 | 1.289999e-41 | 1.084904e-46 | 7.036153e-05
[5 empty] | 11175.77 | 105.7155 | 1.289999e-41 | 1.084904e-46 | 7.036153e-05
[5 empty] | 11175.77 | 105.7155 | 1.289999e-41 | 1.084904e-46 | 7.036153e-05
[5 empty] | 11175.77 | 105.7155 | 1.289999e-41 | 1.084904e-46 | 7.036153e-05
[5 empty] | 11175.77 | 105.7155 | 1.289999e-41 | 1.084904e-46 | 7.036153e-05
[5 empty] | 11175.77 | 105.7155 | 1.289999e-41 | 1.084904e-46 | 7.036153e-05
[5 empty] | 11175.77 | 105.7155 | 1.289999e-41 | 1.084904e-46 | 7.036153e-05
[5 empty] | 11175.77 | 105.7155 | 1.289999e-41 | 1.084904e-46 | 7.036153e-05
[5 empty] | 11175.77 | 105.7155 | 1.289999e-41 | 1.084904e-46 | 7.036153e-05
[5 empty] | 11175.77 | 105.7155 | 1.289999e-41 | 1.084904e-46 | 7.036153e-05
[5 empty] | 11175.77 | 105.7155 | 1.289999e-41 | 1.084904e-46 | 7.036153e-05
[5 empty] | 11175.77 | 105.7155 | 1.289999e-41 | 1.084904e-46 | 7.036153e-05
[5 empty] | 11175.77 | 105.7155 | 1.289999e-41 | 1.084904e-46 | 7.036153e-05
[5 empty] | 11175.77 | 105.7155 | 1.289999e-41 | 1.084904e-46 | 7.036153e-05
[5 empty] | 11175.77 | 105.7155 | 1.289999e-41 | 1.084904e-46 | 7.036153e-05
[5 empty] | 11175.77 | 105.7155 | 1.289999e-41 | 1.084904e-46 | 7.036153e-05
[5 empty] | 11175.77 | 105.7155 | 1.289999e-41 | 1.084904e-46 | 7.036153e-05
[5 empty] | 11175.77 | 105.7155 | 1.289999e-41 | 1.084904e-46 | 7.036153e-05
[5 empty] | 11175.77 | 105.7155 | 1.289999e-41 | 1.084904e-46 | 7.036153e-05
[5 empty] | 11175.77 | 105.7155 | 1.289999e-41 | 1.084904e-46 | 7.036153e-05
[5 empty] | 11175.77 | 105.7155 | 1.289999e-41 | 1.084904e-46 | 7.036153e-05
[5 empty] | 11175.77 | 105.7155 | 1.289999e-41 | 1.084904e-46 | 7.036153e-05
[5 empty] | 11175.77 | 105.7155 | 1.289999e-41 | 1.084904e-46 | 7.036153e-05
[5 empty] | 11175.77 | 105.7155 | 1.289999e-41 | 1.084904e-46 | 7.036153e-05
[5 empty] | 11175.77 | 105.7155 | 1.289999e-41 | 1.084904e-46 | 7.036153e-05
[5 empty] | 11175.77 | 105.7155 | 1.289999e-41 | 1.084904e-46 | 7.036153e-05
[5 empty] | 11175.77 | 105.7155 | 1.289999e-41 | 1.084904e-46 | 7.036153e-05
[5 empty] | 11175.77 | 105.7155 | 1.289999e-41 | 1.084904e-46 | 7.036153e-05
[5 empty] | 11175.77 | 105.7155 | 1.289999e-41 | 1.084904e-46 | 7.036153e-05
[5 empty] | 11175.77 | 105.7155 | 1.289999e-41 | 1.084904e-46 | 7.036153e-05
[5 empty] | 11175.77 | 105.7155 | 1.289999e-41 | 1.084904e-46 | 7.036153e-05
[5 empty] | 11175.77 | 105.7155 | 1.289999e-41 | 1.084904e-46 | 7.036153e-05
[5 empty] | 11175.77 | 105.7155 | 1.289999e-41 | 1.084904e-46 | 7.036153e-05
[5 empty] | 11175.77 | 105.7155 | 1.289999e-41 | 1.084904e-46 | 7.036153e-05
[5 empty] | 11175.77 | 105.7155 | 1.289999e-41 | 1.084904e-46 | 7.036153e-05
[5 empty] | 11175.77 | 105.7155 | 1.289999e-41 | 1.084904e-46 | 7.036153e-05
[5 empty] | 11175.77 | 105.7155 | 1.289999e-41 | 1.084904e-46 | 7.036153e-05
[5 empty] | 11175.77 | 105.7155 | 1.289999e-41 | 1.084904e-46 | 7.036153e-05
[5 empty] | 11175.77 | 105.7155 | 1.289999e-41 | 1.084904e-46 | 7.036153e-05
[5 empty] | 11175.77 | 105.7155 | 1.289999e-41 | 1.084904e-46 | 7.036153e-05
[5 empty] | 11175.77 | 105.7155 | 1.289999e-41 | 1.084904e-46 | 7.036153e-05
[5 empty] | 11175.77 | 105.7155 | 1.289999e-41 | 1.084904e-46 | 7.036153e-05
[5 empty] | 11175.77 | 105.7155 | 1.289999e-41 | 1.084904e-46 | 7.036153e-05
[5 empty] | 11175.77 | 105.7155 | 1.289999e-41 | 1.084904e-46 | 7.036153e-05
[5 empty] | 11175.77 | 105.7155 | 1.289999e-41 | 1.084904e-46 | 7.036153e-05
[5 empty] | 11175.77 | 105.7155 | 1.289999e-41 | 1.084904e-46 | 7.036153e-05
[5 empty] | 11175.77 | 105.7155 | 1.289999e-41 | 1.084904e-46 | 7.036153e-05
[5 empty] | 11175.77 | 105.7155 | 1.289999e-41 | 1.084904e-46 | 7.036153e-05
[5 empty] | 11175.77 | 105.7155 | 1.289999e-41 | 1.084904e-46 | 7.036153e-05
[5 empty] | 11175.77 | 105.7155 | 1.289999e-41 | 1.084904e-46 | 7.036153e-05
[5 empty] | 11175.77 | 105.7155 | 1.289999e-41 | 1.084904e-46 | 7.036153e-05
[5 empty] | 11175.77 | 105.7155 | 1.289999e-41 | 1.084904e-46 | 7.036153e-05
[5 empty] | 11175.77 | 105.7155 | 1.289999e-41 | 1.084904e-46 | 7.036153e-05
[5 empty] | 11175.77 | 105.7155 | 1.289999e-41 | 1.084904e-46 | 7.036153e-05
[5 empty] | 11175.77 | 105.7155 | 1.289999e-41 | 1.084904e-46 | 7.036153e-05
[5 empty] | 11175.77 | 105.7155 | 1.289999e-41 | 1.084904e-46 | 7.036153e-05
[5 empty] | 11175.77 | 105.7155 | 1.289999e-41 | 1.084904e-46 | 7.036153e-05
[5 empty] | 11175.77 | 105.7155 | 1.289999e-41 | 1.084904e-46 | 7.036153e-05
[5 empty] | 11175.77 | 105.7155 | 1.289999e-41 | 1.084904e-46 | 7.036153e-05
[5 empty] | 11175.77 | 105.7155 | 1.289999e-41 | 1.084904e-46 | 7.036153e-05
[5 empty] | 11175.77 | 105.7155 | 1.289999e-41 | 1.084904e-46 | 7.036153e-05
[5 empty] | 11175.77 | 105.7155 | 1.289999e-41 | 1.084904e-46 | 7.036153e-05
[5 empty] | 11175.77 | 105.7155 | 1.289999e-41 | 1.084904e-46 | 7.036153e-05
[5 empty] | 11175.77 | 105.7155 | 1.289999e-41 | 1.084904e-46 | 7.036153e-05
[5 empty] | 11175.77 | 105.7155 | 1.289999e-41 | 1.084904e-46 | 7.036153e-05
[5 empty] | 11175.77 | 105.7155 | 1.289999e-41 | 1.084904e-46 | 7.036153e-05
[5 empty] | 11175.77 | 105.7155 | 1.289999e-41 | 1.084904e-46 | 7.036153e-05
[5 empty] | 11175.77 | 105.7155 | 1.289999e-41 | 1.084904e-46 | 7.036153e-05
[5 empty] | 11175.77 | 105.7155 | 1.289999e-41 | 1.084904e-46 | 7.036153e-05
[5 empty] | 11175.77 | 105.7155 | 1.289999e-41 | 1.084904e-46 | 7.036153e-05
[5 empty] | 11175.77 | 105.7155 | 1.289999e-41 | 1.084904e-46 | 7.036153e-05
[5 empty] | 11175.77 | 105.7155 | 1.289999e-41 | 1.084904e-46 | 7.036153e-05
[5 empty] | 11175.77 | 105.7155 | 1.289999e-41 | 1.084904e-46 | 7.036153e-05
[5 empty] | 11175.77 | 105.7155 | 1.289999e-41 | 1.084904e-46 | 7.036153e-05
[5 empty] | 11175.77 | 105.7155 | 1.289999e-41 | 1.084904e-46 | 7.036153e-05
[5 empty] | 11175.77 | 105.7155 | 1.289999e-41 | 1.084904e-46 | 7.036153e-05
[5 empty] | 11175.77 | 105.7155 | 1.289999e-41 | 1.084904e-46 | 7.036153e-05
[5 empty] | 11175.77 | 105.7155 | 1.289999e-41 | 1.084904e-46 | 7.036153e-05
[5 empty] | 11175.77 | 105.7155 | 1.289999e-41 | 1.084904e-46 | 7.036153e-05
[5 empty] | 11175.77 | 105.7155 | 1.289999e-41 | 1.084904e-46 | 7.036153e-05
[5 empty] | 11175.77 | 105.7155 | 1.289999e-41 | 1.084904e-46 | 7.036153e-05
[5 empty] | 11175.77 | 105.7155 | 1.289999e-41 | 1.084904e-46 | 7.036153e-05
[5 empty] | 11175.77 | 105.7155 | 1.289999e-41 | 1.084904e-46 | 7.036153e-05
[5 empty] | 11175.77 | 105.7155 | 1.289999e-41 | 1.084904e-46 | 7.036153e-05
[5 empty] | 11175.77 | 105.7155 | 1.289999e-41 | 1.084904e-46 | 7.036153e-05
[5 empty] | 11175.77 | 105.7155 | 1.289999e-41 | 1.084904e-46 | 7.036153e-05
[5 empty] | 11175.77 | 105.7155 | 1.289999e-41 | 1.084904e-46 | 7.036153e-05
[5 empty] | 11175.77 | 105.7155 | 1.289999e-41 | 1.084904e-46 | 7.036153e-05
[5 empty] | 11175.77 | 105.7155 | 1.289999e-41 | 1.084904e-46 | 7.036153e-05
[5 empty] | 11175.77 | 105.7155 | 1.289999e-41 | 1.084904e-46 | 7.036153e-05
[5 empty] | 11175.77 | 105.7155 | 1.289999e-41 | 1.084904e-46 | 7.036153e-05
[5 empty] | 11175.77 | 105.7155 | 1.289999e-41 | 1.084904e-46 | 7.036153e-05
[5 empty] | 11175.77 | 105.7155 | 1.289999e-41 | 1.084904e-46 | 7.036153e-05
[5 empty] | 11175.77 | 105.7155 | 1.289999e-41 | 1.084904e-46 | 7.036153e-05
[5 empty] | 11175.77 | 105.7155 | 1.289999e-41 | 1.084904e-46 | 7.036153e-05
[5 empty] | 11175.77 | 105.7155 | 1.289999e-41 | 1.084904e-46 | 7.036153e-05
[5 empty] | 11175.77 | 105.7155 | 1.289999e-41 | 1.084904e-46 | 7.036153e-05
[5 empty] | 11175.77 | 105.7155 | 1.289999e-41 | 1.084904e-46 | 7.036153e-05
[5 empty] | 11175.77 | 105.7155 | 1.289999e-41 | 1.084904e-46 | 7.036153e-05
[5 empty] | 11175.77 | 105.7155 | 1.289999e-41 | 1.084904e-46 | 7.036153e-05
[5 empty] | 11175.77 | 105.7155 | 1.289999e-41 | 1.084904e-46 | 7.036153e-05
[5 empty] | 11175.77 | 105.7155 | 1.289999e-41 | 1.084904e-46 | 7.036153e-05
[5 empty] | 11175.77 | 105.7155 | 1.289999e-41 | 1.084904e-46 | 7.036153e-05
[5 empty] | 11175.77 | 105.7155 | 1.289999e-41 | 1.084904e-46 | 7.036153e-05
[5 empty] | 11175.77 | 105.7155 | 1.289999e-41 | 1.084904e-46 | 7.036153e-05
[5 empty] | 11175.77 | 105.7155 | 1.289999e-41 | 1.084904e-46 | 7.036153e-05
[5 empty] | 11175.77 | 105.7155 | 1.289999e-41 | 1.084904e-46 | 7.036153e-05
[5 empty] | 11175.77 | 105.7155 | 1.289999e-41 | 1.084904e-46 | 7.036153e-05
[5 empty] | 11175.77 | 105.7155 | 1.289999e-41 | 1.084904e-46 | 7.036153e-05
[5 empty] | 11175.77 | 105.7155 | 1.289999e-41 | 1.084904e-46 | 7.036153e-05
[5 empty] | 11175.77 | 105.7155 | 1.289999e-41 | 1.084904e-46 | 7.036153e-05
[5 empty] | 11175.77 | 105.7155 | 1.289999e-41 | 1.084904e-46 | 7.036153e-05
[5 empty] | 11175.77 | 105.7155 | 1.289999e-41 | 1.084904e-46 | 7.036153e-05
[5 empty] | 11175.77 | 105.7155 | 1.289999e-41 | 1.084904e-46 | 7.036153e-05
[5 empty] | 11175.77 | 105.7155 | 1.289999e-41 | 1.084904e-46 | 7.036153e-05
[5 empty] | 11175.77 | 105.7155 | 1.289999e-41 | 1.084904e-46 | 7.036153e-05
[5 empty] | 11175.77 | 105.7155 | 1.289999e-41 | 1.084904e-46 | 7.036153e-05
[5 empty] | 11175.77 | 105.7155 | 1.289999e-41 | 1.084904e-46 | 7.036153e-05
[5 empty] | 11175.77 | 105.7155 | 1.289999e-41 | 1.084904e-46 | 7.036153e-05
[5 empty] | 11175.77 | 105.7155 | 1.289999e-41 | 1.084904e-46 | 7.036153e-05
[5 empty] | 11175.77 | 105.7155 | 1.289999e-41 | 1.084904e-46 | 7.036153e-05
[5 empty] | 11175.77 | 105.7155 | 1.289999e-41 | 1.084904e-46 | 7.036153e-05
[5 empty] | 11175.77 | 105.7155 | 1.289999e-41 | 1.084904e-46 | 7.036153e-05
[5 empty] | 11175.77 | 105.7155 | 1.289999e-41 | 1.084904e-46 | 7.036153e-05
[5 empty] | 11175.77 | 105.7155 | 1.289999e-41 | 1.084904e-46 | 7.036153e-05
[5 empty] | 11175.77 | 105.7155 | 1.289999e-41 | 1.084904e-46 | 7.036153e-05
[5 empty] | 11175.77 | 105.7155 | 1.289999e-41 | 1.084904e-46 | 7.036153e-05
[5 empty] | 11175.77 | 105.7155 | 1.289999e-41 | 1.084904e-46 | 7.036153e-05
[5 empty] | 11175.77 | 105.7155 | 1.289999e-41 | 1.084904e-46 | 7.036153e-05
[5 empty] | 11175.77 | 105.7155 | 1.289999e-41 | 1.084904e-46 | 7.036153e-05
[5 empty] | 11175.77 | 105.7155 | 1.289999e-41 | 1.084904e-46 | 7.036153e-05
[5 empty] | 11175.77 | 105.7155 | 1.289999e-41 | 1.084904e-46 | 7.036153e-05
[5 empty] | 11175.77 | 105.7155 | 1.289999e-41 | 1.084904e-46 | 7.036153e-05
[5 empty] | 11175.77 | 105.7155 | 1.289999e-41 | 1.084904e-46 | 7.036153e-05
[5 empty] | 11175.77 | 105.7155 | 1.289999e-41 | 1.084904e-46 | 7.036153e-05
[5 empty] | 11175.77 | 105.7155 | 1.289999e-41 | 1.084904e-46 | 7.036153e-05
[5 empty] | 11175.77 | 105.7155 | 1.289999e-41 | 1.084904e-46 | 7.036153e-05
[5 empty] | 11175.77 | 105.7155 | 1.289999e-41 | 1.084904e-46 | 7.036153e-05
[5 empty] | 11175.77 | 105.7155 | 1.289999e-41 | 1.084904e-46 | 7.036153e-05
[5 empty] | 11175.77 | 105.7155 | 1.289999e-41 | 1.084904e-46 | 7.036153e-05
[5 empty] | 11175.77 | 105.7155 | 1.289999e-41 | 1.084904e-46 | 7.036153e-05
[5 empty] | 11175.77 | 105.7155 | 1.289999e-41 | 1.084904e-46 | 7.036153e-05
[5 empty] | 11175.77 | 105.7155 | 1.289999e-41 | 1.084904e-46 | 7.036153e-05
[5 empty] | 11175.77 | 105.7155 | 1.289999e-41 | 1.084904e-46 | 7.036153e-05
[5 empty] | 11175.77 | 105.7155 | 1.289999e-41 | 1.084904e-46 | 7.036153e-05
[5 empty] | 11175.77 | 105.7155 | 1.289999e-41 | 1.084904e-46 | 7.036153e-05
[5 empty] | 11175.77 | 105.7155 | 1.289999e-41 | 1.084904e-46 | 7.036153e-05
[5 empty] | 11175.77 | 105.7155 | 1.289999e-41 | 1.084904e-46 | 7.036153e-05
[5 empty] | 11175.77 | 105.7155 | 1.289999e-41 | 1.084904e-46 | 7.036153e-05
[5 empty] | 11175.77 | 105.7155 | 1.289999e-41 | 1.084904e-46 | 7.036153e-05
[5 empty] | 11175.77 | 105.7155 | 1.289999e-41 | 1.084904e-46 | 7.036153e-05
[5 empty] | 11175.77 | 105.7155 | 1.289999e-41 | 1.084904e-46 | 7.036153e-05
[5 empty] | 11175.77 | 105.7155 | 1.289999e-41 | 1.084904e-46 | 7.036153e-05
[5 empty] | 11175.77 | 105.7155 | 1.289999e-41 | 1.084904e-46 | 7.036153e-05
[5 empty] | 11175.77 | 105.7155 | 1.289999e-41 | 1.084904e-46 | 7.036153e-05
[5 empty] | 11175.77 | 105.7155 | 1.289999e-41 | 1.084904e-46 | 7.036153e-05
[5 empty] | 11175.77 | 105.7155 | 1.289999e-41 | 1.084904e-46 | 7.036153e-05
[5 empty] | 11175.77 | 105.7155 | 1.289999e-41 | 1.084904e-46 | 7.036153e-05
[5 empty] | 11175.77 | 105.7155 | 1.289999e-41 | 1.084904e-46 | 7.036153e-05
[5 empty] | 11175.77 | 105.7155 | 1.289999e-41 | 1.084904e-46 | 7.036153e-05
[5 empty] | 11175.77 | 105.7155 | 1.289999e-41 | 1.084904e-46 | 7.036153e-05
[5 empty] | 11175.77 | 105.7155 | 1.289999e-41 | 1.084904e-46 | 7.036153e-05
[5 empty] | 11175.77 | 105.7155 | 1.289999e-41 | 1.084904e-46 | 7.036153e-05
[5 empty] | 11175.77 | 105.7155 | 1.289999e-41 | 1.084904e-46 | 7.036153e-05
[5 empty] | 11175.77 | 105.7155 | 1.289999e-41 | 1.084904e-46 | 7.036153e-05
[5 empty] | 11175.77 | 105.7155 | 1.289999e-41 | 1.084904e-46 | 7.036153e-05
[5 empty] | 11175.77 | 105.7155 | 1.289999e-41 | 1.084904e-46 | 7.036153e-05
[5 empty] | 11175.77 | 105.7155 | 1.289999e-41 | 1.084904e-46 | 7.036153e-05
[5 empty] | 11175.77 | 105.7155 | 1.289999e-41 | 1.084904e-46 | 7.036153e-05
[5 empty] | 11175.77 | 105.7155 | 1.289999e-41 | 1.084904e-46 | 7.036153e-05
[5 empty] | 11175.77 | 105.7155 | 1.289999e-41 | 1.084904e-46 | 7.036153e-05
[5 empty] | 11175.77 | 105.7155 | 1.289999e-41 | 1.084904e-46 | 7.036153e-05
[5 empty] | 11175.77 | 105.7155 | 1.289999e-41 | 1.084904e-46 | 7.036153e-05
[5 empty] | 11175.77 | 105.7155 | 1.289999e-41 | 1.084904e-46 | 7.036153e-05
[5 empty] | 11175.77 | 105.7155 | 1.289999e-41 | 1.084904e-46 | 7.036153e-05
[5 empty] | 11175.77 | 105.7155 | 1.289999e-41 | 1.084904e-46 | 7.036153e-05
[5 empty] | 11175.77 | 105.7155 | 1.289999e-41 | 1.084904e-46 | 7.036153e-05
[5 empty] | 11175.77 | 105.7155 | 1.289999e-41 | 1.084904e-46 | 7.036153e-05
[5 empty] | 11175.77 | 105.7155 | 1.289999e-41 | 1.084904e-46 | 7.036153e-05
[5 empty] | 11175.77 | 105.7155 | 1.289999e-41 | 1.084904e-46 | 7.036153e-05
[5 empty] | 11175.77 | 105.7155 | 1.289999e-41 | 1.084904e-46 | 7.036153e-05
[5 empty] | 11175.77 | 105.7155 | 1.289999e-41 | 1.084904e-46 | 7.036153e-05
[5 empty] | 11175.77 | 105.7155 | 1.289999e-41 | 1.084904e-46 | 7.036153e-05
[5 empty] | 11175.77 | 105.7155 | 1.289999e-41 | 1.084904e-46 | 7.036153e-05
[5 empty] | 11175.77 | 105.7155 | 1.289999e-41 | 1.084904e-46 | 7.036153e-05
[5 empty] | 11175.77 | 105.7155 | 1.289999e-41 | 1.084904e-46 | 7.036153e-05
[5 empty] | 11175.77 | 105.7155 | 1.289999e-41 | 1.084904e-46 | 7.036153e-05
[5 empty] | 11175.77 | 105.7155 | 1.289999e-41 | 1.084904e-46 | 7.036153e-05
[5 empty] | 11175.77 | 105.7155 | 1.289999e-41 | 1.084904e-46 | 7.036153e-05
[5 empty] | 11175.77 | 105.7155 | 1.289999e-41 | 1.084904e-46 | 7.036153e-05
[5 empty] | 11175.77 | 105.7155 | 1.289999e-41 | 1.084904e-46 | 7.036153e-05
[5 empty] | 11175.77 | 105.7155 | 1.289999e-41 | 1.084904e-46 | 7.036153e-05
[5 empty] | 11175.77 | 105.7155 | 1.289999e-41 | 1.084904e-46 | 7.036153e-05
[5 empty] | 11175.77 | 105.7155 | 1.289999e-41 | 1.084904e-46 | 7.036153e-05
[5 empty] | 11175.77 | 105.7155 | 1.289999e-41 | 1.084904e-46 | 7.036153e-05
[5 empty] | 11175.77 | 105.7155 | 1.289999e-41 | 1.084904e-46 | 7.036153e-05
[5 empty] | 11175.77 | 105.7155 | 1.289999e-41 | 1.084904e-46 | 7.036153e-05
[5 empty] | 11175.77 | 105.7155 | 1.289999e-41 | 1.084904e-46 | 7.036153e-05
[5 empty] | 11175.77 | 105.7155 | 1.289999e-41 | 1.084904e-46 | 7.036153e-05
[5 empty] | 11175.77 | 105.7155 | 1.289999e-41 | 1.084904e-46 | 7.036153e-05
[5 empty] | 11175.77 | 105.7155 | 1.289999e-41 | 1.084904e-46 | 7.036153e-05
[5 empty] | 11175.77 | 105.7155 | 1.289999e-41 | 1.084904e-46 | 7.036153e-05
[5 empty] | 11175.77 | 105.7155 | 1.289999e-41 | 1.084904e-46 | 7.036153e-05
[5 empty] | 11175.77 | 105.7155 | 1.289999e-41 | 1.084904e-46 | 7.036153e-05
[5 empty] | 11175.77 | 105.7155 | 1.289999e-41 | 1.084904e-46 | 7.036153e-05
[5 empty] | 11175.77 | 105.7155 | 1.289999e-41 | 1.084904e-46 | 7.036153e-05
[5 empty] | 11175.77 | 105.7155 | 1.289999e-41 | 1.084904e-46 | 7.036153e-05
[5 empty] | 11175.77 | 105.7155 | 1.289999e-41 | 1.084904e-46 | 7.036153e-05
[5 empty] | 11175.77 | 105.7155 | 1.289999e-41 | 1.084904e-46 | 7.036153e-05
[5 empty] | 11175.77 | 105.7155 | 1.289999e-41 | 1.084904e-46 | 7.036153e-05
[5 empty] | 11175.77 | 105.7155 | 1.289999e-41 | 1.084904e-46 | 7.036153e-05
[5 empty] | 11175.77 | 105.7155 | 1.289999e-41 | 1.084904e-46 | 7.036153e-05
[5 empty] | 11175.77 | 105.7155 | 1.289999e-41 | 1.084904e-46 | 7.036153e-05
[5 empty] | 11175.77 | 105.7155 | 1.289999e-41 | 1.084904e-46 | 7.036153e-05
[5 empty] | 11175.77 | 105.7155 | 1.289999e-41 | 1.084904e-46 | 7.036153e-05
[5 empty] | 11175.77 | 105.7155 | 1.289999e-41 | 1.084904e-46 | 7.036153e-05
[5 empty] | 11175.77 | 105.7155 | 1.289999e-41 | 1.084904e-46 | 7.036153e-05
[5 empty] | 11175.77 | 105.7155 | 1.289999e-41 | 1.084904e-46 | 7.036153e-05
[5 empty] | 11175.77 | 105.7155 | 1.289999e-41 | 1.084904e-46 | 7.036153e-05
[5 empty] | 11175.77 | 105.7155 | 1.289999e-41 | 1.084904e-46 | 7.036153e-05
[5 empty] | 11175.77 | 105.7155 | 1.289999e-41 | 1.084904e-46 | 7.036153e-05
[5 empty] | 11175.77 | 105.7155 | 1.289999e-41 | 1.084904e-46 | 7.036153e-05
[5 empty] | 11175.77 | 105.7155 | 1.289999e-41 | 1.084904e-46 | 7.036153e-05
[5 empty] | 11175.77 | 105.7155 | 1.289999e-41 | 1.084904e-46 | 7.036153e-05
[5 empty] | 11175.77 | 105.7155 | 1.289999e-41 | 1.084904e-46 | 7.036153e-05
[5 empty] | 11175.77 | 105.7155 | 1.289999e-41 | 1.084904e-46 | 7.036153e-05
[5 empty] | 11175.77 | 105.7155 | 1.289999e-41 | 1.084904e-46 | 7.036153e-05
[5 empty] | 11175.77 | 105.7155 | 1.289999e-41 | 1.084904e-46 | 7.036153e-05
[5 empty] | 11175.77 | 105.7155 | 1.289999e-41 | 1.084904e-46 | 7.036153e-05
[5 empty] | 11175.77 | 105.7155 | 1.289999e-41 | 1.084904e-46 | 7.036153e-05
[5 empty] | 11175.77 | 105.7155 | 1.289999e-41 | 1.084904e-46 | 7.036153e-05
[5 empty] | 11175.77 | 105.7155 | 1.289999e-41 | 1.084904e-46 | 7.036153e-05
[5 empty] | 11175.77 | 105.7155 | 1.289999e-41 | 1.084904e-46 | 7.036153e-05
[5 empty] | 11175.77 | 105.7155 | 1.289999e-41 | 1.084904e-46 | 7.036153e-05
[5 empty] | 11175.77 | 105.7155 | 1.289999e-41 | 1.084904e-46 | 7.036153e-05
[5 empty] | 11175.77 | 105.7155 | 1.289999e-41 | 1.084904e-46 | 7.036153e-05
[5 empty] | 11175.77 | 105.7155 | 1.289999e-41 | 1.084904e-46 | 7.036153e-05
[5 empty] | 11175.77 | 105.7155 | 1.289999e-41 | 1.084904e-46 | 7.036153e-05
[5 empty] | 11175.77 | 105.7155 | 1.289999e-41 | 1.084904e-46 | 7.036153e-05
[5 empty] | 11175.77 | 105.7155 | 1.289999e-41 | 1.084904e-46 | 7.036153e-05
[5 empty] | 11175.77 | 105.7155 | 1.289999e-41 | 1.084904e-46 | 7.036153e-05
[5 empty] | 11175.77 | 105.7155 | 1.289999e-41 | 1.084904e-46 | 7.036153e-05
[5 empty] | 11175.77 | 105.7155 | 1.289999e-41 | 1.084904e-46 | 7.036153e-05
[5 empty] | 11175.77 | 105.7155 | 1.289999e-41 | 1.084904e-46 | 7.036153e-05
[5 empty] | 11175.77 | 105.7155 | 1.289999e-41 | 1.084904e-46 | 7.036153e-05
[5 empty] | 11175.77 | 105.7155 | 1.289999e-41 | 1.084904e-46 | 7.036153e-05
[5 empty] | 11175.77 | 105.7155 | 1.289999e-41 | 1.084904e-46 | 7.036153e-05
[5 empty] | 11175.77 | 105.7155 | 1.289999e-41 | 1.084904e-46 | 7.036153e-05
[5 empty] | 11175.77 | 105.7155 | 1.289999e-41 | 1.084904e-46 | 7.036153e-05
[5 empty] | 11175.77 | 105.7155 | 1.289999e-41 | 1.084904e-46 | 7.036153e-05
[5 empty] | 11175.77 | 105.7155 | 1.289999e-41 | 1.084904e-46 | 7.036153e-05
[5 empty] | 11175.77 | 105.7155 | 1.289999e-41 | 1.084904e-46 | 7.036153e-05
[5 empty] | 11175.77 | 105.7155 | 1.289999e-41 | 1.084904e-46 | 7.036153e-05
[5 empty] | 11175.77 | 105.7155 | 1.289999e-41 | 1.084904e-46 | 7.036153e-05
[5 empty] | 11175.77 | 105.7155 | 1.289999e-41 | 1.084904e-46 | 7.036153e-05
[5 empty] | 11175.77 | 105.7155 | 1.289999e-41 | 1.084904e-46 | 7.036153e-05
[5 empty] | 11175.77 | 105.7155 | 1.289999e-41 | 1.084904e-46 | 7.036153e-05
[5 empty] | 11175.77 | 105.7155 | 1.289999e-41 | 1.084904e-46 | 7.036153e-05
[5 empty] | 11175.77 | 105.7155 | 1.289999e-41 | 1.084904e-46 | 7.036153e-05
[5 empty] | 11175.77 | 105.7155 | 1.289999e-41 | 1.084904e-46 | 7.036153e-05
[5 empty] | 11175.77 | 105.7155 | 1.289999e-41 | 1.084904e-46 | 7.036153e-05
[5 empty] | 11175.77 | 105.7155 | 1.289999e-41 | 1.084904e-46 | 7.036153e-05
[5 empty] | 11175.77 | 105.7155 | 1.289999e-41 | 1.084904e-46 | 7.036153e-05
[5 empty] | 11175.77 | 105.7155 | 1.289999e-41 | 1.084904e-46 | 7.036153e-05
[5 empty] | 11175.77 | 105.7155 | 1.289999e-41 | 1.084904e-46 | 7.036153e-05
[5 empty] | 11175.77 | 105.7155 | 1.289999e-41 | 1.084904e-46 | 7.036153e-05
[5 empty] | 11175.77 | 105.7155 | 1.289999e-41 | 1.084904e-46 | 7.036153e-05
[5 empty] | 11175.77 | 105.7155 | 1.289999e-41 | 1.084904e-46 | 7.036153e-05
[5 empty] | 11175.77 | 105.7155 | 1.289999e-41 | 1.084904e-46 | 7.036153e-05
[5 empty] | 11175.77 | 105.7155 | 1.289999e-41 | 1.084904e-46 | 7.036153e-05
[5 empty] | 11175.77 | 105.7155 | 1.289999e-41 | 1.084904e-46 | 7.036153e-05
[5 empty] | 11175.77 | 105.7155 | 1.289999e-41 | 1.084904e-46 | 7.036153e-05
[5 empty] | 11175.77 | 105.7155 | 1.289999e-41 | 1.084904e-46 | 7.036153e-05
[5 empty] | 11175.77 | 105.7155 | 1.289999e-41 | 1.084904e-46 | 7.036153e-05
[5 empty] | 11175.77 | 105.7155 | 1.289999e-41 | 1.084904e-46 | 7.036153e-05
[5 empty] | 11175.77 | 105.7155 | 1.289999e-41 | 1.084904e-46 | 7.036153e-05
[5 empty] | 11175.77 | 105.7155 | 1.289999e-41 | 1.084904e-46 | 7.036153e-05
[5 empty] | 11175.77 | 105.7155 | 1.289999e-41 | 1.084904e-46 | 7.036153e-05
[5 empty] | 11175.77 | 105.7155 | 1.289999e-41 | 1.084904e-46 | 7.036153e-05
[5 empty] | 11175.77 | 105.7155 | 1.289999e-41 | 1.084904e-46 | 7.036153e-05
[5 empty] | 11175.77 | 105.7155 | 1.289999e-41 | 1.084904e-46 | 7.036153e-05
[5 empty] | 11175.77 | 105.7155 | 1.289999e-41 | 1.084904e-46 | 7.036153e-05
[5 empty] | 11175.77 | 105.7155 | 1.289999e-41 | 1.084904e-46 | 7.036153e-05
[5 empty] | 11175.77 | 105.7155 | 1.289999e-41 | 1.084904e-46 | 7.036153e-05
[5 empty] | 11175.77 | 105.7155 | 1.289999e-41 | 1.084904e-46 | 7.036153e-05
[5 empty] | 11175.77 | 105.7155 | 1.289999e-41 | 1.084904e-46 | 7.036153e-05
[5 empty] | 11175.77 | 105.7155 | 1.289999e-41 | 1.084904e-46 | 7.036153e-05
[5 empty] | 11175.77 | 105.7155 | 1.289999e-41 | 1.084904e-46 | 7.036153e-05
[5 empty] | 11175.77 | 105.7155 | 1.289999e-41 | 1.084904e-46 | 7.036153e-05
[5 empty] | 11175.77 | 105.7155 | 1.289999e-41 | 1.084904e-46 | 7.036153e-05
[5 empty] | 11175.77 | 105.7155 | 1.289999e-41 | 1.084904e-46 | 7.036153e-05
[5 empty] | 11175.77 | 105.7155 | 1.289999e-41 | 1.084904e-46 | 7.036153e-05
[5 empty] | 11175.77 | 105.7155 | 1.289999e-41 | 1.084904e-46 | 7.036153e-05
[5 empty] | 11175.77 | 105.7155 | 1.289999e-41 | 1.084904e-46 | 7.036153e-05
[5 empty] | 11175.77 | 105.7155 | 1.289999e-41 | 1.084904e-46 | 7.036153e-05
[5 empty] | 11175.77 | 105.7155 | 1.289999e-41 | 1.084904e-46 | 7.036153e-05
[5 empty] | 11175.77 | 105.7155 | 1.289999e-41 | 1.084904e-46 | 7.036153e-05
[5 empty] | 11175.77 | 105.7155 | 1.289999e-41 | 1.084904e-46 | 7.036153e-05
[5 empty] | 11175.77 | 105.7155 | 1.289999e-41 | 1.084904e-46 | 7.036153e-05
[5 empty] | 11175.77 | 105.7155 | 1.289999e-41 | 1.084904e-46 | 7.036153e-05
[5 empty] | 11175.77 | 105.7155 | 1.289999e-41 | 1.084904e-46 | 7.036153e-05
[5 empty] | 11175.77 | 105.7155 | 1.289999e-41 | 1.084904e-46 | 7.036153e-05
[5 empty] | 11175.77 | 105.7155 | 1.289999e-41 | 1.084904e-46 | 7.036153e-05
[5 empty] | 11175.77 | 105.7155 | 1.289999e-41 | 1.084904e-46 | 7.036153e-05
[5 empty] | 11175.77 | 105.7155 | 1.289999e-41 | 1.084904e-46 | 7.036153e-05
[5 empty] | 11175.77 | 105.7155 | 1.289999e-41 | 1.084904e-46 | 7.036153e-05
[5 empty] | 11175.77 | 105.7155 | 1.289999e-41 | 1.084904e-46 | 7.036153e-05
[5 empty] | 11175.77 | 105.7155 | 1.289999e-41 | 1.084904e-46 | 7.036153e-05
[5 empty] | 11175.77 | 105.7155 | 1.289999e-41 | 1.084904e-46 | 7.036153e-05
[5 empty] | 11175.77 | 105.7155 | 1.289999e-41 | 1.084904e-46 | 7.036153e-05
[5 empty] | 11175.77 | 105.7155 | 1.289999e-41 | 1.084904e-46 | 7.036153e-05
[5 empty] | 11175.77 | 105.7155 | 1.289999e-41 | 1.084904e-46 | 7.036153e-05
[5 empty] | 11175.77 | 105.7155 | 1.289999e-41 | 1.084904e-46 | 7.036153e-05
[5 empty] | 11175.77 | 105.7155 | 1.289999e-41 | 1.084904e-46 | 7.036153e-05
[5 empty] | 11175.77 | 105.7155 | 1.289999e-41 | 1.084904e-46 | 7.036153e-05
[5 empty] | 11175.77 | 105.7155 | 1.289999e-41 | 1.084904e-46 | 7.036153e-05
[5 empty] | 11175.77 | 105.7155 | 1.289999e-41 | 1.084904e-46 | 7.036153e-05
[5 empty] | 11175.77 | 105.7155 | 1.289999e-41 | 1.084904e-46 | 7.036153e-05
[5 empty] | 11175.77 | 105.7155 | 1.289999e-41 | 1.084904e-46 | 7.036153e-05
[5 empty] | 11175.77 | 105.7155 | 1.289999e-41 | 1.084904e-46 | 7.036153e-05
[5 empty] | 11175.77 | 105.7155 | 1.289999e-41 | 1.084904e-46 | 7.036153e-05
[5 empty] | 11175.77 | 105.7155 | 1.289999e-41 | 1.084904e-46 | 7.036153e-05
[5 empty] | 11175.77 | 105.7155 | 1.289999e-41 | 1.084904e-46 | 7.036153e-05
[5 empty] | 11175.77 | 105.7155 | 1.289999e-41 | 1.084904e-46 | 7.036153e-05
[5 empty] | 11175.77 | 105.7155 | 1.289999e-41 | 1.084904e-46 | 7.036153e-05
[5 empty] | 11175.77 | 105.7155 | 1.289999e-41 | 1.084904e-46 | 7.036153e-05
[5 empty] | 11175.77 | 105.7155 | 1.289999e-41 | 1.084904e-46 | 7.036153e-05
[5 empty] | 11175.77 | 105.7155 | 1.289999e-41 | 1.084904e-46 | 7.036153e-05
[5 empty] | 11175.77 | 105.7155 | 1.289999e-41 | 1.084904e-46 | 7.036153e-05
[5 empty] | 11175.77 | 105.7155 | 1.289999e-41 | 1.084904e-46 | 7.036153e-05
[5 empty] | 11175.77 | 105.7155 | 1.289999e-41 | 1.084904e-46 | 7.036153e-05
[5 empty] | 11175.77 | 105.7155 | 1.289999e-41 | 1.084904e-46 | 7.036153e-05
[5 empty] | 11175.77 | 105.7155 | 1.289999e-41 | 1.084904e-46 | 7.036153e-05
[5 empty] | 11175.77 | 105.7155 | 1.289999e-41 | 1.084904e-46 | 7.036153e-05
[5 empty] | 11175.77 | 105.7155 | 1.289999e-41 | 1.084904e-46 | 7.036153e-05
[5 empty] | 11175.77 | 105.7155 | 1.289999e-41 | 1.084904e-46 | 7.036153e-05
[5 empty] | 11175.77 | 105.7155 | 1.289999e-41 | 1.084904e-46 | 7.036153e-05
[5 empty] | 11175.77 | 105.7155 | 1.289999e-41 | 1.084904e-46 | 7.036153e-05
[5 empty] | 11175.77 | 105.7155 | 1.289999e-41 | 1.084904e-46 | 7.036153e-05
[5 empty] | 11175.77 | 105.7155 | 1.289999e-41 | 1.084904e-46 | 7.036153e-05
[5 empty] | 11175.77 | 105.7155 | 1.289999e-41 | 1.084904e-46 | 7.036153e-05
[5 empty] | 11175.77 | 105.7155 | 1.289999e-41 | 1.084904e-46 | 7.036153e-05
[5 empty] | 11175.77 | 105.7155 | 1.289999e-41 | 1.084904e-46 | 7.036153e-05
[5 empty] | 11175.77 | 105.7155 | 1.289999e-41 | 1.084904e-46 | 7.036153e-05
[5 empty] | 11175.77 | 105.7155 | 1.289999e-41 | 1.084904e-46 | 7.036153e-05
[5 empty] | 11175.77 | 105.7155 | 1.289999e-41 | 1.084904e-46 | 7.036153e-05
[5 empty] | 11175.77 | 105.7155 | 1.289999e-41 | 1.084904e-46 | 7.036153e-05
[5 empty] | 11175.77 | 105.7155 | 1.289999e-41 | 1.084904e-46 | 7.036153e-05
[5 empty] | 11175.77 | 105.7155 | 1.289999e-41 | 1.084904e-46 | 7.036153e-05
[5 empty] | 11175.77 | 105.7155 | 1.289999e-41 | 1.084904e-46 | 7.036153e-05
[5 empty] | 11175.77 | 105.7155 | 1.289999e-41 | 1.084904e-46 | 7.036153e-05
[5 empty] | 11175.77 | 105.7155 | 1.289999e-41 | 1.084904e-46 | 7.036153e-05
[5 empty] | 11175.77 | 105.7155 | 1.289999e-41 | 1.084904e-46 | 7.036153e-05
[5 empty] | 11175.77 | 105.7155 | 1.289999e-41 | 1.084904e-46 | 7.036153e-05
[5 empty] | 11175.77 | 105.7155 | 1.289999e-41 | 1.084904e-46 | 7.036153e-05
[5 empty] | 11175.77 | 105.7155 | 1.289999e-41 | 1.084904e-46 | 7.036153e-05
[5 empty] | 11175.77 | 105.7155 | 1.289999e-41 | 1.084904e-46 | 7.036153e-05
[5 empty] | 11175.77 | 105.7155 | 1.289999e-41 | 1.084904e-46 | 7.036153e-05
[5 empty] | 11175.77 | 105.7155 | 1.289999e-41 | 1.084904e-46 | 7.036153e-05
[5 empty] | 11175.77 | 105.7155 | 1.289999e-41 | 1.084904e-46 | 7.036153e-05
[5 empty] | 11175.77 | 105.7155 | 1.289999e-41 | 1.084904e-46 | 7.036153e-05
[5 empty] | 11175.77 | 105.7155 | 1.289999e-41 | 1.084904e-46 | 7.036153e-05
[5 empty] | 11175.77 | 105.7155 | 1.289999e-41 | 1.084904e-46 | 7.036153e-05
[5 empty] | 11175.77 | 105.7155 | 1.289999e-41 | 1.084904e-46 | 7.036153e-05
[5 empty] | 11175.77 | 105.7155 | 1.289999e-41 | 1.084904e-46 | 7.036153e-05
[5 empty] | 11175.77 | 105.7155 | 1.289999e-41 | 1.084904e-46 | 7.036153e-05
[5 empty] | 11175.77 | 105.7155 | 1.289999e-41 | 1.084904e-46 | 7.036153e-05
[5 empty] | 11175.77 | 105.7155 | 1.289999e-41 | 1.084904e-46 | 7.036153e-05
[5 empty] | 11175.77 | 105.7155 | 1.289999e-41 | 1.084904e-46 | 7.036153e-05
[5 empty] | 11175.77 | 105.7155 | 1.289999e-41 | 1.084904e-46 | 7.036153e-05
[5 empty] | 11175.77 | 105.7155 | 1.289999e-41 | 1.084904e-46 | 7.036153e-05
[5 empty] | 11175.77 | 105.7155 | 1.289999e-41 | 1.084904e-46 | 7.036153e-05
[5 empty] | 11175.77 | 105.7155 | 1.289999e-41 | 1.084904e-46 | 7.036153e-05
[5 empty] | 11175.77 | 105.7155 | 1.289999e-41 | 1.084904e-46 | 7.036153e-05
[5 empty] | 11175.77 | 105.7155 | 1.289999e-41 | 1.084904e-46 | 7.036153e-05
[5 empty] | 11175.77 | 105.7155 | 1.289999e-41 | 1.084904e-46 | 7.036153e-05
[5 empty] | 11175.77 | 105.7155 | 1.289999e-41 | 1.084904e-46 | 7.036153e-05
[5 empty] | 11175.77 | 105.7155 | 1.289999e-41 | 1.084904e-46 | 7.036153e-05
[5 empty] | 11175.77 | 105.7155 | 1.289999e-41 | 1.084904e-46 | 7.036153e-05
[5 empty] | 11175.77 | 105.7155 | 1.289999e-41 | 1.084904e-46 | 7.036153e-05
[5 empty] | 11175.77 | 105.7155 | 1.289999e-41 | 1.084904e-46 | 7.036153e-05
[5 empty] | 11175.77 | 105.7155 | 1.289999e-41 | 1.084904e-46 | 7.036153e-05
[5 empty] | 11175.77 | 105.7155 | 1.289999e-41 | 1.084904e-46 | 7.036153e-05
[5 empty] | 11175.77 | 105.7155 | 1.289999e-41 | 1.084904e-46 | 7.036153e-05
[5 empty] | 11175.77 | 105.7155 | 1.289999e-41 | 1.084904e-46 | 7.036153e-05
[5 empty] | 11175.77 | 105.7155 | 1.289999e-41 | 1.084904e-46 | 7.036153e-05
[5 empty] | 11175.77 | 105.7155 | 1.289999e-41 | 1.084904e-46 | 7.036153e-05
[5 empty] | 11175.77 | 105.7155 | 1.289999e-41 | 1.084904e-46 | 7.036153e-05
[5 empty] | 11175.77 | 105.7155 | 1.289999e-41 | 1.084904e-46 | 7.036153e-05
[5 empty] | 11175.77 | 105.7155 | 1.289999e-41 | 1.084904e-46 | 7.036153e-05
[5 empty] | 11175.77 | 105.7155 | 1.289999e-41 | 1.084904e-46 | 7.036153e-05
[5 empty] | 11175.77 | 105.7155 | 1.289999e-41 | 1.084904e-46 | 7.036153e-05
[5 empty] | 11175.77 | 105.7155 | 1.289999e-41 | 1.084904e-46 | 7.036153e-05
[5 empty] | 11175.77 | 105.7155 | 1.289999e-41 | 1.084904e-46 | 7.036153e-05
[5 empty] | 11175.77 | 105.7155 | 1.289999e-41 | 1.084904e-46 | 7.036153e-05
[5 empty] | 11175.77 | 105.7155 | 1.289999e-41 | 1.084904e-46 | 7.036153e-05
[5 empty] | 11175.77 | 105.7155 | 1.289999e-41 | 1.084904e-46 | 7.036153e-05
[5 empty] | 11175.77 | 105.7155 | 1.289999e-41 | 1.084904e-46 | 7.036153e-05
[5 empty] | 11175.77 | 105.7155 | 1.289999e-41 | 1.084904e-46 | 7.036153e-05
[5 empty] | 11175.77 | 105.7155 | 1.289999e-41 | 1.084904e-46 | 7.036153e-05
[5 empty] | 11175.77 | 105.7155 | 1.289999e-41 | 1.084904e-46 | 7.036153e-05
[5 empty] | 11175.77 | 105.7155 | 1.289999e-41 | 1.084904e-46 | 7.036153e-05
[5 empty] | 11175.77 | 105.7155 | 1.289999e-41 | 1.084904e-46 | 7.036153e-05
[5 empty] | 11175.77 | 105.7155 | 1.289999e-41 | 1.084904e-46 | 7.036153e-05
[5 empty] | 11175.77 | 105.7155 | 1.289999e-41 | 1.084904e-46 | 7.036153e-05
[5 empty] | 11175.77 | 105.7155 | 1.289999e-41 | 1.084904e-46 | 7.036153e-05
[5 empty] | 11175.77 | 105.7155 | 1.289999e-41 | 1.084904e-46 | 7.036153e-05
[5 empty] | 11175.77 | 105.7155 | 1.289999e-41 | 1.084904e-46 | 7.036153e-05
[5 empty] | 11175.77 | 105.7155 | 1.289999e-41 | 1.084904e-46 | 7.036153e-05
[5 empty] | 11175.77 | 105.7155 | 1.289999e-41 | 1.084904e-46 | 7.036153e-05
[5 empty] | 11175.77 | 105.7155 | 1.289999e-41 | 1.084904e-46 | 7.036153e-05
[5 empty] | 11175.77 | 105.7155 | 1.289999e-41 | 1.084904e-46 | 7.036153e-05
[5 empty] | 11175.77 | 105.7155 | 1.289999e-41 | 1.084904e-46 | 7.036153e-05
[5 empty] | 11175.77 | 105.7155 | 1.289999e-41 | 1.084904e-46 | 7.036153e-05
[5 empty] | 11175.77 | 105.7155 | 1.289999e-41 | 1.084904e-46 | 7.036153e-05
[5 empty] | 11175.77 | 105.7155 | 1.289999e-41 | 1.084904e-46 | 7.036153e-05
[5 empty] | 11175.77 | 105.7155 | 1.289999e-41 | 1.084904e-46 | 7.036153e-05
[5 empty] | 11175.77 | 105.7155 | 1.289999e-41 | 1.084904e-46 | 7.036153e-05
[5 empty] | 11175.77 | 105.7155 | 1.289999e-41 | 1.084904e-46 | 7.036153e-05
[5 empty] | 11175.77 | 105.7155 | 1.289999e-41 | 1.084904e-46 | 7.036153e-05
[5 empty] | 11175.77 | 105.7155 | 1.289999e-41 | 1.084904e-46 | 7.036153e-05
[5 empty] | 11175.77 | 105.7155 | 1.289999e-41 | 1.084904e-46 | 7.036153e-05
[5 empty] | 11175.77 | 105.7155 | 1.289999e-41 | 1.084904e-46 | 7.036153e-05
[5 empty] | 11175.77 | 105.7155 | 1.289999e-41 | 1.084904e-46 | 7.036153e-05
[5 empty] | 11175.77 | 105.7155 | 1.289999e-41 | 1.084904e-46 | 7.036153e-05
[5 empty] | 11175.77 | 105.7155 | 1.289999e-41 | 1.084904e-46 | 7.036153e-05
[5 empty] | 11175.77 | 105.7155 | 1.289999e-41 | 1.084904e-46 | 7.036153e-05
[5 empty] | 11175.77 | 105.7155 | 1.289999e-41 | 1.084904e-46 | 7.036153e-05
[5 empty] | 11175.77 | 105.7155 | 1.289999e-41 | 1.084904e-46 | 7.036153e-05
[5 empty] | 11175.77 | 105.7155 | 1.289999e-41 | 1.084904e-46 | 7.036153e-05
[5 empty] | 11175.77 | 105.7155 | 1.289999e-41 | 1.084904e-46 | 7.036153e-05
[5 empty] | 11175.77 | 105.7155 | 1.289999e-41 | 1.084904e-46 | 7.036153e-05
[5 empty] | 11175.77 | 105.7155 | 1.289999e-41 | 1.084904e-46 | 7.036153e-05
[5 empty] | 11175.77 | 105.7155 | 1.289999e-41 | 1.084904e-46 | 7.036153e-05
[5 empty] | 11175.77 | 105.7155 | 1.289999e-41 | 1.084904e-46 | 7.036153e-05
[5 empty] | 11175.77 | 105.7155 | 1.289999e-41 | 1.084904e-46 | 7.036153e-05
[5 empty] | 11175.77 | 105.7155 | 1.289999e-41 | 1.084904e-46 | 7.036153e-05
[5 empty] | 11175.77 | 105.7155 | 1.289999e-41 | 1.084904e-46 | 7.036153e-05
[5 empty] | 11175.77 | 105.7155 | 1.289999e-41 | 1.084904e-46 | 7.036153e-05
[5 empty] | 11175.77 | 105.7155 | 1.289999e-41 | 1.084904e-46 | 7.036153e-05
[5 empty] | 11175.77 | 105.7155 | 1.289999e-41 | 1.084904e-46 | 7.036153e-05
[5 empty] | 11175.77 | 105.7155 | 1.289999e-41 | 1.084904e-46 | 7.036153e-05
[5 empty] | 11175.77 | 105.7155 | 1.289999e-41 | 1.084904e-46 | 7.036153e-05
[5 empty] | 11175.77 | 105.7155 | 1.289999e-41 | 1.084904e-46 | 7.036153e-05
[5 empty] | 11175.77 | 105.7155 | 1.289999e-41 | 1.084904e-46 | 7.036153e-05
[5 empty] | 11175.77 | 105.7155 | 1.289999e-41 | 1.084904e-46 | 7.036153e-05
[5 empty] | 11175.77 | 105.7155 | 1.289999e-41 | 1.084904e-46 | 7.036153e-05
[5 empty] | 11175.77 | 105.7155 | 1.289999e-41 | 1.084904e-46 | 7.036153e-05
[5 empty] | 11175.77 | 105.7155 | 1.289999e-41 | 1.084904e-46 | 7.036153e-05
[5 empty] | 11175.77 | 105.7155 | 1.289999e-41 | 1.084904e-46 | 7.036153e-05
[5 empty] | 11175.77 | 105.7155 | 1.289999e-41 | 1.084904e-46 | 7.036153e-05
[5 empty] | 11175.77 | 105.7155 | 1.289999e-41 | 1.084904e-46 | 7.036153e-05
[5 empty] | 11175.77 | 105.7155 | 1.289999e-41 | 1.084904e-46 | 7.036153e-05
[5 empty] | 11175.77 | 105.7155 | 1.289999e-41 | 1.084904e-46 | 7.036153e-05
[5 empty] | 11175.77 | 105.7155 | 1.289999e-41 | 1.084904e-46 | 7.036153e-05
[5 empty] | 11175.77 | 105.7155 | 1.289999e-41 | 1.084904e-46 | 7.036153e-05
[5 empty] | 11175.77 | 105.7155 | 1.289999e-41 | 1.084904e-46 | 7.036153e-05
[5 empty] | 11175.77 | 105.7155 | 1.289999e-41 | 1.084904e-46 | 7.036153e-05
[5 empty] | 11175.77 | 105.7155 | 1.289999e-41 | 1.084904e-46 | 7.036153e-05
[5 empty] | 11175.77 | 105.7155 | 1.289999e-41 | 1.084904e-46 | 7.036153e-05
[5 empty] | 11175.77 | 105.7155 | 1.289999e-41 | 1.084904e-46 | 7.036153e-05
[5 empty] | 11175.77 | 105.7155 | 1.289999e-41 | 1.084904e-46 | 7.036153e-05
[5 empty] | 11175.77 | 105.7155 | 1.289999e-41 | 1.084904e-46 | 7.036153e-05
[5 empty] | 11175.77 | 105.7155 | 1.289999e-41 | 1.084904e-46 | 7.036153e-05
[5 empty] | 11175.77 | 105.7155 | 1.289999e-41 | 1.084904e-46 | 7.036153e-05
[5 empty] | 11175.77 | 105.7155 | 1.289999e-41 | 1.084904e-46 | 7.036153e-05
[5 empty] | 11175.77 | 105.7155 | 1.289999e-41 | 1.084904e-46 | 7.036153e-05
[5 empty] | 11175.77 | 105.7155 | 1.289999e-41 | 1.084904e-46 | 7.036153e-05
[5 empty] | 11175.77 | 105.7155 | 1.289999e-41 | 1.084904e-46 | 7.036153e-05
[5 empty] | 11175.77 | 105.7155 | 1.289999e-41 | 1.084904e-46 | 7.036153e-05
[5 empty] | 11175.77 | 105.7155 | 1.289999e-41 | 1.084904e-46 | 7.036153e-05
[5 empty] | 11175.77 | 105.7155 | 1.289999e-41 | 1.084904e-46 | 7.036153e-05
[5 empty] | 11175.77 | 105.7155 | 1.289999e-41 | 1.084904e-46 | 7.036153e-05
[5 empty] | 11175.77 | 105.7155 | 1.289999e-41 | 1.084904e-46 | 7.036153e-05
[5 empty] | 11175.77 | 105.7155 | 1.289999e-41 | 1.084904e-46 | 7.036153e-05
[5 empty] | 11175.77 | 105.7155 | 1.289999e-41 | 1.084904e-46 | 7.036153e-05
[5 empty] | 11175.77 | 105.7155 | 1.289999e-41 | 1.084904e-46 | 7.036153e-05
[5 empty] | 11175.77 | 105.7155 | 1.289999e-41 | 1.084904e-46 | 7.036153e-05
[5 empty] | 11175.77 | 105.7155 | 1.289999e-41 | 1.084904e-46 | 7.036153e-05
[5 empty] | 11175.77 | 105.7155 | 1.289999e-41 | 1.084904e-46 | 7.036153e-05
[5 empty] | 11175.77 | 105.7155 | 1.289999e-41 | 1.084904e-46 | 7.036153e-05
[5 empty] | 11175.77 | 105.7155 | 1.289999e-41 | 1.084904e-46 | 7.036153e-05
[5 empty] | 11175.77 | 105.7155 | 1.289999e-41 | 1.084904e-46 | 7.036153e-05
[5 empty] | 11175.77 | 105.7155 | 1.289999e-41 | 1.084904e-46 | 7.036153e-05
[5 empty] | 11175.77 | 105.7155 | 1.289999e-41 | 1.084904e-46 | 7.036153e-05
[5 empty] | 11175.77 | 105.7155 | 1.289999e-41 | 1.084904e-46 | 7.036153e-05
[5 empty] | 11175.77 | 105.7155 | 1.289999e-41 | 1.084904e-46 | 7.036153e-05
[5 empty] | 11175.77 | 105.7155 | 1.289999e-41 | 1.084904e-46 | 7.036153e-05
[5 empty] | 11175.77 | 105.7155 | 1.289999e-41 | 1.084904e-46 | 7.036153e-05
[5 empty] | 11175.77 | 105.7155 | 1.289999e-41 | 1.084904e-46 | 7.036153e-05
[5 empty] | 11175.77 | 105.7155 | 1.289999e-41 | 1.084904e-46 | 7.036153e-05
[5 empty] | 11175.77 | 105.7155 | 1.289999e-41 | 1.084904e-46 | 7.036153e-05
[5 empty] | 11175.77 | 105.7155 | 1.289999e-41 | 1.084904e-46 | 7.036153e-05
[5 empty] | 11175.77 | 105.7155 | 1.289999e-41 | 1.084904e-46 | 7.036153e-05
[5 empty] | 11175.77 | 105.7155 | 1.289999e-41 | 1.084904e-46 | 7.036153e-05
[5 empty] | 11175.77 | 105.7155 | 1.289999e-41 | 1.084904e-46 | 7.036153e-05
[5 empty] | 11175.77 | 105.7155 | 1.289999e-41 | 1.084904e-46 | 7.036153e-05
[5 empty] | 11175.77 | 105.7155 | 1.289999e-41 | 1.084904e-46 | 7.036153e-05
[5 empty] | 11175.77 | 105.7155 | 1.289999e-41 | 1.084904e-46 | 7.036153e-05
[5 empty] | 11175.77 | 105.7155 | 1.289999e-41 | 1.084904e-46 | 7.036153e-05
[5 empty] | 11175.77 | 105.7155 | 1.289999e-41 | 1.084904e-46 | 7.036153e-05
[5 empty] | 11175.77 | 105.7155 | 1.289999e-41 | 1.084904e-46 | 7.036153e-05
[5 empty] | 11175.77 | 105.7155 | 1.289999e-41 | 1.084904e-46 | 7.036153e-05
[5 empty] | 11175.77 | 105.7155 | 1.289999e-41 | 1.084904e-46 | 7.036153e-05
[5 empty] | 11175.77 | 105.7155 | 1.289999e-41 | 1.084904e-46 | 7.036153e-05
[5 empty] | 11175.77 | 105.7155 | 1.289999e-41 | 1.084904e-46 | 7.036153e-05
[5 empty] | 11175.77 | 105.7155 | 1.289999e-41 | 1.084904e-46 | 7.036153e-05
[5 empty] | 11175.77 | 105.7155 | 1.289999e-41 | 1.084904e-46 | 7.036153e-05
[5 empty] | 11175.77 | 105.7155 | 1.289999e-41 | 1.084904e-46 | 7.036153e-05
[5 empty] | 11175.77 | 105.7155 | 1.289999e-41 | 1.084904e-46 | 7.036153e-05
[5 empty] | 11175.77 | 105.7155 | 1.289999e-41 | 1.084904e-46 | 7.036153e-05
[5 empty] | 11175.77 | 105.7155 | 1.289999e-41 | 1.084904e-46 | 7.036153e-05
[5 empty] | 11175.77 | 105.7155 | 1.289999e-41 | 1.084904e-46 | 7.036153e-05
[5 empty] | 11175.77 | 105.7155 | 1.289999e-41 | 1.084904e-46 | 7.036153e-05
[5 empty] | 11175.77 | 105.7155 | 1.289999e-41 | 1.084904e-46 | 7.036153e-05
[5 empty] | 11175.77 | 105.7155 | 1.289999e-41 | 1.084904e-46 | 7.036153e-05
[5 empty] | 11175.77 | 105.7155 | 1.289999e-41 | 1.084904e-46 | 7.036153e-05
[5 empty] | 11175.77 | 105.7155 | 1.289999e-41 | 1.084904e-46 | 7.036153e-05
[5 empty] | 11175.77 | 105.7155 | 1.289999e-41 | 1.084904e-46 | 7.036153e-05
[5 empty] | 11175.77 | 105.7155 | 1.289999e-41 | 1.084904e-46 | 7.036153e-05
[5 empty] | 11175.77 | 105.7155 | 1.289999e-41 | 1.084904e-46 | 7.036153e-05
[5 empty] | 11175.77 | 105.7155 | 1.289999e-41 | 1.084904e-46 | 7.036153e-05
[5 empty] | 11175.77 | 105.7155 | 1.289999e-41 | 1.084904e-46 | 7.036153e-05
[5 empty] | 11175.77 | 105.7155 | 1.289999e-41 | 1.084904e-46 | 7.036153e-05
[5 empty] | 11175.77 | 105.7155 | 1.289999e-41 | 1.084904e-46 | 7.036153e-05
[5 empty] | 11175.77 | 105.7155 | 1.289999e-41 | 1.084904e-46 | 7.036153e-05
[5 empty] | 11175.77 | 105.7155 | 1.289999e-41 | 1.084904e-46 | 7.036153e-05
[5 empty] | 11175.77 | 105.7155 | 1.289999e-41 | 1.084904e-46 | 7.036153e-05
[5 empty] | 11175.77 | 105.7155 | 1.289999e-41 | 1.084904e-46 | 7.036153e-05
[5 empty] | 11175.77 | 105.7155 | 1.289999e-41 | 1.084904e-46 | 7.036153e-05
[5 empty] | 11175.77 | 105.7155 | 1.289999e-41 | 1.084904e-46 | 7.036153e-05
[5 empty] | 11175.77 | 105.7155 | 1.289999e-41 | 1.084904e-46 | 7.036153e-05
[5 empty] | 11175.77 | 105.7155 | 1.289999e-41 | 1.084904e-46 | 7.036153e-05
[5 empty] | 11175.77 | 105.7155 | 1.289999e-41 | 1.084904e-46 | 7.036153e-05
[5 empty] | 11175.77 | 105.7155 | 1.289999e-41 | 1.084904e-46 | 7.036153e-05
[5 empty] | 11175.77 | 105.7155 | 1.289999e-41 | 1.084904e-46 | 7.036153e-05
[5 empty] | 11175.77 | 105.7155 | 1.289999e-41 | 1.084904e-46 | 7.036153e-05
[5 empty] | 11175.77 | 105.7155 | 1.289999e-41 | 1.084904e-46 | 7.036153e-05
[5 empty] | 11175.77 | 105.7155 | 1.289999e-41 | 1.084904e-46 | 7.036153e-05
[5 empty] | 11175.77 | 105.7155 | 1.289999e-41 | 1.084904e-46 | 7.036153e-05
[5 empty] | 11175.77 | 105.7155 | 1.289999e-41 | 1.084904e-46 | 7.036153e-05
[5 empty] | 11175.77 | 105.7155 | 1.289999e-41 | 1.084904e-46 | 7.036153e-05
[5 empty] | 11175.77 | 105.7155 | 1.289999e-41 | 1.084904e-46 | 7.036153e-05
[5 empty] | 11175.77 | 105.7155 | 1.289999e-41 | 1.084904e-46 | 7.036153e-05
[5 empty] | 11175.77 | 105.7155 | 1.289999e-41 | 1.084904e-46 | 7.036153e-05
[5 empty] | 11175.77 | 105.7155 | 1.289999e-41 | 1.084904e-46 | 7.036153e-05
[5 empty] | 11175.77 | 105.7155 | 1.289999e-41 | 1.084904e-46 | 7.036153e-05
[5 empty] | 11175.77 | 105.7155 | 1.289999e-41 | 1.084904e-46 | 7.036153e-05
[5 empty] | 11175.77 | 105.7155 | 1.289999e-41 | 1.084904e-46 | 7.036153e-05
[5 empty] | 11175.77 | 105.7155 | 1.289999e-41 | 1.084904e-46 | 7.036153e-05
[5 empty] | 11175.77 | 105.7155 | 1.289999e-41 | 1.084904e-46 | 7.036153e-05
[5 empty] | 11175.77 | 105.7155 | 1.289999e-41 | 1.084904e-46 | 7.036153e-05
[5 empty] | 11175.77 | 105.7155 | 1.289999e-41 | 1.084904e-46 | 7.036153e-05
[5 empty] | 11175.77 | 105.7155 | 1.289999e-41 | 1.084904e-46 | 7.036153e-05
[5 empty] | 11175.77 | 105.7155 | 1.289999e-41 | 1.084904e-46 | 7.036153e-05
[5 empty] | 11175.77 | 105.7155 | 1.289999e-41 | 1.084904e-46 | 7.036153e-05
[5 empty] | 11175.77 | 105.7155 | 1.289999e-41 | 1.084904e-46 | 7.036153e-05
[5 empty] | 11175.77 | 105.7155 | 1.289999e-41 | 1.084904e-46 | 7.036153e-05
[5 empty] | 11175.77 | 105.7155 | 1.289999e-41 | 1.084904e-46 | 7.036153e-05
[5 empty] | 11175.77 | 105.7155 | 1.289999e-41 | 1.084904e-46 | 7.036153e-05
[5 empty] | 11175.77 | 105.7155 | 1.289999e-41 | 1.084904e-46 | 7.036153e-05
[5 empty] | 11175.77 | 105.7155 | 1.289999e-41 | 1.084904e-46 | 7.036153e-05
[5 empty] | 11175.77 | 105.7155 | 1.289999e-41 | 1.084904e-46 | 7.036153e-05
[5 empty] | 11175.77 | 105.7155 | 1.289999e-41 | 1.084904e-46 | 7.036153e-05
[5 empty] | 11175.77 | 105.7155 | 1.289999e-41 | 1.084904e-46 | 7.036153e-05
[5 empty] | 11175.77 | 105.7155 | 1.289999e-41 | 1.084904e-46 | 7.036153e-05
[5 empty] | 11175.77 | 105.7155 | 1.289999e-41 | 1.084904e-46 | 7.036153e-05
[5 empty] | 11175.77 | 105.7155 | 1.289999e-41 | 1.084904e-46 | 7.036153e-05
[5 empty] | 11175.77 | 105.7155 | 1.289999e-41 | 1.084904e-46 | 7.036153e-05
[5 empty] | 11175.77 | 105.7155 | 1.289999e-41 | 1.084904e-46 | 7.036153e-05
[5 empty] | 11175.77 | 105.7155 | 1.289999e-41 | 1.084904e-46 | 7.036153e-05
[5 empty] | 11175.77 | 105.7155 | 1.289999e-41 | 1.084904e-46 | 7.036153e-05
[5 empty] | 11175.77 | 105.7155 | 1.289999e-41 | 1.084904e-46 | 7.036153e-05
[5 empty] | 11175.77 | 105.7155 | 1.289999e-41 | 1.084904e-46 | 7.036153e-05
[5 empty] | 11175.77 | 105.7155 | 1.289999e-41 | 1.084904e-46 | 7.036153e-05
[5 empty] | 11175.77 | 105.7155 | 1.289999e-41 | 1.084904e-46 | 7.036153e-05
[5 empty] | 11175.77 | 105.7155 | 1.289999e-41 | 1.084904e-46 | 7.036153e-05
[5 empty] | 11175.77 | 105.7155 | 1.289999e-41 | 1.084904e-46 | 7.036153e-05
[5 empty] | 11175.77 | 105.7155 | 1.289999e-41 | 1.084904e-46 | 7.036153e-05
[5 empty] | 11175.77 | 105.7155 | 1.289999e-41 | 1.084904e-46 | 7.036153e-05
[5 empty] | 11175.77 | 105.7155 | 1.289999e-41 | 1.084904e-46 | 7.036153e-05
[5 empty] | 11175.77 | 105.7155 | 1.289999e-41 | 1.084904e-46 | 7.036153e-05
[5 empty] | 11175.77 | 105.7155 | 1.289999e-41 | 1.084904e-46 | 7.036153e-05
[5 empty] | 11175.77 | 105.7155 | 1.289999e-41 | 1.084904e-46 | 7.036153e-05
[5 empty] | 11175.77 | 105.7155 | 1.289999e-41 | 1.084904e-46 | 7.036153e-05
[5 empty] | 11175.77 | 105.7155 | 1.289999e-41 | 1.084904e-46 | 7.036153e-05
[5 empty] | 11175.77 | 105.7155 | 1.289999e-41 | 1.084904e-46 | 7.036153e-05
[5 empty] | 11175.77 | 105.7155 | 1.289999e-41 | 1.084904e-46 | 7.036153e-05
[5 empty] | 11175.77 | 105.7155 | 1.289999e-41 | 1.084904e-46 | 7.036153e-05
[5 empty] | 11175.77 | 105.7155 | 1.289999e-41 | 1.084904e-46 | 7.036153e-05
[5 empty] | 11175.77 | 105.7155 | 1.289999e-41 | 1.084904e-46 | 7.036153e-05
[5 empty] | 11175.77 | 105.7155 | 1.289999e-41 | 1.084904e-46 | 7.036153e-05
[5 empty] | 11175.77 | 105.7155 | 1.289999e-41 | 1.084904e-46 | 7.036153e-05
[5 empty] | 11175.77 | 105.7155 | 1.289999e-41 | 1.084904e-46 | 7.036153e-05
[5 empty] | 11175.77 | 105.7155 | 1.289999e-41 | 1.084904e-46 | 7.036153e-05
[5 empty] | 11175.77 | 105.7155 | 1.289999e-41 | 1.084904e-46 | 7.036153e-05
[5 empty] | 11175.77 | 105.7155 | 1.289999e-41 | 1.084904e-46 | 7.036153e-05
[5 empty] | 11175.77 | 105.7155 | 1.289999e-41 | 1.084904e-46 | 7.036153e-05
[5 empty] | 11175.77 | 105.7155 | 1.289999e-41 | 1.084904e-46 | 7.036153e-05
[5 empty] | 11175.77 | 105.7155 | 1.289999e-41 | 1.084904e-46 | 7.036153e-05
[5 empty] | 11175.77 | 105.7155 | 1.289999e-41 | 1.084904e-46 | 7.036153e-05
[5 empty] | 11175.77 | 105.7155 | 1.289999e-41 | 1.084904e-46 | 7.036153e-05
[5 empty] | 11175.77 | 105.7155 | 1.289999e-41 | 1.084904e-46 | 7.036153e-05
[5 empty] | 11175.77 | 105.7155 | 1.289999e-41 | 1.084904e-46 | 7.036153e-05
[5 empty] | 11175.77 | 105.7155 | 1.289999e-41 | 1.084904e-46 | 7.036153e-05
[5 empty] | 11175.77 | 105.7155 | 1.289999e-41 | 1.084904e-46 | 7.036153e-05
[5 empty] | 11175.77 | 105.7155 | 1.289999e-41 | 1.084904e-46 | 7.036153e-05
[5 empty] | 11175.77 | 105.7155 | 1.289999e-41 | 1.084904e-46 | 7.036153e-05
[5 empty] | 11175.77 | 105.7155 | 1.289999e-41 | 1.084904e-46 | 7.036153e-05
[5 empty] | 11175.77 | 105.7155 | 1.289999e-41 | 1.084904e-46 | 7.036153e-05
[5 empty] | 11175.77 | 105.7155 | 1.289999e-41 | 1.084904e-46 | 7.036153e-05
[5 empty] | 11175.77 | 105.7155 | 1.289999e-41 | 1.084904e-46 | 7.036153e-05
[5 empty] | 11175.77 | 105.7155 | 1.289999e-41 | 1.084904e-46 | 7.036153e-05
[5 empty] | 11175.77 | 105.7155 | 1.289999e-41 | 1.084904e-46 | 7.036153e-05
[5 empty] | 11175.77 | 105.7155 | 1.289999e-41 | 1.084904e-46 | 7.036153e-05
[5 empty] | 11175.77 | 105.7155 | 1.289999e-41 | 1.084904e-46 | 7.036153e-05
[5 empty] | 11175.77 | 105.7155 | 1.289999e-41 | 1.084904e-46 | 7.036153e-05
[5 empty] | 11175.77 | 105.7155 | 1.289999e-41 | 1.084904e-46 | 7.036153e-05
[5 empty] | 11175.77 | 105.7155 | 1.289999e-41 | 1.084904e-46 | 7.036153e-05
[5 empty] | 11175.77 | 105.7155 | 1.289999e-41 | 1.084904e-46 | 7.036153e-05
[5 empty] | 11175.77 | 105.7155 | 1.289999e-41 | 1.084904e-46 | 7.036153e-05
[5 empty] | 11175.77 | 105.7155 | 1.289999e-41 | 1.084904e-46 | 7.036153e-05
[5 empty] | 11175.77 | 105.7155 | 1.289999e-41 | 1.084904e-46 | 7.036153e-05
[5 empty] | 11175.77 | 105.7155 | 1.289999e-41 | 1.084904e-46 | 7.036153e-05
[5 empty] | 11175.77 | 105.7155 | 1.289999e-41 | 1.084904e-46 | 7.036153e-05
[5 empty] | 11175.77 | 105.7155 | 1.289999e-41 | 1.084904e-46 | 7.036153e-05
[5 empty] | 11175.77 | 105.7155 | 1.289999e-41 | 1.084904e-46 | 7.036153e-05
[5 empty] | 11175.77 | 105.7155 | 1.289999e-41 | 1.084904e-46 | 7.036153e-05
[5 empty] | 11175.77 | 105.7155 | 1.289999e-41 | 1.084904e-46 | 7.036153e-05
[5 empty] | 11175.77 | 105.7155 | 1.289999e-41 | 1.084904e-46 | 7.036153e-05
[5 empty] | 11175.77 | 105.7155 | 1.289999e-41 | 1.084904e-46 | 7.036153e-05
[5 empty] | 11175.77 | 105.7155 | 1.289999e-41 | 1.084904e-46 | 7.036153e-05
[5 empty] | 11175.77 | 105.7155 | 1.289999e-41 | 1.084904e-46 | 7.036153e-05
[5 empty] | 11175.77 | 105.7155 | 1.289999e-41 | 1.084904e-46 | 7.036153e-05
[5 empty] | 11175.77 | 105.7155 | 1.289999e-41 | 1.084904e-46 | 7.036153e-05
[5 empty] | 11175.77 | 105.7155 | 1.289999e-41 | 1.084904e-46 | 7.036153e-05
[5 empty] | 11175.77 | 105.7155 | 1.289999e-41 | 1.084904e-46 | 7.036153e-05
[5 empty] | 11175.77 | 105.7155 | 1.289999e-41 | 1.084904e-46 | 7.036153e-05
[5 empty] | 11175.77 | 105.7155 | 1.289999e-41 | 1.084904e-46 | 7.036153e-05
[5 empty] | 11175.77 | 105.7155 | 1.289999e-41 | 1.084904e-46 | 7.036153e-05
[5 empty] | 11175.77 | 105.7155 | 1.289999e-41 | 1.084904e-46 | 7.036153e-05
[5 empty] | 11175.77 | 105.7155 | 1.289999e-41 | 1.084904e-46 | 7.036153e-05
[5 empty] | 11175.77 | 105.7155 | 1.289999e-41 | 1.084904e-46 | 7.036153e-05
[5 empty] | 11175.77 | 105.7155 | 1.289999e-41 | 1.084904e-46 | 7.036153e-05
[5 empty] | 11175.77 | 105.7155 | 1.289999e-41 | 1.084904e-46 | 7.036153e-05
[5 empty] | 11175.77 | 105.7155 | 1.289999e-41 | 1.084904e-46 | 7.036153e-05
[5 empty] | 11175.77 | 105.7155 | 1.289999e-41 | 1.084904e-46 | 7.036153e-05
[5 empty] | 11175.77 | 105.7155 | 1.289999e-41 | 1.084904e-46 | 7.036153e-05
[5 empty] | 11175.77 | 105.7155 | 1.289999e-41 | 1.084904e-46 | 7.036153e-05
[5 empty] | 11175.77 | 105.7155 | 1.289999e-41 | 1.084904e-46 | 7.036153e-05
[5 empty] | 11175.77 | 105.7155 | 1.289999e-41 | 1.084904e-46 | 7.036153e-05
[5 empty] | 11175.77 | 105.7155 | 1.289999e-41 | 1.084904e-46 | 7.036153e-05
[5 empty] | 11175.77 | 105.7155 | 1.289999e-41 | 1.084904e-46 | 7.036153e-05
[5 empty] | 11175.77 | 105.7155 | 1.289999e-41 | 1.084904e-46 | 7.036153e-05
[5 empty] | 11175.77 | 105.7155 | 1.289999e-41 | 1.084904e-46 | 7.036153e-05
[5 empty] | 11175.77 | 105.7155 | 1.289999e-41 | 1.084904e-46 | 7.036153e-05
[5 empty] | 11175.77 | 105.7155 | 1.289999e-41 | 1.084904e-46 | 7.036153e-05
[5 empty] | 11175.77 | 105.7155 | 1.289999e-41 | 1.084904e-46 | 7.036153e-05
[5 empty] | 11175.77 | 105.7155 | 1.289999e-41 | 1.084904e-46 | 7.036153e-05
[5 empty] | 11175.77 | 105.7155 | 1.289999e-41 | 1.084904e-46 | 7.036153e-05
[5 empty] | 11175.77 | 105.7155 | 1.289999e-41 | 1.084904e-46 | 7.036153e-05
[5 empty] | 11175.77 | 105.7155 | 1.289999e-41 | 1.084904e-46 | 7.036153e-05
[5 empty] | 11175.77 | 105.7155 | 1.289999e-41 | 1.084904e-46 | 7.036153e-05
[5 empty] | 11175.77 | 105.7155 | 1.289999e-41 | 1.084904e-46 | 7.036153e-05
[5 empty] | 11175.77 | 105.7155 | 1.289999e-41 | 1.084904e-46 | 7.036153e-05
[5 empty] | 11175.77 | 105.7155 | 1.289999e-41 | 1.084904e-46 | 7.036153e-05
[5 empty] | 11175.77 | 105.7155 | 1.289999e-41 | 1.084904e-46 | 7.036153e-05
[5 empty] | 11175.77 | 105.7155 | 1.289999e-41 | 1.084904e-46 | 7.036153e-05
[5 empty] | 11175.77 | 105.7155 | 1.289999e-41 | 1.084904e-46 | 7.036153e-05
[5 empty] | 11175.77 | 105.7155 | 1.289999e-41 | 1.084904e-46 | 7.036153e-05
[5 empty] | 11175.77 | 105.7155 | 1.289999e-41 | 1.084904e-46 | 7.036153e-05
[5 empty] | 11175.77 | 105.7155 | 1.289999e-41 | 1.084904e-46 | 7.036153e-05
[5 empty] | 11175.77 | 105.7155 | 1.289999e-41 | 1.084904e-46 | 7.036153e-05
[5 empty] | 11175.77 | 105.7155 | 1.289999e-41 | 1.084904e-46 | 7.036153e-05
[5 empty] | 11175.77 | 105.7155 | 1.289999e-41 | 1.084904e-46 | 7.036153e-05
[5 empty] | 11175.77 | 105.7155 | 1.289999e-41 | 1.084904e-46 | 7.036153e-05
[5 empty] | 11175.77 | 105.7155 | 1.289999e-41 | 1.084904e-46 | 7.036153e-05
[5 empty] | 11175.77 | 105.7155 | 1.289999e-41 | 1.084904e-46 | 7.036153e-05
[5 empty] | 11175.77 | 105.7155 | 1.289999e-41 | 1.084904e-46 | 7.036153e-05
[5 empty] | 11175.77 | 105.7155 | 1.289999e-41 | 1.084904e-46 | 7.036153e-05
[5 empty] | 11175.77 | 105.7155 | 1.289999e-41 | 1.084904e-46 | 7.036153e-05
[5 empty] | 11175.77 | 105.7155 | 1.289999e-41 | 1.084904e-46 | 7.036153e-05
[5 empty] | 11175.77 | 105.7155 | 1.289999e-41 | 1.084904e-46 | 7.036153e-05
[5 empty] | 11175.77 | 105.7155 | 1.289999e-41 | 1.084904e-46 | 7.036153e-05
[5 empty] | 11175.77 | 105.7155 | 1.289999e-41 | 1.084904e-46 | 7.036153e-05
[5 empty] | 11175.77 | 105.7155 | 1.289999e-41 | 1.084904e-46 | 7.036153e-05
[5 empty] | 11175.77 | 105.7155 | 1.289999e-41 | 1.084904e-46 | 7.036153e-05
[5 empty] | 11175.77 | 105.7155 | 1.289999e-41 | 1.084904e-46 | 7.036153e-05
[5 empty] | 11175.77 | 105.7155 | 1.289999e-41 | 1.084904e-46 | 7.036153e-05
[5 empty] | 11175.77 | 105.7155 | 1.289999e-41 | 1.084904e-46 | 7.036153e-05
[5 empty] | 11175.77 | 105.7155 | 1.289999e-41 | 1.084904e-46 | 7.036153e-05
[5 empty] | 11175.77 | 105.7155 | 1.289999e-41 | 1.084904e-46 | 7.036153e-05
[5 empty] | 11175.77 | 105.7155 | 1.289999e-41 | 1.084904e-46 | 7.036153e-05
[5 empty] | 11175.77 | 105.7155 | 1.289999e-41 | 1.084904e-46 | 7.036153e-05
[5 empty] | 11175.77 | 105.7155 | 1.289999e-41 | 1.084904e-46 | 7.036153e-05
[5 empty] | 11175.77 | 105.7155 | 1.289999e-41 | 1.084904e-46 | 7.036153e-05
[5 empty] | 11175.77 | 105.7155 | 1.289999e-41 | 1.084904e-46 | 7.036153e-05
[5 empty] | 11175.77 | 105.7155 | 1.289999e-41 | 1.084904e-46 | 7.036153e-05
[5 empty] | 11175.77 | 105.7155 | 1.289999e-41 | 1.084904e-46 | 7.036153e-05
[5 empty] | 11175.77 | 105.7155 | 1.289999e-41 | 1.084904e-46 | 7.036153e-05
[5 empty] | 11175.77 | 105.7155 | 1.289999e-41 | 1.084904e-46 | 7.036153e-05
[5 empty] | 11175.77 | 105.7155 | 1.289999e-41 | 1.084904e-46 | 7.036153e-05
[5 empty] | 11175.77 | 105.7155 | 1.289999e-41 | 1.084904e-46 | 7.036153e-05
[5 empty] | 11175.77 | 105.7155 | 1.289999e-41 | 1.084904e-46 | 7.036153e-05

## 0.2SG
Micromeritics Instrument Corporation -- AutoChem II 2910 |  |  |  | <----- | upper bound graph line |  | lower boud graph line
AutoChem II 2920 V3.03 | Unit 1 | Serial # 237 | Page 1 |  | 40.99448 | 108.0693 | 530
[5 empty] | 40.99448 | 2.12172 | 530
baseline line
Sample: | CETC141112A Ag0.2 |  |  |  | 105.9505 | 40.99448
Operator: | AP |  |  |  | 105.9505 | 530
Submitter: | AP |  |  |  | y-Axis Scaling Factor
File: | C:\2920\DATA\LN\TPD\TPD-019.SMP |  |  |  | (1000uL/mL)/(20C/min) | 50
[5 empty] | +/- | 0.1
Started: | 2015-06-01 4:45:47PM | Sample Mass: | 0.1527 g
Completed: | 2015-06-01 11:21:20PM | Report Time: | 2015-06-01 11:22:21PM
[6 empty] | curve | 1 | 2 | 3
[6 empty] | x-shift | 282.5754 | 330.2106 | 576.4398
[6 empty] | height | 0.1003069 | 0.06008803 | 0.07611164
[6 empty] | stretching factor | 20.82302 | 34.07169 | 145.4871
[6 empty] | FWHM | 49.03445 | 80.23269 | 342.5959
[6 empty] | Area | 5.235572 | 5.131821 | 27.75655
[5 empty] | lower bound | 40.99448
[5 empty] | Upper bound | 530
[5 empty] | baseline shift | 105.9505 | 0.02995531
[5 empty] | reduce: | 293.8909
|  | Concentration ml/min - 2 TPD-021 desorption |  |  | Total Area (uL) | 38.12394 | 10.36739 |  |  | For Graph:
|  | Temperature (°C) | Concentration ml/min | Concentration uL/min | simdif | simcurve | gaussian1 | gaussian2 | gaussian3 | Temperature (°C) | TCD signal (µL) | Simulated Spectra | I | II | III
|  | 40.97176 | 2.11903 | 105.9515 | 8.415993e-07 | 105.9506 | 5.865127e-31 | 1.349005e-17 | 8.708166e-05 | 40.97176 | 0.001004469 | 8.708166e-05 | 5.865127e-31 | 1.349005e-17 | 8.708166e-05
|  | 40.99448 | 2.11904 | 105.952 | 2.008845e-06 | 105.9506 | 5.939822e-31 | 1.35666e-17 | 8.713171e-05 | 40.99448 | 0.001504469 | 8.713171e-05 | 5.939822e-31 | 1.35666e-17 | 8.713171e-05
|  | 40.99411 | 2.11908 | 105.954 | 1.16782e-05 | 105.9506 | 5.938611e-31 | 1.356537e-17 | 8.71309e-05 | 40.99411 | 0.003504469 | 8.71309e-05 | 5.938611e-31 | 1.356537e-17 | 8.71309e-05
|  | 41.00107 | 2.11903 | 105.9515 | 8.414808e-07 | 105.9506 | 5.961677e-31 | 1.35889e-17 | 8.714624e-05 | 41.00107 | 0.001004469 | 8.714624e-05 | 5.961677e-31 | 1.35889e-17 | 8.714624e-05
|  | 41.03184 | 2.11908 | 105.954 | 1.167763e-05 | 105.9506 | 6.064764e-31 | 1.369348e-17 | 8.721411e-05 | 41.03184 | 0.003504469 | 8.721411e-05 | 6.064764e-31 | 1.369348e-17 | 8.721411e-05
|  | 41.12562 | 2.11906 | 105.953 | 5.842119e-06 | 105.9506 | 6.389944e-31 | 1.401707e-17 | 8.742121e-05 | 41.12562 | 0.002504469 | 8.742121e-05 | 6.389944e-31 | 1.401707e-17 | 8.742121e-05
|  | 41.27581 | 2.11904 | 105.952 | 2.007081e-06 | 105.9506 | 6.947155e-31 | 1.45511e-17 | 8.775386e-05 | 41.27581 | 0.001504469 | 8.775386e-05 | 6.947155e-31 | 1.45511e-17 | 8.775386e-05
|  | 41.50292 | 2.11905 | 105.9525 | 3.67186e-06 | 105.9506 | 7.882648e-31 | 1.539698e-17 | 8.825911e-05 | 41.50292 | 0.002004469 | 8.825911e-05 | 7.882648e-31 | 1.539698e-17 | 8.825911e-05
|  | 41.8348 | 2.11904 | 105.952 | 2.003546e-06 | 105.9506 | 9.478797e-31 | 1.672095e-17 | 8.900227e-05 | 41.8348 | 0.001504469 | 8.900227e-05 | 9.478797e-31 | 1.672095e-17 | 8.900227e-05
|  | 42.25058 | 2.11902 | 105.951 | 1.71833e-07 | 105.9506 | 1.19377e-30 | 1.853888e-17 | 8.994146e-05 | 42.25058 | 0.0005044689 | 8.994146e-05 | 1.19377e-30 | 1.853888e-17 | 8.994146e-05
|  | 42.72935 | 2.119 | 105.95 | 3.44059e-07 | 105.9506 | 1.556152e-30 | 2.087461e-17 | 9.103433e-05 | 42.72935 | -0.0004955311 | 9.103433e-05 | 1.556152e-30 | 2.087461e-17 | 9.103433e-05
|  | 43.31509 | 2.11899 | 105.9495 | 1.183568e-06 | 105.9506 | 2.150766e-30 | 2.412958e-17 | 9.238807e-05 | 43.31509 | -0.0009955311 | 9.238807e-05 | 2.150766e-30 | 2.412958e-17 | 9.238807e-05
|  | 43.9708 | 2.11903 | 105.9515 | 8.29089e-07 | 105.9506 | 3.086846e-30 | 2.836916e-17 | 9.392562e-05 | 43.9708 | 0.001004469 | 9.392562e-05 | 3.086846e-30 | 2.836916e-17 | 9.392562e-05
|  | 44.68658 | 2.11904 | 105.952 | 1.984824e-06 | 105.9506 | 4.574268e-30 | 3.383763e-17 | 9.563104e-05 | 44.68658 | 0.001504469 | 9.563104e-05 | 4.574268e-30 | 3.383763e-17 | 9.563104e-05
|  | 45.42581 | 2.119 | 105.95 | 3.515938e-07 | 105.9506 | 6.857793e-30 | 4.05751e-17 | 9.742236e-05 | 45.42581 | -0.0004955311 | 9.742236e-05 | 6.857793e-30 | 4.05751e-17 | 9.742236e-05
|  | 46.24452 | 2.119 | 105.95 | 3.539936e-07 | 105.9506 | 1.072305e-29 | 4.958614e-17 | 9.944248e-05 | 46.24452 | -0.0004955311 | 9.944248e-05 | 1.072305e-29 | 4.958614e-17 | 9.944248e-05
|  | 47.1105 | 2.11899 | 105.9495 | 1.203743e-06 | 105.9506 | 1.717624e-29 | 6.12655e-17 | 0.0001016213 | 47.1105 | -0.0009955311 | 0.0001016213 | 1.717624e-29 | 6.12655e-17 | 0.0001016213
|  | 47.98306 | 2.11899 | 105.9495 | 1.208664e-06 | 105.9506 | 2.756358e-29 | 7.576822e-17 | 0.0001038613 | 47.98306 | -0.0009955311 | 0.0001038613 | 2.756358e-29 | 7.576822e-17 | 0.0001038613
|  | 48.88786 | 2.11897 | 105.9485 | 4.417409e-06 | 105.9506 | 4.492891e-29 | 9.437697e-17 | 0.0001062322 | 48.88786 | -0.001995531 | 0.0001062322 | 4.492891e-29 | 9.437697e-17 | 0.0001062322
|  | 49.81977 | 2.11901 | 105.9505 | 1.08696e-08 | 105.9506 | 7.41679e-29 | 1.182449e-16 | 0.0001087262 | 49.81977 | 4.468875e-06 | 0.0001087262 | 7.41679e-29 | 1.182449e-16 | 0.0001087262
|  | 50.72412 | 2.119 | 105.95 | 3.681204e-07 | 105.9506 | 1.204027e-28 | 1.470592e-16 | 0.0001111982 | 50.72412 | -0.0004955311 | 0.0001111982 | 1.204027e-28 | 1.470592e-16 | 0.0001111982
|  | 51.65549 | 2.11898 | 105.949 | 2.589941e-06 | 105.9506 | 1.979193e-28 | 1.839552e-16 | 0.0001137981 | 51.65549 | -0.001495531 | 0.0001137981 | 1.979193e-28 | 1.839552e-16 | 0.0001137981
|  | 52.58829 | 2.11899 | 105.9495 | 1.23652e-06 | 105.9506 | 3.24938e-28 | 2.30015e-16 | 0.0001164582 | 52.58829 | -0.0009955311 | 0.0001164582 | 3.24938e-28 | 2.30015e-16 | 0.0001164582
|  | 53.52037 | 2.11897 | 105.9485 | 4.471975e-06 | 105.9506 | 5.322026e-28 | 2.87343e-16 | 0.0001191735 | 53.52037 | -0.001995531 | 0.0001191735 | 5.322026e-28 | 2.87343e-16 | 0.0001191735
|  | 54.44386 | 2.11896 | 105.948 | 6.851057e-06 | 105.9506 | 8.660048e-28 | 3.579593e-16 | 0.0001219212 | 54.44386 | -0.002495531 | 0.0001219212 | 8.660048e-28 | 3.579593e-16 | 0.0001219212
|  | 55.38311 | 2.11895 | 105.9475 | 9.736314e-06 | 105.9506 | 1.418057e-27 | 4.472673e-16 | 0.0001247756 | 55.38311 | -0.002995531 | 0.0001247756 | 1.418057e-27 | 4.472673e-16 | 0.0001247756
|  | 56.32378 | 2.11897 | 105.9485 | 4.508094e-06 | 105.9506 | 2.319038e-27 | 5.586209e-16 | 0.000127696 | 56.32378 | -0.001995531 | 0.000127696 | 2.319038e-27 | 5.586209e-16 | 0.000127696
|  | 57.2462 | 2.11897 | 105.9485 | 4.520522e-06 | 105.9506 | 3.749006e-27 | 6.941802e-16 | 0.0001306209 | 57.2462 | -0.001995531 | 0.0001306209 | 3.749006e-27 | 6.941802e-16 | 0.0001306209
|  | 58.1858 | 2.11898 | 105.949 | 2.654275e-06 | 105.9506 | 6.102866e-27 | 8.65481e-16 | 0.0001336635 | 58.1858 | -0.001495531 | 0.0001336635 | 6.102866e-27 | 8.65481e-16 | 0.0001336635
|  | 59.08567 | 2.11897 | 105.9485 | 4.546148e-06 | 105.9506 | 9.713456e-27 | 1.068274e-15 | 0.0001366386 | 59.08567 | -0.001995531 | 0.0001366386 | 9.713456e-27 | 1.068274e-15 | 0.0001366386
|  | 60.01239 | 2.11899 | 105.9495 | 1.2889e-06 | 105.9506 | 1.564544e-26 | 1.325925e-15 | 0.0001397661 | 60.01239 | -0.0009955311 | 0.0001397661 | 1.564544e-26 | 1.325925e-15 | 0.0001397661
|  | 60.91225 | 2.11898 | 105.949 | 2.684345e-06 | 105.9506 | 2.480741e-26 | 1.63429e-15 | 0.0001428659 | 60.91225 | -0.001495531 | 0.0001428659 | 2.480741e-26 | 1.63429e-15 | 0.0001428659
|  | 61.81678 | 2.11897 | 105.9485 | 4.58635e-06 | 105.9506 | 3.935437e-26 | 2.015132e-15 | 0.0001460454 | 61.81678 | -0.001995531 | 0.0001460454 | 3.935437e-26 | 2.015132e-15 | 0.0001460454
|  | 62.74815 | 2.11898 | 105.949 | 2.705756e-06 | 105.9506 | 6.316795e-26 | 2.49838e-15 | 0.0001493872 | 62.74815 | -0.001495531 | 0.0001493872 | 6.316795e-26 | 2.49838e-15 | 0.0001493872
|  | 63.66376 | 2.11899 | 105.9495 | 1.318529e-06 | 105.9506 | 1.003872e-25 | 3.084029e-15 | 0.0001527409 | 63.66376 | -0.0009955311 | 0.0001527409 | 1.003872e-25 | 3.084029e-15 | 0.0001527409
|  | 64.5733 | 2.11899 | 105.9495 | 1.326348e-06 | 105.9507 | 1.587416e-25 | 3.798916e-15 | 0.0001561407 | 64.5733 | -0.0009955311 | 0.0001561407 | 1.587416e-25 | 3.798916e-15 | 0.0001561407
|  | 65.49035 | 2.11898 | 105.949 | 2.739588e-06 | 105.9507 | 2.51484e-25 | 4.68421e-15 | 0.0001596389 | 65.49035 | -0.001495531 | 0.0001596389 | 2.51484e-25 | 4.68421e-15 | 0.0001596389
|  | 66.42064 | 2.11901 | 105.9505 | 2.521497e-08 | 105.9507 | 4.002704e-25 | 5.789017e-15 | 0.0001632611 | 66.42064 | 4.468875e-06 | 0.0001632611 | 4.002704e-25 | 5.789017e-15 | 0.0001632611
|  | 67.37241 | 2.11901 | 105.9505 | 2.643098e-08 | 105.9507 | 6.426299e-25 | 7.183932e-15 | 0.000167045 | 67.37241 | 4.468875e-06 | 0.000167045 | 6.426299e-25 | 7.183932e-15 | 0.000167045
|  | 68.30056 | 2.11898 | 105.949 | 2.7767e-06 | 105.9507 | 1.017631e-24 | 8.86065e-15 | 0.0001708123 | 68.30056 | -0.001495531 | 0.0001708123 | 1.017631e-24 | 8.86065e-15 | 0.0001708123
|  | 69.23515 | 2.11899 | 105.9495 | 1.369404e-06 | 105.9507 | 1.613365e-24 | 1.093643e-14 | 0.0001746844 | 69.23515 | -0.0009955311 | 0.0001746844 | 1.613365e-24 | 1.093643e-14 | 0.0001746844
|  | 70.18155 | 2.11898 | 105.949 | 2.803008e-06 | 105.9507 | 2.567524e-24 | 1.352409e-14 | 0.0001786874 | 70.18155 | -0.001495531 | 0.0001786874 | 2.567524e-24 | 1.352409e-14 | 0.0001786874
|  | 71.10504 | 2.11899 | 105.9495 | 1.388168e-06 | 105.9507 | 4.032243e-24 | 1.662589e-14 | 0.0001826745 | 71.10504 | -0.0009955311 | 0.0001826745 | 4.032243e-24 | 1.662589e-14 | 0.0001826745
|  | 72.02388 | 2.11902 | 105.951 | 1.009629e-07 | 105.9507 | 6.305842e-24 | 2.040296e-14 | 0.0001867223 | 72.02388 | 0.0005044689 | 0.0001867223 | 6.305842e-24 | 2.040296e-14 | 0.0001867223
|  | 72.96277 | 2.11904 | 105.952 | 1.72535e-06 | 105.9507 | 9.938107e-24 | 2.513132e-14 | 0.0001909432 | 72.96277 | 0.001504469 | 0.0001909432 | 9.938107e-24 | 2.513132e-14 | 0.0001909432
|  | 73.88161 | 2.11902 | 105.951 | 9.567288e-08 | 105.9507 | 1.548069e-23 | 3.079534e-14 | 0.0001951585 | 73.88161 | 0.0005044689 | 0.0001951585 | 1.548069e-23 | 3.079534e-14 | 0.0001951585
|  | 74.82729 | 2.11903 | 105.9515 | 6.478366e-07 | 105.9507 | 2.437915e-23 | 3.793186e-14 | 0.0001995859 | 74.82729 | 0.001004469 | 0.0001995859 | 2.437915e-23 | 3.793186e-14 | 0.0001995859
|  | 75.74148 | 2.11907 | 105.9535 | 7.842889e-06 | 105.9507 | 3.774202e-23 | 4.636496e-14 | 0.000203953 | 75.74148 | 0.003004469 | 0.000203953 | 3.774202e-23 | 4.636496e-14 | 0.000203953
|  | 76.69038 | 2.11904 | 105.952 | 1.679332e-06 | 105.9507 | 5.928646e-23 | 5.706322e-14 | 0.0002085784 | 76.69038 | 0.001504469 | 0.0002085784 | 5.928646e-23 | 5.706322e-14 | 0.0002085784
|  | 77.64896 | 2.11906 | 105.953 | 5.249234e-06 | 105.9507 | 9.336156e-23 | 7.03233e-14 | 0.0002133482 | 77.64896 | 0.002504469 | 0.0002133482 | 9.336156e-23 | 7.03233e-14 | 0.0002133482
|  | 78.58713 | 2.11905 | 105.9525 | 3.191068e-06 | 105.9507 | 1.453089e-22 | 8.621405e-14 | 0.0002181129 | 78.58713 | 0.002004469 | 0.0002181129 | 1.453089e-22 | 8.621405e-14 | 0.0002181129
|  | 79.53889 | 2.11905 | 105.9525 | 3.173468e-06 | 105.9507 | 2.271433e-22 | 1.05926e-13 | 0.0002230459 | 79.53889 | 0.002004469 | 0.0002230459 | 2.271433e-22 | 1.05926e-13 | 0.0002230459
|  | 80.48172 | 2.11909 | 105.9545 | 1.426147e-05 | 105.9507 | 3.528501e-22 | 1.297935e-13 | 0.000228033 | 80.48172 | 0.004004469 | 0.000228033 | 3.528501e-22 | 1.297935e-13 | 0.000228033
|  | 81.42275 | 2.11905 | 105.9525 | 3.137705e-06 | 105.9507 | 5.465488e-22 | 1.58856e-13 | 0.000233112 | 81.42275 | 0.002004469 | 0.000233112 | 5.465488e-22 | 1.58856e-13 | 0.000233112
|  | 82.36629 | 2.11904 | 105.952 | 1.603163e-06 | 105.9507 | 8.45829e-22 | 1.943817e-13 | 0.0002383081 | 82.36629 | 0.001504469 | 0.0002383081 | 8.45829e-22 | 1.943817e-13 | 0.0002383081
|  | 83.31233 | 2.11904 | 105.952 | 1.58973e-06 | 105.9507 | 1.307812e-21 | 2.377967e-13 | 0.000243624 | 83.31233 | 0.001504469 | 0.000243624 | 1.307812e-21 | 2.377967e-13 | 0.000243624
|  | 84.2505 | 2.11902 | 105.951 | 6.526316e-08 | 105.9507 | 2.010703e-21 | 2.901996e-13 | 0.0002490023 | 84.2505 | 0.0005044689 | 0.0002490023 | 2.010703e-21 | 2.901996e-13 | 0.0002490023
|  | 85.19905 | 2.11902 | 105.951 | 6.245938e-08 | 105.9508 | 3.099703e-21 | 3.54658e-13 | 0.0002545501 | 85.19905 | 0.0005044689 | 0.0002545501 | 3.099703e-21 | 3.54658e-13 | 0.0002545501
|  | 86.14152 | 2.11901 | 105.9505 | 6.538502e-08 | 105.9508 | 4.755485e-21 | 4.325446e-13 | 0.0002601738 | 86.14152 | 4.468875e-06 | 0.0002601738 | 4.755485e-21 | 4.325446e-13 | 0.0002601738
|  | 87.10976 | 2.11903 | 105.9515 | 5.452343e-07 | 105.9508 | 7.365899e-21 | 5.299851e-13 | 0.0002660691 | 87.10976 | 0.001004469 | 0.0002660691 | 7.365899e-21 | 5.299851e-13 | 0.0002660691
|  | 88.08372 | 2.11904 | 105.952 | 1.518679e-06 | 105.9508 | 1.141386e-20 | 6.49627e-13 | 0.0002721218 | 88.08372 | 0.001504469 | 0.0002721218 | 1.141386e-20 | 6.49627e-13 | 0.0002721218
|  | 89.01831 | 2.11904 | 105.952 | 1.504109e-06 | 105.9508 | 1.734034e-20 | 7.891465e-13 | 0.0002780476 | 89.01831 | 0.001504469 | 0.0002780476 | 1.734034e-20 | 7.891465e-13 | 0.0002780476
|  | 89.98618 | 2.11901 | 105.9505 | 7.830994e-08 | 105.9508 | 2.66826e-20 | 9.645295e-13 | 0.000284308 | 89.98618 | 4.468875e-06 | 0.000284308 | 2.66826e-20 | 9.645295e-13 | 0.000284308
|  | 90.96086 | 2.11906 | 105.953 | 4.900587e-06 | 105.9508 | 4.109286e-20 | 1.179593e-12 | 0.0002907419 | 90.96086 | 0.002504469 | 0.0002907419 | 4.109286e-20 | 1.179593e-12 | 0.0002907419
|  | 91.94127 | 2.11905 | 105.9525 | 2.914265e-06 | 105.9508 | 6.330634e-20 | 1.443125e-12 | 0.0002973471 | 91.94127 | 0.002004469 | 0.0002973471 | 6.330634e-20 | 1.443125e-12 | 0.0002973471
|  | 92.93242 | 2.11902 | 105.951 | 4.012238e-08 | 105.9508 | 9.777004507e-20 | 1.767949e-12 | 0.0003041632 | 92.93242 | 0.0005044689 | 0.0003041632 | 9.777004507e-20 | 1.767949e-12 | 0.0003041632
|  | 93.96222 | 2.11903 | 105.9515 | 4.803511e-07 | 105.9508 | 1.532085e-19 | 2.181144e-12 | 0.0003113952 | 93.96222 | 0.001004469 | 0.0003113952 | 1.532085e-19 | 2.181144e-12 | 0.0003113952
|  | 94.9777 | 2.11903 | 105.9515 | 4.703071e-07 | 105.9508 | 2.380165e-19 | 2.680662e-12 | 0.0003186795 | 94.9777 | 0.001004469 | 0.0003186795 | 2.380165e-19 | 2.680662e-12 | 0.0003186795
|  | 96.00571 | 2.11901 | 105.9505 | 1.03518e-07 | 105.9508 | 3.708865e-19 | 3.299988e-12 | 0.0003262111 | 96.00571 | 4.468875e-06 | 0.0003262111 | 3.708865e-19 | 3.299988e-12 | 0.0003262111
|  | 97.02728 | 2.11903 | 105.9515 | 4.497227e-07 | 105.9508 | 5.749343e-19 | 4.05345e-12 | 0.0003338552 | 97.02728 | 0.001004469 | 0.0003338552 | 5.749343e-19 | 4.05345e-12 | 0.0003338552
|  | 98.02666 | 2.11902 | 105.951 | 2.656203e-08 | 105.9508 | 8.807406e-19 | 4.952439e-12 | 0.0003414903 | 98.02666 | 0.0005044689 | 0.0003414903 | 8.807406e-19 | 4.952439e-12 | 0.0003414903
|  | 99.01494 | 2.11901 | 105.9505 | 1.188369e-07 | 105.9508 | 1.339794e-18 | 6.032265e-12 | 0.0003491961 | 99.01494 | 4.468875e-06 | 0.0003491961 | 1.339794e-18 | 6.032265e-12 | 0.0003491961
|  | 100.0244 | 2.11901 | 105.9505 | 1.244398e-07 | 105.9509 | 2.051701e-18 | 7.372187e-12 | 0.0003572292 | 100.0244 | 4.468875e-06 | 0.0003572292 | 2.051701e-18 | 7.372187e-12 | 0.0003572292
|  | 101.0509 | 2.11899 | 105.9495 | 1.852597e-06 | 105.9509 | 3.157067e-18 | 9.032323e-12 | 0.0003655701 | 101.0509 | -0.0009955311 | 0.0003655701 | 3.157067e-18 | 9.032323e-12 | 0.0003655701
|  | 102.0709 | 2.119 | 105.95 | 7.561406e-07 | 105.9509 | 4.832975e-18 | 1.104205e-11 | 0.0003740323 | 102.0709 | -0.0004955311 | 0.0003740323 | 4.832975e-18 | 1.104205e-11 | 0.0003740323
|  | 103.0789 | 2.11902 | 105.951 | 1.48596e-08 | 105.9509 | 7.344245e-18 | 1.345524e-11 | 0.0003825689 | 103.0789 | 0.0005044689 | 0.0003825689 | 7.344245e-18 | 1.345524e-11 | 0.0003825689
|  | 104.1036 | 2.119 | 105.95 | 7.866959e-07 | 105.9509 | 1.121119e-17 | 1.643494e-11 | 0.0003914276 | 104.1036 | -0.0004955311 | 0.0003914277 | 1.121119e-17 | 1.643494e-11 | 0.0003914276
|  | 105.1207 | 2.119 | 105.95 | 8.02699e-07 | 105.9509 | 1.701951e-17 | 2.002666e-11 | 0.0004004035 | 105.1207 | -0.0004955311 | 0.0004004036 | 1.701951e-17 | 2.002666e-11 | 0.0004004035
|  | 106.1454 | 2.11904 | 105.952 | 1.198662e-06 | 105.9509 | 2.585568e-17 | 2.441756e-11 | 0.0004096347 | 106.1454 | 0.001504469 | 0.0004096348 | 2.585568e-17 | 2.441756e-11 | 0.0004096347
|  | 107.1734 | 2.11901 | 105.9505 | 1.719093e-07 | 105.9509 | 3.923618e-17 | 2.976293e-11 | 0.0004190883 | 107.1734 | 4.468875e-06 | 0.0004190884 | 3.923618e-17 | 2.976293e-11 | 0.0004190883
|  | 108.1658 | 2.11901 | 105.9505 | 1.797185e-07 | 105.9509 | 5.855154e-17 | 3.599942e-11 | 0.000428401 | 108.1658 | 4.468875e-06 | 0.000428401 | 5.855154e-17 | 3.599942e-11 | 0.000428401
|  | 109.1804 | 2.11902 | 105.951 | 4.402888e-09 | 105.9509 | 8.795346e-17 | 4.368976e-11 | 0.0004381146 | 109.1804 | 0.0005044689 | 0.0004381146 | 8.795346e-17 | 4.368976e-11 | 0.0004381146
|  | 110.2163 | 2.11904 | 105.952 | 1.115623e-06 | 105.9509 | 1.329354e-16 | 5.319179e-11 | 0.0004482384 | 110.2163 | 0.001504469 | 0.0004482384 | 1.329354e-16 | 5.319179e-11 | 0.0004482384
|  | 111.2254 | 2.11906 | 105.953 | 4.186799e-06 | 105.951 | 1.983063e-16 | 6.437307e-11 | 0.0004583018 | 111.2254 | 0.002504469 | 0.0004583019 | 1.983063e-16 | 6.437307e-11 | 0.0004583018
|  | 112.2338 | 2.11906 | 105.953 | 4.14492e-06 | 105.951 | 2.950455e-16 | 7.782583e-11 | 0.0004685612 | 112.2338 | 0.002504469 | 0.0004685612 | 2.950455e-16 | 7.782583e-11 | 0.0004685612
|  | 113.2985 | 2.11903 | 105.9515 | 2.754683e-07 | 105.951 | 4.476887e-16 | 9.500251e-11 | 0.0004796181 | 113.2985 | 0.001004469 | 0.0004796182 | 4.476887e-16 | 9.500251e-11 | 0.0004796181
|  | 114.3105 | 2.11903 | 105.9515 | 2.643232e-07 | 105.951 | 6.638147e-16 | 1.147271e-10 | 0.0004903451 | 114.3105 | 0.001004469 | 0.0004903452 | 6.638147e-16 | 1.147271e-10 | 0.0004903451
|  | 115.369 | 2.11903 | 105.9515 | 2.526798e-07 | 105.951 | 9.99737e-16 | 1.396221e-10 | 0.0005017961 | 115.369 | 0.001004469 | 0.0005017962 | 9.99737e-16 | 1.396221e-10 | 0.0005017961
|  | 116.4323 | 2.11907 | 105.9535 | 6.204725e-06 | 105.951 | 1.504486e-15 | 1.699028e-10 | 0.0005135401 | 116.4323 | 0.003004469 | 0.0005135403 | 1.504486e-15 | 1.699028e-10 | 0.0005135401
|  | 117.489 | 2.11906 | 105.953 | 3.91649e-06 | 105.951 | 2.252565e-15 | 2.063022e-10 | 0.0005254564 | 117.489 | 0.002504469 | 0.0005254566 | 2.252565e-15 | 2.063022e-10 | 0.0005254564
|  | 118.5654 | 2.11902 | 105.951 | 1.114253e-09 | 105.951 | 3.389001e-15 | 2.511558e-10 | 0.0005378491 | 118.5654 | 0.0005044689 | 0.0005378493 | 3.389001e-15 | 2.511558e-10 | 0.0005378491
|  | 119.6682 | 2.11902 | 105.951 | 2.148391e-09 | 105.951 | 5.136141e-15 | 3.069304e-10 | 0.0005508193 | 119.6682 | 0.0005044689 | 0.0005508196 | 5.136141e-15 | 3.069304e-10 | 0.0005508193
|  | 120.7315 | 2.11902 | 105.951 | 3.495211e-09 | 105.9511 | 7.648208e-15 | 3.720282e-10 | 0.0005635888 | 120.7315 | 0.0005044689 | 0.0005635892 | 7.648208e-15 | 3.720282e-10 | 0.0005635888
|  | 121.7642 | 2.11901 | 105.9505 | 3.269292e-07 | 105.9511 | 1.123143e-14 | 4.480321e-10 | 0.0005762457 | 121.7642 | 4.468875e-06 | 0.0005762461 | 1.123143e-14 | 4.480321e-10 | 0.0005762457
|  | 122.8209 | 2.11901 | 105.9505 | 3.422152e-07 | 105.9511 | 1.659891e-14 | 5.413823e-10 | 0.00058946 | 122.8209 | 4.468875e-06 | 0.0005894605 | 1.659891e-14 | 5.413823e-10 | 0.00058946
|  | 123.8991 | 2.119 | 105.95 | 1.20726e-06 | 105.9511 | 2.466128e-14 | 6.560503e-10 | 0.0006032221 | 123.8991 | -0.0004955311 | 0.0006032227 | 2.466128e-14 | 6.560503e-10 | 0.0006032221
|  | 124.9653 | 2.11905 | 105.9525 | 1.924752e-06 | 105.9511 | 3.638253e-14 | 7.925267e-10 | 0.0006171136 | 124.9653 | 0.002004469 | 0.0006171144 | 3.638253e-14 | 7.925267e-10 | 0.0006171136
|  | 126.0285 | 2.11902 | 105.951 | 1.607424e-08 | 105.9511 | 5.347807e-14 | 9.55968e-10 | 0.0006312521 | 126.0285 | 0.0005044689 | 0.0006312531 | 5.347807e-14 | 9.55968e-10 | 0.0006312521
|  | 127.0936 | 2.11906 | 105.953 | 3.454999e-06 | 105.9511 | 7.845292e-14 | 1.152359e-09 | 0.000645705 | 127.0936 | 0.002504469 | 0.0006457061 | 7.845292e-14 | 1.152359e-09 | 0.000645705
|  | 128.1259 | 2.11904 | 105.952 | 7.131322e-07 | 105.9512 | 1.134611e-13 | 1.379861e-09 | 0.000659996 | 128.1259 | 0.001504469 | 0.0006599973 | 1.134611e-13 | 1.379861e-09 | 0.000659996
|  | 129.1888 | 2.11905 | 105.9525 | 1.767471e-06 | 105.9512 | 1.65466e-13 | 1.659513e-09 | 0.0006750046 | 129.1888 | 0.002004469 | 0.0006750063 | 1.65466e-13 | 1.659513e-09 | 0.0006750046
|  | 130.2572 | 2.11904 | 105.952 | 6.627097e-07 | 105.9512 | 2.411405e-13 | 1.995772e-09 | 0.000690397 | 130.2572 | 0.001504469 | 0.000690399 | 2.411405e-13 | 1.995772e-09 | 0.000690397
|  | 131.2964 | 2.11907 | 105.9535 | 5.284462e-06 | 105.9512 | 3.46962e-13 | 2.385887e-09 | 0.0007056706 | 131.2964 | 0.003004469 | 0.000705673 | 3.46962e-13 | 2.385887e-09 | 0.0007056706
|  | 132.3433 | 2.11907 | 105.9535 | 5.21257e-06 | 105.9512 | 4.992982e-13 | 2.853315e-09 | 0.0007213608 | 132.3433 | 0.003004469 | 0.0007213636 | 4.992982e-13 | 2.853315e-09 | 0.0007213608
|  | 133.3906 | 2.11907 | 105.9535 | 5.139733e-06 | 105.9512 | 7.167989e-13 | 3.409318e-09 | 0.0007373675 | 133.3906 | 0.003004469 | 0.0007373709 | 7.167989e-13 | 3.409318e-09 | 0.0007373675
|  | 134.452 | 2.11907 | 105.9535 | 5.064982e-06 | 105.9512 | 1.031423e-12 | 4.079548e-09 | 0.0007539132 | 134.452 | 0.003004469 | 0.0007539173 | 1.031423e-12 | 4.079548e-09 | 0.0007539132
|  | 135.548 | 2.11908 | 105.954 | 7.469944e-06 | 105.9513 | 1.497739e-12 | 4.905137e-09 | 0.0007713441 | 135.548 | 0.003504469 | 0.000771349 | 1.497739e-12 | 4.905137e-09 | 0.0007713441
|  | 136.6204 | 2.11909 | 105.9545 | 1.034084e-05 | 105.9513 | 2.151678e-12 | 5.868528e-09 | 0.0007887457 | 136.6204 | 0.004004469 | 0.0007887516 | 2.151678e-12 | 5.868528e-09 | 0.0007887457
|  | 137.6996 | 2.11907 | 105.9535 | 4.830546e-06 | 105.9513 | 3.090079e-12 | 7.022227e-09 | 0.0008066116 | 137.6996 | 0.003004469 | 0.0008066187 | 3.090079e-12 | 7.022227e-09 | 0.0008066116
|  | 138.776 | 2.11909 | 105.9545 | 1.011032e-05 | 105.9513 | 4.42156e-12 | 8.390272e-09 | 0.0008247872 | 138.776 | 0.004004469 | 0.0008247956 | 4.42156e-12 | 8.390272e-09 | 0.0008247872
|  | 139.8694 | 2.11904 | 105.952 | 4.367035e-07 | 105.9513 | 6.345472e-12 | 1.004294e-08 | 0.0008436234 | 139.8694 | 0.001504469 | 0.0008436334 | 6.345472e-12 | 1.004294e-08 | 0.0008436234
|  | 140.9475 | 2.11907 | 105.9535 | 4.58768e-06 | 105.9514 | 9.036251e-12 | 1.19789e-08 | 0.00086257 | 140.9475 | 0.003004469 | 0.000862582 | 9.036251e-12 | 1.19789e-08 | 0.00086257
|  | 142.0508 | 2.11906 | 105.953 | 2.63123e-06 | 105.9514 | 1.293837e-11 | 1.433191e-08 | 0.0008823478 | 142.0508 | 0.002504469 | 0.0008823621 | 1.293837e-11 | 1.433191e-08 | 0.0008823478
|  | 143.1235 | 2.11905 | 105.9525 | 1.215481e-06 | 105.9514 | 1.82931e-11 | 1.704508e-08 | 0.0009019632 | 143.1235 | 0.002004469 | 0.0009019803 | 1.82931e-11 | 1.704508e-08 | 0.0009019632
|  | 144.1998 | 2.11907 | 105.9535 | 4.336455e-06 | 105.9514 | 2.582533e-11 | 2.026358e-08 | 0.0009220329 | 144.1998 | 0.003004469 | 0.0009220532 | 2.582533e-11 | 2.026358e-08 | 0.0009220329
|  | 145.2936 | 2.11907 | 105.9535 | 4.250243e-06 | 105.9514 | 3.656322e-11 | 2.413279e-08 | 0.0009428329 | 145.2936 | 0.003004469 | 0.000942857 | 3.656322e-11 | 2.413279e-08 | 0.0009428329
|  | 146.4387 | 2.11909 | 105.9545 | 9.237881e-06 | 105.9515 | 5.246055e-11 | 2.894507e-08 | 0.0009650516 | 146.4387 | 0.004004469 | 0.0009650806 | 5.246055e-11 | 2.894507e-08 | 0.0009650516
|  | 147.5612 | 2.11907 | 105.9535 | 4.068903e-06 | 105.9515 | 7.451824e-11 | 3.455511e-08 | 0.0009872822 | 147.5612 | 0.003004469 | 0.0009873168 | 7.451824e-11 | 3.455511e-08 | 0.0009872822
|  | 148.6644 | 2.11908 | 105.954 | 6.224308e-06 | 105.9515 | 1.049169e-10 | 4.108372e-08 | 0.001009571 | 148.6644 | 0.003504469 | 0.001009613 | 1.049169e-10 | 4.108372e-08 | 0.001009571
|  | 149.7564 | 2.11914 | 105.957 | 2.994661e-05 | 105.9515 | 1.467951e-10 | 4.870928e-08 | 0.00103207 | 149.7564 | 0.006504469 | 0.001032119 | 1.467951e-10 | 4.870928e-08 | 0.00103207
|  | 150.8345 | 2.11908 | 105.954 | 6.000998e-06 | 105.9516 | 2.039666e-10 | 5.756783e-08 | 0.001054718 | 150.8345 | 0.003504469 | 0.001054775 | 2.039666e-10 | 5.756783e-08 | 0.001054718
|  | 151.9022 | 2.11906 | 105.953 | 2.035832e-06 | 105.9516 | 2.817489e-10 | 6.785938e-08 | 0.001077575 | 151.9022 | 0.002504469 | 0.001077643 | 2.817489e-10 | 6.785938e-08 | 0.001077575
|  | 152.9883 | 2.11906 | 105.953 | 1.968721e-06 | 105.9516 | 3.903303e-10 | 8.013896e-08 | 0.001101277 | 152.9883 | 0.002504469 | 0.001101358 | 3.903303e-10 | 8.013896e-08 | 0.001101277
|  | 154.0821 | 2.11909 | 105.9545 | 8.287284e-06 | 105.9516 | 5.405087e-10 | 9.465398e-08 | 0.001125609 | 154.0821 | 0.004004469 | 0.001125705 | 5.405087e-10 | 9.465398e-08 | 0.001125609
|  | 155.1864 | 2.11905 | 105.9525 | 7.288055e-07 | 105.9516 | 7.487178e-10 | 1.118603e-07 | 0.001150655 | 155.1864 | 0.002004469 | 0.001150768 | 7.487178e-10 | 1.118603e-07 | 0.001150655
|  | 156.3173 | 2.11906 | 105.953 | 1.762322e-06 | 105.9517 | 1.042246e-09 | 1.325818e-07 | 0.001176811 | 156.3173 | 0.002504469 | 0.001176944 | 1.042246e-09 | 1.325818e-07 | 0.001176811
|  | 157.4271 | 2.11905 | 105.9525 | 6.421232e-07 | 105.9517 | 1.437792e-09 | 1.564767e-07 | 0.001202985 | 157.4271 | 0.002004469 | 0.001203143 | 1.437792e-09 | 1.564767e-07 | 0.001202985
|  | 158.5463 | 2.11904 | 105.952 | 7.52854e-08 | 105.9517 | 1.983196e-09 | 1.84741e-07 | 0.0012299 | 158.5463 | 0.001504469 | 0.001230087 | 1.983196e-09 | 1.84741e-07 | 0.0012299
|  | 159.6936 | 2.11902 | 105.951 | 5.681972e-07 | 105.9518 | 2.749308e-09 | 2.187723e-07 | 0.001258036 | 159.6936 | 0.0005044689 | 0.001258257 | 2.749308e-09 | 2.187723e-07 | 0.001258036
|  | 160.8575 | 2.11905 | 105.9525 | 5.141577e-07 | 105.9518 | 3.817701e-09 | 2.594113e-07 | 0.001287158 | 160.8575 | 0.002004469 | 0.001287421 | 3.817701e-09 | 2.594113e-07 | 0.001287158
|  | 161.9572 | 2.11907 | 105.9535 | 2.852538e-06 | 105.9518 | 5.191141e-09 | 3.043931e-07 | 0.001315214 | 161.9572 | 0.003004469 | 0.001315523 | 5.191141e-09 | 3.043931e-07 | 0.001315214
|  | 163.0865 | 2.11907 | 105.9535 | 2.754014e-06 | 105.9518 | 7.096687e-09 | 3.583267e-07 | 0.001344581 | 163.0865 | 0.003004469 | 0.001344947 | 7.096687e-09 | 3.583267e-07 | 0.001344581
|  | 164.215 | 2.11905 | 105.9525 | 3.96316e-07 | 105.9519 | 9.671208e-09 | 4.213075e-07 | 0.001374502 | 164.215 | 0.002004469 | 0.001374933 | 9.671208e-09 | 4.213075e-07 | 0.001374502
|  | 165.2955 | 2.11906 | 105.953 | 1.210598e-06 | 105.9519 | 1.29714e-08 | 4.914491e-07 | 0.001403692 | 165.2955 | 0.002504469 | 0.001404197 | 1.29714e-08 | 4.914491e-07 | 0.001403692
|  | 166.4207 | 2.11907 | 105.9535 | 2.462414e-06 | 105.9519 | 1.756022e-08 | 5.763191e-07 | 0.001434667 | 166.4207 | 0.003004469 | 0.001435261 | 1.756022e-08 | 5.763191e-07 | 0.001434667
|  | 167.5477 | 2.11909 | 105.9545 | 6.438808e-06 | 105.952 | 2.371459e-08 | 6.752821e-07 | 0.001466289 | 167.5477 | 0.004004469 | 0.001466988 | 2.371459e-08 | 6.752821e-07 | 0.001466289
|  | 168.6789 | 2.11908 | 105.954 | 4.020063e-06 | 105.952 | 3.196655e-08 | 7.908231e-07 | 0.001498637 | 168.6789 | 0.003504469 | 0.00149946 | 3.196655e-08 | 7.908231e-07 | 0.001498637
|  | 169.8222 | 2.11908 | 105.954 | 3.886951e-06 | 105.952 | 4.309939e-08 | 9.266728e-07 | 0.001531964 | 169.8222 | 0.003504469 | 0.001532934 | 4.309939e-08 | 9.266728e-07 | 0.001531964
|  | 170.9629 | 2.11906 | 105.953 | 8.788482e-07 | 105.9521 | 5.789583e-08 | 1.084251e-06 | 0.001565858 | 170.9629 | 0.002504469 | 0.001567 | 5.789583e-08 | 1.084251e-06 | 0.001565858
|  | 172.1369 | 2.11906 | 105.953 | 8.130567e-07 | 105.9521 | 7.819943e-08 | 1.272963e-06 | 0.001601421 | 172.1369 | 0.002504469 | 0.001602772 | 7.819943e-08 | 1.272963e-06 | 0.001601421
|  | 173.261 | 2.11908 | 105.954 | 3.484767e-06 | 105.9521 | 1.039714e-07 | 1.482705e-06 | 0.001636129 | 173.261 | 0.003504469 | 0.001637716 | 1.039714e-07 | 1.482705e-06 | 0.001636129
|  | 174.4014 | 2.11906 | 105.953 | 6.898892e-07 | 105.9522 | 1.383953e-07 | 1.728898e-06 | 0.001672006 | 174.4014 | 0.002504469 | 0.001673873 | 1.383953e-07 | 1.728898e-06 | 0.001672006
|  | 175.5566 | 2.11906 | 105.953 | 6.292033e-07 | 105.9522 | 1.843372e-07 | 2.017687e-06 | 0.001709044 | 175.5566 | 0.002504469 | 0.001711246 | 1.843372e-07 | 2.017687e-06 | 0.001709044
|  | 176.6821 | 2.11906 | 105.953 | 5.716386e-07 | 105.9522 | 2.430125e-07 | 2.34282e-06 | 0.001745815 | 176.6821 | 0.002504469 | 0.001748401 | 2.430125e-07 | 2.34282e-06 | 0.001745815
|  | 177.8247 | 2.11908 | 105.954 | 2.950086e-06 | 105.9523 | 3.207467e-07 | 2.72346e-06 | 0.001783843 | 177.8247 | 0.003504469 | 0.001786887 | 3.207467e-07 | 2.72346e-06 | 0.001783843
|  | 178.9466 | 2.11905 | 105.9525 | 3.204685e-08 | 105.9523 | 4.199901e-07 | 3.153865e-06 | 0.001821879 | 178.9466 | 0.002004469 | 0.001825453 | 4.199901e-07 | 3.153865e-06 | 0.001821879
|  | 180.0349 | 2.11906 | 105.953 | 4.106893e-07 | 105.9524 | 5.439998e-07 | 3.63248e-06 | 0.001859442 | 180.0349 | 0.002504469 | 0.001863618 | 5.439998e-07 | 3.63248e-06 | 0.001859442
|  | 181.1541 | 2.11904 | 105.952 | 1.593687e-07 | 105.9524 | 7.078296e-07 | 4.196169e-06 | 0.001898775 | 181.1541 | 0.001504469 | 0.001903679 | 7.078296e-07 | 4.196169e-06 | 0.001898775
|  | 182.3041 | 2.11905 | 105.9525 | 3.45152e-09 | 105.9524 | 9.248815e-07 | 4.861073e-06 | 0.001939933 | 182.3041 | 0.002004469 | 0.001945719 | 9.248815e-07 | 4.861073e-06 | 0.001939933
|  | 183.3761 | 2.11904 | 105.952 | 2.31626e-07 | 105.9525 | 1.183505e-06 | 5.569703e-06 | 0.001978991 | 183.3761 | 0.001504469 | 0.001985744 | 1.183505e-06 | 5.569703e-06 | 0.001978991
|  | 184.5113 | 2.11904 | 105.952 | 2.751843e-07 | 105.9525 | 1.532202e-06 | 6.426128e-06 | 0.002021091 | 184.5113 | 0.001504469 | 0.002029049 | 1.532202e-06 | 6.426128e-06 | 0.002021091
|  | 185.6324 | 2.11902 | 105.951 | 2.45963e-06 | 105.9526 | 1.971546e-06 | 7.393065e-06 | 0.002063425 | 185.6324 | 0.0005044689 | 0.002072789 | 1.971546e-06 | 7.393065e-06 | 0.002063425
|  | 186.7384 | 2.11903 | 105.9515 | 1.23758e-06 | 105.9526 | 2.521066e-06 | 8.480398e-06 | 0.002105933 | 186.7384 | 0.001004469 | 0.002116935 | 2.521066e-06 | 8.480398e-06 | 0.002105933
|  | 187.851 | 2.11903 | 105.9515 | 1.340805e-06 | 105.9527 | 3.219347e-06 | 9.725337e-06 | 0.002149455 | 187.851 | 0.001004469 | 0.0021624 | 3.219347e-06 | 9.725337e-06 | 0.002149455
|  | 188.9877 | 2.11904 | 105.952 | 4.977852e-07 | 105.9527 | 4.120623e-06 | 1.117375e-05 | 0.002194713 | 188.9877 | 0.001504469 | 0.002210008 | 4.120623e-06 | 1.117375e-05 | 0.002194713
|  | 190.1203 | 2.11904 | 105.952 | 5.688551e-07 | 105.9528 | 5.253994e-06 | 1.281734e-05 | 0.002240622 | 190.1203 | 0.001504469 | 0.002258694 | 5.253994e-06 | 1.281734e-05 | 0.002240622
|  | 191.2341 | 2.11904 | 105.952 | 6.45459e-07 | 105.9528 | 6.652803e-06 | 1.465331e-05 | 0.002286567 | 191.2341 | 0.001504469 | 0.002307873 | 6.652803e-06 | 1.465331e-05 | 0.002286567
|  | 192.394 | 2.11902 | 105.951 | 3.445162e-06 | 105.9529 | 8.481146e-06 | 1.68265e-05 | 0.002335276 | 192.394 | 0.0005044689 | 0.002360584 | 8.481146e-06 | 1.68265e-05 | 0.002335276
|  | 193.5229 | 2.11904 | 105.952 | 8.262829e-07 | 105.9529 | 1.070992e-05 | 1.922914e-05 | 0.002383531 | 193.5229 | 0.001504469 | 0.00241347 | 1.070992e-05 | 1.922914e-05 | 0.002383531
|  | 194.6485 | 2.11903 | 105.9515 | 2.141654e-06 | 105.953 | 1.347561e-05 | 2.194221e-05 | 0.00243249 | 194.6485 | 0.001004469 | 0.002467908 | 1.347561e-05 | 2.194221e-05 | 0.00243249
|  | 195.7811 | 2.11903 | 105.9515 | 2.310741e-06 | 105.953 | 1.69298e-05 | 2.503111e-05 | 0.00248262 | 195.7811 | 0.001004469 | 0.002524581 | 1.69298e-05 | 2.503111e-05 | 0.00248262
|  | 196.9459 | 2.11905 | 105.9525 | 3.370891e-07 | 105.9531 | 2.134181e-05 | 2.862888e-05 | 0.002535092 | 196.9459 | 0.002004469 | 0.002585063 | 2.134181e-05 | 2.862888e-05 | 0.002535092
|  | 198.114 | 2.11904 | 105.952 | 1.308154e-06 | 105.9531 | 2.683686e-05 | 3.271786e-05 | 0.00258866 | 198.114 | 0.001504469 | 0.002648215 | 2.683686e-05 | 3.271786e-05 | 0.00258866
|  | 199.3017 | 2.11904 | 105.952 | 1.466139e-06 | 105.9532 | 3.376777e-05 | 3.742966e-05 | 0.002644114 | 199.3017 | 0.001504469 | 0.002715311 | 3.376777e-05 | 3.742966e-05 | 0.002644114
|  | 200.5497 | 2.11903 | 105.9515 | 3.185839e-06 | 105.9533 | 4.283635e-05 | 4.30569e-05 | 0.002703467 | 200.5497 | 0.001004469 | 0.002789361 | 4.283635e-05 | 4.30569e-05 | 0.002703467
|  | 201.7492 | 2.11903 | 105.9515 | 3.459488e-06 | 105.9534 | 5.365891e-05 | 4.919933e-05 | 0.002761581 | 201.7492 | 0.001004469 | 0.002864439 | 5.365891e-05 | 4.919933e-05 | 0.002761581
|  | 202.9728 | 2.11905 | 105.9525 | 8.856046e-07 | 105.9534 | 6.728956e-05 | 5.62966e-05 | 0.002821948 | 202.9728 | 0.002004469 | 0.002945535 | 6.728956e-05 | 5.62966e-05 | 0.002821948
|  | 204.1749 | 2.11907 | 105.9535 | 6.67014e-10 | 105.9535 | 8.376633e-05 | 6.418499e-05 | 0.002882344 | 204.1749 | 0.003004469 | 0.003030295 | 8.376633e-05 | 6.418499e-05 | 0.002882344
|  | 205.3023 | 2.11906 | 105.953 | 3.727958e-07 | 105.9536 | 0.0001025571 | 7.250283e-05 | 0.002939979 | 205.3023 | 0.002504469 | 0.003115039 | 0.0001025571 | 7.250283e-05 | 0.002939979
|  | 206.487 | 2.11907 | 105.9535 | 4.239261e-08 | 105.9537 | 0.0001264615 | 8.231032e-05 | 0.003001592 | 206.487 | 0.003004469 | 0.003210364 | 0.0001264615 | 8.231032e-05 | 0.003001592
|  | 207.6977 | 2.11908 | 105.954 | 3.57499e-08 | 105.9538 | 0.0001561304 | 9.358698e-05 | 0.003065675 | 207.6977 | 0.003504469 | 0.003315392 | 0.0001561304 | 9.358698e-05 | 0.003065675
|  | 208.875 | 2.11909 | 105.9545 | 3.345888e-07 | 105.9539 | 0.0001910259 | 0.0001059053 | 0.003129101 | 208.875 | 0.004004469 | 0.003426032 | 0.0001910259 | 0.0001059053 | 0.003129101
|  | 210.0598 | 2.11909 | 105.9545 | 2.091911e-07 | 105.954 | 0.0002332627 | 0.0001197936 | 0.003194038 | 210.0598 | 0.004004469 | 0.003547095 | 0.0002332627 | 0.0001197936 | 0.003194038
|  | 211.28 | 2.11909 | 105.9545 | 1.030105e-07 | 105.9542 | 0.0002855799 | 0.0001358325 | 0.003262104 | 211.28 | 0.004004469 | 0.003683516 | 0.0002855799 | 0.0001358325 | 0.003262104
|  | 212.4514 | 2.11905 | 105.9525 | 3.322889e-06 | 105.9543 | 0.0003456944 | 0.0001530621 | 0.003328592 | 212.4514 | 0.002004469 | 0.003827348 | 0.0003456944 | 0.0001530621 | 0.003328592
|  | 213.6114 | 2.11904 | 105.952 | 6.148092e-06 | 105.9545 | 0.0004163813 | 0.0001720751 | 0.003395547 | 213.6114 | 0.001504469 | 0.003984003 | 0.0004163813 | 0.0001720751 | 0.003395547
|  | 214.8039 | 2.11907 | 105.9535 | 1.339703e-06 | 105.9547 | 0.0005025174 | 0.0001938519 | 0.003465555 | 214.8039 | 0.003004469 | 0.004161924 | 0.0005025174 | 0.0001938519 | 0.003465555
|  | 215.9757 | 2.11908 | 105.954 | 7.247004e-07 | 105.9549 | 0.0006025673 | 0.0002176732 | 0.003535522 | 215.9757 | 0.003504469 | 0.004355762 | 0.0006025673 | 0.0002176732 | 0.003535522
|  | 217.1812 | 2.11908 | 105.954 | 1.151566e-06 | 105.9551 | 0.0007239175 | 0.0002449341 | 0.003608727 | 217.1812 | 0.003504469 | 0.004577579 | 0.0007239175 | 0.0002449341 | 0.003608727
|  | 218.3744 | 2.1191 | 105.955 | 1.012145e-07 | 105.9553 | 0.0008652334 | 0.0002749413 | 0.003682436 | 218.3744 | 0.004504469 | 0.004822611 | 0.0008652334 | 0.0002749413 | 0.003682436
|  | 219.5388 | 2.11906 | 105.953 | 6.681878e-06 | 105.9556 | 0.001026431 | 0.0003073997 | 0.003755571 | 219.5388 | 0.002504469 | 0.005089402 | 0.001026431 | 0.0003073997 | 0.003755571
|  | 220.7235 | 2.11908 | 105.954 | 3.564878e-06 | 105.9559 | 0.001217388 | 0.000343948 | 0.003831222 | 220.7235 | 0.003504469 | 0.005392557 | 0.001217388 | 0.000343948 | 0.003831222
|  | 221.9046 | 2.1191 | 105.955 | 1.503395e-06 | 105.9562 | 0.001438459 | 0.0003842444 | 0.003907895 | 221.9046 | 0.004504469 | 0.005730599 | 0.001438459 | 0.0003842444 | 0.003907895
|  | 223.0919 | 2.11909 | 105.9545 | 4.437195e-06 | 105.9566 | 0.00169568 | 0.0004289951 | 0.003986259 | 223.0919 | 0.004004469 | 0.006110934 | 0.00169568 | 0.0004289951 | 0.003986259
|  | 224.3125 | 2.1191 | 105.955 | 4.181519e-06 | 105.957 | 0.002001338 | 0.0004798311 | 0.004068176 | 224.3125 | 0.004504469 | 0.006549345 | 0.002001338 | 0.0004798311 | 0.004068176
|  | 225.5442 | 2.11912 | 105.956 | 2.376962e-06 | 105.9575 | 0.002357425 | 0.0005365385 | 0.004152245 | 225.5442 | 0.005504469 | 0.007046209 | 0.002357425 | 0.0005365385 | 0.004152245
|  | 226.7319 | 2.11914 | 105.957 | 1.163314e-06 | 105.9581 | 0.002751547 | 0.0005968205 | 0.004234671 | 226.7319 | 0.006504469 | 0.007583039 | 0.002751547 | 0.0005968205 | 0.004234671
|  | 227.9267 | 2.11917 | 105.9585 | 3.3094e-08 | 105.9587 | 0.003203962 | 0.0006634795 | 0.004318945 | 227.9267 | 0.008004469 | 0.008186386 | 0.003203962 | 0.0006634795 | 0.004318945
|  | 229.1321 | 2.1192 | 105.96 | 4.074471e-07 | 105.9594 | 0.003723416 | 0.0007373647 | 0.004405372 | 229.1321 | 0.009504469 | 0.008866153 | 0.003723416 | 0.0007373647 | 0.004405372
|  | 230.349 | 2.11925 | 105.9625 | 5.629124e-06 | 105.9601 | 0.004318568 | 0.0008192598 | 0.004494063 | 230.349 | 0.01200447 | 0.009631891 | 0.004318568 | 0.0008192598 | 0.004494063
|  | 231.5408 | 2.11926 | 105.963 | 4.153259e-06 | 105.961 | 0.004977024 | 0.0009071496 | 0.004582341 | 231.5408 | 0.01250447 | 0.01046651 | 0.004977024 | 0.0009071496 | 0.004582341
|  | 232.7425 | 2.11924 | 105.962 | 1.079544e-08 | 105.9619 | 0.005723689 | 0.001004082 | 0.004672797 | 232.7425 | 0.01150447 | 0.01140057 | 0.005723689 | 0.001004082 | 0.004672797
|  | 233.9842 | 2.1193 | 105.965 | 4.133382e-06 | 105.963 | 0.006589929 | 0.001113673 | 0.004767795 | 233.9842 | 0.01450447 | 0.0124714 | 0.006589929 | 0.001113673 | 0.004767795
|  | 235.1719 | 2.11928 | 105.964 | 9.934838e-09 | 105.9641 | 0.007515861 | 0.001228146 | 0.004860136 | 235.1719 | 0.01350447 | 0.01360414 | 0.007515861 | 0.001228146 | 0.004860136
|  | 236.3204 | 2.11934 | 105.967 | 2.879012e-06 | 105.9653 | 0.008508425 | 0.00134846 | 0.004950818 | 236.3204 | 0.01650447 | 0.0148077 | 0.008508425 | 0.00134846 | 0.004950818
|  | 237.5414 | 2.11937 | 105.9685 | 3.214336e-06 | 105.9667 | 0.009675416 | 0.001487463 | 0.005048733 | 237.5414 | 0.01800447 | 0.01621161 | 0.009675416 | 0.001487463 | 0.005048733
|  | 238.7498 | 2.11939 | 105.9695 | 1.611459e-06 | 105.9682 | 0.01095078 | 0.001637067 | 0.005147188 | 238.7498 | 0.01900447 | 0.01773504 | 0.01095078 | 0.001637067 | 0.005147188
|  | 239.946 | 2.11942 | 105.971 | 1.260602e-06 | 105.9699 | 0.01233777 | 0.001797745 | 0.005246184 | 239.946 | 0.02050447 | 0.0193817 | 0.01233777 | 0.001797745 | 0.005246184
|  | 241.0854 | 2.11945 | 105.9725 | 8.460925e-07 | 105.9716 | 0.01377955 | 0.001963179 | 0.00534191 | 241.0854 | 0.02200447 | 0.02108464 | 0.01377955 | 0.001963179 | 0.00534191
|  | 242.2237 | 2.11948 | 105.974 | 3.386029e-07 | 105.9734 | 0.01534234 | 0.002141276 | 0.005438961 | 242.2237 | 0.02350447 | 0.02292257 | 0.01534234 | 0.002141276 | 0.005438961
|  | 243.4348 | 2.11952 | 105.976 | 2.221436e-07 | 105.9755 | 0.01714372 | 0.00234565 | 0.005543778 | 243.4348 | 0.02550447 | 0.02503315 | 0.01714372 | 0.00234565 | 0.005543778
|  | 244.6632 | 2.11957 | 105.9785 | 4.387094e-07 | 105.9778 | 0.0191208 | 0.002569558 | 0.005651756 | 244.6632 | 0.02800447 | 0.02734212 | 0.0191208 | 0.002569558 | 0.005651756
|  | 245.8743 | 2.11963 | 105.9815 | 1.479073e-06 | 105.9803 | 0.02122077 | 0.002807658 | 0.005759872 | 245.8743 | 0.03100447 | 0.0297883 | 0.02122077 | 0.002807658 | 0.005759872
|  | 247.1156 | 2.11967 | 105.9835 | 2.82484e-07 | 105.983 | 0.02352998 | 0.003070589 | 0.005872412 | 247.1156 | 0.03300447 | 0.03247298 | 0.02352998 | 0.003070589 | 0.005872412
|  | 248.3195 | 2.11974 | 105.987 | 1.575688e-06 | 105.9857 | 0.02592113 | 0.003344839 | 0.00598324 | 248.3195 | 0.03650447 | 0.0352492 | 0.02592113 | 0.003344839 | 0.00598324
|  | 249.4968 | 2.11979 | 105.9895 | 7.686276e-07 | 105.9886 | 0.02840222 | 0.003632305 | 0.006093234 | 249.4968 | 0.03900447 | 0.03812775 | 0.02840222 | 0.003632305 | 0.006093234
|  | 250.6971 | 2.11985 | 105.9925 | 6.042608e-07 | 105.9917 | 0.03107409 | 0.003945993 | 0.006207045 | 250.6971 | 0.04200447 | 0.04122713 | 0.03107409 | 0.003945993 | 0.006207045
|  | 251.8844 | 2.11991 | 105.9955 | 3.047181e-07 | 105.9949 | 0.03385345 | 0.00427771 | 0.006321293 | 251.8844 | 0.04500447 | 0.04445246 | 0.03385345 | 0.00427771 | 0.006321293
|  | 253.0811 | 2.11997 | 105.9985 | 2.149936e-08 | 105.9984 | 0.03678514 | 0.004634568 | 0.006438138 | 253.0811 | 0.04800447 | 0.04785784 | 0.03678514 | 0.004634568 | 0.006438138
|  | 254.2305 | 2.12007 | 106.0035 | 3.015951e-06 | 106.0018 | 0.03971629 | 0.004999544 | 0.00655199 | 254.2305 | 0.05300447 | 0.05126782 | 0.03971629 | 0.004999544 | 0.00655199
|  | 255.4366 | 2.12013 | 106.0065 | 1.04491e-06 | 106.0055 | 0.0429023 | 0.005406798 | 0.006673161 | 255.4366 | 0.05600447 | 0.05498226 | 0.0429023 | 0.005406798 | 0.006673161
|  | 256.6509 | 2.1202 | 106.01 | 4.263566e-07 | 106.0093 | 0.04621158 | 0.005842971 | 0.006796958 | 256.6509 | 0.05950447 | 0.05885151 | 0.04621158 | 0.005842971 | 0.006796958
|  | 257.8847 | 2.12027 | 106.0135 | 1.076913e-08 | 106.0134 | 0.04966213 | 0.006313965 | 0.006924596 | 257.8847 | 0.06300447 | 0.06290069 | 0.04966213 | 0.006313965 | 0.006924596
|  | 259.1297 | 2.12038 | 106.019 | 2.002762e-06 | 106.0176 | 0.05321535 | 0.006818633 | 0.007055301 | 259.1297 | 0.06850447 | 0.06708928 | 0.05321535 | 0.006818633 | 0.007055301
|  | 260.3998 | 2.12046 | 106.023 | 1.115298e-06 | 106.0219 | 0.05689275 | 0.007364985 | 0.007190657 | 260.3998 | 0.07250447 | 0.07144839 | 0.05689275 | 0.007364985 | 0.007190657
|  | 261.6063 | 2.12055 | 106.0275 | 1.841528e-06 | 106.0261 | 0.06041213 | 0.007914208 | 0.007321106 | 261.6063 | 0.07700447 | 0.07564744 | 0.06041213 | 0.007914208 | 0.007321106
|  | 262.8318 | 2.12065 | 106.0325 | 4.226662e-06 | 106.0304 | 0.06398991 | 0.008503156 | 0.007455519 | 262.8318 | 0.08200447 | 0.07994858 | 0.06398991 | 0.008503156 | 0.007455519
|  | 264.1099 | 2.12073 | 106.0365 | 2.428878e-06 | 106.0349 | 0.06769676 | 0.009151473 | 0.00759775 | 264.1099 | 0.08600447 | 0.08444598 | 0.06769676 | 0.009151473 | 0.00759775
|  | 265.2792 | 2.12083 | 106.0415 | 6.040985e-06 | 106.039 | 0.07104113 | 0.009775769 | 0.007729731 | 265.2792 | 0.09100447 | 0.08854663 | 0.07104113 | 0.009775769 | 0.007729731
|  | 266.4413 | 2.12089 | 106.0445 | 2.014912e-06 | 106.0431 | 0.07429609 | 0.01042624 | 0.007862668 | 266.4413 | 0.09400447 | 0.09258499 | 0.07429609 | 0.01042624 | 0.007862668
|  | 267.6509 | 2.12095 | 106.0475 | 7.859611e-08 | 106.0472 | 0.07758563 | 0.01113556 | 0.008002929 | 267.6509 | 0.09700447 | 0.09672412 | 0.07758563 | 0.01113556 | 0.008002929
|  | 268.813 | 2.12105 | 106.0525 | 1.933004e-06 | 106.0511 | 0.0806263 | 0.01184834 | 0.008139504 | 268.813 | 0.1020045 | 0.1006141 | 0.0806263 | 0.01184834 | 0.008139504
|  | 269.9791 | 2.12111 | 106.0555 | 3.555993e-07 | 106.0549 | 0.08353513 | 0.01259466 | 0.008278353 | 269.9791 | 0.1050045 | 0.1044081 | 0.08353513 | 0.01259466 | 0.008278353
|  | 271.1909 | 2.12118 | 106.059 | 8.671849e-08 | 106.0587 | 0.0863819 | 0.01340349 | 0.00842459 | 271.1909 | 0.1085045 | 0.10821 | 0.0863819 | 0.01340349 | 0.00842459
|  | 272.3574 | 2.12125 | 106.0625 | 8.669447e-08 | 106.0622 | 0.08892874 | 0.01421406 | 0.008567229 | 272.3574 | 0.1120045 | 0.11171 | 0.08892874 | 0.01421406 | 0.008567229
|  | 273.5396 | 2.12132 | 106.066 | 1.842354e-07 | 106.0656 | 0.09129393 | 0.01506762 | 0.008713694 | 273.5396 | 0.1155045 | 0.1150752 | 0.09129393 | 0.01506762 | 0.008713694
|  | 274.7795 | 2.12138 | 106.069 | 1.444443e-08 | 106.0689 | 0.09351768 | 0.01599724 | 0.008869366 | 274.7795 | 0.1185045 | 0.1183843 | 0.09351768 | 0.01599724 | 0.008869366
|  | 275.9593 | 2.12143 | 106.0715 | 8.905682e-08 | 106.0718 | 0.09536932 | 0.01691412 | 0.009019455 | 275.9593 | 0.1210045 | 0.1213029 | 0.09536932 | 0.01691412 | 0.009019455
|  | 277.1722 | 2.12151 | 106.0755 | 9.089487e-07 | 106.0745 | 0.0969861 | 0.0178892 | 0.009175781 | 277.1722 | 0.1250045 | 0.1240511 | 0.0969861 | 0.0178892 | 0.009175781
|  | 278.4132 | 2.12152 | 106.076 | 1.158819e-06 | 106.0771 | 0.09832285 | 0.01892024 | 0.009337861 | 278.4132 | 0.1255045 | 0.126581 | 0.09832285 | 0.01892024 | 0.009337861
|  | 279.6117 | 2.12157 | 106.0785 | 5.404355e-07 | 106.0792 | 0.09929595 | 0.01994721 | 0.009496451 | 279.6117 | 0.1280045 | 0.1287396 | 0.09929595 | 0.01994721 | 0.009496451
|  | 280.8231 | 2.12161 | 106.0805 | 3.870946e-07 | 106.0811 | 0.0999523 | 0.02101551 | 0.009658828 | 280.8231 | 0.1300045 | 0.1306266 | 0.0999523 | 0.02101551 | 0.009658828
|  | 282.0313 | 2.12162 | 106.081 | 2.893665e-06 | 106.0827 | 0.1002726 | 0.02211007 | 0.009822858 | 282.0313 | 0.1305045 | 0.1322055 | 0.1002726 | 0.02211007 | 0.009822858
|  | 283.1996 | 2.12165 | 106.0825 | 2.060987e-06 | 106.0839 | 0.1002618 | 0.02319482 | 0.009983451 | 283.1996 | 0.1320045 | 0.1334401 | 0.1002618 | 0.02319482 | 0.009983451
|  | 284.4009 | 2.12167 | 106.0835 | 1.972279e-06 | 106.0849 | 0.09992214 | 0.02433605 | 0.01015066 | 284.4009 | 0.1330045 | 0.1344088 | 0.09992214 | 0.02433605 | 0.01015066
|  | 285.7028 | 2.12171 | 106.0855 | 1.25294e-08 | 106.0856 | 0.09918192 | 0.02560026 | 0.01033422 | 285.7028 | 0.1350045 | 0.1351164 | 0.09918192 | 0.02560026 | 0.01033422
|  | 286.9395 | 2.12172 | 106.086 | 1.59867e-09 | 106.086 | 0.09812799 | 0.02682562 | 0.01051088 | 286.9395 | 0.1355045 | 0.1354645 | 0.09812799 | 0.02682562 | 0.01051088
|  | 288.1538 | 2.12171 | 106.0855 | 2.532831e-07 | 106.086 | 0.09677129 | 0.02804991 | 0.01068654 | 288.1538 | 0.1350045 | 0.1355077 | 0.09677129 | 0.02804991 | 0.01068654
|  | 289.3584 | 2.1217 | 106.085 | 5.854198e-07 | 106.0858 | 0.0951238 | 0.02928284 | 0.01086295 | 289.3584 | 0.1345045 | 0.1352696 | 0.0951238 | 0.02928284 | 0.01086295
|  | 290.6128 | 2.12169 | 106.0845 | 5.394585e-07 | 106.0852 | 0.09310639 | 0.03058363 | 0.01104892 | 290.6128 | 0.1340045 | 0.1347389 | 0.09310639 | 0.03058363 | 0.01104892
|  | 291.7856 | 2.12164 | 106.082 | 6.216248e-06 | 106.0845 | 0.09095961 | 0.03181315 | 0.01122495 | 291.7856 | 0.1315045 | 0.1339977 | 0.09095961 | 0.03181315 | 0.01122495
|  | 293.0605 | 2.12164 | 106.082 | 2.070644e-06 | 106.0834 | 0.08836371 | 0.03316111 | 0.01141862 | 293.0605 | 0.1315045 | 0.1329434 | 0.08836371 | 0.03316111 | 0.01141862
|  | 294.379 | 2.12163 | 106.0815 | 3.610279e-07 | 106.0821 | 0.08541952 | 0.03456432 | 0.01162149 | 294.379 | 0.1310045 | 0.1316053 | 0.08541952 | 0.03456432 | 0.01162149
|  | 295.6138 | 2.12161 | 106.0805 | 2.065064e-08 | 106.0806 | 0.08245069 | 0.0358836 | 0.01181388 | 295.6138 | 0.1300045 | 0.1301482 | 0.08245069 | 0.0358836 | 0.01181388
|  | 296.879 | 2.1216 | 106.08 | 1.056358e-06 | 106.079 | 0.07922658 | 0.0372367 | 0.0120134 | 296.879 | 0.1295045 | 0.1284767 | 0.07922658 | 0.0372367 | 0.0120134
|  | 298.1776 | 2.12155 | 106.0775 | 1.629278e-07 | 106.0771 | 0.07575682 | 0.03862326 | 0.01222074 | 298.1776 | 0.1270045 | 0.1266008 | 0.07575682 | 0.03862326 | 0.01222074
|  | 299.4431 | 2.12155 | 106.0775 | 5.569697e-06 | 106.0751 | 0.07225093 | 0.03996823 | 0.01242529 | 299.4431 | 0.1270045 | 0.1246444 | 0.07225093 | 0.03996823 | 0.01242529
|  | 300.737 | 2.1215 | 106.075 | 3.853571e-06 | 106.073 | 0.06857157 | 0.04133287 | 0.01263698 | 300.737 | 0.1245045 | 0.1225414 | 0.06857157 | 0.04133287 | 0.01263698
|  | 302.1055 | 2.12144 | 106.072 | 1.61094e-06 | 106.0707 | 0.06461184 | 0.04275971 | 0.01286369 | 302.1055 | 0.1215045 | 0.1202352 | 0.06461184 | 0.04275971 | 0.01286369
|  | 303.3728 | 2.12141 | 106.0705 | 3.81303e-06 | 106.0685 | 0.06091406 | 0.04406149 | 0.01307622 | 303.3728 | 0.1200045 | 0.1180518 | 0.06091406 | 0.04406149 | 0.01307622
|  | 304.6635 | 2.12138 | 106.069 | 7.280696e-06 | 106.0663 | 0.05714743 | 0.0453635 | 0.01329526 | 304.6635 | 0.1185045 | 0.1158062 | 0.05714743 | 0.0453635 | 0.01329526
|  | 305.9557 | 2.12134 | 106.067 | 8.672554e-06 | 106.0641 | 0.05340398 | 0.04663841 | 0.01351715 | 305.9557 | 0.1165045 | 0.1135595 | 0.05340398 | 0.04663841 | 0.01351715
|  | 307.1765 | 2.12126 | 106.063 | 1.095814e-06 | 106.062 | 0.04991582 | 0.04781264 | 0.0137292 | 307.1765 | 0.1125045 | 0.1114577 | 0.04991582 | 0.04781264 | 0.0137292
|  | 308.4006 | 2.12121 | 106.0605 | 3.811263e-07 | 106.0599 | 0.04648644 | 0.04895651 | 0.01394416 | 308.4006 | 0.1100045 | 0.1093871 | 0.04648644 | 0.04895651 | 0.01394416
|  | 309.6408 | 2.12117 | 106.0585 | 4.394188e-07 | 106.0578 | 0.04309972 | 0.05007748 | 0.01416438 | 309.6408 | 0.1080045 | 0.1073416 | 0.04309972 | 0.05007748 | 0.01416438
|  | 310.8692 | 2.12111 | 106.0555 | 1.411348e-07 | 106.0559 | 0.03984909 | 0.05114616 | 0.01438489 | 310.8692 | 0.1050045 | 0.1053801 | 0.03984909 | 0.05114616 | 0.01438489
|  | 312.1852 | 2.12111 | 106.0555 | 2.698191e-06 | 106.0539 | 0.03649716 | 0.05224092 | 0.01462377 | 312.1852 | 0.1050045 | 0.1033619 | 0.03649716 | 0.05224092 | 0.01462377
|  | 313.4989 | 2.12106 | 106.053 | 1.128825e-06 | 106.0519 | 0.0332991 | 0.05327792 | 0.01486499 | 313.4989 | 0.1025045 | 0.101442 | 0.0332991 | 0.05327792 | 0.01486499
|  | 314.772 | 2.12105 | 106.0525 | 5.407759e-06 | 106.0502 | 0.03035217 | 0.05422547 | 0.01510137 | 314.772 | 0.1020045 | 0.09967901 | 0.03035217 | 0.05422547 | 0.01510137
|  | 316.0576 | 2.12101 | 106.0505 | 4.017431e-06 | 106.0485 | 0.02753609 | 0.05512132 | 0.0153427 | 316.0576 | 0.1000045 | 0.09800012 | 0.02753609 | 0.05512132 | 0.0153427
|  | 317.312 | 2.12096 | 106.048 | 1.086141e-06 | 106.047 | 0.02494876 | 0.05593282 | 0.0155807 | 317.312 | 0.09750447 | 0.09646229 | 0.02494876 | 0.05593282 | 0.0155807
|  | 318.5468 | 2.12094 | 106.047 | 2.130413e-06 | 106.0455 | 0.02255909 | 0.05666832 | 0.01581747 | 318.5468 | 0.09650447 | 0.09504488 | 0.02255909 | 0.05666832 | 0.01581747
|  | 319.7644 | 2.1209 | 106.045 | 5.853859e-07 | 106.0442 | 0.02035684 | 0.05732921 | 0.01605331 | 319.7644 | 0.09450447 | 0.09373936 | 0.02035684 | 0.05732921 | 0.01605331
|  | 320.9963 | 2.12087 | 106.0435 | 2.460525e-07 | 106.043 | 0.01828373 | 0.05793037 | 0.01629433 | 320.9963 | 0.09300447 | 0.09250843 | 0.01828373 | 0.05793037 | 0.01629433
|  | 322.2109 | 2.12086 | 106.043 | 1.266681e-06 | 106.0419 | 0.01639023 | 0.05845441 | 0.01653436 | 322.2109 | 0.09250447 | 0.091379 | 0.01639023 | 0.05845441 | 0.01653436
|  | 323.4 | 2.1208 | 106.04 | 7.135955e-07 | 106.0408 | 0.01467807 | 0.0588995 | 0.01677165 | 323.4 | 0.08950447 | 0.09034921 | 0.01467807 | 0.0588995 | 0.01677165
|  | 324.6549 | 2.1208 | 106.04 | 2.780627e-08 | 106.0398 | 0.01301871 | 0.05929449 | 0.01702452 | 324.6549 | 0.08950447 | 0.08933772 | 0.01301871 | 0.05929449 | 0.01702452
|  | 325.9225 | 2.12077 | 106.0385 | 1.463411e-07 | 106.0389 | 0.01149049 | 0.05961402 | 0.01728251 | 325.9225 | 0.08800447 | 0.08838701 | 0.01149049 | 0.05961402 | 0.01728251
|  | 327.1601 | 2.12078 | 106.039 | 9.693192e-07 | 106.038 | 0.01013538 | 0.05984767 | 0.01753688 | 327.1601 | 0.08850447 | 0.08751993 | 0.01013538 | 0.05984767 | 0.01753688
|  | 328.3701 | 2.12073 | 106.0365 | 5.161917e-07 | 106.0372 | 0.008934556 | 0.06000042 | 0.01778796 | 328.3701 | 0.08600447 | 0.08672293 | 0.008934556 | 0.06000042 | 0.01778796
|  | 329.6108 | 2.12071 | 106.0355 | 8.938249e-07 | 106.0364 | 0.007823317 | 0.06007872 | 0.01804786 | 329.6108 | 0.08500447 | 0.08594989 | 0.007823317 | 0.06007872 | 0.01804786
|  | 330.8286 | 2.12069 | 106.0345 | 1.494527e-06 | 106.0357 | 0.006843493 | 0.06007814 | 0.01830534 | 330.8286 | 0.08400447 | 0.08522698 | 0.006843493 | 0.06007814 | 0.01830534
|  | 332.0524 | 2.1207 | 106.035 | 5.843372e-10 | 106.035 | 0.005961856 | 0.0600003 | 0.01856648 | 332.0524 | 0.08450447 | 0.08452864 | 0.005961856 | 0.0600003 | 0.01856648
|  | 333.3334 | 2.12068 | 106.034 | 9.95086e-08 | 106.0343 | 0.005141337 | 0.05983618 | 0.01884241 | 333.3334 | 0.08350447 | 0.08381992 | 0.005141337 | 0.05983618 | 0.01884241
|  | 334.5561 | 2.12068 | 106.034 | 1.203795e-07 | 106.0337 | 0.004448002 | 0.0596013 | 0.01910821 | 334.5561 | 0.08350447 | 0.08315751 | 0.004448002 | 0.0596013 | 0.01910821
|  | 335.8138 | 2.12067 | 106.0335 | 2.713497e-07 | 106.033 | 0.003818495 | 0.05928096 | 0.0193841 | 335.8138 | 0.08300447 | 0.08248356 | 0.003818495 | 0.05928096 | 0.0193841
|  | 337.0832 | 2.12064 | 106.032 | 8.998239e-08 | 106.0323 | 0.003261348 | 0.05887799 | 0.01966511 | 337.0832 | 0.08150447 | 0.08180444 | 0.003261348 | 0.05887799 | 0.01966511
|  | 338.3144 | 2.12062 | 106.031 | 4.053744e-07 | 106.0316 | 0.002788818 | 0.05841224 | 0.0199401 | 338.3144 | 0.08050447 | 0.08114116 | 0.002788818 | 0.05841224 | 0.0199401
|  | 339.5573 | 2.12062 | 106.031 | 1.799145e-09 | 106.031 | 0.002372792 | 0.05786913 | 0.02022013 | 339.5573 | 0.08050447 | 0.08046205 | 0.002372792 | 0.05786913 | 0.02022013
|  | 340.8556 | 2.12058 | 106.029 | 1.521052e-06 | 106.0302 | 0.001996717 | 0.05722581 | 0.02051525 | 340.8556 | 0.07850447 | 0.07973778 | 0.001996717 | 0.05722581 | 0.02051525
|  | 342.0935 | 2.12059 | 106.0295 | 6.188481e-10 | 106.0295 | 0.00168767 | 0.05654256 | 0.02079912 | 342.0935 | 0.07900447 | 0.07902935 | 0.00168767 | 0.05654256 | 0.02079912
|  | 343.3579 | 2.12055 | 106.0275 | 1.639044e-06 | 106.0288 | 0.00141615 | 0.05577703 | 0.02109154 | 343.3579 | 0.07700447 | 0.07828472 | 0.00141615 | 0.05577703 | 0.02109154
|  | 344.6644 | 2.12053 | 106.0265 | 2.20854e-06 | 106.028 | 0.001176839 | 0.05491744 | 0.0213963 | 344.6644 | 0.07600447 | 0.07749058 | 0.001176839 | 0.05491744 | 0.0213963
|  | 345.9471 | 2.12054 | 106.027 | 3.246031e-08 | 106.0272 | 0.0009775049 | 0.05400901 | 0.02169812 | 345.9471 | 0.07650447 | 0.07668464 | 0.0009775049 | 0.05400901 | 0.02169812
|  | 347.1681 | 2.12053 | 106.0265 | 1.254016e-08 | 106.0264 | 0.0008163466 | 0.05308838 | 0.02198776 | 347.1681 | 0.07600447 | 0.07589249 | 0.0008163466 | 0.05308838 | 0.02198776
|  | 348.3795 | 2.12047 | 106.0235 | 4.316363e-06 | 106.0256 | 0.0006804007 | 0.05212424 | 0.02227742 | 348.3795 | 0.07300447 | 0.07508205 | 0.0006804007 | 0.05212424 | 0.02227742
|  | 349.6563 | 2.12049 | 106.0245 | 3.891514e-08 | 106.0247 | 0.0005594936 | 0.05105711 | 0.02258513 | 349.6563 | 0.07400447 | 0.07420174 | 0.0005594936 | 0.05105711 | 0.02258513
|  | 350.9193 | 2.12045 | 106.0225 | 1.692059e-06 | 106.0238 | 0.0004593429 | 0.04995395 | 0.02289197 | 350.9193 | 0.07200447 | 0.07330526 | 0.0004593429 | 0.04995395 | 0.02289197
|  | 352.1897 | 2.12046 | 106.023 | 1.574419e-08 | 106.0229 | 0.0003752875 | 0.04880065 | 0.02320305 | 352.1897 | 0.07250447 | 0.07237899 | 0.0003752875 | 0.04880065 | 0.02320305
|  | 353.4994 | 2.12042 | 106.021 | 8.022449e-07 | 106.0219 | 0.0003035216 | 0.04757034 | 0.02352629 | 353.4994 | 0.07050447 | 0.07140015 | 0.0003035216 | 0.04757034 | 0.02352629
|  | 354.7931 | 2.1204 | 106.02 | 8.226399e-07 | 106.0209 | 0.0002451588 | 0.04631819 | 0.02384812 | 354.7931 | 0.06950447 | 0.07041146 | 0.0002451588 | 0.04631819 | 0.02384812
|  | 356.1525 | 2.12038 | 106.019 | 7.184314e-07 | 106.0198 | 0.0001950693 | 0.04496802 | 0.02418898 | 356.1525 | 0.06850447 | 0.06935207 | 0.0001950693 | 0.04496802 | 0.02418898
|  | 357.4862 | 2.12039 | 106.0195 | 5.027091e-07 | 106.0188 | 0.0001552431 | 0.04361417 | 0.02452603 | 357.4862 | 0.06900447 | 0.06829545 | 0.0001552431 | 0.04361417 | 0.02452603
|  | 358.7425 | 2.12037 | 106.0185 | 5.140684e-07 | 106.0178 | 0.0001247273 | 0.04231684 | 0.02484592 | 358.7425 | 0.06800447 | 0.06728748 | 0.0001247273 | 0.04231684 | 0.02484592
|  | 360.0864 | 2.12036 | 106.018 | 1.704068e-06 | 106.0167 | 9.829553e-05 | 0.04091014 | 0.02519064 | 360.0864 | 0.06750447 | 0.06619907 | 9.829553e-05 | 0.04091014 | 0.02519064
|  | 361.4596 | 2.12034 | 106.017 | 2.029551e-06 | 106.0156 | 7.673227e-05 | 0.03945753 | 0.02554558 | 361.4596 | 0.06650447 | 0.06507985 | 7.673227e-05 | 0.03945753 | 0.02554558
|  | 362.7572 | 2.12034 | 106.017 | 6.17567e-06 | 106.0145 | 6.047937e-05 | 0.03807544 | 0.02588346 | 362.7572 | 0.06650447 | 0.06401938 | 6.047937e-05 | 0.03807544 | 0.02588346
|  | 364.0732 | 2.12032 | 106.016 | 6.55214e-06 | 106.0134 | 4.732089e-05 | 0.03666888 | 0.02622855 | 364.0732 | 0.06550447 | 0.06294475 | 4.732089e-05 | 0.03666888 | 0.02622855
|  | 365.42 | 2.12028 | 106.014 | 2.73841e-06 | 106.0123 | 3.666165e-05 | 0.03522877 | 0.02658422 | 365.42 | 0.06350447 | 0.06184965 | 3.666165e-05 | 0.03522877 | 0.02658422
|  | 366.6483 | 2.12028 | 106.014 | 7.003034e-06 | 106.0114 | 2.894208e-05 | 0.03391839 | 0.02691082 | 366.6483 | 0.06350447 | 0.06085814 | 2.894208e-05 | 0.03391839 | 0.02691082
|  | 367.9191 | 2.12026 | 106.013 | 7.084011e-06 | 106.0103 | 2.257933e-05 | 0.03256944 | 0.02725087 | 367.9191 | 0.06250447 | 0.05984289 | 2.257933e-05 | 0.03256944 | 0.02725087
|  | 369.227 | 2.12026 | 106.013 | 1.363179e-05 | 106.0093 | 1.742037e-05 | 0.03119179 | 0.02760314 | 369.227 | 0.06250447 | 0.05881234 | 1.742037e-05 | 0.03119179 | 0.02760314
|  | 370.4352 | 2.12024 | 106.012 | 1.316611e-05 | 106.0084 | 1.366033e-05 | 0.02993168 | 0.02793061 | 370.4352 | 0.06150447 | 0.05787596 | 1.366033e-05 | 0.02993168 | 0.02793061
|  | 371.7088 | 2.12021 | 106.0105 | 9.588476e-06 | 106.0074 | 1.053348e-05 | 0.02861952 | 0.02827789 | 371.7088 | 0.06000447 | 0.05690794 | 1.053348e-05 | 0.02861952 | 0.02827789
|  | 372.9969 | 2.12018 | 106.009 | 6.518031e-06 | 106.0064 | 8.067614e-06 | 0.02731207 | 0.02863129 | 372.9969 | 0.05850447 | 0.05595143 | 8.067614e-06 | 0.02731207 | 0.02863129
|  | 374.2518 | 2.12017 | 106.0085 | 8.765681e-06 | 106.0055 | 6.198775e-06 | 0.02605995 | 0.02897763 | 374.2518 | 0.05800447 | 0.05504378 | 6.198775e-06 | 0.02605995 | 0.02897763
|  | 375.524 | 2.12015 | 106.0075 | 8.14633e-06 | 106.0046 | 4.728013e-06 | 0.02481476 | 0.0293308 | 375.524 | 0.05700447 | 0.05415029 | 4.728013e-06 | 0.02481476 | 0.0293308
|  | 376.8572 | 2.12013 | 106.0065 | 7.614708e-06 | 106.0037 | 3.545379e-06 | 0.02353833 | 0.02970312 | 376.8572 | 0.05600447 | 0.05324499 | 3.545379e-06 | 0.02353833 | 0.02970312
|  | 378.1679 | 2.12011 | 106.0055 | 6.845191e-06 | 106.0029 | 2.660901e-06 | 0.02231421 | 0.03007127 | 378.1679 | 0.05500447 | 0.05238814 | 2.660901e-06 | 0.02231421 | 0.03007127
|  | 379.4232 | 2.12011 | 106.0055 | 1.159011e-05 | 106.0021 | 2.013991e-06 | 0.02117223 | 0.0304258 | 379.4232 | 0.05500447 | 0.05160004 | 2.013991e-06 | 0.02117223 | 0.0304258
|  | 380.7501 | 2.12009 | 106.0045 | 1.024895e-05 | 106.0013 | 1.494362e-06 | 0.01999893 | 0.03080265 | 380.7501 | 0.05400447 | 0.05080307 | 1.494362e-06 | 0.01999893 | 0.03080265
|  | 382.053 | 2.12006 | 106.003 | 5.984809e-06 | 106.0006 | 1.110418e-06 | 0.01888229 | 0.03117468 | 382.053 | 0.05250447 | 0.05005808 | 1.110418e-06 | 0.01888229 | 0.03117468
|  | 383.297 | 2.12003 | 106.0015 | 2.630462e-06 | 105.9999 | 8.332397e-07 | 0.01785006 | 0.03153171 | 383.297 | 0.05100447 | 0.0493826 | 8.332397e-07 | 0.01785006 | 0.03153171
|  | 384.5737 | 2.12002 | 106.001 | 3.161188e-06 | 105.9992 | 6.182291e-07 | 0.01682589 | 0.03189998 | 384.5737 | 0.05050447 | 0.0487265 | 6.182291e-07 | 0.01682589 | 0.03189998
|  | 385.8544 | 2.11999 | 105.9995 | 8.055606e-07 | 105.9986 | 4.565539e-07 | 0.01583527 | 0.03227121 | 385.8544 | 0.04900447 | 0.04810694 | 4.565539e-07 | 0.01583527 | 0.03227121
|  | 387.1093 | 2.12001 | 106.0005 | 6.084482e-06 | 105.998 | 3.37981e-07 | 0.01490076 | 0.0326367 | 387.1093 | 0.05000447 | 0.04753779 | 3.37981e-07 | 0.01490076 | 0.0326367
|  | 388.3175 | 2.12 | 106 | 6.144875e-06 | 105.9975 | 2.521496e-07 | 0.01403514 | 0.03299019 | 388.3175 | 0.04950447 | 0.04702558 | 2.521496e-07 | 0.01403514 | 0.03299019
|  | 389.6611 | 2.11998 | 105.999 | 4.028502e-06 | 105.997 | 1.813237e-07 | 0.0131121 | 0.03338507 | 389.6611 | 0.04850447 | 0.04649736 | 1.813237e-07 | 0.0131121 | 0.03338507
|  | 390.9474 | 2.11994 | 105.997 | 2.228186e-07 | 105.9965 | 1.317221e-07 | 0.01226744 | 0.03376486 | 390.9474 | 0.04650447 | 0.04603243 | 1.317221e-07 | 0.01226744 | 0.03376486
|  | 392.1821 | 2.11997 | 105.9985 | 5.668895e-06 | 105.9961 | 9.657592e-08 | 0.01149246 | 0.03413097 | 392.1821 | 0.04800447 | 0.04562352 | 9.657592e-08 | 0.01149246 | 0.03413097
|  | 393.5168 | 2.11995 | 105.9975 | 3.175947e-06 | 105.9957 | 6.877773e-08 | 0.01069388 | 0.0345284 | 393.5168 | 0.04700447 | 0.04522235 | 6.877773e-08 | 0.01069388 | 0.0345284
|  | 394.8448 | 2.11993 | 105.9965 | 1.298832e-06 | 105.9954 | 4.886495e-08 | 0.009939259 | 0.0349255 | 394.8448 | 0.04600447 | 0.04486481 | 4.886495e-08 | 0.009939259 | 0.0349255
|  | 396.1315 | 2.11993 | 105.9965 | 2.094114e-06 | 105.9951 | 3.495274e-08 | 0.009245536 | 0.03531179 | 396.1315 | 0.04600447 | 0.04455736 | 3.495274e-08 | 0.009245536 | 0.03531179
|  | 397.3829 | 2.1199 | 105.995 | 4.409429e-08 | 105.9948 | 2.514034e-08 | 0.00860556 | 0.0356889 | 397.3829 | 0.04450447 | 0.04429448 | 2.514034e-08 | 0.00860556 | 0.0356889
|  | 398.7303 | 2.11991 | 105.9955 | 9.102902e-07 | 105.9945 | 1.755984e-08 | 0.007953889 | 0.03609647 | 398.7303 | 0.04500447 | 0.04405038 | 1.755984e-08 | 0.007953889 | 0.03609647
|  | 399.9792 | 2.11992 | 105.996 | 2.706515e-06 | 105.9944 | 1.254423e-08 | 0.007383708 | 0.0364756 | 399.9792 | 0.04550447 | 0.04385932 | 1.254423e-08 | 0.007383708 | 0.0364756
|  | 401.3153 | 2.1199 | 105.995 | 6.611447e-07 | 105.9942 | 8.718314e-09 | 0.006808736 | 0.03688262 | 401.3153 | 0.04450447 | 0.04369136 | 8.718314e-09 | 0.006808736 | 0.03688262
|  | 402.6574 | 2.11991 | 105.9955 | 2.088177e-06 | 105.9941 | 6.024396e-09 | 0.006266551 | 0.03729286 | 402.6574 | 0.04500447 | 0.04355942 | 6.024396e-09 | 0.006266551 | 0.03729286
|  | 403.9382 | 2.1199 | 105.995 | 1.076955e-06 | 105.994 | 4.217401e-09 | 0.005781074 | 0.03768563 | 403.9382 | 0.04450447 | 0.0434667 | 4.217401e-09 | 0.005781074 | 0.03768563
|  | 405.2458 | 2.11989 | 105.9945 | 3.602054e-07 | 105.9939 | 2.919049e-09 | 0.005316462 | 0.03808783 | 405.2458 | 0.04400447 | 0.0434043 | 2.919049e-09 | 0.005316462 | 0.03808783
|  | 406.5523 | 2.11988 | 105.994 | 1.722339e-08 | 105.9939 | 2.013031e-09 | 0.004882318 | 0.03849091 | 406.5523 | 0.04350447 | 0.04337323 | 2.013031e-09 | 0.004882318 | 0.03849091
|  | 407.8331 | 2.1199 | 105.995 | 1.282722e-06 | 105.9939 | 1.393122e-09 | 0.004484775 | 0.03888712 | 407.8331 | 0.04450447 | 0.0433719 | 1.393122e-09 | 0.004484775 | 0.03888712
|  | 409.163 | 2.11988 | 105.994 | 1.097892e-08 | 105.9939 | 9.467871e-10 | 0.004100056 | 0.03929963 | 409.163 | 0.04350447 | 0.04339969 | 9.467871e-10 | 0.004100056 | 0.03929963
|  | 410.487 | 2.11991 | 105.9955 | 2.399236e-06 | 105.994 | 6.419578e-10 | 0.003744174 | 0.03971135 | 410.487 | 0.04500447 | 0.04345552 | 6.419578e-10 | 0.003744174 | 0.03971135
|  | 411.803 | 2.11992 | 105.996 | 3.868961e-06 | 105.994 | 4.345501e-10 | 0.003415943 | 0.04012156 | 411.803 | 0.04550447 | 0.0435375 | 4.345501e-10 | 0.003415943 | 0.04012156
|  | 413.1224 | 2.11992 | 105.996 | 3.4582e-06 | 105.9941 | 2.926738e-10 | 0.003111067 | 0.04053378 | 413.1224 | 0.04550447 | 0.04364485 | 2.926738e-10 | 0.003111067 | 0.04053378
|  | 414.4296875 | 2.1199 | 105.995 | 5.325598e-07 | 105.9943 | 1.970589e-10 | 0.002831662 | 0.04094304 | 414.4296875 | 0.04450447 | 0.0437747 | 1.970589e-10 | 0.002831662 | 0.04094304
|  | 415.747 | 2.11992 | 105.996 | 2.485535e-06 | 105.9944 | 1.317497e-10 | 0.002571644 | 0.04135627 | 415.747 | 0.04550447 | 0.04392791 | 1.317497e-10 | 0.002571644 | 0.04135627
|  | 417.0222 | 2.11992 | 105.996 | 1.982766e-06 | 105.9946 | 8.888755e-11 | 0.002339377 | 0.04175698 | 417.0222 | 0.04550447 | 0.04409636 | 8.888755e-11 | 0.002339377 | 0.04175698
|  | 418.4121 | 2.1199 | 105.995 | 4.134004e-08 | 105.9948 | 5.763881e-11 | 0.002106694 | 0.04219445 | 418.4121 | 0.04450447 | 0.04430115 | 5.763881e-11 | 0.002106694 | 0.04219445
|  | 419.7187 | 2.11991 | 105.9955 | 2.419831e-07 | 105.995 | 3.820266e-11 | 0.001906203 | 0.04260635 | 419.7187 | 0.04500447 | 0.04451255 | 3.820266e-11 | 0.001906203 | 0.04260635
|  | 420.9886 | 2.11994 | 105.997 | 3.133033e-06 | 105.9952 | 2.551736e-11 | 0.001727193 | 0.04300724 | 420.9886 | 0.04650447 | 0.04473443 | 2.551736e-11 | 0.001727193 | 0.04300724
|  | 422.3018 | 2.11993 | 105.9965 | 1.050101e-06 | 105.9955 | 1.674634e-11 | 0.001557478 | 0.04342225 | 422.3018 | 0.04600447 | 0.04497972 | 1.674634e-11 | 0.001557478 | 0.04342225
|  | 423.6446 | 2.11993 | 105.9965 | 5.751507e-07 | 105.9957 | 1.084152e-11 | 0.001399015 | 0.04384707 | 423.6446 | 0.04600447 | 0.04524608 | 1.084152e-11 | 0.001399015 | 0.04384707
|  | 424.908 | 2.11992 | 105.996 | 3.04426e-11 | 105.996 | 7.174423e-12 | 0.001262887 | 0.0442471 | 424.908 | 0.04550447 | 0.04550999 | 7.174423e-12 | 0.001262887 | 0.0442471
|  | 426.2121 | 2.11992 | 105.996 | 8.438043e-08 | 105.9963 | 4.666763e-12 | 0.001134605 | 0.04466035 | 426.2121 | 0.04550447 | 0.04579495 | 4.666763e-12 | 0.001134605 | 0.04466035
|  | 427.5943 | 2.11988 | 105.994 | 6.787762e-06 | 105.9966 | 2.945843e-12 | 0.001011223 | 0.04509858 | 427.5943 | 0.04350447 | 0.0461098 | 2.945843e-12 | 0.001011223 | 0.04509858
|  | 428.9367 | 2.1199 | 105.995 | 3.696966e-06 | 105.9969 | 1.876358e-12 | 0.0009028218 | 0.0455244 | 428.9367 | 0.04450447 | 0.04642722 | 1.876358e-12 | 0.0009028218 | 0.0455244
|  | 430.1826 | 2.11991 | 105.9955 | 2.981647e-06 | 105.9972 | 1.229951e-12 | 0.0008115098 | 0.0459197 | 430.1826 | 0.04500447 | 0.04673121 | 1.229951e-12 | 0.0008115098 | 0.0459197
|  | 431.4951 | 2.11991 | 105.9955 | 4.226884e-06 | 105.9976 | 7.851983e-13 | 0.0007242418 | 0.04633617 | 431.4951 | 0.04500447 | 0.04706041 | 7.851983e-13 | 0.0007242418 | 0.04633617
|  | 432.801 | 2.11994 | 105.997 | 7.95321e-07 | 105.9979 | 5.004285e-13 | 0.0006457778 | 0.0467505 | 432.801 | 0.04650447 | 0.04739628 | 5.004285e-13 | 0.0006457778 | 0.0467505
|  | 434.048 | 2.11993 | 105.9965 | 2.957006e-06 | 105.9982 | 3.242905e-13 | 0.0005780073 | 0.04714606 | 434.048 | 0.04600447 | 0.04772406 | 3.242905e-13 | 0.0005780073 | 0.04714606
|  | 435.3734 | 2.11992 | 105.996 | 6.629875e-06 | 105.9986 | 2.036918e-13 | 0.0005130014 | 0.04756632 | 435.3734 | 0.04550447 | 0.04807932 | 2.036918e-13 | 0.0005130014 | 0.04756632
|  | 436.6844 | 2.11993 | 105.9965 | 5.917364e-06 | 105.9989 | 1.280746e-13 | 0.0004552152 | 0.04798182 | 436.6844 | 0.04600447 | 0.04843703 | 1.280746e-13 | 0.0004552152 | 0.04798182
|  | 437.9914 | 2.11992 | 105.996 | 1.085526e-05 | 105.9993 | 8.032889e-14 | 0.0004034949 | 0.04839571 | 437.9914 | 0.04550447 | 0.0487992 | 8.032889e-14 | 0.0004034949 | 0.04839571
|  | 439.3157 | 2.11994 | 105.997 | 7.111784e-06 | 105.9997 | 4.987052e-14 | 0.0003565428 | 0.04881472 | 439.3157 | 0.04650447 | 0.04917126 | 4.987052e-14 | 0.0003565428 | 0.04881472
|  | 440.6209 | 2.11997 | 105.9985 | 2.365193e-06 | 106 | 3.105193e-14 | 0.0003151516 | 0.04922724 | 440.6209 | 0.04800447 | 0.04954239 | 3.105193e-14 | 0.0003151516 | 0.04922724
|  | 441.8616 | 2.11998 | 105.999 | 1.944152e-06 | 106.0004 | 1.972024e-14 | 0.0002798872 | 0.04961891 | 441.8616 | 0.04850447 | 0.0498988 | 1.972024e-14 | 0.0002798872 | 0.04961891
|  | 443.1751 | 2.12002 | 106.001 | 5.061987e-08 | 106.0008 | 1.214754e-14 | 0.000246488 | 0.05003299 | 443.1751 | 0.05050447 | 0.05027948 | 1.214754e-14 | 0.000246488 | 0.05003299
|  | 444.4461 | 2.12003 | 106.0015 | 1.251393e-07 | 106.0011 | 7.572252e-15 | 0.0002176601 | 0.05043306 | 444.4461 | 0.05100447 | 0.05065072 | 7.572252e-15 | 0.0002176601 | 0.05043306
|  | 445.7353 | 2.12004 | 106.002 | 2.253818e-07 | 106.0015 | 4.670693e-15 | 0.0001915905 | 0.05083813 | 445.7353 | 0.05150447 | 0.05102972 | 4.670693e-15 | 0.0001915905 | 0.05083813
|  | 447.0575 | 2.12003 | 106.0015 | 1.732042e-07 | 106.0019 | 2.834155e-15 | 0.0001678424 | 0.0512528 | 447.0575 | 0.05100447 | 0.05142065 | 2.834155e-15 | 0.0001678424 | 0.0512528
|  | 448.3951 | 2.12003 | 106.0015 | 6.617924e-07 | 106.0023 | 1.702806e-15 | 0.0001465874 | 0.05167139 | 448.3951 | 0.05100447 | 0.05181798 | 1.702806e-15 | 0.0001465874 | 0.05167139
|  | 449.6957 | 2.12009 | 106.0045 | 3.235295e-06 | 106.0027 | 1.033479e-15 | 0.0001283142 | 0.05207746 | 449.6957 | 0.05400447 | 0.05220578 | 1.033479e-15 | 0.0001283142 | 0.05207746
|  | 451.049 | 2.12007 | 106.0035 | 1.552519e-07 | 106.0031 | 6.121562e-16 | 0.0001115425 | 0.05249891 | 451.049 | 0.05300447 | 0.05261045 | 6.121562e-16 | 0.0001115425 | 0.05249891
|  | 452.3451 | 2.12009 | 106.0045 | 1.011289e-06 | 106.0035 | 3.692451e-16 | 9.739455e-05 | 0.05290145 | 452.3451 | 0.05400447 | 0.05299884 | 3.692451e-16 | 9.739455e-05 | 0.05290145
|  | 453.6506 | 2.12008 | 106.004 | 1.296616e-08 | 106.0039 | 2.210364e-16 | 8.483277e-05 | 0.05330577 | 453.6506 | 0.05350447 | 0.0533906 | 2.210364e-16 | 8.483277e-05 | 0.05330577
|  | 454.9331 | 2.12008 | 106.004 | 7.357516e-08 | 106.0043 | 1.330097e-16 | 7.396567e-05 | 0.05370175 | 454.9331 | 0.05350447 | 0.05377572 | 1.330097e-16 | 7.396567e-05 | 0.05370175
|  | 456.3136 | 2.12008 | 106.004 | 4.703325e-07 | 106.0047 | 7.666882e-17 | 6.371816e-05 | 0.05412656 | 456.3136 | 0.05350447 | 0.05419028 | 7.666882e-17 | 6.371816e-05 | 0.05412656
|  | 457.6435 | 2.12009 | 106.0045 | 3.422185e-07 | 106.0051 | 4.490587e-17 | 5.510508e-05 | 0.05453436 | 457.6435 | 0.05400447 | 0.05458946 | 4.490587e-17 | 5.510508e-05 | 0.05453436
|  | 458.926 | 2.12012 | 106.006 | 2.813834e-07 | 106.0055 | 2.670507e-17 | 4.783463e-05 | 0.05492618 | 458.926 | 0.05550447 | 0.05497401 | 2.670507e-17 | 4.783463e-05 | 0.05492618
|  | 460.3253 | 2.12014 | 106.007 | 1.235582e-06 | 106.0059 | 1.508191e-17 | 4.092577e-05 | 0.05535198 | 460.3253 | 0.05650447 | 0.0553929 | 1.508191e-17 | 4.092577e-05 | 0.05535198
|  | 461.6171875 | 2.12014 | 106.007 | 5.265271e-07 | 106.0063 | 8.863617e-18 | 3.538323e-05 | 0.05574346 | 461.6171875 | 0.05650447 | 0.05577885 | 8.863617e-18 | 3.538323e-05 | 0.05574346
|  | 462.8683 | 2.12011 | 106.0055 | 1.316157e-06 | 106.0066 | 5.277854e-18 | 3.069003e-05 | 0.05612102 | 462.8683 | 0.05500447 | 0.05615171 | 5.277854e-18 | 3.069003e-05 | 0.05612102
|  | 464.1958 | 2.1201 | 106.005 | 4.168548e-06 | 106.007 | 3.032913e-18 | 2.635047e-05 | 0.05651982 | 464.1958 | 0.05450447 | 0.05654617 | 3.032913e-18 | 2.635047e-05 | 0.05651982
|  | 465.4898 | 2.12015 | 106.0075 | 5.630891e-09 | 106.0074 | 1.760437e-18 | 2.267836e-05 | 0.05690675 | 465.4898 | 0.05700447 | 0.05692943 | 1.760437e-18 | 2.267836e-05 | 0.05690675
|  | 466.7598 | 2.12013 | 106.0065 | 1.689315e-06 | 106.0078 | 1.028348e-18 | 1.954506e-05 | 0.05728466 | 466.7598 | 0.05600447 | 0.05730421 | 1.028348e-18 | 1.954506e-05 | 0.05728466
|  | 468.0545 | 2.12011 | 106.0055 | 7.183944e-06 | 106.0082 | 5.921785e-19 | 1.677198e-05 | 0.05766798 | 468.0545 | 0.05500447 | 0.05768476 | 5.921785e-19 | 1.677198e-05 | 0.05766798
|  | 469.36 | 2.12015 | 106.0075 | 1.128554e-06 | 106.0086 | 3.381155e-19 | 1.435299e-05 | 0.05805245 | 469.36 | 0.05700447 | 0.0580668 | 3.381155e-19 | 1.435299e-05 | 0.05805245
|  | 470.6499 | 2.12015 | 106.0075 | 2.067903e-06 | 106.0089 | 1.936063e-19 | 1.228811e-05 | 0.0584302 | 470.6499 | 0.05700447 | 0.05844249 | 1.936063e-19 | 1.228811e-05 | 0.0584302
|  | 471.976 | 2.12013 | 106.0065 | 7.965293e-06 | 106.0093 | 1.087032e-19 | 1.045891e-05 | 0.05881629 | 471.976 | 0.05600447 | 0.05882675 | 1.087032e-19 | 1.045891e-05 | 0.05881629
|  | 473.3676 | 2.12015 | 106.0075 | 4.942957e-06 | 106.0097 | 5.905803e-20 | 8.816976e-06 | 0.05921893 | 473.3676 | 0.05700447 | 0.05922775 | 5.905803e-20 | 8.816976e-06 | 0.05921893
|  | 474.71 | 2.12014 | 106.007 | 9.658281e-06 | 106.0101 | 3.264664e-20 | 7.465978e-06 | 0.05960478 | 474.71 | 0.05650447 | 0.05961225 | 3.264664e-20 | 7.465978e-06 | 0.05960478
|  | 476.0225 | 2.12014 | 106.007 | 1.212e-05 | 106.0105 | 1.821378e-20 | 6.335991e-06 | 0.05997951 | 476.0225 | 0.05650447 | 0.05998585 | 1.821378e-20 | 6.335991e-06 | 0.05997951
|  | 477.413 | 2.12015 | 106.0075 | 1.138786e-05 | 106.0109 | 9.772486e-21 | 5.316185e-06 | 0.06037374 | 477.413 | 0.05700447 | 0.06037906 | 9.772486e-21 | 5.316185e-06 | 0.06037374
|  | 478.7663 | 2.12016 | 106.008 | 1.059224e-05 | 106.0113 | 5.308799e-21 | 4.474386e-06 | 0.06075457 | 478.7663 | 0.05750447 | 0.06075904 | 5.308799e-21 | 4.474386e-06 | 0.06075457
|  | 480.0948 | 2.12019 | 106.0095 | 4.515295e-06 | 106.0116 | 2.904356e-21 | 3.771981e-06 | 0.06112562 | 480.0948 | 0.05900447 | 0.06112939 | 2.904356e-21 | 3.771981e-06 | 0.06112562
|  | 481.4581 | 2.1202 | 106.01 | 4.008454e-06 | 106.012 | 1.557399e-21 | 3.160642e-06 | 0.06150342 | 481.4581 | 0.05950447 | 0.06150658 | 1.557399e-21 | 3.160642e-06 | 0.06150342
|  | 482.802 | 2.12024 | 106.012 | 1.37617e-07 | 106.0124 | 8.390724e-22 | 2.650935e-06 | 0.06187279 | 482.802 | 0.06150447 | 0.06187544 | 8.390724e-22 | 2.650935e-06 | 0.06187279
|  | 484.0723 | 2.12024 | 106.012 | 5.1391e-07 | 106.0127 | 4.658327e-22 | 2.241712e-06 | 0.0622191 | 484.0723 | 0.06150447 | 0.06222134 | 4.658327e-22 | 2.241712e-06 | 0.0622191
|  | 485.4057 | 2.12025 | 106.0125 | 3.329024e-07 | 106.0131 | 2.501677e-22 | 1.877134e-06 | 0.06257957 | 485.4057 | 0.06200447 | 0.06258145 | 2.501677e-22 | 1.877134e-06 | 0.06257957
|  | 486.745 | 2.12027 | 106.0135 | 4.159363e-09 | 106.0134 | 1.33428e-22 | 1.568197e-06 | 0.06293841 | 486.745 | 0.06300447 | 0.06293998 | 1.33428e-22 | 1.568197e-06 | 0.06293841
|  | 488.0042 | 2.12027 | 106.0135 | 7.269611e-08 | 106.0138 | 7.361268e-23 | 1.322407e-06 | 0.06327277 | 488.0042 | 0.06300447 | 0.06327409 | 7.361268e-23 | 1.322407e-06 | 0.06327277
|  | 489.3508 | 2.12031 | 106.0155 | 1.894264e-06 | 106.0141 | 3.881143e-23 | 1.10035e-06 | 0.06362705 | 489.3508 | 0.06500447 | 0.06362815 | 3.881143e-23 | 1.10035e-06 | 0.06362705
|  | 490.6748 | 2.1203 | 106.015 | 2.826023e-07 | 106.0145 | 2.060045e-23 | 9.170211e-07 | 0.06397195 | 490.6748 | 0.06450447 | 0.06397287 | 2.060045e-23 | 9.170211e-07 | 0.06397195
|  | 491.9406 | 2.12032 | 106.016 | 1.452586e-06 | 106.0148 | 1.12005e-23 | 7.692933e-07 | 0.06429847 | 491.9406 | 0.06550447 | 0.06429924 | 1.12005e-23 | 7.692933e-07 | 0.06429847
|  | 493.2182 | 2.1203 | 106.015 | 1.462537e-08 | 106.0151 | 6.032555e-24 | 6.434058e-07 | 0.06462476 | 493.2182 | 0.06450447 | 0.0646254 | 6.032555e-24 | 6.434058e-07 | 0.06462476
|  | 494.5698 | 2.12034 | 106.017 | 2.364386e-06 | 106.0155 | 3.122042e-24 | 5.317696e-07 | 0.06496628 | 494.5698 | 0.06650447 | 0.06496681 | 3.122042e-24 | 5.317696e-07 | 0.06496628
|  | 495.9153 | 2.12031 | 106.0155 | 8.907957e-08 | 106.0158 | 1.613683e-24 | 4.391852e-07 | 0.06530249 | 495.9153 | 0.06500447 | 0.06530293 | 1.613683e-24 | 4.391852e-07 | 0.06530249
|  | 497.217 | 2.12033 | 106.0165 | 1.444464e-07 | 106.0161 | 8.488408e-25 | 3.644505e-07 | 0.06562404 | 497.217 | 0.06600447 | 0.06562441 | 8.488408e-25 | 3.644505e-07 | 0.06562404
|  | 498.6135 | 2.12034 | 106.017 | 2.908133e-07 | 106.0165 | 4.24259e-25 | 2.978691e-07 | 0.0659649 | 498.6135 | 0.06650447 | 0.0659652 | 4.24259e-25 | 2.978691e-07 | 0.0659649
|  | 499.9956 | 2.12032 | 106.016 | 6.30076e-07 | 106.0168 | 2.126146e-25 | 2.435511e-07 | 0.066298 | 499.9956 | 0.06550447 | 0.06629824 | 2.126146e-25 | 2.435511e-07 | 0.066298
|  | 501.3566 | 2.12034 | 106.017 | 1.380088e-08 | 106.0171 | 1.072251e-25 | 1.994344e-07 | 0.06662175 | 501.3566 | 0.06650447 | 0.06662195 | 1.072251e-25 | 1.994344e-07 | 0.06662175
|  | 502.744 | 2.12035 | 106.0175 | 3.239962e-09 | 106.0174 | 5.312634e-26 | 1.624088e-07 | 0.06694739 | 502.744 | 0.06700447 | 0.06694755 | 5.312634e-26 | 1.624088e-07 | 0.06694739
|  | 504.1753 | 2.12035 | 106.0175 | 7.521349e-08 | 106.0178 | 2.562415e-26 | 1.31172e-07 | 0.06727859 | 504.1753 | 0.06700447 | 0.06727872 | 2.562415e-26 | 1.31172e-07 | 0.06727859
|  | 505.5504 | 2.1204 | 106.02 | 3.65642e-06 | 106.0181 | 1.266113e-26 | 1.066567e-07 | 0.06759219 | 505.5504 | 0.06950447 | 0.06759229 | 1.266113e-26 | 1.066567e-07 | 0.06759219
|  | 506.9493 | 2.1204 | 106.02 | 2.553343e-06 | 106.0184 | 6.1528e-27 | 8.627009e-08 | 0.06790646 | 506.9493 | 0.06950447 | 0.06790655 | 6.1528e-27 | 8.627009e-08 | 0.06790646
|  | 508.2796 | 2.12042 | 106.021 | 5.306429e-06 | 106.0187 | 3.08483e-27 | 7.040009e-08 | 0.06820083 | 508.2796 | 0.07050447 | 0.0682009 | 3.08483e-27 | 7.040009e-08 | 0.06820083
|  | 509.5604 | 2.12039 | 106.0195 | 2.749606e-07 | 106.019 | 1.580757e-27 | 5.780212e-08 | 0.06848004 | 509.5604 | 0.06900447 | 0.0684801 | 1.580757e-27 | 5.780212e-08 | 0.06848004
|  | 510.806 | 2.12041 | 106.0205 | 1.579682e-06 | 106.0192 | 8.220671e-28 | 4.76519e-08 | 0.06874757 | 510.806 | 0.07000447 | 0.06874761 | 8.220671e-28 | 4.76519e-08 | 0.06874757
|  | 512.0557 | 2.12041 | 106.0205 | 9.850072e-07 | 106.0195 | 4.250445e-28 | 3.920594e-08 | 0.06901195 | 512.0557 | 0.07000447 | 0.06901199 | 4.250445e-28 | 3.920594e-08 | 0.06901195
|  | 513.3439 | 2.1204 | 106.02 | 5.029249e-08 | 106.0198 | 2.145479e-28 | 3.20191e-08 | 0.06928018 | 513.3439 | 0.06950447 | 0.06928021 | 2.145479e-28 | 3.20191e-08 | 0.06928018
|  | 514.6926 | 2.12041 | 106.0205 | 2.008496e-07 | 106.0201 | 1.044425e-28 | 2.586233e-08 | 0.06955628 | 514.6926 | 0.07000447 | 0.06955631 | 1.044425e-28 | 2.586233e-08 | 0.06955628
|  | 516.0085 | 2.12042 | 106.021 | 4.671508e-07 | 106.0203 | 5.152977e-29 | 2.096621e-08 | 0.06982096 | 516.0085 | 0.07050447 | 0.06982098 | 5.152977e-29 | 2.096621e-08 | 0.06982096
|  | 517.3729 | 2.12042 | 106.021 | 1.714475e-07 | 106.0206 | 2.466737e-29 | 1.683975e-08 | 0.07009039 | 517.3729 | 0.07050447 | 0.07009041 | 2.466737e-29 | 1.683975e-08 | 0.07009039
|  | 518.7244 | 2.12043 | 106.0215 | 4.254401e-07 | 106.0208 | 1.184048e-29 | 1.353204e-08 | 0.0703522 | 518.7244 | 0.07100447 | 0.07035221 | 1.184048e-29 | 1.353204e-08 | 0.0703522
|  | 520.0791 | 2.12042 | 106.021 | 1.103103e-08 | 106.0211 | 5.649775e-30 | 1.085131e-08 | 0.07060949 | 520.0791 | 0.07050447 | 0.0706095 | 5.649775e-30 | 1.085131e-08 | 0.07060949
|  | 521.3829 | 2.12043 | 106.0215 | 2.318461e-08 | 106.0213 | 2.76078e-30 | 8.761039e-09 | 0.0708522 | 521.3829 | 0.07100447 | 0.0708522 | 2.76078e-30 | 8.761039e-09 | 0.0708522
|  | 522.7068 | 2.12045 | 106.0225 | 8.29532e-07 | 106.0216 | 1.328835e-30 | 7.039443e-09 | 0.07109368 | 522.7068 | 0.07200447 | 0.07109368 | 1.328835e-30 | 7.039443e-09 | 0.07109368
|  | 524.0078125 | 2.12045 | 106.0225 | 4.603037e-07 | 106.0218 | 6.45237e-31 | 5.669353e-09 | 0.07132601 | 524.0078125 | 0.07200447 | 0.07132601 | 6.45237e-31 | 5.669353e-09 | 0.07132601
|  | 525.3068 | 2.12046 | 106.023 | 9.052336e-07 | 106.022 | 3.124366e-31 | 4.560817e-09 | 0.07155303 | 525.3068 | 0.07250447 | 0.07155303 | 3.124366e-31 | 4.560817e-09 | 0.07155303
|  | 526.6649 | 2.12045 | 106.0225 | 4.814878e-08 | 106.0223 | 1.457662e-31 | 3.627224e-09 | 0.07178504 | 526.6649 | 0.07200447 | 0.07178504 | 1.457662e-31 | 3.627224e-09 | 0.07178504
|  | 528.0195 | 2.12045 | 106.0225 | 4.218834e-11 | 106.0225 | 6.78492e-32 | 2.881835e-09 | 0.07201096 | 528.0195 | 0.07200447 | 0.07201096 | 6.78492e-32 | 2.881835e-09 | 0.07201096
|  | 529.3275 | 2.12046 | 106.023 | 7.876173e-08 | 106.0227 | 3.229614e-32 | 2.304413e-09 | 0.07222382 | 529.3275 | 0.07250447 | 0.07222382 | 3.229614e-32 | 2.304413e-09 | 0.07222382
|  | 530.7026 | 2.12046 | 106.023 | 3.903107e-09 | 106.0229 | 1.473429e-32 | 1.818727e-09 | 0.07244199 | 530.7026 | 0.07250447 | 0.07244199 | 1.473429e-32 | 1.818727e-09 | 0.07244199
|  | 532.0483 | 2.12051 | 106.0255 | 5.544314e-06 | 106.0231 | 6.807625e-33 | 1.44045e-09 | 0.07264983 | 532.0483 | 0.07500447 | 0.07264983 | 6.807625e-33 | 1.44045e-09 | 0.07264983
|  | 533.3994 | 2.12051 | 106.0255 | 4.629472e-06 | 106.0233 | 3.122255e-33 | 1.137977e-09 | 0.07285285 | 533.3994 | 0.07500447 | 0.07285285 | 3.122255e-33 | 1.137977e-09 | 0.07285285
|  | 534.7513 | 2.12053 | 106.0265 | 8.727493e-06 | 106.0235 | 1.42537e-33 | 8.97491e-10 | 0.07305023 | 534.7513 | 0.07600447 | 0.07305024 | 1.42537e-33 | 8.97491e-10 | 0.07305023
|  | 536.046 | 2.12053 | 106.0265 | 7.676299e-06 | 106.0237 | 6.699799e-34 | 7.139088e-10 | 0.07323385 | 536.046 | 0.07600447 | 0.07323386 | 6.699799e-34 | 7.139088e-10 | 0.07323385
|  | 537.2247 | 2.12051 | 106.0255 | 2.58602e-06 | 106.0239 | 3.358405e-34 | 5.789236e-10 | 0.07339636 | 537.2247 | 0.07500447 | 0.07339636 | 3.358405e-34 | 5.789236e-10 | 0.07339636
|  | 538.4041 | 2.12051 | 106.0255 | 2.102438e-06 | 106.0241 | 1.677356e-34 | 4.688383e-10 | 0.07355449 | 538.4041 | 0.07500447 | 0.07355449 | 1.677356e-34 | 4.688383e-10 | 0.07355449
|  | 539.4235 | 2.12053 | 106.0265 | 5.368094e-06 | 106.0242 | 9.180708e-35 | 3.903241e-10 | 0.07368755 | 539.4235 | 0.07600447 | 0.07368755 | 9.180708e-35 | 3.903241e-10 | 0.07368755
|  | 540.2267 | 2.12051 | 106.0255 | 1.474929e-06 | 106.0243 | 5.70074e-35 | 3.376313e-10 | 0.07379 | 540.2267 | 0.07500447 | 0.07379 | 5.70074e-35 | 3.376313e-10 | 0.07379
|  | 540.9471 | 2.1205 | 106.025 | 3.898278e-07 | 106.0244 | 3.713179e-35 | 2.963057e-10 | 0.07388011 | 540.9471 | 0.07450447 | 0.07388011 | 3.713179e-35 | 2.963057e-10 | 0.07388011
|  | 541.6478 | 2.12048 | 106.024 | 2.131069e-07 | 106.0245 | 2.444401e-35 | 2.6086e-10 | 0.0739661 | 541.6478 | 0.07350447 | 0.0739661 | 2.444401e-35 | 2.6086e-10 | 0.0739661
|  | 542.1785 | 2.12046 | 106.023 | 2.327718e-06 | 106.0245 | 1.779658e-35 | 2.367997e-10 | 0.07403015 | 542.1785 | 0.07250447 | 0.07403015 | 1.779658e-35 | 2.367997e-10 | 0.07403015
|  | 542.5701 | 2.12044 | 106.022 | 6.617025e-06 | 106.0246 | 1.407458e-35 | 2.204443e-10 | 0.07407683 | 542.5701 | 0.07150447 | 0.07407683 | 1.407458e-35 | 2.204443e-10 | 0.07407683
|  | 543.0513 | 2.12042 | 106.021 | 1.316974e-05 | 106.0246 | 1.054408e-35 | 2.018489e-10 | 0.07413348 | 543.0513 | 0.07050447 | 0.07413348 | 1.054408e-35 | 2.018489e-10 | 0.07413348
|  | 543.4115 | 2.12039 | 106.0195 | 2.673845e-05 | 106.0247 | 8.491062e-36 | 1.889377e-10 | 0.07417539 | 543.4115 | 0.06900447 | 0.07417539 | 8.491062e-36 | 1.889377e-10 | 0.07417539
|  | 543.6537 | 2.12036 | 106.018 | 4.487469e-05 | 106.0247 | 7.33939e-36 | 1.807136e-10 | 0.07420333 | 543.6537 | 0.06750447 | 0.07420333 | 7.33939e-36 | 1.807136e-10 | 0.07420333
|  | 543.9955 | 2.12035 | 106.0175 | 5.23879e-05 | 106.0247 | 5.973411e-36 | 1.696978e-10 | 0.07424242 | 543.9955 | 0.06700447 | 0.07424242 | 5.973411e-36 | 1.696978e-10 | 0.07424242
|  | 544.2136 | 2.12032 | 106.016 | 7.678467e-05 | 106.0248 | 5.237172e-36 | 1.630143e-10 | 0.07426716 | 544.2136 | 0.06550447 | 0.07426716 | 5.237172e-36 | 1.630143e-10 | 0.07426716
|  | 544.354 | 2.12033 | 106.0165 | 6.853412e-05 | 106.0248 | 4.811528e-36 | 1.588467e-10 | 0.074283 | 544.354 | 0.06600447 | 0.074283 | 4.811528e-36 | 1.588467e-10 | 0.074283
|  | 544.5526 | 2.12027 | 106.0135 | 0.0001277088 | 106.0248 | 4.267645e-36 | 1.531298e-10 | 0.0743053 | 544.5526 | 0.06300447 | 0.0743053 | 4.267645e-36 | 1.531298e-10 | 0.0743053
|  | 544.6791 | 2.12025 | 106.0125 | 0.0001516583 | 106.0248 | 3.953631e-36 | 1.495946e-10 | 0.07431943 | 544.6791 | 0.06200447 | 0.07431943 | 3.953631e-36 | 1.495946e-10 | 0.07431943
|  | 544.7236 | 2.12021 | 106.0105 | 0.0002050603 | 106.0248 | 3.84856e-36 | 1.483681e-10 | 0.0743244 | 544.7236 | 0.06000447 | 0.0743244 | 3.84856e-36 | 1.483681e-10 | 0.0743244
|  | 544.8157 | 2.12021 | 106.0105 | 0.0002053536 | 106.0248 | 3.640213e-36 | 1.458655e-10 | 0.07433463 | 544.8157 | 0.06000447 | 0.07433463 | 3.640213e-36 | 1.458655e-10 | 0.07433463
|  | 544.9407 | 2.12019 | 106.0095 | 0.0002354391 | 106.0248 | 3.374973e-36 | 1.425309e-10 | 0.0743485 | 544.9407 | 0.05900447 | 0.0743485 | 3.374973e-36 | 1.425309e-10 | 0.0743485
|  | 544.9296 | 2.12014 | 106.007 | 0.0003183652 | 106.0248 | 3.397859e-36 | 1.428257e-10 | 0.07434726 | 544.9296 | 0.05650447 | 0.07434726 | 3.397859e-36 | 1.428257e-10 | 0.07434726
|  | 544.9484 | 2.12011 | 106.0055 | 0.000374224 | 106.0248 | 3.359428e-36 | 1.423299e-10 | 0.07434934 | 544.9484 | 0.05500447 | 0.07434934 | 3.359428e-36 | 1.423299e-10 | 0.07434934
|  | 545.015625 | 2.12009 | 106.0045 | 0.0004142162 | 106.0249 | 3.225428e-36 | 1.405698e-10 | 0.07435677 | 545.015625 | 0.05400447 | 0.07435677 | 3.225428e-36 | 1.405698e-10 | 0.07435677
|  | 545.0435 | 2.12006 | 106.003 | 0.0004776577 | 106.0249 | 3.171428e-36 | 1.398461e-10 | 0.07435985 | 545.0435 | 0.05250447 | 0.07435985 | 3.171428e-36 | 1.398461e-10 | 0.07435985
|  | 545.0543 | 2.12001 | 106.0005 | 0.0005932426 | 106.0249 | 3.150756e-36 | 1.395668e-10 | 0.07436104 | 545.0543 | 0.05000447 | 0.07436104 | 3.150756e-36 | 1.395668e-10 | 0.07436104
|  | 545.1021 | 2.12 | 106 | 0.0006181107 | 106.0249 | 3.061016e-36 | 1.383392e-10 | 0.0743663 | 545.1021 | 0.04950447 | 0.0743663 | 3.061016e-36 | 1.383392e-10 | 0.0743663
|  | 545.1233 | 2.11999 | 105.9995 | 0.0006433411 | 106.0249 | 3.021901e-36 | 1.377963e-10 | 0.07436864 | 545.1233 | 0.04900447 | 0.07436864 | 3.021901e-36 | 1.377963e-10 | 0.07436864
|  | 545.1867 | 2.11998 | 105.999 | 0.0006693159 | 106.0249 | 2.90805e-36 | 1.361878e-10 | 0.07437561 | 545.1867 | 0.04850447 | 0.07437561 | 2.90805e-36 | 1.361878e-10 | 0.07437561
|  | 545.2424 | 2.11995 | 105.9975 | 0.0007495141 | 106.0249 | 2.81153e-36 | 1.347895e-10 | 0.07438172 | 545.2424 | 0.04700447 | 0.07438172 | 2.81153e-36 | 1.347895e-10 | 0.07438172
|  | 545.3118 | 2.11994 | 105.997 | 0.0007775647 | 106.0249 | 2.695869e-36 | 1.330692e-10 | 0.07438932 | 545.3118 | 0.04650447 | 0.07438932 | 2.695869e-36 | 1.330692e-10 | 0.07438932
|  | 545.3543 | 2.1199 | 105.995 | 0.0008933821 | 106.0249 | 2.627258e-36 | 1.320243e-10 | 0.07439397 | 545.3543 | 0.04450447 | 0.07439397 | 2.627258e-36 | 1.320243e-10 | 0.07439397
|  | 545.4128 | 2.11987 | 105.9935 | 0.0009857018 | 106.0249 | 2.535684e-36 | 1.305996e-10 | 0.07440036 | 545.4128 | 0.04300447 | 0.07440036 | 2.535684e-36 | 1.305996e-10 | 0.07440036
|  | 545.4857 | 2.11984 | 105.992 | 0.001082661 | 106.0249 | 2.426182e-36 | 1.288483e-10 | 0.07440829 | 545.4857 | 0.04150447 | 0.07440829 | 2.426182e-36 | 1.288483e-10 | 0.07440829
|  | 545.5313 | 2.11983 | 105.9915 | 0.001116147 | 106.0249 | 2.359935e-36 | 1.277619e-10 | 0.07441325 | 545.5313 | 0.04100447 | 0.07441325 | 2.359935e-36 | 1.277619e-10 | 0.07441325
|  | 545.5714 | 2.11981 | 105.9905 | 0.001184264 | 106.0249 | 2.303317e-36 | 1.268166e-10 | 0.0744176 | 545.5714 | 0.04000447 | 0.0744176 | 2.303317e-36 | 1.268166e-10 | 0.0744176
|  | 545.6396 | 2.11979 | 105.9895 | 0.001254614 | 106.0249 | 2.209838e-36 | 1.252196e-10 | 0.07442501 | 545.6396 | 0.03900447 | 0.07442501 | 2.209838e-36 | 1.252196e-10 | 0.07442501
|  | 545.6640625 | 2.11975 | 105.9875 | 0.001400494 | 106.0249 | 2.177345e-36 | 1.246536e-10 | 0.07442765 | 545.6640625 | 0.03700447 | 0.07442765 | 2.177345e-36 | 1.246536e-10 | 0.07442765
|  | 545.7104 | 2.11974 | 105.987 | 0.001438548 | 106.0249 | 2.116991e-36 | 1.235863e-10 | 0.07443266 | 545.7104 | 0.03650447 | 0.07443266 | 2.116991e-36 | 1.235863e-10 | 0.07443266
|  | 545.8027 | 2.11974 | 105.987 | 0.001439304 | 106.0249 | 2.001595e-36 | 1.214853e-10 | 0.07444262 | 545.8027 | 0.03650447 | 0.07444262 | 2.001595e-36 | 1.214853e-10 | 0.07444262
|  | 545.8518 | 2.11971 | 105.9855 | 0.001555785 | 106.0249 | 1.94284e-36 | 1.203831e-10 | 0.07444791 | 545.8518 | 0.03500447 | 0.07444791 | 1.94284e-36 | 1.203831e-10 | 0.07444791
|  | 545.8567 | 2.1197 | 105.985 | 0.00159552 | 106.0249 | 1.937088e-36 | 1.202739e-10 | 0.07444843 | 545.8567 | 0.03450447 | 0.07444843 | 1.937088e-36 | 1.202739e-10 | 0.07444843
|  | 545.9274 | 2.11967 | 105.9835 | 0.001718232 | 106.025 | 1.855635e-36 | 1.187035e-10 | 0.07445603 | 545.9274 | 0.03300447 | 0.07445603 | 1.855635e-36 | 1.187035e-10 | 0.07445603
|  | 545.9546 | 2.11968 | 105.984 | 0.001677269 | 106.025 | 1.825273e-36 | 1.181059e-10 | 0.07445895 | 545.9546 | 0.03350447 | 0.07445895 | 1.825273e-36 | 1.181059e-10 | 0.07445895
|  | 545.9396 | 2.11965 | 105.9825 | 0.001802247 | 106.025 | 1.841928e-36 | 1.184346e-10 | 0.07445734 | 545.9396 | 0.03200447 | 0.07445734 | 1.841928e-36 | 1.184346e-10 | 0.07445734
|  | 545.9968 | 2.11966 | 105.983 | 0.001760558 | 106.025 | 1.779103e-36 | 1.171837e-10 | 0.07446347 | 545.9968 | 0.03250447 | 0.07446347 | 1.779103e-36 | 1.171837e-10 | 0.07446347
|  | 546.0469 | 2.11963 | 105.9815 | 0.001889151 | 106.025 | 1.725689e-36 | 1.160958e-10 | 0.07446884 | 546.0469 | 0.03100447 | 0.07446884 | 1.725689e-36 | 1.160958e-10 | 0.07446884
|  | 546.0504 | 2.11963 | 105.9815 | 0.001889184 | 106.025 | 1.722044e-36 | 1.160207e-10 | 0.07446921 | 546.0504 | 0.03100447 | 0.07446921 | 1.722044e-36 | 1.160207e-10 | 0.07446921
|  | 546.1379 | 2.11962 | 105.981 | 0.00193372 | 106.025 | 1.632898e-36 | 1.141489e-10 | 0.07447855 | 546.1379 | 0.03050447 | 0.07447855 | 1.632898e-36 | 1.141489e-10 | 0.07447855
|  | 546.2103 | 2.11959 | 105.9795 | 0.002068594 | 106.025 | 1.56254e-36 | 1.126207e-10 | 0.07448626 | 546.2103 | 0.02900447 | 0.07448626 | 1.56254e-36 | 1.126207e-10 | 0.07448626
|  | 546.2271 | 2.11957 | 105.9785 | 0.002160722 | 106.025 | 1.546731e-36 | 1.122708e-10 | 0.07448804 | 546.2271 | 0.02800447 | 0.07448804 | 1.546731e-36 | 1.122708e-10 | 0.07448804
|  | 546.3093 | 2.11955 | 105.9775 | 0.002255519 | 106.025 | 1.471244e-36 | 1.105647e-10 | 0.07449678 | 546.3093 | 0.02700447 | 0.07449678 | 1.471244e-36 | 1.105647e-10 | 0.07449678
|  | 546.3846 | 2.11953 | 105.9765 | 0.002352277 | 106.025 | 1.405407e-36 | 1.090264e-10 | 0.07450475 | 546.3846 | 0.02600447 | 0.07450475 | 1.405407e-36 | 1.090264e-10 | 0.07450475
|  | 546.4058 | 2.11954 | 105.977 | 0.002304242 | 106.025 | 1.387361e-36 | 1.08596e-10 | 0.07450699 | 546.4058 | 0.02650447 | 0.07450699 | 1.387361e-36 | 1.08596e-10 | 0.07450699
|  | 546.5016 | 2.11952 | 105.976 | 0.002402239 | 106.025 | 1.308768e-36 | 1.066748e-10 | 0.07451711 | 546.5016 | 0.02550447 | 0.07451711 | 1.308768e-36 | 1.066748e-10 | 0.07451711
|  | 546.54 | 2.1195 | 105.975 | 0.002501668 | 106.025 | 1.278585e-36 | 1.059156e-10 | 0.07452115 | 546.54 | 0.02450447 | 0.07452115 | 1.278585e-36 | 1.059156e-10 | 0.07452115
|  | 546.5079 | 2.11949 | 105.9745 | 0.002551594 | 106.025 | 1.30377e-36 | 1.065499e-10 | 0.07451777 | 546.5079 | 0.02400447 | 0.07451777 | 1.30377e-36 | 1.065499e-10 | 0.07451777
|  | 546.6093 | 2.11945 | 105.9725 | 0.002758767 | 106.025 | 1.225732e-36 | 1.045557e-10 | 0.07452844 | 546.6093 | 0.02200447 | 0.07452844 | 1.225732e-36 | 1.045557e-10 | 0.07452844
|  | 546.6511 | 2.11945 | 105.9725 | 0.002759228 | 106.025 | 1.194917e-36 | 1.037439e-10 | 0.07453283 | 546.6511 | 0.02200447 | 0.07453283 | 1.194917e-36 | 1.037439e-10 | 0.07453283
|  | 546.6588 | 2.11945 | 105.9725 | 0.002759312 | 106.025 | 1.189378e-36 | 1.035964e-10 | 0.07453363 | 546.6588 | 0.02200447 | 0.07453363 | 1.189378e-36 | 1.035964e-10 | 0.07453363
|  | 546.7184 | 2.11943 | 105.9715 | 0.00286604 | 106.025 | 1.146952e-36 | 1.024508e-10 | 0.07453987 | 546.7184 | 0.02100447 | 0.07453987 | 1.146952e-36 | 1.024508e-10 | 0.07453987
|  | 546.7615 | 2.11943 | 105.9715 | 0.002866523 | 106.025 | 1.117192e-36 | 1.016295e-10 | 0.07454439 | 546.7615 | 0.02100447 | 0.07454439 | 1.117192e-36 | 1.016295e-10 | 0.07454439
|  | 546.7601 | 2.11942 | 105.971 | 0.002920297 | 106.025 | 1.118148e-36 | 1.016561e-10 | 0.07454424 | 546.7601 | 0.02050447 | 0.07454424 | 1.118148e-36 | 1.016561e-10 | 0.07454424
|  | 546.84 | 2.11943 | 105.9715 | 0.0028674 | 106.025 | 1.065053e-36 | 1.001532e-10 | 0.07455257 | 546.84 | 0.02100447 | 0.07455257 | 1.065053e-36 | 1.001532e-10 | 0.07455257
|  | 546.8849 | 2.11942 | 105.971 | 0.002921704 | 106.0251 | 1.036286e-36 | 9.931706e-11 | 0.07455725 | 546.8849 | 0.02050447 | 0.07455725 | 1.036286e-36 | 9.931706e-11 | 0.07455725
|  | 546.8633 | 2.1194 | 105.97 | 0.003030562 | 106.0251 | 1.050025e-36 | 9.971837e-11 | 0.074555 | 546.8633 | 0.01950447 | 0.074555 | 1.050025e-36 | 9.971837e-11 | 0.074555
|  | 546.9281 | 2.11939 | 105.9695 | 0.003086612 | 106.0251 | 1.009343e-36 | 9.851916e-11 | 0.07456175 | 546.9281 | 0.01900447 | 0.07456175 | 1.009343e-36 | 9.851916e-11 | 0.07456175
|  | 547.019 | 2.11938 | 105.969 | 0.003143477 | 106.0251 | 9.548943e-37 | 9.686032e-11 | 0.07457119 | 547.019 | 0.01850447 | 0.07457119 | 9.548943e-37 | 9.686032e-11 | 0.07457119
|  | 547.0264 | 2.11938 | 105.969 | 0.003143562 | 106.0251 | 9.506383e-37 | 9.672792e-11 | 0.07457195 | 547.0264 | 0.01850447 | 0.07457195 | 9.506383e-37 | 9.672792e-11 | 0.07457195
|  | 547.0912 | 2.11938 | 105.969 | 0.003144315 | 106.0251 | 9.137853e-37 | 9.55638e-11 | 0.07457866 | 547.0912 | 0.01850447 | 0.07457866 | 9.137853e-37 | 9.55638e-11 | 0.07457866
|  | 547.2047 | 2.11936 | 105.968 | 0.003258801 | 106.0251 | 8.526292e-37 | 9.355778e-11 | 0.07459038 | 547.2047 | 0.01750447 | 0.07459038 | 8.526292e-37 | 9.355778e-11 | 0.07459038
|  | 547.2299 | 2.11934 | 105.967 | 0.003374274 | 106.0251 | 8.396431e-37 | 9.311902e-11 | 0.07459297 | 547.2299 | 0.01650447 | 0.07459297 | 8.396431e-37 | 9.311902e-11 | 0.07459297
|  | 547.2664 | 2.11933 | 105.9665 | 0.003433053 | 106.0251 | 8.211126e-37 | 9.24847e-11 | 0.07459673 | 547.2664 | 0.01600447 | 0.07459673 | 8.211126e-37 | 9.24847e-11 | 0.07459673
|  | 547.3546 | 2.11932 | 105.966 | 0.003492965 | 106.0251 | 7.780954e-37 | 9.097283e-11 | 0.07460578 | 547.3546 | 0.01550447 | 0.07460578 | 7.780954e-37 | 9.097283e-11 | 0.07460578
|  | 547.3358 | 2.11933 | 105.9665 | 0.003433887 | 106.0251 | 7.870788e-37 | 9.129327e-11 | 0.07460385 | 547.3358 | 0.01600447 | 0.07460385 | 7.870788e-37 | 9.129327e-11 | 0.07460385
|  | 547.356 | 2.11933 | 105.9665 | 0.00343413 | 106.0251 | 7.774287e-37 | 9.094894e-11 | 0.07460592 | 547.356 | 0.01600447 | 0.07460592 | 7.774287e-37 | 9.094894e-11 | 0.07460592
|  | 547.4298 | 2.11932 | 105.966 | 0.003493875 | 106.0251 | 7.431418e-37 | 8.970098e-11 | 0.07461348 | 547.4298 | 0.01550447 | 0.07461348 | 7.431418e-37 | 8.970098e-11 | 0.07461348
|  | 547.4172 | 2.11933 | 105.9665 | 0.003434866 | 106.0251 | 7.488711e-37 | 8.991225e-11 | 0.0746122 | 547.4172 | 0.01600447 | 0.0746122 | 7.488711e-37 | 8.991225e-11 | 0.0746122
|  | 547.4172 | 2.1193 | 105.965 | 0.003612939 | 106.0251 | 7.488711e-37 | 8.991225e-11 | 0.0746122 | 547.4172 | 0.01450447 | 0.0746122 | 7.488711e-37 | 8.991225e-11 | 0.0746122
|  | 547.473 | 2.11929 | 105.9645 | 0.003673988 | 106.0251 | 7.237812e-37 | 8.897852e-11 | 0.0746179 | 547.473 | 0.01400447 | 0.0746179 | 7.237812e-37 | 8.897852e-11 | 0.0746179
|  | 547.4619 | 2.11927 | 105.9635 | 0.003796074 | 106.0251 | 7.287368e-37 | 8.916471e-11 | 0.07461676 | 547.4619 | 0.01300447 | 0.07461676 | 7.287368e-37 | 8.916471e-11 | 0.07461676
|  | 547.4901 | 2.11925 | 105.9625 | 0.00392066 | 106.0251 | 7.162635e-37 | 8.869438e-11 | 0.07461964 | 547.4901 | 0.01200447 | 0.07461964 | 7.162635e-37 | 8.869438e-11 | 0.07461964
|  | 547.573 | 2.11924 | 105.962 | 0.003984592 | 106.0251 | 6.808892e-37 | 8.732877e-11 | 0.07462809 | 547.573 | 0.01150447 | 0.07462809 | 6.808892e-37 | 8.732877e-11 | 0.07462809
|  | 547.6469 | 2.11923 | 105.9615 | 0.004048921 | 106.0251 | 6.508359e-37 | 8.612929e-11 | 0.0746356 | 547.6469 | 0.01100447 | 0.0746356 | 6.508359e-37 | 8.612929e-11 | 0.0746356
|  | 547.6992 | 2.11922 | 105.961 | 0.004113482 | 106.0251 | 6.303514e-37 | 8.528947e-11 | 0.0746409 | 547.6992 | 0.01050447 | 0.0746409 | 6.303514e-37 | 8.528947e-11 | 0.0746409
|  | 547.8207 | 2.11924 | 105.962 | 0.003987762 | 106.0251 | 5.851798e-37 | 8.336817e-11 | 0.0746532 | 547.8207 | 0.01150447 | 0.0746532 | 5.851798e-37 | 8.336817e-11 | 0.0746532
|  | 547.8824 | 2.1192 | 105.96 | 0.004245168 | 106.0252 | 5.634997e-37 | 8.240926e-11 | 0.07465942 | 547.8824 | 0.009504469 | 0.07465942 | 5.634997e-37 | 8.240926e-11 | 0.07465942
|  | 547.8776 | 2.1192 | 105.96 | 0.004245104 | 106.0252 | 5.651858e-37 | 8.248475e-11 | 0.07465893 | 547.8776 | 0.009504469 | 0.07465893 | 5.651858e-37 | 8.248475e-11 | 0.07465893
|  | 547.9319 | 2.1192 | 105.96 | 0.004245816 | 106.0252 | 5.467075e-37 | 8.164877e-11 | 0.0746644 | 547.9319 | 0.009504469 | 0.0746644 | 5.467075e-37 | 8.164877e-11 | 0.0746644
|  | 547.9284 | 2.11919 | 105.9595 | 0.00431118 | 106.0252 | 5.478728e-37 | 8.170206e-11 | 0.07466405 | 547.9284 | 0.009004469 | 0.07466405 | 5.478728e-37 | 8.170206e-11 | 0.07466405
|  | 547.9211 | 2.11925 | 105.9625 | 0.003926131 | 106.0252 | 5.503339e-37 | 8.181437e-11 | 0.07466331 | 547.9211 | 0.01200447 | 0.07466331 | 5.503339e-37 | 8.181437e-11 | 0.07466331
|  | 547.9946 | 2.11921 | 105.9605 | 0.004181722 | 106.0252 | 5.261103e-37 | 8.069346e-11 | 0.0746707 | 547.9946 | 0.01000447 | 0.0746707 | 5.261103e-37 | 8.069346e-11 | 0.0746707
|  | 548.0361 | 2.1192 | 105.96 | 0.00424718 | 106.0252 | 5.129305e-37 | 8.006846e-11 | 0.07467486 | 548.0361 | 0.009504469 | 0.07467486 | 5.129305e-37 | 8.006846e-11 | 0.07467486
|  | 548.0333 | 2.1192 | 105.96 | 0.004247143 | 106.0252 | 5.138129e-37 | 8.011065e-11 | 0.07467458 | 548.0333 | 0.009504469 | 0.07467458 | 5.138129e-37 | 8.011065e-11 | 0.07467458
|  | 548.0761 | 2.11919 | 105.9595 | 0.004313127 | 106.0252 | 5.005089e-37 | 7.946911e-11 | 0.07467887 | 548.0761 | 0.009004469 | 0.07467887 | 5.005089e-37 | 7.946911e-11 | 0.07467887
|  | 548.095 | 2.11918 | 105.959 | 0.004379301 | 106.0252 | 4.94762e-37 | 7.918832e-11 | 0.07468075 | 548.095 | 0.008504469 | 0.07468075 | 4.94762e-37 | 7.918832e-11 | 0.07468075
|  | 548.0901 | 2.11918 | 105.959 | 0.004379236 | 106.0252 | 4.962435e-37 | 7.926092e-11 | 0.07468027 | 548.0901 | 0.008504469 | 0.07468027 | 4.962435e-37 | 7.926092e-11 | 0.07468027
|  | 548.1242 | 2.11918 | 105.959 | 0.004379687 | 106.0252 | 4.859826e-37 | 7.875495e-11 | 0.07468368 | 548.1242 | 0.008504469 | 0.07468368 | 4.859826e-37 | 7.875495e-11 | 0.07468368
|  | 548.15625 | 2.11916 | 105.958 | 0.004513476 | 106.0252 | 4.765379e-37 | 7.828263e-11 | 0.07468688 | 548.15625 | 0.007504469 | 0.07468688 | 4.765379e-37 | 7.828263e-11 | 0.07468688
|  | 548.1517 | 2.11913 | 105.9565 | 0.004717211 | 106.0252 | 4.77858e-37 | 7.834904e-11 | 0.07468642 | 548.1517 | 0.006004469 | 0.07468642 | 4.77858e-37 | 7.834904e-11 | 0.07468642
|  | 548.2026 | 2.11912 | 105.956 | 0.004786845 | 106.0252 | 4.631878e-37 | 7.760377e-11 | 0.0746915 | 548.2026 | 0.005504469 | 0.0746915 | 4.631878e-37 | 7.760377e-11 | 0.0746915
|  | 548.2256 | 2.11912 | 105.956 | 0.004787162 | 106.0252 | 4.567212e-37 | 7.727005e-11 | 0.07469379 | 548.2256 | 0.005504469 | 0.07469379 | 4.567212e-37 | 7.727005e-11 | 0.07469379
|  | 548.1995 | 2.11912 | 105.956 | 0.004786802 | 106.0252 | 4.640893e-37 | 7.765004e-11 | 0.07469118 | 548.1995 | 0.005504469 | 0.07469118 | 4.640893e-37 | 7.765004e-11 | 0.07469118
|  | 548.1967 | 2.11913 | 105.9565 | 0.004717827 | 106.0252 | 4.648882e-37 | 7.769099e-11 | 0.07469091 | 548.1967 | 0.006004469 | 0.07469091 | 4.648882e-37 | 7.769099e-11 | 0.07469091
|  | 548.2197 | 2.11912 | 105.956 | 0.00478708 | 106.0252 | 4.583808e-37 | 7.735601e-11 | 0.0746932 | 548.2197 | 0.005504469 | 0.0746932 | 4.583808e-37 | 7.735601e-11 | 0.0746932
|  | 548.2023 | 2.1191 | 105.955 | 0.004926214 | 106.0252 | 4.632918e-37 | 7.760911e-11 | 0.07469146 | 548.2023 | 0.004504469 | 0.07469146 | 4.632918e-37 | 7.760911e-11 | 0.07469146
|  | 548.249 | 2.11908 | 105.954 | 0.00506825 | 106.0252 | 4.502264e-37 | 7.693155e-11 | 0.07469611 | 548.249 | 0.003504469 | 0.07469611 | 4.502264e-37 | 7.693155e-11 | 0.07469611
|  | 548.3071 | 2.11909 | 105.9545 | 0.004998126 | 106.0252 | 4.344613e-37 | 7.609554e-11 | 0.07470189 | 548.3071 | 0.004004469 | 0.07470189 | 4.344613e-37 | 7.609554e-11 | 0.07470189
|  | 548.2806 | 2.11912 | 105.956 | 0.00478792 | 106.0252 | 4.415716e-37 | 7.647516e-11 | 0.07469926 | 548.2806 | 0.005504469 | 0.07469926 | 4.415716e-37 | 7.647516e-11 | 0.07469926
|  | 548.2751 | 2.11915 | 105.9575 | 0.00458251 | 106.0252 | 4.430771e-37 | 7.655499e-11 | 0.07469871 | 548.2751 | 0.007004469 | 0.07469871 | 4.430771e-37 | 7.655499e-11 | 0.07469871
|  | 548.3413 | 2.11911 | 105.9555 | 0.004858204 | 106.0252 | 4.254547e-37 | 7.560843e-11 | 0.07470529 | 548.3413 | 0.005004469 | 0.07470529 | 4.254547e-37 | 7.560843e-11 | 0.07470529
|  | 548.3705 | 2.11913 | 105.9565 | 0.0047202 | 106.0252 | 4.178982e-37 | 7.519419e-11 | 0.07470818 | 548.3705 | 0.006004469 | 0.07470818 | 4.178982e-37 | 7.519419e-11 | 0.07470818
|  | 548.3761 | 2.1191 | 105.955 | 0.004928639 | 106.0252 | 4.164778e-37 | 7.511574e-11 | 0.07470873 | 548.3761 | 0.004504469 | 0.07470873 | 4.164778e-37 | 7.511574e-11 | 0.07470873
|  | 548.4054 | 2.11907 | 105.9535 | 0.005141918 | 106.0252 | 4.090645e-37 | 7.470328e-11 | 0.07471163 | 548.4054 | 0.003004469 | 0.07471163 | 4.090645e-37 | 7.470328e-11 | 0.07471163
|  | 548.4106 | 2.11909 | 105.9545 | 0.004999577 | 106.0252 | 4.077502e-37 | 7.462961e-11 | 0.07471215 | 548.4106 | 0.004004469 | 0.07471215 | 4.077502e-37 | 7.462961e-11 | 0.07471215
|  | 548.3674 | 2.11908 | 105.954 | 0.005069925 | 106.0252 | 4.186964e-37 | 7.523819e-11 | 0.07470788 | 548.3674 | 0.003504469 | 0.07470788 | 4.186964e-37 | 7.523819e-11 | 0.07470788
|  | 548.3904 | 2.11908 | 105.954 | 0.005070249 | 106.0252 | 4.128473e-37 | 7.491439e-11 | 0.07471015 | 548.3904 | 0.003504469 | 0.07471015 | 4.128473e-37 | 7.491439e-11 | 0.07471015
|  | 548.404 | 2.11909 | 105.9545 | 0.004999484 | 106.0252 | 4.094167e-37 | 7.472299e-11 | 0.0747115 | 548.404 | 0.004004469 | 0.0747115 | 4.094167e-37 | 7.472299e-11 | 0.0747115
|  | 548.389 | 2.11908 | 105.954 | 0.00507023 | 106.0252 | 4.131873e-37 | 7.49333e-11 | 0.07471002 | 548.389 | 0.003504469 | 0.07471002 | 4.131873e-37 | 7.49333e-11 | 0.07471002
|  | 548.4071 | 2.11908 | 105.954 | 0.005070485 | 106.0252 | 4.086361e-37 | 7.467929e-11 | 0.0747118 | 548.4071 | 0.003504469 | 0.0747118 | 4.086361e-37 | 7.467929e-11 | 0.0747118
|  | 548.4259 | 2.11904 | 105.952 | 0.005359586 | 106.0252 | 4.039534e-37 | 7.441587e-11 | 0.07471366 | 548.4259 | 0.001504469 | 0.07471366 | 4.039534e-37 | 7.441587e-11 | 0.07471366
|  | 548.4399 | 2.11908 | 105.954 | 0.005070946 | 106.0252 | 4.005063e-37 | 7.42206e-11 | 0.07471505 | 548.4399 | 0.003504469 | 0.07471505 | 4.005063e-37 | 7.42206e-11 | 0.07471505
|  | 548.4336 | 2.11911 | 105.9555 | 0.004859478 | 106.0252 | 4.020531e-37 | 7.430837e-11 | 0.07471442 | 548.4336 | 0.005004469 | 0.07471442 | 4.020531e-37 | 7.430837e-11 | 0.07471442
|  | 548.4737 | 2.11911 | 105.9555 | 0.00486003 | 106.0252 | 3.922876e-37 | 7.375028e-11 | 0.07471839 | 548.4737 | 0.005004469 | 0.07471839 | 3.922876e-37 | 7.375028e-11 | 0.07471839
|  | 548.4796 | 2.11909 | 105.9545 | 0.005000541 | 106.0252 | 3.908659e-37 | 7.366823e-11 | 0.07471897 | 548.4796 | 0.004004469 | 0.07471897 | 3.908659e-37 | 7.366823e-11 | 0.07471897
|  | 548.4684 | 2.11907 | 105.9535 | 0.005142811 | 106.0252 | 3.935523e-37 | 7.38231e-11 | 0.07471787 | 548.4684 | 0.003004469 | 0.07471787 | 3.935523e-37 | 7.38231e-11 | 0.07471787
|  | 548.5531 | 2.11909 | 105.9545 | 0.005001565 | 106.0252 | 3.7364e-37 | 7.26572e-11 | 0.07472621 | 548.5531 | 0.004004469 | 0.07472621 | 3.7364e-37 | 7.26572e-11 | 0.07472621
|  | 548.558 | 2.11905 | 105.9525 | 0.005288522 | 106.0252 | 3.725225e-37 | 7.25905e-11 | 0.07472669 | 548.558 | 0.002004469 | 0.07472669 | 3.725225e-37 | 7.25905e-11 | 0.07472669
|  | 548.5486 | 2.11907 | 105.9535 | 0.005143945 | 106.0252 | 3.746766e-37 | 7.271894e-11 | 0.07472577 | 548.5486 | 0.003004469 | 0.07472577 | 3.746766e-37 | 7.271894e-11 | 0.07472577
|  | 548.6273 | 2.11905 | 105.9525 | 0.005289514 | 106.0252 | 3.570083e-37 | 7.164983e-11 | 0.07473351 | 548.6273 | 0.002004469 | 0.07473351 | 3.570083e-37 | 7.164983e-11 | 0.07473351
|  | 548.6646 | 2.11906 | 105.953 | 0.005217563 | 106.0252 | 3.489314e-37 | 7.114881e-11 | 0.07473717 | 548.6646 | 0.002504469 | 0.07473717 | 3.489314e-37 | 7.114881e-11 | 0.07473717
|  | 548.6733 | 2.11908 | 105.954 | 0.00507422 | 106.0252 | 3.470674e-37 | 7.103205e-11 | 0.07473803 | 548.6733 | 0.003504469 | 0.07473803 | 3.470674e-37 | 7.103205e-11 | 0.07473803
|  | 548.7367 | 2.11906 | 105.953 | 0.005218583 | 106.0252 | 3.338307e-37 | 7.019008e-11 | 0.07474423 | 548.7367 | 0.002504469 | 0.07474423 | 3.338307e-37 | 7.019008e-11 | 0.07474423
|  | 548.7476 | 2.11909 | 105.9545 | 0.005004264 | 106.0252 | 3.316117e-37 | 7.004667e-11 | 0.07474529 | 548.7476 | 0.004004469 | 0.07474529 | 3.316117e-37 | 7.004667e-11 | 0.07474529
|  | 548.7151 | 2.11907 | 105.9535 | 0.005146291 | 106.0252 | 3.382749e-37 | 7.047531e-11 | 0.07474212 | 548.7151 | 0.003004469 | 0.07474212 | 3.382749e-37 | 7.047531e-11 | 0.07474212
|  | 548.7737 | 2.11907 | 105.9535 | 0.005147112 | 106.0252 | 3.263361e-37 | 6.970303e-11 | 0.07474785 | 548.7737 | 0.003004469 | 0.07474785 | 3.263361e-37 | 6.970303e-11 | 0.07474785
|  | 548.8165 | 2.11907 | 105.9535 | 0.005147713 | 106.0252 | 3.178631e-37 | 6.914295e-11 | 0.07475203 | 548.8165 | 0.003004469 | 0.07475203 | 3.178631e-37 | 6.914295e-11 | 0.07475203
|  | 548.8137 | 2.11906 | 105.953 | 0.005219671 | 106.0252 | 3.184116e-37 | 6.917952e-11 | 0.07475176 | 548.8137 | 0.002504469 | 0.07475176 | 3.184116e-37 | 6.917952e-11 | 0.07475176
|  | 548.8336 | 2.11907 | 105.9535 | 0.005147952 | 106.0252 | 3.145449e-37 | 6.892078e-11 | 0.0747537 | 548.8336 | 0.003004469 | 0.0747537 | 3.145449e-37 | 6.892078e-11 | 0.0747537
|  | 548.8998 | 2.11905 | 105.9525 | 0.005293388 | 106.0253 | 3.020202e-37 | 6.806723e-11 | 0.07476014 | 548.8998 | 0.002004469 | 0.07476014 | 3.020202e-37 | 6.806723e-11 | 0.07476014
|  | 548.8862 | 2.11906 | 105.953 | 0.005220692 | 106.0253 | 3.045442e-37 | 6.824119e-11 | 0.07475882 | 548.8862 | 0.002504469 | 0.07475882 | 3.045442e-37 | 6.824119e-11 | 0.07475882
|  | 548.9016 | 2.11906 | 105.953 | 0.005220907 | 106.0253 | 3.01692e-37 | 6.804454e-11 | 0.07476031 | 548.9016 | 0.002504469 | 0.07476031 | 3.01692e-37 | 6.804454e-11 | 0.07476031
|  | 548.9318 | 2.11905 | 105.9525 | 0.005293841 | 106.0253 | 2.961337e-37 | 6.765756e-11 | 0.07476326 | 548.9318 | 0.002004469 | 0.07476326 | 2.961337e-37 | 6.765756e-11 | 0.07476326
|  | 548.9186 | 2.11901 | 105.9505 | 0.005588684 | 106.0253 | 2.985528e-37 | 6.78266e-11 | 0.07476197 | 548.9186 | 4.468875e-06 | 0.07476197 | 2.985528e-37 | 6.78266e-11 | 0.07476197
|  | 548.9231 | 2.11901 | 105.9505 | 0.005588749 | 106.0253 | 2.977257e-37 | 6.77689e-11 | 0.07476241 | 548.9231 | 4.468875e-06 | 0.07476241 | 2.977257e-37 | 6.77689e-11 | 0.07476241
|  | 549.0078125 | 2.119 | 105.95 | 0.005664995 | 106.0253 | 2.826261e-37 | 6.669564e-11 | 0.07477063 | 549.0078125 | -0.0004955311 | 0.07477063 | 2.826261e-37 | 6.669564e-11 | 0.07477063
|  | 548.9935 | 2.11901 | 105.9505 | 0.005589772 | 106.0253 | 2.851173e-37 | 6.687541e-11 | 0.07476924 | 548.9935 | 4.468875e-06 | 0.07476924 | 2.851173e-37 | 6.687541e-11 | 0.07476924
|  | 548.9862 | 2.11899 | 105.9495 | 0.005740194 | 106.0253 | 2.864033e-37 | 6.696778e-11 | 0.07476853 | 548.9862 | -0.0009955311 | 0.07476853 | 2.864033e-37 | 6.696778e-11 | 0.07476853
|  | 549.0305 | 2.119 | 105.95 | 0.005665325 | 106.0253 | 2.787207e-37 | 6.641158e-11 | 0.07477282 | 549.0305 | -0.0004955311 | 0.07477282 | 2.787207e-37 | 6.641158e-11 | 0.07477282
|  | 548.9772 | 2.119 | 105.95 | 0.005664548 | 106.0253 | 2.879973e-37 | 6.708188e-11 | 0.07476766 | 548.9772 | -0.0004955311 | 0.07476766 | 2.879973e-37 | 6.708188e-11 | 0.07476766
|  | 548.9844 | 2.11901 | 105.9505 | 0.00558964 | 106.0253 | 2.867149e-37 | 6.699012e-11 | 0.07476836 | 548.9844 | 4.468875e-06 | 0.07476836 | 2.867149e-37 | 6.699012e-11 | 0.07476836
|  | 549.0231 | 2.11902 | 105.951 | 0.005515683 | 106.0253 | 2.79978e-37 | 6.650333e-11 | 0.07477211 | 549.0231 | 0.0005044689 | 0.07477211 | 2.79978e-37 | 6.650333e-11 | 0.07477211
|  | 549.0074 | 2.11903 | 105.9515 | 0.005441441 | 106.0253 | 2.826898e-37 | 6.670024e-11 | 0.07477059 | 549.0074 | 0.001004469 | 0.07477059 | 2.826898e-37 | 6.670024e-11 | 0.07477059
|  | 548.9628 | 2.11904 | 105.952 | 0.005367291 | 106.0253 | 2.905464e-37 | 6.726344e-11 | 0.07476627 | 548.9628 | 0.001504469 | 0.07476627 | 2.905464e-37 | 6.726344e-11 | 0.07476627
|  | 549.0242 | 2.11901 | 105.9505 | 0.005590216 | 106.0253 | 2.797996e-37 | 6.649032e-11 | 0.07477221 | 549.0242 | 4.468875e-06 | 0.07477221 | 2.797996e-37 | 6.649032e-11 | 0.07477221
|  | 549.0336 | 2.119 | 105.95 | 0.00566537 | 106.0253 | 2.781881e-37 | 6.637263e-11 | 0.07477312 | 549.0336 | -0.0004955311 | 0.07477312 | 2.781881e-37 | 6.637263e-11 | 0.07477312
|  | 549.0433 | 2.11902 | 105.951 | 0.005515973 | 106.0253 | 2.765236e-37 | 6.625056e-11 | 0.07477407 | 549.0433 | 0.0005044689 | 0.07477407 | 2.765236e-37 | 6.625056e-11 | 0.07477407
|  | 549.1168 | 2.11902 | 105.951 | 0.005517029 | 106.0253 | 2.643116e-37 | 6.533899e-11 | 0.07478117 | 549.1168 | 0.0005044689 | 0.07478117 | 2.643116e-37 | 6.533899e-11 | 0.07478117
|  | 549.1478 | 2.11901 | 105.9505 | 0.005592003 | 106.0253 | 2.593213e-37 | 6.495806e-11 | 0.07478416 | 549.1478 | 4.468875e-06 | 0.07478416 | 2.593213e-37 | 6.495806e-11 | 0.07478416
|  | 549.0939 | 2.11903 | 105.9515 | 0.005442675 | 106.0253 | 2.680666e-37 | 6.562234e-11 | 0.07477896 | 549.0939 | 0.001004469 | 0.07477896 | 2.680666e-37 | 6.562234e-11 | 0.07477896
|  | 549.0894 | 2.11904 | 105.952 | 0.005369086 | 106.0253 | 2.688119e-37 | 6.567825e-11 | 0.07477852 | 549.0894 | 0.001504469 | 0.07477852 | 2.688119e-37 | 6.567825e-11 | 0.07477852
|  | 549.0677 | 2.11903 | 105.9515 | 0.005442302 | 106.0253 | 2.724055e-37 | 6.594634e-11 | 0.07477643 | 549.0677 | 0.001004469 | 0.07477643 | 2.724055e-37 | 6.594634e-11 | 0.07477643
|  | 549.0339 | 2.11899 | 105.9495 | 0.005740894 | 106.0253 | 2.781255e-37 | 6.636804e-11 | 0.07477316 | 549.0339 | -0.0009955311 | 0.07477316 | 2.781255e-37 | 6.636804e-11 | 0.07477316
|  | 549.0583 | 2.11899 | 105.9495 | 0.005741252 | 106.0253 | 2.739837e-37 | 6.60633e-11 | 0.07477552 | 549.0583 | -0.0009955311 | 0.07477552 | 2.739837e-37 | 6.60633e-11 | 0.07477552
|  | 549.1064 | 2.11901 | 105.9505 | 0.005591405 | 106.0253 | 2.660128e-37 | 6.546771e-11 | 0.07478016 | 549.1064 | 4.468875e-06 | 0.07478016 | 2.660128e-37 | 6.546771e-11 | 0.07478016
|  | 549.0674 | 2.11902 | 105.951 | 0.005516319 | 106.0253 | 2.724668e-37 | 6.59509e-11 | 0.0747764 | 549.0674 | 0.0005044689 | 0.0747764 | 2.724668e-37 | 6.59509e-11 | 0.0747764
|  | 549.0813 | 2.119 | 105.95 | 0.005666065 | 106.0253 | 2.701463e-37 | 6.577809e-11 | 0.07477774 | 549.0813 | -0.0004955311 | 0.07477774 | 2.701463e-37 | 6.577809e-11 | 0.07477774
|  | 549.1555 | 2.11902 | 105.951 | 0.005517583 | 106.0253 | 2.580981e-37 | 6.486391e-11 | 0.0747849 | 549.1555 | 0.0005044689 | 0.0747849 | 2.580981e-37 | 6.486391e-11 | 0.0747849
|  | 549.1367 | 2.11898 | 105.949 | 0.005818428 | 106.0253 | 2.610983e-37 | 6.509428e-11 | 0.07478309 | 549.1367 | -0.001495531 | 0.07478309 | 2.610983e-37 | 6.509428e-11 | 0.07478309
|  | 549.1705 | 2.119 | 105.95 | 0.005667362 | 106.0253 | 2.557264e-37 | 6.468048e-11 | 0.07478635 | 549.1705 | -0.0004955311 | 0.07478635 | 2.557264e-37 | 6.468048e-11 | 0.07478635
|  | 549.2479 | 2.119 | 105.95 | 0.005668482 | 106.0253 | 2.438503e-37 | 6.374374e-11 | 0.07479379 | 549.2479 | -0.0004955311 | 0.07479379 | 2.438503e-37 | 6.374374e-11 | 0.07479379
|  | 549.2151 | 2.11899 | 105.9495 | 0.005743544 | 106.0253 | 2.488154e-37 | 6.413914e-11 | 0.07479064 | 549.2151 | -0.0009955311 | 0.07479064 | 2.488154e-37 | 6.413914e-11 | 0.07479064
|  | 549.2339 | 2.11898 | 105.949 | 0.005819856 | 106.0253 | 2.459555e-37 | 6.391206e-11 | 0.07479245 | 549.2339 | -0.001495531 | 0.07479245 | 2.459555e-37 | 6.391206e-11 | 0.07479245
|  | 549.2966 | 2.11897 | 105.9485 | 0.005897319 | 106.0253 | 2.366445e-37 | 6.315983e-11 | 0.07479847 | 549.2966 | -0.001995531 | 0.07479847 | 2.366445e-37 | 6.315983e-11 | 0.07479847
|  | 549.2552 | 2.11897 | 105.9485 | 0.005896708 | 106.0253 | 2.427543e-37 | 6.365571e-11 | 0.0747945 | 549.2552 | -0.001995531 | 0.0747945 | 2.427543e-37 | 6.365571e-11 | 0.0747945
|  | 549.2768 | 2.11899 | 105.9495 | 0.005744443 | 106.0253 | 2.395496e-37 | 6.339671e-11 | 0.07479657 | 549.2768 | -0.0009955311 | 0.07479657 | 2.395496e-37 | 6.339671e-11 | 0.07479657
|  | 549.343 | 2.11901 | 105.9505 | 0.005594807 | 106.0253 | 2.299955e-37 | 6.260998e-11 | 0.07480291 | 549.343 | 4.468875e-06 | 0.07480291 | 2.299955e-37 | 6.260998e-11 | 0.07480291
|  | 549.2987 | 2.11898 | 105.949 | 0.005820806 | 106.0253 | 2.363426e-37 | 6.31351e-11 | 0.07479867 | 549.2987 | -0.001495531 | 0.07479867 | 2.363426e-37 | 6.31351e-11 | 0.07479867
|  | 549.3182 | 2.11899 | 105.9495 | 0.005745045 | 106.0253 | 2.3352e-37 | 6.29028e-11 | 0.07480055 | 549.3182 | -0.0009955311 | 0.07480055 | 2.3352e-37 | 6.29028e-11 | 0.07480055
|  | 549.3527 | 2.11898 | 105.949 | 0.005821595 | 106.0253 | 2.286178e-37 | 6.249467e-11 | 0.07480385 | 549.3527 | -0.001495531 | 0.07480385 | 2.286178e-37 | 6.249467e-11 | 0.07480385
|  | 549.3311 | 2.11896 | 105.948 | 0.005974874 | 106.0253 | 2.316771e-37 | 6.275008e-11 | 0.07480178 | 549.3311 | -0.002495531 | 0.07480178 | 2.316771e-37 | 6.275008e-11 | 0.07480178
|  | 549.2893 | 2.11898 | 105.949 | 0.005820668 | 106.0253 | 2.377131e-37 | 6.324719e-11 | 0.07479777 | 549.2893 | -0.001495531 | 0.07479777 | 2.377131e-37 | 6.324719e-11 | 0.07479777
|  | 549.3276 | 2.11893 | 105.9465 | 0.006208964 | 106.0253 | 2.321735e-37 | 6.27913e-11 | 0.07480145 | 549.3276 | -0.003995531 | 0.07480145 | 2.321735e-37 | 6.27913e-11 | 0.07480145
|  | 549.3259 | 2.11897 | 105.9485 | 0.005897751 | 106.0253 | 2.324178e-37 | 6.281156e-11 | 0.07480128 | 549.3259 | -0.001995531 | 0.07480128 | 2.324178e-37 | 6.281156e-11 | 0.07480128
|  | 549.2816 | 2.11893 | 105.9465 | 0.006208268 | 106.0253 | 2.388402e-37 | 6.333905e-11 | 0.07479703 | 549.2816 | -0.003995531 | 0.07479703 | 2.388402e-37 | 6.333905e-11 | 0.07479703
|  | 549.3214 | 2.11892 | 105.946 | 0.006287915 | 106.0253 | 2.330732e-37 | 6.286585e-11 | 0.07480084 | 549.3214 | -0.004495531 | 0.07480084 | 2.330732e-37 | 6.286585e-11 | 0.07480084
|  | 549.328 | 2.11893 | 105.9465 | 0.006208969 | 106.0253 | 2.321212e-37 | 6.278696e-11 | 0.07480148 | 549.328 | -0.003995531 | 0.07480148 | 2.321212e-37 | 6.278696e-11 | 0.07480148
|  | 549.3015 | 2.11893 | 105.9465 | 0.006208569 | 106.0253 | 2.359348e-37 | 6.310165e-11 | 0.07479894 | 549.3015 | -0.003995531 | 0.07479894 | 2.359348e-37 | 6.310165e-11 | 0.07479894
|  | 549.3203125 | 2.11892 | 105.946 | 0.006287899 | 106.0253 | 2.33222e-37 | 6.287816e-11 | 0.07480074 | 549.3203125 | -0.004495531 | 0.07480074 | 2.33222e-37 | 6.287816e-11 | 0.07480074
|  | 549.3311 | 2.1189 | 105.945 | 0.006447658 | 106.0253 | 2.316771e-37 | 6.275008e-11 | 0.07480178 | 549.3311 | -0.005495531 | 0.07480178 | 2.316771e-37 | 6.275008e-11 | 0.07480178
|  | 549.2552 | 2.1189 | 105.945 | 0.006446488 | 106.0253 | 2.427543e-37 | 6.365571e-11 | 0.0747945 | 549.2552 | -0.005495531 | 0.0747945 | 2.427543e-37 | 6.365571e-11 | 0.0747945
|  | 549.2506 | 2.11889 | 105.9445 | 0.006526957 | 106.0253 | 2.434387e-37 | 6.371071e-11 | 0.07479406 | 549.2506 | -0.005995531 | 0.07479406 | 2.434387e-37 | 6.371071e-11 | 0.07479406
|  | 549.2754 | 2.11889 | 105.9445 | 0.006527342 | 106.0253 | 2.397566e-37 | 6.34135e-11 | 0.07479644 | 549.2754 | -0.005995531 | 0.07479644 | 2.397566e-37 | 6.34135e-11 | 0.07479644
|  | 549.2691 | 2.11888 | 105.944 | 0.006608286 | 106.0253 | 2.406854e-37 | 6.348877e-11 | 0.07479583 | 549.2691 | -0.006495531 | 0.07479583 | 2.406854e-37 | 6.348877e-11 | 0.07479583
|  | 549.2831 | 2.11887 | 105.9435 | 0.006690047 | 106.0253 | 2.386251e-37 | 6.332154e-11 | 0.07479717 | 549.2831 | -0.006995531 | 0.07479717 | 2.386251e-37 | 6.332154e-11 | 0.07479717
|  | 549.3342 | 2.11891 | 105.9455 | 0.006367658 | 106.0253 | 2.312339e-37 | 6.271322e-11 | 0.07480208 | 549.3342 | -0.004995531 | 0.07480208 | 2.312339e-37 | 6.271322e-11 | 0.07480208
|  | 549.3615 | 2.11889 | 105.9445 | 0.006528675 | 106.0253 | 2.273934e-37 | 6.239179e-11 | 0.07480468 | 549.3615 | -0.005995531 | 0.07480468 | 2.273934e-37 | 6.239179e-11 | 0.07480468
|  | 549.3416 | 2.1189 | 105.945 | 0.006447819 | 106.0253 | 2.301943e-37 | 6.262658e-11 | 0.07480278 | 549.3416 | -0.005495531 | 0.07480278 | 2.301943e-37 | 6.262658e-11 | 0.07480278
|  | 549.3726 | 2.11889 | 105.9445 | 0.006528847 | 106.0253 | 2.258445e-37 | 6.226108e-11 | 0.07480575 | 549.3726 | -0.005995531 | 0.07480575 | 2.258445e-37 | 6.226108e-11 | 0.07480575
|  | 549.3834 | 2.1189 | 105.945 | 0.006448462 | 106.0253 | 2.243397e-37 | 6.213351e-11 | 0.07480679 | 549.3834 | -0.005495531 | 0.07480679 | 2.243397e-37 | 6.213351e-11 | 0.07480679
|  | 549.3541 | 2.11889 | 105.9445 | 0.006528562 | 106.0253 | 2.284204e-37 | 6.247811e-11 | 0.07480398 | 549.3541 | -0.005995531 | 0.07480398 | 2.284204e-37 | 6.247811e-11 | 0.07480398
|  | 549.4123 | 2.1189 | 105.945 | 0.006448905 | 106.0253 | 2.203894e-37 | 6.179575e-11 | 0.07480955 | 549.4123 | -0.005495531 | 0.07480955 | 2.203894e-37 | 6.179575e-11 | 0.07480955
|  | 549.4245 | 2.11891 | 105.9455 | 0.006369036 | 106.0253 | 2.1874e-37 | 6.165347e-11 | 0.07481071 | 549.4245 | -0.004995531 | 0.07481071 | 2.1874e-37 | 6.165347e-11 | 0.07481071
|  | 549.428 | 2.1189 | 105.945 | 0.006449146 | 106.0253 | 2.182721e-37 | 6.161298e-11 | 0.07481104 | 549.428 | -0.005495531 | 0.07481104 | 2.182721e-37 | 6.161298e-11 | 0.07481104
|  | 549.4691 | 2.11889 | 105.9445 | 0.006530337 | 106.0253 | 2.128149e-37 | 6.113616e-11 | 0.07481497 | 549.4691 | -0.005995531 | 0.07481497 | 2.128149e-37 | 6.113616e-11 | 0.07481497
|  | 549.4973 | 2.1189 | 105.945 | 0.006450208 | 106.0253 | 2.091528e-37 | 6.08114e-11 | 0.07481765 | 549.4973 | -0.005495531 | 0.07481765 | 2.091528e-37 | 6.08114e-11 | 0.07481765
|  | 549.474 | 2.11891 | 105.9455 | 0.00636979 | 106.0253 | 2.121763e-37 | 6.10798e-11 | 0.07481543 | 549.474 | -0.004995531 | 0.07481543 | 2.121763e-37 | 6.10798e-11 | 0.07481543
|  | 549.4851 | 2.11889 | 105.9445 | 0.006530583 | 106.0253 | 2.107304e-37 | 6.095178e-11 | 0.07481649 | 549.4851 | -0.005995531 | 0.07481649 | 2.107304e-37 | 6.095178e-11 | 0.07481649
|  | 549.5339 | 2.11887 | 105.9435 | 0.006693968 | 106.0253 | 2.044901e-37 | 6.039215e-11 | 0.07482114 | 549.5339 | -0.006995531 | 0.07482114 | 2.044901e-37 | 6.039215e-11 | 0.07482114
|  | 549.4911 | 2.11887 | 105.9435 | 0.0066933 | 106.0253 | 2.099559e-37 | 6.088296e-11 | 0.07481706 | 549.4911 | -0.006995531 | 0.07481706 | 2.099559e-37 | 6.088296e-11 | 0.07481706
|  | 549.4911 | 2.1189 | 105.945 | 0.006450113 | 106.0253 | 2.099559e-37 | 6.088296e-11 | 0.07481706 | 549.4911 | -0.005495531 | 0.07481706 | 2.099559e-37 | 6.088296e-11 | 0.07481706
|  | 549.5356 | 2.11887 | 105.9435 | 0.006693994 | 106.0253 | 2.042751e-37 | 6.037265e-11 | 0.0748213 | 549.5356 | -0.006995531 | 0.0748213 | 2.042751e-37 | 6.037265e-11 | 0.0748213
|  | 549.5092 | 2.11888 | 105.944 | 0.006612018 | 106.0253 | 2.076338e-37 | 6.067553e-11 | 0.07481878 | 549.5092 | -0.006495531 | 0.07481878 | 2.076338e-37 | 6.067553e-11 | 0.07481878
|  | 549.5294 | 2.11888 | 105.944 | 0.00661233 | 106.0253 | 2.050673e-37 | 6.04444e-11 | 0.0748207 | 549.5294 | -0.006495531 | 0.0748207 | 2.050673e-37 | 6.04444e-11 | 0.0748207
|  | 549.5848 | 2.1189 | 105.945 | 0.006451544 | 106.0253 | 1.981876e-37 | 5.981476e-11 | 0.07482597 | 549.5848 | -0.005495531 | 0.07482597 | 1.981876e-37 | 5.981476e-11 | 0.07482597
|  | 549.5723 | 2.11891 | 105.9455 | 0.006371283 | 106.0253 | 1.997205e-37 | 5.995635e-11 | 0.07482478 | 549.5723 | -0.004995531 | 0.07482478 | 1.997205e-37 | 5.995635e-11 | 0.07482478
|  | 549.5353 | 2.11892 | 105.946 | 0.006291155 | 106.0253 | 2.043211e-37 | 6.037683e-11 | 0.07482127 | 549.5353 | -0.004495531 | 0.07482127 | 2.043211e-37 | 6.037683e-11 | 0.07482127
|  | 549.5754 | 2.11891 | 105.9455 | 0.00637133 | 106.0253 | 1.99338e-37 | 5.992109e-11 | 0.07482508 | 549.5754 | -0.004995531 | 0.07482508 | 1.99338e-37 | 5.992109e-11 | 0.07482508
|  | 549.5555 | 2.11894 | 105.947 | 0.006133823 | 106.0253 | 2.017878e-37 | 6.014611e-11 | 0.07482319 | 549.5555 | -0.003495531 | 0.07482319 | 2.017878e-37 | 6.014611e-11 | 0.07482319
|  | 549.506 | 2.11896 | 105.948 | 0.005977457 | 106.0253 | 2.08032e-37 | 6.071122e-11 | 0.07481849 | 549.506 | -0.002495531 | 0.07481849 | 2.08032e-37 | 6.071122e-11 | 0.07481849
|  | 549.506 | 2.11893 | 105.9465 | 0.006211649 | 106.0253 | 2.08032e-37 | 6.071122e-11 | 0.07481849 | 549.506 | -0.003995531 | 0.07481849 | 2.08032e-37 | 6.071122e-11 | 0.07481849
|  | 549.5276 | 2.11894 | 105.947 | 0.006133407 | 106.0253 | 2.052831e-37 | 6.046392e-11 | 0.07482054 | 549.5276 | -0.003495531 | 0.07482054 | 2.052831e-37 | 6.046392e-11 | 0.07482054
|  | 549.5005 | 2.11895 | 105.9475 | 0.006054939 | 106.0253 | 2.087445e-37 | 6.077495e-11 | 0.07481796 | 549.5005 | -0.002995531 | 0.07481796 | 2.087445e-37 | 6.077495e-11 | 0.07481796
|  | 549.5555 | 2.11893 | 105.9465 | 0.006212391 | 106.0253 | 2.017878e-37 | 6.014611e-11 | 0.07482319 | 549.5555 | -0.003995531 | 0.07482319 | 2.017878e-37 | 6.014611e-11 | 0.07482319
|  | 549.5865 | 2.11894 | 105.947 | 0.006134284 | 106.0253 | 1.979717e-37 | 5.979475e-11 | 0.07482614 | 549.5865 | -0.003495531 | 0.07482614 | 1.979717e-37 | 5.979475e-11 | 0.07482614
|  | 549.5681 | 2.11894 | 105.947 | 0.006134009 | 106.0253 | 2.002391e-37 | 6.000408e-11 | 0.07482438 | 549.5681 | -0.003495531 | 0.07482438 | 2.002391e-37 | 6.000408e-11 | 0.07482438
|  | 549.6019 | 2.11894 | 105.947 | 0.006134512 | 106.0253 | 1.961127e-37 | 5.962189e-11 | 0.07482759 | 549.6019 | -0.003495531 | 0.07482759 | 1.961127e-37 | 5.962189e-11 | 0.07482759
|  | 549.6339 | 2.11891 | 105.9455 | 0.006372216 | 106.0253 | 1.922804e-37 | 5.92619e-11 | 0.07483063 | 549.6339 | -0.004995531 | 0.07483063 | 1.922804e-37 | 5.92619e-11 | 0.07483063
|  | 549.6262 | 2.11891 | 105.9455 | 0.0063721 | 106.0253 | 1.931934e-37 | 5.93481e-11 | 0.0748299 | 549.6262 | -0.004995531 | 0.0748299 | 1.931934e-37 | 5.93481e-11 | 0.0748299
|  | 549.6785 | 2.1189 | 105.945 | 0.00645297 | 106.0253 | 1.870751e-37 | 5.876486e-11 | 0.07483485 | 549.6785 | -0.005495531 | 0.07483485 | 1.870751e-37 | 5.876486e-11 | 0.07483485
|  | 549.7095 | 2.11888 | 105.944 | 0.006615108 | 106.0253 | 1.835357e-37 | 5.842138e-11 | 0.07483778 | 549.7095 | -0.006495531 | 0.07483778 | 1.835357e-37 | 5.842138e-11 | 0.07483778
|  | 549.6785 | 2.11891 | 105.9455 | 0.00637289 | 106.0253 | 1.870751e-37 | 5.876486e-11 | 0.07483485 | 549.6785 | -0.004995531 | 0.07483485 | 1.870751e-37 | 5.876486e-11 | 0.07483485
|  | 549.6865 | 2.11888 | 105.944 | 0.006614755 | 106.0253 | 1.86149e-37 | 5.867542e-11 | 0.07483561 | 549.6865 | -0.006495531 | 0.07483561 | 1.86149e-37 | 5.867542e-11 | 0.07483561
|  | 549.7513 | 2.11891 | 105.9455 | 0.006373989 | 106.0253 | 1.788614e-37 | 5.796065e-11 | 0.07484174 | 549.7513 | -0.004995531 | 0.07484174 | 1.788614e-37 | 5.796065e-11 | 0.07484174
|  | 549.7635 | 2.11889 | 105.9445 | 0.00653485 | 106.0253 | 1.775211e-37 | 5.782699e-11 | 0.07484289 | 549.7635 | -0.005995531 | 0.07484289 | 1.775211e-37 | 5.782699e-11 | 0.07484289
|  | 549.7123 | 2.1189 | 105.945 | 0.006453484 | 106.0253 | 1.832185e-37 | 5.839037e-11 | 0.07483805 | 549.7123 | -0.005495531 | 0.07483805 | 1.832185e-37 | 5.839037e-11 | 0.07483805
|  | 549.7374 | 2.11888 | 105.944 | 0.006615537 | 106.0253 | 1.804085e-37 | 5.811405e-11 | 0.07484042 | 549.7374 | -0.006495531 | 0.07484042 | 1.804085e-37 | 5.811405e-11 | 0.07484042
|  | 549.6956 | 2.11887 | 105.9435 | 0.006696476 | 106.0253 | 1.851159e-37 | 5.857529e-11 | 0.07483647 | 549.6956 | -0.006995531 | 0.07483647 | 1.851159e-37 | 5.857529e-11 | 0.07483647
|  | 549.6541 | 2.11886 | 105.943 | 0.006777912 | 106.0253 | 1.899026e-37 | 5.903602e-11 | 0.07483255 | 549.6541 | -0.007495531 | 0.07483255 | 1.899026e-37 | 5.903602e-11 | 0.07483255
|  | 549.6806 | 2.11887 | 105.9435 | 0.006696244 | 106.0253 | 1.868291e-37 | 5.874113e-11 | 0.07483505 | 549.6806 | -0.006995531 | 0.07483505 | 1.868291e-37 | 5.874113e-11 | 0.07483505
|  | 549.668 | 2.11886 | 105.943 | 0.006778129 | 106.0253 | 1.882817e-37 | 5.888092e-11 | 0.07483386 | 549.668 | -0.007495531 | 0.07483386 | 1.882817e-37 | 5.888092e-11 | 0.07483386
|  | 549.614 | 2.11888 | 105.944 | 0.006613638 | 106.0253 | 1.946513e-37 | 5.948518e-11 | 0.07482875 | 549.614 | -0.006495531 | 0.07482875 | 1.946513e-37 | 5.948518e-11 | 0.07482875
|  | 549.6158 | 2.11889 | 105.9445 | 0.006532591 | 106.0253 | 1.944392e-37 | 5.946529e-11 | 0.07482891 | 549.6158 | -0.005995531 | 0.07482891 | 1.944392e-37 | 5.946529e-11 | 0.07482891
|  | 549.6729 | 2.11888 | 105.944 | 0.006614545 | 106.0253 | 1.877163e-37 | 5.882659e-11 | 0.07483432 | 549.6729 | -0.006495531 | 0.07483432 | 1.877163e-37 | 5.882659e-11 | 0.07483432
|  | 549.6572 | 2.1189 | 105.945 | 0.006452647 | 106.0253 | 1.895389e-37 | 5.900129e-11 | 0.07483284 | 549.6572 | -0.005495531 | 0.07483284 | 1.895389e-37 | 5.900129e-11 | 0.07483284
|  | 549.683 | 2.11889 | 105.9445 | 0.006533621 | 106.0253 | 1.865483e-37 | 5.871402e-11 | 0.07483528 | 549.683 | -0.005995531 | 0.07483528 | 1.865483e-37 | 5.871402e-11 | 0.07483528
|  | 549.7141 | 2.11889 | 105.9445 | 0.006534095 | 106.0253 | 1.830188e-37 | 5.837083e-11 | 0.07483822 | 549.7141 | -0.005995531 | 0.07483822 | 1.830188e-37 | 5.837083e-11 | 0.07483822
|  | 549.6956 | 2.11886 | 105.943 | 0.006778558 | 106.0253 | 1.851159e-37 | 5.857529e-11 | 0.07483647 | 549.6956 | -0.007495531 | 0.07483647 | 1.851159e-37 | 5.857529e-11 | 0.07483647
|  | 549.6771 | 2.11887 | 105.9435 | 0.006696191 | 106.0253 | 1.872299e-37 | 5.877978e-11 | 0.07483472 | 549.6771 | -0.006995531 | 0.07483472 | 1.872299e-37 | 5.877978e-11 | 0.07483472
|  | 549.7308 | 2.11884 | 105.942 | 0.006944777 | 106.0253 | 1.811427e-37 | 5.818654e-11 | 0.07483979 | 549.7308 | -0.008495531 | 0.07483979 | 1.811427e-37 | 5.818654e-11 | 0.07483979
|  | 549.7447 | 2.11884 | 105.942 | 0.006944996 | 106.0253 | 1.795962e-37 | 5.803362e-11 | 0.07484111 | 549.7447 | -0.008495531 | 0.07484111 | 1.795962e-37 | 5.803362e-11 | 0.07484111
|  | 549.7265625 | 2.11886 | 105.943 | 0.00677904 | 106.0253 | 1.816133e-37 | 5.823289e-11 | 0.0748394 | 549.7265625 | -0.007495531 | 0.0748394 | 1.816133e-37 | 5.823289e-11 | 0.0748394
|  | 549.7761 | 2.11887 | 105.9435 | 0.00669772 | 106.0253 | 1.761576e-37 | 5.769031e-11 | 0.07484407 | 549.7761 | -0.006995531 | 0.07484407 | 1.761576e-37 | 5.769031e-11 | 0.07484407
|  | 549.8018 | 2.11884 | 105.942 | 0.006945893 | 106.0253 | 1.733835e-37 | 5.740994e-11 | 0.0748465 | 549.8018 | -0.008495531 | 0.0748465 | 1.733835e-37 | 5.740994e-11 | 0.0748465
|  | 549.791 | 2.11888 | 105.944 | 0.00661636 | 106.0253 | 1.745417e-37 | 5.752737e-11 | 0.07484548 | 549.791 | -0.006495531 | 0.07484548 | 1.745417e-37 | 5.752737e-11 | 0.07484548
|  | 549.8586 | 2.11885 | 105.9425 | 0.006863687 | 106.0253 | 1.67416e-37 | 5.679608e-11 | 0.07485184 | 549.8586 | -0.007995531 | 0.07485184 | 1.67416e-37 | 5.679608e-11 | 0.07485184
|  | 549.8771 | 2.11888 | 105.944 | 0.006617677 | 106.0253 | 1.655245e-37 | 5.659833e-11 | 0.07485357 | 549.8771 | -0.006495531 | 0.07485357 | 1.655245e-37 | 5.659833e-11 | 0.07485357
|  | 549.8649 | 2.11886 | 105.943 | 0.006781186 | 106.0253 | 1.667747e-37 | 5.672921e-11 | 0.07485243 | 549.8649 | -0.007495531 | 0.07485243 | 1.667747e-37 | 5.672921e-11 | 0.07485243
|  | 549.9053 | 2.11889 | 105.9445 | 0.006537007 | 106.0254 | 1.626657e-37 | 5.629647e-11 | 0.07485623 | 549.9053 | -0.005995531 | 0.07485623 | 1.626657e-37 | 5.629647e-11 | 0.07485623
|  | 549.936 | 2.11886 | 105.943 | 0.006782286 | 106.0254 | 1.596215e-37 | 5.597096e-11 | 0.0748591 | 549.936 | -0.007495531 | 0.0748591 | 1.596215e-37 | 5.597096e-11 | 0.0748591
|  | 549.9357 | 2.11887 | 105.9435 | 0.006700176 | 106.0254 | 1.596515e-37 | 5.597419e-11 | 0.07485907 | 549.9357 | -0.006995531 | 0.07485907 | 1.596515e-37 | 5.597419e-11 | 0.07485907
|  | 550.0018 | 2.11887 | 105.9435 | 0.00670119 | 106.0254 | 1.532687e-37 | 5.52775e-11 | 0.07486527 | 550.0018 | -0.006995531 | 0.07486527 | 1.532687e-37 | 5.52775e-11 | 0.07486527
|  | 550.0238 | 2.11887 | 105.9435 | 0.006701527 | 106.0254 | 1.512055e-37 | 5.504801e-11 | 0.07486732 | 550.0238 | -0.006995531 | 0.07486732 | 1.512055e-37 | 5.504801e-11 | 0.07486732
|  | 550.0018 | 2.11888 | 105.944 | 0.00661958 | 106.0254 | 1.532687e-37 | 5.52775e-11 | 0.07486527 | 550.0018 | -0.006495531 | 0.07486527 | 1.532687e-37 | 5.52775e-11 | 0.07486527
|  | 550.0332 | 2.11891 | 105.9455 | 0.006378215 | 106.0254 | 1.503314e-37 | 5.495012e-11 | 0.0748682 | 550.0332 | -0.004995531 | 0.0748682 | 1.503314e-37 | 5.495012e-11 | 0.0748682
|  | 550.0667 | 2.11884 | 105.942 | 0.006950032 | 106.0254 | 1.472614e-37 | 5.460316e-11 | 0.07487132 | 550.0667 | -0.008495531 | 0.07487132 | 1.472614e-37 | 5.460316e-11 | 0.07487132
|  | 550.0593 | 2.11886 | 105.943 | 0.006784186 | 106.0254 | 1.479283e-37 | 5.467896e-11 | 0.07487064 | 550.0593 | -0.007495531 | 0.07487064 | 1.479283e-37 | 5.467896e-11 | 0.07487064
|  | 550.1005 | 2.11882 | 105.941 | 0.007118298 | 106.0254 | 1.442212e-37 | 5.425458e-11 | 0.07487447 | 550.1005 | -0.009495531 | 0.07487447 | 1.442212e-37 | 5.425458e-11 | 0.07487447
|  | 550.1468 | 2.11884 | 105.942 | 0.006951277 | 106.0254 | 1.40157e-37 | 5.378054e-11 | 0.07487879 | 550.1468 | -0.008495531 | 0.07487879 | 1.40157e-37 | 5.378054e-11 | 0.07487879
|  | 550.1517 | 2.11885 | 105.9425 | 0.006868228 | 106.0254 | 1.397353e-37 | 5.373081e-11 | 0.07487924 | 550.1517 | -0.007995531 | 0.07487924 | 1.397353e-37 | 5.373081e-11 | 0.07487924
|  | 550.1405 | 2.11883 | 105.9415 | 0.007034803 | 106.0254 | 1.407018e-37 | 5.384463e-11 | 0.0748782 | 550.1405 | -0.008995531 | 0.0748782 | 1.407018e-37 | 5.384463e-11 | 0.0748782
|  | 550.1593 | 2.11883 | 105.9415 | 0.007035096 | 106.0254 | 1.39079e-37 | 5.36532e-11 | 0.07487995 | 550.1593 | -0.008995531 | 0.07487995 | 1.39079e-37 | 5.36532e-11 | 0.07487995
|  | 550.1301 | 2.11885 | 105.9425 | 0.006867895 | 106.0254 | 1.416109e-37 | 5.39512e-11 | 0.07487723 | 550.1301 | -0.007995531 | 0.07487723 | 1.416109e-37 | 5.39512e-11 | 0.07487723
|  | 550.0715 | 2.11883 | 105.9415 | 0.007033725 | 106.0254 | 1.468185e-37 | 5.455269e-11 | 0.07487178 | 550.0715 | -0.008995531 | 0.07487178 | 1.468185e-37 | 5.455269e-11 | 0.07487178
|  | 550.0928 | 2.11883 | 105.9415 | 0.007034058 | 106.0254 | 1.449071e-37 | 5.433367e-11 | 0.07487376 | 550.0928 | -0.008995531 | 0.07487376 | 1.449071e-37 | 5.433367e-11 | 0.07487376
|  | 550.0496 | 2.11881 | 105.9405 | 0.007202112 | 106.0254 | 1.488222e-37 | 5.478017e-11 | 0.07486973 | 550.0496 | -0.009995531 | 0.07486973 | 1.488222e-37 | 5.478017e-11 | 0.07486973
|  | 549.9792 | 2.11884 | 105.942 | 0.00694867 | 106.0254 | 1.554241e-37 | 5.551499e-11 | 0.07486315 | 549.9792 | -0.008495531 | 0.07486315 | 1.554241e-37 | 5.551499e-11 | 0.07486315
|  | 549.9959 | 2.11885 | 105.9425 | 0.00686582 | 106.0254 | 1.538293e-37 | 5.53395e-11 | 0.07486471 | 549.9959 | -0.007995531 | 0.07486471 | 1.538293e-37 | 5.53395e-11 | 0.07486471
|  | 549.9621 | 2.11884 | 105.942 | 0.006948403 | 106.0254 | 1.570708e-37 | 5.569488e-11 | 0.07486155 | 549.9621 | -0.008495531 | 0.07486155 | 1.570708e-37 | 5.569488e-11 | 0.07486155
|  | 549.8987 | 2.11886 | 105.943 | 0.006781709 | 106.0254 | 1.633342e-37 | 5.636739e-11 | 0.0748556 | 549.8987 | -0.007495531 | 0.0748556 | 1.633342e-37 | 5.636739e-11 | 0.0748556
|  | 549.8823 | 2.11886 | 105.943 | 0.006781456 | 106.0253 | 1.649897e-37 | 5.654214e-11 | 0.07485407 | 549.8823 | -0.007495531 | 0.07485407 | 1.649897e-37 | 5.654214e-11 | 0.07485407
|  | 549.9053 | 2.11885 | 105.9425 | 0.006864414 | 106.0254 | 1.626657e-37 | 5.629647e-11 | 0.07485623 | 549.9053 | -0.007995531 | 0.07485623 | 1.626657e-37 | 5.629647e-11 | 0.07485623
|  | 549.8715 | 2.11886 | 105.943 | 0.006781289 | 106.0253 | 1.660922e-37 | 5.665785e-11 | 0.07485305 | 549.8715 | -0.007495531 | 0.07485305 | 1.660922e-37 | 5.665785e-11 | 0.07485305
|  | 549.8266 | 2.11887 | 105.9435 | 0.006698499 | 106.0253 | 1.707556e-37 | 5.714145e-11 | 0.07484883 | 549.8266 | -0.006995531 | 0.07484883 | 1.707556e-37 | 5.714145e-11 | 0.07484883
|  | 549.7987 | 2.11885 | 105.9425 | 0.006862753 | 106.0253 | 1.737164e-37 | 5.744375e-11 | 0.0748462 | 549.7987 | -0.007995531 | 0.0748462 | 1.737164e-37 | 5.744375e-11 | 0.0748462
|  | 549.7708 | 2.11886 | 105.943 | 0.006779728 | 106.0253 | 1.767283e-37 | 5.774761e-11 | 0.07484357 | 549.7708 | -0.007495531 | 0.07484357 | 1.767283e-37 | 5.774761e-11 | 0.07484357
|  | 549.6862 | 2.11884 | 105.942 | 0.006944074 | 106.0253 | 1.86191e-37 | 5.867948e-11 | 0.07483558 | 549.6862 | -0.008495531 | 0.07483558 | 1.86191e-37 | 5.867948e-11 | 0.07483558
|  | 549.7047 | 2.11884 | 105.942 | 0.006944365 | 106.0253 | 1.840817e-37 | 5.847466e-11 | 0.07483733 | 549.7047 | -0.008495531 | 0.07483733 | 1.840817e-37 | 5.847466e-11 | 0.07483733
|  | 549.7036 | 2.11887 | 105.9435 | 0.006696601 | 106.0253 | 1.841994e-37 | 5.848614e-11 | 0.07483723 | 549.7036 | -0.006995531 | 0.07483723 | 1.841994e-37 | 5.848614e-11 | 0.07483723
|  | 549.6677 | 2.11885 | 105.9425 | 0.006860704 | 106.0253 | 1.883171e-37 | 5.888432e-11 | 0.07483383 | 549.6677 | -0.007995531 | 0.07483383 | 1.883171e-37 | 5.888432e-11 | 0.07483383
|  | 549.7447 | 2.11888 | 105.944 | 0.006615649 | 106.0253 | 1.795962e-37 | 5.803362e-11 | 0.07484111 | 549.7447 | -0.006495531 | 0.07484111 | 1.795962e-37 | 5.803362e-11 | 0.07484111
|  | 549.7785 | 2.11885 | 105.9425 | 0.006862437 | 106.0253 | 1.758928e-37 | 5.766368e-11 | 0.0748443 | 549.7785 | -0.007995531 | 0.0748443 | 1.758928e-37 | 5.766368e-11 | 0.0748443
|  | 549.7694 | 2.11884 | 105.942 | 0.006945384 | 106.0253 | 1.768813e-37 | 5.776295e-11 | 0.07484344 | 549.7694 | -0.008495531 | 0.07484344 | 1.768813e-37 | 5.776295e-11 | 0.07484344
|  | 549.782 | 2.11887 | 105.9435 | 0.006697811 | 106.0253 | 1.755161e-37 | 5.762575e-11 | 0.07484463 | 549.782 | -0.006995531 | 0.07484463 | 1.755161e-37 | 5.762575e-11 | 0.07484463
|  | 549.8067 | 2.11886 | 105.943 | 0.006780285 | 106.0253 | 1.728625e-37 | 5.735693e-11 | 0.07484696 | 549.8067 | -0.007495531 | 0.07484696 | 1.728625e-37 | 5.735693e-11 | 0.07484696
|  | 549.7785 | 2.11886 | 105.943 | 0.006779848 | 106.0253 | 1.758928e-37 | 5.766368e-11 | 0.0748443 | 549.7785 | -0.007495531 | 0.0748443 | 1.758928e-37 | 5.766368e-11 | 0.0748443
|  | 549.7792 | 2.11885 | 105.9425 | 0.006862448 | 106.0253 | 1.7582e-37 | 5.765636e-11 | 0.07484436 | 549.7792 | -0.007995531 | 0.07484436 | 1.7582e-37 | 5.765636e-11 | 0.07484436
|  | 549.8095 | 2.11886 | 105.943 | 0.006780329 | 106.0253 | 1.725637e-37 | 5.732648e-11 | 0.07484722 | 549.8095 | -0.007495531 | 0.07484722 | 1.725637e-37 | 5.732648e-11 | 0.07484722
|  | 549.7924 | 2.11887 | 105.9435 | 0.006697972 | 106.0253 | 1.743908e-37 | 5.75121e-11 | 0.07484561 | 549.7924 | -0.006995531 | 0.07484561 | 1.743908e-37 | 5.75121e-11 | 0.07484561
|  | 549.7924 | 2.11884 | 105.942 | 0.006945746 | 106.0253 | 1.743908e-37 | 5.75121e-11 | 0.07484561 | 549.7924 | -0.008495531 | 0.07484561 | 1.743908e-37 | 5.75121e-11 | 0.07484561
|  | 549.8374 | 2.11883 | 105.9415 | 0.007030047 | 106.0253 | 1.696223e-37 | 5.702478e-11 | 0.07484985 | 549.8374 | -0.008995531 | 0.07484985 | 1.696223e-37 | 5.702478e-11 | 0.07484985
|  | 549.8036 | 2.11882 | 105.941 | 0.007113606 | 106.0253 | 1.731945e-37 | 5.739072e-11 | 0.07484666 | 549.8036 | -0.009495531 | 0.07484666 | 1.731945e-37 | 5.739072e-11 | 0.07484666
|  | 549.8064 | 2.11882 | 105.941 | 0.00711365 | 106.0253 | 1.72895e-37 | 5.736025e-11 | 0.07484693 | 549.8064 | -0.009495531 | 0.07484693 | 1.72895e-37 | 5.736025e-11 | 0.07484693
|  | 549.8154 | 2.11879 | 105.9395 | 0.007369074 | 106.0253 | 1.719352e-37 | 5.726231e-11 | 0.07484778 | 549.8154 | -0.01099553 | 0.07484778 | 1.719352e-37 | 5.726231e-11 | 0.07484778
|  | 549.7621 | 2.1188 | 105.94 | 0.007282622 | 106.0253 | 1.776814e-37 | 5.784302e-11 | 0.07484275 | 549.7621 | -0.01049553 | 0.07484275 | 1.776814e-37 | 5.784302e-11 | 0.07484275
|  | 549.7308 | 2.1188 | 105.94 | 0.007282118 | 106.0253 | 1.811427e-37 | 5.818654e-11 | 0.07483979 | 549.7308 | -0.01049553 | 0.07483979 | 1.811427e-37 | 5.818654e-11 | 0.07483979
|  | 549.7632 | 2.11878 | 105.939 | 0.007454317 | 106.0253 | 1.775612e-37 | 5.7831e-11 | 0.07484285 | 549.7632 | -0.01149553 | 0.07484285 | 1.775612e-37 | 5.7831e-11 | 0.07484285
|  | 549.7621 | 2.1188 | 105.94 | 0.007282622 | 106.0253 | 1.776814e-37 | 5.784302e-11 | 0.07484275 | 549.7621 | -0.01049553 | 0.07484275 | 1.776814e-37 | 5.784302e-11 | 0.07484275
|  | 549.7186 | 2.11883 | 105.9415 | 0.007028169 | 106.0253 | 1.825102e-37 | 5.8321e-11 | 0.07483864 | 549.7186 | -0.008995531 | 0.07483864 | 1.825102e-37 | 5.8321e-11 | 0.07483864
|  | 549.759 | 2.11884 | 105.942 | 0.00694522 | 106.0253 | 1.780226e-37 | 5.787708e-11 | 0.07484246 | 549.759 | -0.008495531 | 0.07484246 | 1.780226e-37 | 5.787708e-11 | 0.07484246
|  | 549.7803 | 2.11881 | 105.9405 | 0.007197825 | 106.0253 | 1.75701e-37 | 5.764438e-11 | 0.07484447 | 549.7803 | -0.009995531 | 0.07484447 | 1.75701e-37 | 5.764438e-11 | 0.07484447
|  | 549.7712 | 2.11883 | 105.9415 | 0.007029001 | 106.0253 | 1.766885e-37 | 5.774361e-11 | 0.07484361 | 549.7712 | -0.008995531 | 0.07484361 | 1.766885e-37 | 5.774361e-11 | 0.07484361
|  | 549.8433 | 2.11879 | 105.9395 | 0.007369524 | 106.0253 | 1.690045e-37 | 5.696094e-11 | 0.0748504 | 549.8433 | -0.01099553 | 0.0748504 | 1.690045e-37 | 5.696094e-11 | 0.0748504
|  | 549.8576 | 2.11881 | 105.9405 | 0.00719906 | 106.0253 | 1.675231e-37 | 5.680723e-11 | 0.07485174 | 549.8576 | -0.009995531 | 0.07485174 | 1.675231e-37 | 5.680723e-11 | 0.07485174
|  | 549.8252 | 2.11882 | 105.941 | 0.007113949 | 106.0253 | 1.709034e-37 | 5.715662e-11 | 0.0748487 | 549.8252 | -0.009495531 | 0.0748487 | 1.709034e-37 | 5.715662e-11 | 0.0748487
|  | 549.8694 | 2.11883 | 105.9415 | 0.007030552 | 106.0253 | 1.663048e-37 | 5.66801e-11 | 0.07485286 | 549.8694 | -0.008995531 | 0.07485286 | 1.663048e-37 | 5.66801e-11 | 0.07485286
|  | 549.8911 | 2.11883 | 105.9415 | 0.007030893 | 106.0254 | 1.641043e-37 | 5.644883e-11 | 0.07485489 | 549.8911 | -0.008995531 | 0.07485489 | 1.641043e-37 | 5.644883e-11 | 0.07485489
|  | 549.8663 | 2.11883 | 105.9415 | 0.007030503 | 106.0253 | 1.666242e-37 | 5.671349e-11 | 0.07485257 | 549.8663 | -0.008995531 | 0.07485257 | 1.666242e-37 | 5.671349e-11 | 0.07485257
|  | 549.9019 | 2.11883 | 105.9415 | 0.007031063 | 106.0254 | 1.630149e-37 | 5.633355e-11 | 0.0748559 | 549.9019 | -0.008995531 | 0.0748559 | 1.630149e-37 | 5.633355e-11 | 0.0748559
|  | 549.9329 | 2.11886 | 105.943 | 0.006782237 | 106.0254 | 1.599282e-37 | 5.600394e-11 | 0.07485881 | 549.9329 | -0.007495531 | 0.07485881 | 1.599282e-37 | 5.600394e-11 | 0.07485881
|  | 549.8942 | 2.1188 | 105.94 | 0.007284744 | 106.0254 | 1.637897e-37 | 5.641559e-11 | 0.07485518 | 549.8942 | -0.01049553 | 0.07485518 | 1.637897e-37 | 5.641559e-11 | 0.07485518
|  | 549.8896 | 2.11881 | 105.9405 | 0.007199571 | 106.0254 | 1.642464e-37 | 5.646383e-11 | 0.07485476 | 549.8896 | -0.009995531 | 0.07485476 | 1.642464e-37 | 5.646383e-11 | 0.07485476
|  | 549.9001 | 2.11881 | 105.9405 | 0.007199737 | 106.0254 | 1.631929e-37 | 5.635242e-11 | 0.07485574 | 549.9001 | -0.009995531 | 0.07485574 | 1.631929e-37 | 5.635242e-11 | 0.07485574
|  | 549.8649 | 2.11882 | 105.941 | 0.007114578 | 106.0253 | 1.667747e-37 | 5.672921e-11 | 0.07485243 | 549.8649 | -0.009495531 | 0.07485243 | 1.667747e-37 | 5.672921e-11 | 0.07485243
|  | 549.8837 | 2.11881 | 105.9405 | 0.007199477 | 106.0253 | 1.64847e-37 | 5.652712e-11 | 0.0748542 | 549.8837 | -0.009995531 | 0.0748542 | 1.64847e-37 | 5.652712e-11 | 0.0748542
|  | 549.9175 | 2.11882 | 105.941 | 0.007115411 | 106.0254 | 1.614521e-37 | 5.616721e-11 | 0.07485737 | 549.9175 | -0.009495531 | 0.07485737 | 1.614521e-37 | 5.616721e-11 | 0.07485737
|  | 549.8771 | 2.11881 | 105.9405 | 0.007199371 | 106.0253 | 1.655245e-37 | 5.659833e-11 | 0.07485357 | 549.8771 | -0.009995531 | 0.07485357 | 1.655245e-37 | 5.659833e-11 | 0.07485357
|  | 549.8837 | 2.11881 | 105.9405 | 0.007199477 | 106.0253 | 1.64847e-37 | 5.652712e-11 | 0.0748542 | 549.8837 | -0.009995531 | 0.0748542 | 1.64847e-37 | 5.652712e-11 | 0.0748542
|  | 549.9252 | 2.11881 | 105.9405 | 0.007200137 | 106.0254 | 1.606883e-37 | 5.608552e-11 | 0.07485809 | 549.9252 | -0.009995531 | 0.07485809 | 1.606883e-37 | 5.608552e-11 | 0.07485809
|  | 549.8959 | 2.11882 | 105.941 | 0.007115069 | 106.0254 | 1.636172e-37 | 5.639735e-11 | 0.07485534 | 549.8959 | -0.009495531 | 0.07485534 | 1.636172e-37 | 5.639735e-11 | 0.07485534
|  | 549.8694 | 2.11884 | 105.942 | 0.006946954 | 106.0253 | 1.663048e-37 | 5.66801e-11 | 0.07485286 | 549.8694 | -0.008495531 | 0.07485286 | 1.663048e-37 | 5.66801e-11 | 0.07485286
|  | 549.913 | 2.11884 | 105.942 | 0.006947635 | 106.0254 | 1.619023e-37 | 5.621524e-11 | 0.07485694 | 549.913 | -0.008495531 | 0.07485694 | 1.619023e-37 | 5.621524e-11 | 0.07485694
|  | 549.928 | 2.11887 | 105.9435 | 0.006700058 | 106.0254 | 1.604104e-37 | 5.605572e-11 | 0.07485835 | 549.928 | -0.006995531 | 0.07485835 | 1.604104e-37 | 5.605572e-11 | 0.07485835
|  | 549.928 | 2.11885 | 105.9425 | 0.006864766 | 106.0254 | 1.604104e-37 | 5.605572e-11 | 0.07485835 | 549.928 | -0.007995531 | 0.07485835 | 1.604104e-37 | 5.605572e-11 | 0.07485835
|  | 549.9621 | 2.11884 | 105.942 | 0.006948403 | 106.0254 | 1.570708e-37 | 5.569488e-11 | 0.07486155 | 549.9621 | -0.008495531 | 0.07486155 | 1.570708e-37 | 5.569488e-11 | 0.07486155
|  | 549.95 | 2.11887 | 105.9435 | 0.006700395 | 106.0254 | 1.582517e-37 | 5.582308e-11 | 0.07486041 | 549.95 | -0.006995531 | 0.07486041 | 1.582517e-37 | 5.582308e-11 | 0.07486041
|  | 549.9001 | 2.11882 | 105.941 | 0.007115136 | 106.0254 | 1.631929e-37 | 5.635242e-11 | 0.07485574 | 549.9001 | -0.009495531 | 0.07485574 | 1.631929e-37 | 5.635242e-11 | 0.07485574
|  | 549.8851 | 2.11883 | 105.9415 | 0.007030799 | 106.0253 | 1.647044e-37 | 5.651211e-11 | 0.07485433 | 549.8851 | -0.008995531 | 0.07485433 | 1.647044e-37 | 5.651211e-11 | 0.07485433
|  | 549.8806 | 2.11883 | 105.9415 | 0.007030728 | 106.0253 | 1.651636e-37 | 5.656043e-11 | 0.07485391 | 549.8806 | -0.008995531 | 0.07485391 | 1.651636e-37 | 5.656043e-11 | 0.07485391
|  | 549.8447 | 2.11882 | 105.941 | 0.007114259 | 106.0253 | 1.688583e-37 | 5.694581e-11 | 0.07485053 | 549.8447 | -0.009495531 | 0.07485053 | 1.688583e-37 | 5.694581e-11 | 0.07485053
|  | 549.8374 | 2.11884 | 105.942 | 0.006946452 | 106.0253 | 1.696223e-37 | 5.702478e-11 | 0.07484985 | 549.8374 | -0.008495531 | 0.07484985 | 1.696223e-37 | 5.702478e-11 | 0.07484985
|  | 549.8925 | 2.11883 | 105.9415 | 0.007030915 | 106.0254 | 1.639623e-37 | 5.643384e-11 | 0.07485502 | 549.8925 | -0.008995531 | 0.07485502 | 1.639623e-37 | 5.643384e-11 | 0.07485502
|  | 549.8868 | 2.11884 | 105.942 | 0.006947226 | 106.0254 | 1.645309e-37 | 5.649384e-11 | 0.07485449 | 549.8868 | -0.008495531 | 0.07485449 | 1.645309e-37 | 5.649384e-11 | 0.07485449
|  | 549.8959 | 2.11887 | 105.9435 | 0.006699565 | 106.0254 | 1.636172e-37 | 5.639735e-11 | 0.07485534 | 549.8959 | -0.006995531 | 0.07485534 | 1.636172e-37 | 5.639735e-11 | 0.07485534
|  | 549.9513 | 2.11884 | 105.942 | 0.006948234 | 106.0254 | 1.581207e-37 | 5.580889e-11 | 0.07486054 | 549.9513 | -0.008495531 | 0.07486054 | 1.581207e-37 | 5.580889e-11 | 0.07486054
|  | 549.9527 | 2.11883 | 105.9415 | 0.007031862 | 106.0254 | 1.579839e-37 | 5.579406e-11 | 0.07486067 | 549.9527 | -0.008995531 | 0.07486067 | 1.579839e-37 | 5.579406e-11 | 0.07486067
|  | 549.9329 | 2.11882 | 105.941 | 0.007115655 | 106.0254 | 1.599282e-37 | 5.600394e-11 | 0.07485881 | 549.9329 | -0.009495531 | 0.07485881 | 1.599282e-37 | 5.600394e-11 | 0.07485881
|  | 549.9527 | 2.11883 | 105.9415 | 0.007031862 | 106.0254 | 1.579839e-37 | 5.579406e-11 | 0.07486067 | 549.9527 | -0.008995531 | 0.07486067 | 1.579839e-37 | 5.579406e-11 | 0.07486067
|  | 549.9311 | 2.11885 | 105.9425 | 0.006864814 | 106.0254 | 1.601028e-37 | 5.602271e-11 | 0.07485864 | 549.9311 | -0.007995531 | 0.07485864 | 1.601028e-37 | 5.602271e-11 | 0.07485864
|  | 549.8882 | 2.11884 | 105.942 | 0.006947248 | 106.0254 | 1.643886e-37 | 5.647883e-11 | 0.07485462 | 549.8882 | -0.008495531 | 0.07485462 | 1.643886e-37 | 5.647883e-11 | 0.07485462
|  | 549.9217 | 2.11886 | 105.943 | 0.006782065 | 106.0254 | 1.610334e-37 | 5.612246e-11 | 0.07485776 | 549.9217 | -0.007495531 | 0.07485776 | 1.610334e-37 | 5.612246e-11 | 0.07485776
|  | 549.9485 | 2.11888 | 105.944 | 0.006618767 | 106.0254 | 1.583947e-37 | 5.583856e-11 | 0.07486027 | 549.9485 | -0.006495531 | 0.07486027 | 1.583947e-37 | 5.583856e-11 | 0.07486027
|  | 549.9423 | 2.11888 | 105.944 | 0.006618672 | 106.0254 | 1.590039e-37 | 5.590439e-11 | 0.07485969 | 549.9423 | -0.006495531 | 0.07485969 | 1.590039e-37 | 5.590439e-11 | 0.07485969
|  | 550.0022 | 2.11887 | 105.9435 | 0.006701196 | 106.0254 | 1.53234e-37 | 5.527367e-11 | 0.0748653 | 550.0022 | -0.006995531 | 0.0748653 | 1.53234e-37 | 5.527367e-11 | 0.0748653
|  | 550.0482 | 2.11884 | 105.942 | 0.006949744 | 106.0254 | 1.489511e-37 | 5.479474e-11 | 0.0748696 | 550.0482 | -0.008495531 | 0.0748696 | 1.489511e-37 | 5.479474e-11 | 0.0748696
|  | 550.045 | 2.11888 | 105.944 | 0.006620237 | 106.0254 | 1.492374e-37 | 5.482705e-11 | 0.0748693 | 550.045 | -0.006495531 | 0.0748693 | 1.492374e-37 | 5.482705e-11 | 0.0748693
|  | 550.1189 | 2.11888 | 105.944 | 0.006621357 | 106.0254 | 1.425902e-37 | 5.406548e-11 | 0.07487619 | 550.1189 | -0.006495531 | 0.07487619 | 1.425902e-37 | 5.406548e-11 | 0.07487619
|  | 550.1495 | 2.11886 | 105.943 | 0.00678557 | 106.0254 | 1.399197e-37 | 5.375256e-11 | 0.07487904 | 550.1495 | -0.007495531 | 0.07487904 | 1.399197e-37 | 5.375256e-11 | 0.07487904
|  | 550.1161 | 2.11886 | 105.943 | 0.006785057 | 106.0254 | 1.428375e-37 | 5.409424e-11 | 0.07487593 | 550.1161 | -0.007495531 | 0.07487593 | 1.428375e-37 | 5.409424e-11 | 0.07487593
|  | 550.1266 | 2.11883 | 105.9415 | 0.007034586 | 106.0254 | 1.419152e-37 | 5.398677e-11 | 0.07487691 | 550.1266 | -0.008995531 | 0.07487691 | 1.419152e-37 | 5.398677e-11 | 0.07487691
|  | 550.1666 | 2.11884 | 105.942 | 0.006951584 | 106.0254 | 1.384518e-37 | 5.35788e-11 | 0.07488063 | 550.1666 | -0.008495531 | 0.07488063 | 1.384518e-37 | 5.35788e-11 | 0.07488063
|  | 550.1495 | 2.11882 | 105.941 | 0.007119069 | 106.0254 | 1.399197e-37 | 5.375256e-11 | 0.07487904 | 550.1495 | -0.009495531 | 0.07487904 | 1.399197e-37 | 5.375256e-11 | 0.07487904
|  | 550.1332 | 2.11884 | 105.942 | 0.006951066 | 106.0254 | 1.413391e-37 | 5.39194e-11 | 0.07487752 | 550.1332 | -0.008495531 | 0.07487752 | 1.413391e-37 | 5.39194e-11 | 0.07487752
|  | 550.1593 | 2.11884 | 105.942 | 0.006951471 | 106.0254 | 1.39079e-37 | 5.36532e-11 | 0.07487995 | 550.1593 | -0.008495531 | 0.07487995 | 1.39079e-37 | 5.36532e-11 | 0.07487995
|  | 550.1189 | 2.11883 | 105.9415 | 0.007034466 | 106.0254 | 1.425902e-37 | 5.406548e-11 | 0.07487619 | 550.1189 | -0.008995531 | 0.07487619 | 1.425902e-37 | 5.406548e-11 | 0.07487619
|  | 550.1053 | 2.11881 | 105.9405 | 0.007202995 | 106.0254 | 1.437874e-37 | 5.420443e-11 | 0.07487493 | 550.1053 | -0.009995531 | 0.07487493 | 1.437874e-37 | 5.420443e-11 | 0.07487493
|  | 550.1189 | 2.11878 | 105.939 | 0.007460074 | 106.0254 | 1.425902e-37 | 5.406548e-11 | 0.07487619 | 550.1189 | -0.01149553 | 0.07487619 | 1.425902e-37 | 5.406548e-11 | 0.07487619
|  | 550.1116 | 2.1188 | 105.94 | 0.007288214 | 106.0254 | 1.432361e-37 | 5.414054e-11 | 0.07487551 | 550.1116 | -0.01049553 | 0.07487551 | 1.432361e-37 | 5.414054e-11 | 0.07487551
|  | 550.0499 | 2.11878 | 105.939 | 0.007458964 | 106.0254 | 1.487885e-37 | 5.477637e-11 | 0.07486976 | 550.0499 | -0.01149553 | 0.07486976 | 1.487885e-37 | 5.477637e-11 | 0.07486976
|  | 550.0987 | 2.11881 | 105.9405 | 0.00720289 | 106.0254 | 1.443788e-37 | 5.427278e-11 | 0.07487431 | 550.0987 | -0.009995531 | 0.07487431 | 1.443788e-37 | 5.427278e-11 | 0.07487431
|  | 550.1018 | 2.11878 | 105.939 | 0.007459799 | 106.0254 | 1.441018e-37 | 5.424079e-11 | 0.0748746 | 550.1018 | -0.01149553 | 0.0748746 | 1.441018e-37 | 5.424079e-11 | 0.0748746
|  | 550.1126 | 2.1188 | 105.94 | 0.007288231 | 106.0254 | 1.431444e-37 | 5.41299e-11 | 0.07487561 | 550.1126 | -0.01049553 | 0.07487561 | 1.431444e-37 | 5.41299e-11 | 0.07487561
|  | 550.1656 | 2.11881 | 105.9405 | 0.007203946 | 106.0254 | 1.385404e-37 | 5.358933e-11 | 0.07488053 | 550.1656 | -0.009995531 | 0.07488053 | 1.385404e-37 | 5.358933e-11 | 0.07488053
|  | 550.1572 | 2.11881 | 105.9405 | 0.007203815 | 106.0254 | 1.392572e-37 | 5.36743e-11 | 0.07487976 | 550.1572 | -0.009995531 | 0.07487976 | 1.392572e-37 | 5.36743e-11 | 0.07487976
|  | 550.1036 | 2.11882 | 105.941 | 0.007118347 | 106.0254 | 1.439445e-37 | 5.42226e-11 | 0.07487476 | 550.1036 | -0.009495531 | 0.07487476 | 1.439445e-37 | 5.42226e-11 | 0.07487476
|  | 550.1252 | 2.1188 | 105.94 | 0.007288431 | 106.0254 | 1.420382e-37 | 5.400113e-11 | 0.07487678 | 550.1252 | -0.01049553 | 0.07487678 | 1.420382e-37 | 5.400113e-11 | 0.07487678
|  | 550.0928 | 2.11884 | 105.942 | 0.006950438 | 106.0254 | 1.449071e-37 | 5.433367e-11 | 0.07487376 | 550.0928 | -0.008495531 | 0.07487376 | 1.449071e-37 | 5.433367e-11 | 0.07487376
|  | 550.0667 | 2.11883 | 105.9415 | 0.007033649 | 106.0254 | 1.472614e-37 | 5.460316e-11 | 0.07487132 | 550.0667 | -0.008995531 | 0.07487132 | 1.472614e-37 | 5.460316e-11 | 0.07487132
|  | 550.0527 | 2.11883 | 105.9415 | 0.007033431 | 106.0254 | 1.485311e-37 | 5.474726e-11 | 0.07487002 | 550.0527 | -0.008995531 | 0.07487002 | 1.485311e-37 | 5.474726e-11 | 0.07487002
|  | 550.1116 | 2.11884 | 105.942 | 0.00695073 | 106.0254 | 1.432361e-37 | 5.414054e-11 | 0.07487551 | 550.1116 | -0.008495531 | 0.07487551 | 1.432361e-37 | 5.414054e-11 | 0.07487551
|  | 550.0726 | 2.11883 | 105.9415 | 0.007033742 | 106.0254 | 1.467246e-37 | 5.454197e-11 | 0.07487187 | 550.0726 | -0.008995531 | 0.07487187 | 1.467246e-37 | 5.454197e-11 | 0.07487187
|  | 550.0649 | 2.11886 | 105.943 | 0.006784271 | 106.0254 | 1.474223e-37 | 5.462147e-11 | 0.07487116 | 550.0649 | -0.007495531 | 0.07487116 | 1.474223e-37 | 5.462147e-11 | 0.07487116
|  | 550.1036 | 2.11887 | 105.9435 | 0.006702745 | 106.0254 | 1.439445e-37 | 5.42226e-11 | 0.07487476 | 550.1036 | -0.006995531 | 0.07487476 | 1.439445e-37 | 5.42226e-11 | 0.07487476
|  | 550.1179 | 2.11887 | 105.9435 | 0.006702963 | 106.0254 | 1.426816e-37 | 5.407611e-11 | 0.07487609 | 550.1179 | -0.006995531 | 0.07487609 | 1.426816e-37 | 5.407611e-11 | 0.07487609
|  | 550.0712 | 2.11888 | 105.944 | 0.006620633 | 106.0254 | 1.468517e-37 | 5.455648e-11 | 0.07487174 | 550.0712 | -0.006495531 | 0.07487174 | 1.468517e-37 | 5.455648e-11 | 0.07487174
|  | 550.113 | 2.11888 | 105.944 | 0.006621267 | 106.0254 | 1.431121e-37 | 5.412615e-11 | 0.07487564 | 550.113 | -0.006495531 | 0.07487564 | 1.431121e-37 | 5.412615e-11 | 0.07487564
|  | 550.1193 | 2.11887 | 105.9435 | 0.006702984 | 106.0254 | 1.42558e-37 | 5.406173e-11 | 0.07487622 | 550.1193 | -0.006995531 | 0.07487622 | 1.42558e-37 | 5.406173e-11 | 0.07487622
|  | 550.0869 | 2.1189 | 105.945 | 0.006459134 | 106.0254 | 1.454374e-37 | 5.439463e-11 | 0.07487321 | 550.0869 | -0.005495531 | 0.07487321 | 1.454374e-37 | 5.439463e-11 | 0.07487321
|  | 550.1315 | 2.11889 | 105.9445 | 0.006540425 | 106.0254 | 1.414883e-37 | 5.393686e-11 | 0.07487736 | 550.1315 | -0.005995531 | 0.07487736 | 1.414883e-37 | 5.393686e-11 | 0.07487736
|  | 550.1346 | 2.11891 | 105.9455 | 0.006379725 | 106.0254 | 1.412168e-37 | 5.390506e-11 | 0.07487765 | 550.1346 | -0.004995531 | 0.07487765 | 1.412168e-37 | 5.390506e-11 | 0.07487765
|  | 550.0792 | 2.11887 | 105.9435 | 0.006702373 | 106.0254 | 1.461291e-37 | 5.447392e-11 | 0.07487249 | 550.0792 | -0.006995531 | 0.07487249 | 1.461291e-37 | 5.447392e-11 | 0.07487249
|  | 550.1071 | 2.11889 | 105.9445 | 0.006540057 | 106.0254 | 1.436358e-37 | 5.418688e-11 | 0.07487509 | 550.1071 | -0.005995531 | 0.07487509 | 1.436358e-37 | 5.418688e-11 | 0.07487509
|  | 550.1283 | 2.11891 | 105.9455 | 0.006379632 | 106.0254 | 1.417656e-37 | 5.39693e-11 | 0.07487707 | 550.1283 | -0.004995531 | 0.07487707 | 1.417656e-37 | 5.39693e-11 | 0.07487707
|  | 550.1206 | 2.11888 | 105.944 | 0.006621383 | 106.0254 | 1.4244e-37 | 5.404798e-11 | 0.07487635 | 550.1206 | -0.006495531 | 0.07487635 | 1.4244e-37 | 5.404798e-11 | 0.07487635
|  | 550.1405 | 2.11884 | 105.942 | 0.006951179 | 106.0254 | 1.407018e-37 | 5.384463e-11 | 0.0748782 | 550.1405 | -0.008495531 | 0.0748782 | 1.407018e-37 | 5.384463e-11 | 0.0748782
|  | 550.145 | 2.11884 | 105.942 | 0.006951249 | 106.0254 | 1.403102e-37 | 5.379858e-11 | 0.07487862 | 550.145 | -0.008495531 | 0.07487862 | 1.403102e-37 | 5.379858e-11 | 0.07487862
|  | 550.1269 | 2.11886 | 105.943 | 0.006785223 | 106.0254 | 1.418885e-37 | 5.398365e-11 | 0.07487693 | 550.1269 | -0.007495531 | 0.07487693 | 1.418885e-37 | 5.398365e-11 | 0.07487693
|  | 550.1364 | 2.11883 | 105.9415 | 0.007034738 | 106.0254 | 1.410626e-37 | 5.388699e-11 | 0.07487782 | 550.1364 | -0.008995531 | 0.07487782 | 1.410626e-37 | 5.388699e-11 | 0.07487782
|  | 550.1962 | 2.11882 | 105.941 | 0.007119801 | 106.0254 | 1.359453e-37 | 5.32791e-11 | 0.07488338 | 550.1962 | -0.009495531 | 0.07488338 | 1.359453e-37 | 5.32791e-11 | 0.07488338
|  | 550.1715 | 2.1188 | 105.94 | 0.007289167 | 106.0254 | 1.380352e-37 | 5.352925e-11 | 0.07488108 | 550.1715 | -0.01049553 | 0.07488108 | 1.380352e-37 | 5.352925e-11 | 0.07488108
|  | 550.1342 | 2.1188 | 105.94 | 0.007288574 | 106.0254 | 1.412487e-37 | 5.39088e-11 | 0.07487762 | 550.1342 | -0.01049553 | 0.07487762 | 1.412487e-37 | 5.39088e-11 | 0.07487762
|  | 550.1593 | 2.1188 | 105.94 | 0.007288973 | 106.0254 | 1.39079e-37 | 5.36532e-11 | 0.07487995 | 550.1593 | -0.01049553 | 0.07487995 | 1.39079e-37 | 5.36532e-11 | 0.07487995
|  | 550.113 | 2.11883 | 105.9415 | 0.007034373 | 106.0254 | 1.431121e-37 | 5.412615e-11 | 0.07487564 | 550.113 | -0.008995531 | 0.07487564 | 1.431121e-37 | 5.412615e-11 | 0.07487564
|  | 550.1018 | 2.11881 | 105.9405 | 0.007202939 | 106.0254 | 1.441018e-37 | 5.424079e-11 | 0.0748746 | 550.1018 | -0.009995531 | 0.0748746 | 1.441018e-37 | 5.424079e-11 | 0.0748746
|  | 550.1562 | 2.1188 | 105.94 | 0.007288923 | 106.0254 | 1.393464e-37 | 5.368485e-11 | 0.07487966 | 550.1562 | -0.01049553 | 0.07487966 | 1.393464e-37 | 5.368485e-11 | 0.07487966
|  | 550.1283 | 2.11881 | 105.9405 | 0.007203358 | 106.0254 | 1.417656e-37 | 5.39693e-11 | 0.07487707 | 550.1283 | -0.009995531 | 0.07487707 | 1.417656e-37 | 5.39693e-11 | 0.07487707
|  | 550.0775 | 2.11883 | 105.9415 | 0.007033818 | 106.0254 | 1.462832e-37 | 5.449156e-11 | 0.07487233 | 550.0775 | -0.008995531 | 0.07487233 | 1.462832e-37 | 5.449156e-11 | 0.07487233
|  | 550.1036 | 2.11883 | 105.9415 | 0.007034226 | 106.0254 | 1.439445e-37 | 5.42226e-11 | 0.07487476 | 550.1036 | -0.008995531 | 0.07487476 | 1.439445e-37 | 5.42226e-11 | 0.07487476
|  | 550.1081 | 2.11882 | 105.941 | 0.007118418 | 106.0254 | 1.435439e-37 | 5.417623e-11 | 0.07487518 | 550.1081 | -0.009495531 | 0.07487518 | 1.435439e-37 | 5.417623e-11 | 0.07487518
|  | 550.0987 | 2.11881 | 105.9405 | 0.00720289 | 106.0254 | 1.443788e-37 | 5.427278e-11 | 0.07487431 | 550.0987 | -0.009995531 | 0.07487431 | 1.443788e-37 | 5.427278e-11 | 0.07487431
|  | 550.1436 | 2.11881 | 105.9405 | 0.0072036 | 106.0254 | 1.404318e-37 | 5.381289e-11 | 0.07487849 | 550.1436 | -0.009995531 | 0.07487849 | 1.404318e-37 | 5.381289e-11 | 0.07487849
|  | 550.1499 | 2.11883 | 105.9415 | 0.00703495 | 106.0254 | 1.39888e-37 | 5.374883e-11 | 0.07487908 | 550.1499 | -0.008995531 | 0.07487908 | 1.39888e-37 | 5.374883e-11 | 0.07487908
|  | 550.1206 | 2.11884 | 105.942 | 0.006950871 | 106.0254 | 1.4244e-37 | 5.404798e-11 | 0.07487635 | 550.1206 | -0.008495531 | 0.07487635 | 1.4244e-37 | 5.404798e-11 | 0.07487635
|  | 550.1638 | 2.11886 | 105.943 | 0.006785789 | 106.0254 | 1.386919e-37 | 5.360731e-11 | 0.07488037 | 550.1638 | -0.007495531 | 0.07488037 | 1.386919e-37 | 5.360731e-11 | 0.07488037
|  | 550.1593 | 2.11884 | 105.942 | 0.006951471 | 106.0254 | 1.39079e-37 | 5.36532e-11 | 0.07487995 | 550.1593 | -0.008495531 | 0.07487995 | 1.39079e-37 | 5.36532e-11 | 0.07487995
|  | 550.1224 | 2.11884 | 105.942 | 0.006950898 | 106.0254 | 1.422845e-37 | 5.402986e-11 | 0.07487651 | 550.1224 | -0.008495531 | 0.07487651 | 1.422845e-37 | 5.402986e-11 | 0.07487651
|  | 550.1495 | 2.11886 | 105.943 | 0.00678557 | 106.0254 | 1.399197e-37 | 5.375256e-11 | 0.07487904 | 550.1495 | -0.007495531 | 0.07487904 | 1.399197e-37 | 5.375256e-11 | 0.07487904
|  | 550.1942 | 2.11883 | 105.9415 | 0.00703564 | 106.0254 | 1.361195e-37 | 5.330006e-11 | 0.07488319 | 550.1942 | -0.008995531 | 0.07488319 | 1.361195e-37 | 5.330006e-11 | 0.07488319
|  | 550.1757 | 2.11886 | 105.943 | 0.00678597 | 106.0254 | 1.376821e-37 | 5.348717e-11 | 0.07488147 | 550.1757 | -0.007495531 | 0.07488147 | 1.376821e-37 | 5.348717e-11 | 0.07488147
|  | 550.2018 | 2.11882 | 105.941 | 0.007119889 | 106.0254 | 1.354749e-37 | 5.322244e-11 | 0.0748839 | 550.2018 | -0.009495531 | 0.0748839 | 1.354749e-37 | 5.322244e-11 | 0.0748839
|  | 550.2527 | 2.11882 | 105.941 | 0.007120684 | 106.0254 | 1.312892e-37 | 5.271206e-11 | 0.07488862 | 550.2527 | -0.009495531 | 0.07488862 | 1.312892e-37 | 5.271206e-11 | 0.07488862
|  | 550.2607 | 2.11883 | 105.9415 | 0.007036676 | 106.0254 | 1.306378e-37 | 5.263162e-11 | 0.07488936 | 550.2607 | -0.008995531 | 0.07488936 | 1.306378e-37 | 5.263162e-11 | 0.07488936
|  | 550.2311 | 2.11883 | 105.9415 | 0.007036214 | 106.0254 | 1.330521e-37 | 5.292837e-11 | 0.07488661 | 550.2311 | -0.008995531 | 0.07488661 | 1.330521e-37 | 5.292837e-11 | 0.07488661
|  | 550.2701 | 2.11884 | 105.942 | 0.006953186 | 106.0254 | 1.298819e-37 | 5.253793e-11 | 0.07489023 | 550.2701 | -0.008495531 | 0.07489023 | 1.298819e-37 | 5.253793e-11 | 0.07489023
|  | 550.207 | 2.11883 | 105.9415 | 0.00703584 | 106.0254 | 1.350418e-37 | 5.317014e-11 | 0.07488438 | 550.207 | -0.008995531 | 0.07488438 | 1.350418e-37 | 5.317014e-11 | 0.07488438
|  | 550.1962 | 2.11885 | 105.9425 | 0.006868914 | 106.0254 | 1.359453e-37 | 5.32791e-11 | 0.07488338 | 550.1962 | -0.007995531 | 0.07488338 | 1.359453e-37 | 5.32791e-11 | 0.07488338
|  | 550.2112 | 2.11884 | 105.942 | 0.006952275 | 106.0254 | 1.346912e-37 | 5.312772e-11 | 0.07488477 | 550.2112 | -0.008495531 | 0.07488477 | 1.346912e-37 | 5.312772e-11 | 0.07488477
|  | 550.1513 | 2.11887 | 105.9435 | 0.006703473 | 106.0254 | 1.397669e-37 | 5.373454e-11 | 0.07487921 | 550.1513 | -0.006995531 | 0.07487921 | 1.397669e-37 | 5.373454e-11 | 0.07487921
|  | 550.1266 | 2.11888 | 105.944 | 0.006621474 | 106.0254 | 1.419152e-37 | 5.398677e-11 | 0.07487691 | 550.1266 | -0.006495531 | 0.07487691 | 1.419152e-37 | 5.398677e-11 | 0.07487691
|  | 550.1541 | 2.11885 | 105.9425 | 0.006868264 | 106.0254 | 1.395302e-37 | 5.370659e-11 | 0.07487946 | 550.1541 | -0.007995531 | 0.07487946 | 1.395302e-37 | 5.370659e-11 | 0.07487946
|  | 550.1388 | 2.11886 | 105.943 | 0.006785406 | 106.0254 | 1.408503e-37 | 5.386207e-11 | 0.07487804 | 550.1388 | -0.007495531 | 0.07487804 | 1.408503e-37 | 5.386207e-11 | 0.07487804
|  | 550.1311 | 2.11887 | 105.9435 | 0.006703165 | 106.0254 | 1.415203e-37 | 5.39406e-11 | 0.07487733 | 550.1311 | -0.006995531 | 0.07487733 | 1.415203e-37 | 5.39406e-11 | 0.07487733
|  | 550.205 | 2.11884 | 105.942 | 0.006952178 | 106.0254 | 1.352149e-37 | 5.319105e-11 | 0.07488419 | 550.205 | -0.008495531 | 0.07488419 | 1.352149e-37 | 5.319105e-11 | 0.07488419
|  | 550.2283 | 2.11883 | 105.9415 | 0.007036171 | 106.0254 | 1.332828e-37 | 5.295654e-11 | 0.07488635 | 550.2283 | -0.008995531 | 0.07488635 | 1.332828e-37 | 5.295654e-11 | 0.07488635
|  | 550.1994 | 2.11884 | 105.942 | 0.006952092 | 106.0254 | 1.356792e-37 | 5.324707e-11 | 0.07488368 | 550.1994 | -0.008495531 | 0.07488368 | 1.356792e-37 | 5.324707e-11 | 0.07488368
|  | 550.2422 | 2.11886 | 105.943 | 0.006786989 | 106.0254 | 1.321378e-37 | 5.281644e-11 | 0.07488765 | 550.2422 | -0.007495531 | 0.07488765 | 1.321378e-37 | 5.281644e-11 | 0.07488765
|  | 550.2343 | 2.11882 | 105.941 | 0.007120396 | 106.0254 | 1.327916e-37 | 5.289654e-11 | 0.07488691 | 550.2343 | -0.009495531 | 0.07488691 | 1.327916e-37 | 5.289654e-11 | 0.07488691
|  | 550.1931 | 2.11883 | 105.9415 | 0.007035623 | 106.0254 | 1.362067e-37 | 5.331054e-11 | 0.07488309 | 550.1931 | -0.008995531 | 0.07488309 | 1.362067e-37 | 5.331054e-11 | 0.07488309
|  | 550.2084 | 2.11883 | 105.9415 | 0.007035862 | 106.0254 | 1.349248e-37 | 5.3156e-11 | 0.07488451 | 550.2084 | -0.008995531 | 0.07488451 | 1.349248e-37 | 5.3156e-11 | 0.07488451
|  | 550.1788 | 2.11881 | 105.9405 | 0.007204155 | 106.0254 | 1.374126e-37 | 5.345501e-11 | 0.07488177 | 550.1788 | -0.009995531 | 0.07488177 | 1.374126e-37 | 5.345501e-11 | 0.07488177
|  | 550.1234 | 2.11883 | 105.9415 | 0.007034536 | 106.0254 | 1.421934e-37 | 5.401924e-11 | 0.07487661 | 550.1234 | -0.008995531 | 0.07487661 | 1.421934e-37 | 5.401924e-11 | 0.07487661
|  | 550.1698 | 2.11883 | 105.9415 | 0.00703526 | 106.0254 | 1.381808e-37 | 5.354659e-11 | 0.07488093 | 550.1698 | -0.008995531 | 0.07488093 | 1.381808e-37 | 5.354659e-11 | 0.07488093
|  | 550.1809 | 2.11881 | 105.9405 | 0.007204188 | 106.0254 | 1.372367e-37 | 5.3434e-11 | 0.07488196 | 550.1809 | -0.009995531 | 0.07488196 | 1.372367e-37 | 5.3434e-11 | 0.07488196
|  | 550.176 | 2.11883 | 105.9415 | 0.007035357 | 106.0254 | 1.376509e-37 | 5.348346e-11 | 0.0748815 | 550.176 | -0.008995531 | 0.0748815 | 1.376509e-37 | 5.348346e-11 | 0.0748815
|  | 550.1499 | 2.11886 | 105.943 | 0.006785576 | 106.0254 | 1.39888e-37 | 5.374883e-11 | 0.07487908 | 550.1499 | -0.007495531 | 0.07487908 | 1.39888e-37 | 5.374883e-11 | 0.07487908
|  | 550.1234 | 2.11884 | 105.942 | 0.006950914 | 106.0254 | 1.421934e-37 | 5.401924e-11 | 0.07487661 | 550.1234 | -0.008495531 | 0.07487661 | 1.421934e-37 | 5.401924e-11 | 0.07487661
|  | 550.0652 | 2.11883 | 105.9415 | 0.007033627 | 106.0254 | 1.47389e-37 | 5.461768e-11 | 0.07487119 | 550.0652 | -0.008995531 | 0.07487119 | 1.47389e-37 | 5.461768e-11 | 0.07487119
|  | 550.0638 | 2.11883 | 105.9415 | 0.007033605 | 106.0254 | 1.475167e-37 | 5.463221e-11 | 0.07487106 | 550.0638 | -0.008995531 | 0.07487106 | 1.475167e-37 | 5.463221e-11 | 0.07487106
|  | 550.0973 | 2.11882 | 105.941 | 0.007118248 | 106.0254 | 1.445039e-37 | 5.428721e-11 | 0.07487418 | 550.0973 | -0.009495531 | 0.07487418 | 1.445039e-37 | 5.428721e-11 | 0.07487418
|  | 550.0865 | 2.11882 | 105.941 | 0.007118078 | 106.0254 | 1.454703e-37 | 5.439841e-11 | 0.07487317 | 550.0865 | -0.009495531 | 0.07487317 | 1.454703e-37 | 5.439841e-11 | 0.07487317
|  | 550.0775 | 2.11883 | 105.9415 | 0.007033818 | 106.0254 | 1.462832e-37 | 5.449156e-11 | 0.07487233 | 550.0775 | -0.008995531 | 0.07487233 | 1.462832e-37 | 5.449156e-11 | 0.07487233
|  | 550.145 | 2.11879 | 105.9395 | 0.00737437 | 106.0254 | 1.403102e-37 | 5.379858e-11 | 0.07487862 | 550.145 | -0.01099553 | 0.07487862 | 1.403102e-37 | 5.379858e-11 | 0.07487862
|  | 550.1468 | 2.11879 | 105.9395 | 0.007374398 | 106.0254 | 1.40157e-37 | 5.378054e-11 | 0.07487879 | 550.1468 | -0.01099553 | 0.07487879 | 1.40157e-37 | 5.378054e-11 | 0.07487879
|  | 550.1112 | 2.11882 | 105.941 | 0.007118467 | 106.0254 | 1.432685e-37 | 5.41443e-11 | 0.07487547 | 550.1112 | -0.009495531 | 0.07487547 | 1.432685e-37 | 5.41443e-11 | 0.07487547
|  | 550.1436 | 2.11881 | 105.9405 | 0.0072036 | 106.0254 | 1.404318e-37 | 5.381289e-11 | 0.07487849 | 550.1436 | -0.009995531 | 0.07487849 | 1.404318e-37 | 5.381289e-11 | 0.07487849
|  | 550.1422 | 2.11881 | 105.9405 | 0.007203577 | 106.0254 | 1.405535e-37 | 5.38272e-11 | 0.07487836 | 550.1422 | -0.009995531 | 0.07487836 | 1.405535e-37 | 5.38272e-11 | 0.07487836
|  | 550.0945 | 2.11877 | 105.9385 | 0.007546301 | 106.0254 | 1.447544e-37 | 5.431609e-11 | 0.07487392 | 550.0945 | -0.01199553 | 0.07487392 | 1.447544e-37 | 5.431609e-11 | 0.07487392
|  | 550.0865 | 2.11877 | 105.9385 | 0.007546171 | 106.0254 | 1.454703e-37 | 5.439841e-11 | 0.07487317 | 550.0865 | -0.01199553 | 0.07487317 | 1.454703e-37 | 5.439841e-11 | 0.07487317
|  | 550.1224 | 2.11881 | 105.9405 | 0.007203264 | 106.0254 | 1.422845e-37 | 5.402986e-11 | 0.07487651 | 550.1224 | -0.009995531 | 0.07487651 | 1.422845e-37 | 5.402986e-11 | 0.07487651
|  | 550.0994 | 2.1188 | 105.94 | 0.00728802 | 106.0254 | 1.44319e-37 | 5.426588e-11 | 0.07487437 | 550.0994 | -0.01049553 | 0.07487437 | 1.44319e-37 | 5.426588e-11 | 0.07487437
|  | 550.091 | 2.11882 | 105.941 | 0.007118149 | 106.0254 | 1.450655e-37 | 5.435189e-11 | 0.07487359 | 550.091 | -0.009495531 | 0.07487359 | 1.450655e-37 | 5.435189e-11 | 0.07487359
|  | 550.1179 | 2.1188 | 105.94 | 0.007288314 | 106.0254 | 1.426816e-37 | 5.407611e-11 | 0.07487609 | 550.1179 | -0.01049553 | 0.07487609 | 1.426816e-37 | 5.407611e-11 | 0.07487609
|  | 550.105 | 2.1188 | 105.94 | 0.00728811 | 106.0254 | 1.438199e-37 | 5.420819e-11 | 0.07487489 | 550.105 | -0.01049553 | 0.07487489 | 1.438199e-37 | 5.420819e-11 | 0.07487489
|  | 550.0482 | 2.11881 | 105.9405 | 0.00720209 | 106.0254 | 1.489511e-37 | 5.479474e-11 | 0.0748696 | 550.0482 | -0.009995531 | 0.0748696 | 1.489511e-37 | 5.479474e-11 | 0.0748696
|  | 550.0649 | 2.11883 | 105.9415 | 0.007033621 | 106.0254 | 1.474223e-37 | 5.462147e-11 | 0.07487116 | 550.0649 | -0.008995531 | 0.07487116 | 1.474223e-37 | 5.462147e-11 | 0.07487116
|  | 550.068 | 2.11881 | 105.9405 | 0.007202404 | 106.0254 | 1.471395e-37 | 5.458928e-11 | 0.07487145 | 550.068 | -0.009995531 | 0.07487145 | 1.471395e-37 | 5.458928e-11 | 0.07487145
|  | 550.0482 | 2.11879 | 105.9395 | 0.00737282 | 106.0254 | 1.489511e-37 | 5.479474e-11 | 0.0748696 | 550.0482 | -0.01099553 | 0.0748696 | 1.489511e-37 | 5.479474e-11 | 0.0748696
|  | 550.0837 | 2.11879 | 105.9395 | 0.00737339 | 106.0254 | 1.45717e-37 | 5.442671e-11 | 0.07487292 | 550.0837 | -0.01099553 | 0.07487292 | 1.45717e-37 | 5.442671e-11 | 0.07487292
|  | 550.1095 | 2.11883 | 105.9415 | 0.007034319 | 106.0254 | 1.434196e-37 | 5.416183e-11 | 0.07487532 | 550.1095 | -0.008995531 | 0.07487532 | 1.434196e-37 | 5.416183e-11 | 0.07487532
|  | 550.0802 | 2.1188 | 105.94 | 0.007287715 | 106.0254 | 1.460356e-37 | 5.446322e-11 | 0.07487258 | 550.0802 | -0.01049553 | 0.07487258 | 1.460356e-37 | 5.446322e-11 | 0.07487258
|  | 550.0896 | 2.11882 | 105.941 | 0.007118127 | 106.0254 | 1.451912e-37 | 5.436634e-11 | 0.07487346 | 550.0896 | -0.009495531 | 0.07487346 | 1.451912e-37 | 5.436634e-11 | 0.07487346
|  | 550.1422 | 2.1188 | 105.94 | 0.007288701 | 106.0254 | 1.405535e-37 | 5.38272e-11 | 0.07487836 | 550.1422 | -0.01049553 | 0.07487836 | 1.405535e-37 | 5.38272e-11 | 0.07487836
|  | 550.1161 | 2.1188 | 105.94 | 0.007288286 | 106.0254 | 1.428375e-37 | 5.409424e-11 | 0.07487593 | 550.1161 | -0.01049553 | 0.07487593 | 1.428375e-37 | 5.409424e-11 | 0.07487593
|  | 550.0994 | 2.11879 | 105.9395 | 0.00737364 | 106.0254 | 1.44319e-37 | 5.426588e-11 | 0.07487437 | 550.0994 | -0.01099553 | 0.07487437 | 1.44319e-37 | 5.426588e-11 | 0.07487437
[5 empty] | 11225.51 | 105.9505 | 1.029808e-41 | 2.413204e-22 | 2.968649e-05
[5 empty] | 11225.51 | 105.9505 | 1.029808e-41 | 2.413204e-22 | 2.968649e-05
[5 empty] | 11225.51 | 105.9505 | 1.029808e-41 | 2.413204e-22 | 2.968649e-05
[5 empty] | 11225.51 | 105.9505 | 1.029808e-41 | 2.413204e-22 | 2.968649e-05
[5 empty] | 11225.51 | 105.9505 | 1.029808e-41 | 2.413204e-22 | 2.968649e-05
[5 empty] | 11225.51 | 105.9505 | 1.029808e-41 | 2.413204e-22 | 2.968649e-05
[5 empty] | 11225.51 | 105.9505 | 1.029808e-41 | 2.413204e-22 | 2.968649e-05
[5 empty] | 11225.51 | 105.9505 | 1.029808e-41 | 2.413204e-22 | 2.968649e-05
[5 empty] | 11225.51 | 105.9505 | 1.029808e-41 | 2.413204e-22 | 2.968649e-05
[5 empty] | 11225.51 | 105.9505 | 1.029808e-41 | 2.413204e-22 | 2.968649e-05
[5 empty] | 11225.51 | 105.9505 | 1.029808e-41 | 2.413204e-22 | 2.968649e-05
[5 empty] | 11225.51 | 105.9505 | 1.029808e-41 | 2.413204e-22 | 2.968649e-05
[5 empty] | 11225.51 | 105.9505 | 1.029808e-41 | 2.413204e-22 | 2.968649e-05
[5 empty] | 11225.51 | 105.9505 | 1.029808e-41 | 2.413204e-22 | 2.968649e-05
[5 empty] | 11225.51 | 105.9505 | 1.029808e-41 | 2.413204e-22 | 2.968649e-05
[5 empty] | 11225.51 | 105.9505 | 1.029808e-41 | 2.413204e-22 | 2.968649e-05
[5 empty] | 11225.51 | 105.9505 | 1.029808e-41 | 2.413204e-22 | 2.968649e-05
[5 empty] | 11225.51 | 105.9505 | 1.029808e-41 | 2.413204e-22 | 2.968649e-05
[5 empty] | 11225.51 | 105.9505 | 1.029808e-41 | 2.413204e-22 | 2.968649e-05
[5 empty] | 11225.51 | 105.9505 | 1.029808e-41 | 2.413204e-22 | 2.968649e-05
[5 empty] | 11225.51 | 105.9505 | 1.029808e-41 | 2.413204e-22 | 2.968649e-05
[5 empty] | 11225.51 | 105.9505 | 1.029808e-41 | 2.413204e-22 | 2.968649e-05
[5 empty] | 11225.51 | 105.9505 | 1.029808e-41 | 2.413204e-22 | 2.968649e-05
[5 empty] | 11225.51 | 105.9505 | 1.029808e-41 | 2.413204e-22 | 2.968649e-05
[5 empty] | 11225.51 | 105.9505 | 1.029808e-41 | 2.413204e-22 | 2.968649e-05
[5 empty] | 11225.51 | 105.9505 | 1.029808e-41 | 2.413204e-22 | 2.968649e-05
[5 empty] | 11225.51 | 105.9505 | 1.029808e-41 | 2.413204e-22 | 2.968649e-05
[5 empty] | 11225.51 | 105.9505 | 1.029808e-41 | 2.413204e-22 | 2.968649e-05
[5 empty] | 11225.51 | 105.9505 | 1.029808e-41 | 2.413204e-22 | 2.968649e-05
[5 empty] | 11225.51 | 105.9505 | 1.029808e-41 | 2.413204e-22 | 2.968649e-05
[5 empty] | 11225.51 | 105.9505 | 1.029808e-41 | 2.413204e-22 | 2.968649e-05
[5 empty] | 11225.51 | 105.9505 | 1.029808e-41 | 2.413204e-22 | 2.968649e-05
[5 empty] | 11225.51 | 105.9505 | 1.029808e-41 | 2.413204e-22 | 2.968649e-05
[5 empty] | 11225.51 | 105.9505 | 1.029808e-41 | 2.413204e-22 | 2.968649e-05
[5 empty] | 11225.51 | 105.9505 | 1.029808e-41 | 2.413204e-22 | 2.968649e-05
[5 empty] | 11225.51 | 105.9505 | 1.029808e-41 | 2.413204e-22 | 2.968649e-05
[5 empty] | 11225.51 | 105.9505 | 1.029808e-41 | 2.413204e-22 | 2.968649e-05
[5 empty] | 11225.51 | 105.9505 | 1.029808e-41 | 2.413204e-22 | 2.968649e-05
[5 empty] | 11225.51 | 105.9505 | 1.029808e-41 | 2.413204e-22 | 2.968649e-05
[5 empty] | 11225.51 | 105.9505 | 1.029808e-41 | 2.413204e-22 | 2.968649e-05
[5 empty] | 11225.51 | 105.9505 | 1.029808e-41 | 2.413204e-22 | 2.968649e-05
[5 empty] | 11225.51 | 105.9505 | 1.029808e-41 | 2.413204e-22 | 2.968649e-05
[5 empty] | 11225.51 | 105.9505 | 1.029808e-41 | 2.413204e-22 | 2.968649e-05
[5 empty] | 11225.51 | 105.9505 | 1.029808e-41 | 2.413204e-22 | 2.968649e-05
[5 empty] | 11225.51 | 105.9505 | 1.029808e-41 | 2.413204e-22 | 2.968649e-05
[5 empty] | 11225.51 | 105.9505 | 1.029808e-41 | 2.413204e-22 | 2.968649e-05
[5 empty] | 11225.51 | 105.9505 | 1.029808e-41 | 2.413204e-22 | 2.968649e-05
[5 empty] | 11225.51 | 105.9505 | 1.029808e-41 | 2.413204e-22 | 2.968649e-05
[5 empty] | 11225.51 | 105.9505 | 1.029808e-41 | 2.413204e-22 | 2.968649e-05
[5 empty] | 11225.51 | 105.9505 | 1.029808e-41 | 2.413204e-22 | 2.968649e-05
[5 empty] | 11225.51 | 105.9505 | 1.029808e-41 | 2.413204e-22 | 2.968649e-05
[5 empty] | 11225.51 | 105.9505 | 1.029808e-41 | 2.413204e-22 | 2.968649e-05
[5 empty] | 11225.51 | 105.9505 | 1.029808e-41 | 2.413204e-22 | 2.968649e-05
[5 empty] | 11225.51 | 105.9505 | 1.029808e-41 | 2.413204e-22 | 2.968649e-05
[5 empty] | 11225.51 | 105.9505 | 1.029808e-41 | 2.413204e-22 | 2.968649e-05
[5 empty] | 11225.51 | 105.9505 | 1.029808e-41 | 2.413204e-22 | 2.968649e-05
[5 empty] | 11225.51 | 105.9505 | 1.029808e-41 | 2.413204e-22 | 2.968649e-05
[5 empty] | 11225.51 | 105.9505 | 1.029808e-41 | 2.413204e-22 | 2.968649e-05
[5 empty] | 11225.51 | 105.9505 | 1.029808e-41 | 2.413204e-22 | 2.968649e-05
[5 empty] | 11225.51 | 105.9505 | 1.029808e-41 | 2.413204e-22 | 2.968649e-05
[5 empty] | 11225.51 | 105.9505 | 1.029808e-41 | 2.413204e-22 | 2.968649e-05
[5 empty] | 11225.51 | 105.9505 | 1.029808e-41 | 2.413204e-22 | 2.968649e-05
[5 empty] | 11225.51 | 105.9505 | 1.029808e-41 | 2.413204e-22 | 2.968649e-05
[5 empty] | 11225.51 | 105.9505 | 1.029808e-41 | 2.413204e-22 | 2.968649e-05
[5 empty] | 11225.51 | 105.9505 | 1.029808e-41 | 2.413204e-22 | 2.968649e-05
[5 empty] | 11225.51 | 105.9505 | 1.029808e-41 | 2.413204e-22 | 2.968649e-05
[5 empty] | 11225.51 | 105.9505 | 1.029808e-41 | 2.413204e-22 | 2.968649e-05
[5 empty] | 11225.51 | 105.9505 | 1.029808e-41 | 2.413204e-22 | 2.968649e-05
[5 empty] | 11225.51 | 105.9505 | 1.029808e-41 | 2.413204e-22 | 2.968649e-05
[5 empty] | 11225.51 | 105.9505 | 1.029808e-41 | 2.413204e-22 | 2.968649e-05
[5 empty] | 11225.51 | 105.9505 | 1.029808e-41 | 2.413204e-22 | 2.968649e-05
[5 empty] | 11225.51 | 105.9505 | 1.029808e-41 | 2.413204e-22 | 2.968649e-05
[5 empty] | 11225.51 | 105.9505 | 1.029808e-41 | 2.413204e-22 | 2.968649e-05
[5 empty] | 11225.51 | 105.9505 | 1.029808e-41 | 2.413204e-22 | 2.968649e-05
[5 empty] | 11225.51 | 105.9505 | 1.029808e-41 | 2.413204e-22 | 2.968649e-05
[5 empty] | 11225.51 | 105.9505 | 1.029808e-41 | 2.413204e-22 | 2.968649e-05
[5 empty] | 11225.51 | 105.9505 | 1.029808e-41 | 2.413204e-22 | 2.968649e-05
[5 empty] | 11225.51 | 105.9505 | 1.029808e-41 | 2.413204e-22 | 2.968649e-05
[5 empty] | 11225.51 | 105.9505 | 1.029808e-41 | 2.413204e-22 | 2.968649e-05
[5 empty] | 11225.51 | 105.9505 | 1.029808e-41 | 2.413204e-22 | 2.968649e-05
[5 empty] | 11225.51 | 105.9505 | 1.029808e-41 | 2.413204e-22 | 2.968649e-05
[5 empty] | 11225.51 | 105.9505 | 1.029808e-41 | 2.413204e-22 | 2.968649e-05
[5 empty] | 11225.51 | 105.9505 | 1.029808e-41 | 2.413204e-22 | 2.968649e-05
[5 empty] | 11225.51 | 105.9505 | 1.029808e-41 | 2.413204e-22 | 2.968649e-05
[5 empty] | 11225.51 | 105.9505 | 1.029808e-41 | 2.413204e-22 | 2.968649e-05
[5 empty] | 11225.51 | 105.9505 | 1.029808e-41 | 2.413204e-22 | 2.968649e-05
[5 empty] | 11225.51 | 105.9505 | 1.029808e-41 | 2.413204e-22 | 2.968649e-05
[5 empty] | 11225.51 | 105.9505 | 1.029808e-41 | 2.413204e-22 | 2.968649e-05
[5 empty] | 11225.51 | 105.9505 | 1.029808e-41 | 2.413204e-22 | 2.968649e-05
[5 empty] | 11225.51 | 105.9505 | 1.029808e-41 | 2.413204e-22 | 2.968649e-05
[5 empty] | 11225.51 | 105.9505 | 1.029808e-41 | 2.413204e-22 | 2.968649e-05
[5 empty] | 11225.51 | 105.9505 | 1.029808e-41 | 2.413204e-22 | 2.968649e-05
[5 empty] | 11225.51 | 105.9505 | 1.029808e-41 | 2.413204e-22 | 2.968649e-05
[5 empty] | 11225.51 | 105.9505 | 1.029808e-41 | 2.413204e-22 | 2.968649e-05
[5 empty] | 11225.51 | 105.9505 | 1.029808e-41 | 2.413204e-22 | 2.968649e-05
[5 empty] | 11225.51 | 105.9505 | 1.029808e-41 | 2.413204e-22 | 2.968649e-05
[5 empty] | 11225.51 | 105.9505 | 1.029808e-41 | 2.413204e-22 | 2.968649e-05
[5 empty] | 11225.51 | 105.9505 | 1.029808e-41 | 2.413204e-22 | 2.968649e-05
[5 empty] | 11225.51 | 105.9505 | 1.029808e-41 | 2.413204e-22 | 2.968649e-05
[5 empty] | 11225.51 | 105.9505 | 1.029808e-41 | 2.413204e-22 | 2.968649e-05
[5 empty] | 11225.51 | 105.9505 | 1.029808e-41 | 2.413204e-22 | 2.968649e-05
[5 empty] | 11225.51 | 105.9505 | 1.029808e-41 | 2.413204e-22 | 2.968649e-05
[5 empty] | 11225.51 | 105.9505 | 1.029808e-41 | 2.413204e-22 | 2.968649e-05
[5 empty] | 11225.51 | 105.9505 | 1.029808e-41 | 2.413204e-22 | 2.968649e-05
[5 empty] | 11225.51 | 105.9505 | 1.029808e-41 | 2.413204e-22 | 2.968649e-05
[5 empty] | 11225.51 | 105.9505 | 1.029808e-41 | 2.413204e-22 | 2.968649e-05
[5 empty] | 11225.51 | 105.9505 | 1.029808e-41 | 2.413204e-22 | 2.968649e-05
[5 empty] | 11225.51 | 105.9505 | 1.029808e-41 | 2.413204e-22 | 2.968649e-05
[5 empty] | 11225.51 | 105.9505 | 1.029808e-41 | 2.413204e-22 | 2.968649e-05
[5 empty] | 11225.51 | 105.9505 | 1.029808e-41 | 2.413204e-22 | 2.968649e-05
[5 empty] | 11225.51 | 105.9505 | 1.029808e-41 | 2.413204e-22 | 2.968649e-05
[5 empty] | 11225.51 | 105.9505 | 1.029808e-41 | 2.413204e-22 | 2.968649e-05
[5 empty] | 11225.51 | 105.9505 | 1.029808e-41 | 2.413204e-22 | 2.968649e-05
[5 empty] | 11225.51 | 105.9505 | 1.029808e-41 | 2.413204e-22 | 2.968649e-05
[5 empty] | 11225.51 | 105.9505 | 1.029808e-41 | 2.413204e-22 | 2.968649e-05
[5 empty] | 11225.51 | 105.9505 | 1.029808e-41 | 2.413204e-22 | 2.968649e-05
[5 empty] | 11225.51 | 105.9505 | 1.029808e-41 | 2.413204e-22 | 2.968649e-05
[5 empty] | 11225.51 | 105.9505 | 1.029808e-41 | 2.413204e-22 | 2.968649e-05
[5 empty] | 11225.51 | 105.9505 | 1.029808e-41 | 2.413204e-22 | 2.968649e-05
[5 empty] | 11225.51 | 105.9505 | 1.029808e-41 | 2.413204e-22 | 2.968649e-05
[5 empty] | 11225.51 | 105.9505 | 1.029808e-41 | 2.413204e-22 | 2.968649e-05
[5 empty] | 11225.51 | 105.9505 | 1.029808e-41 | 2.413204e-22 | 2.968649e-05
[5 empty] | 11225.51 | 105.9505 | 1.029808e-41 | 2.413204e-22 | 2.968649e-05
[5 empty] | 11225.51 | 105.9505 | 1.029808e-41 | 2.413204e-22 | 2.968649e-05
[5 empty] | 11225.51 | 105.9505 | 1.029808e-41 | 2.413204e-22 | 2.968649e-05
[5 empty] | 11225.51 | 105.9505 | 1.029808e-41 | 2.413204e-22 | 2.968649e-05
[5 empty] | 11225.51 | 105.9505 | 1.029808e-41 | 2.413204e-22 | 2.968649e-05
[5 empty] | 11225.51 | 105.9505 | 1.029808e-41 | 2.413204e-22 | 2.968649e-05
[5 empty] | 11225.51 | 105.9505 | 1.029808e-41 | 2.413204e-22 | 2.968649e-05
[5 empty] | 11225.51 | 105.9505 | 1.029808e-41 | 2.413204e-22 | 2.968649e-05
[5 empty] | 11225.51 | 105.9505 | 1.029808e-41 | 2.413204e-22 | 2.968649e-05
[5 empty] | 11225.51 | 105.9505 | 1.029808e-41 | 2.413204e-22 | 2.968649e-05
[5 empty] | 11225.51 | 105.9505 | 1.029808e-41 | 2.413204e-22 | 2.968649e-05
[5 empty] | 11225.51 | 105.9505 | 1.029808e-41 | 2.413204e-22 | 2.968649e-05
[5 empty] | 11225.51 | 105.9505 | 1.029808e-41 | 2.413204e-22 | 2.968649e-05
[5 empty] | 11225.51 | 105.9505 | 1.029808e-41 | 2.413204e-22 | 2.968649e-05
[5 empty] | 11225.51 | 105.9505 | 1.029808e-41 | 2.413204e-22 | 2.968649e-05
[5 empty] | 11225.51 | 105.9505 | 1.029808e-41 | 2.413204e-22 | 2.968649e-05
[5 empty] | 11225.51 | 105.9505 | 1.029808e-41 | 2.413204e-22 | 2.968649e-05
[5 empty] | 11225.51 | 105.9505 | 1.029808e-41 | 2.413204e-22 | 2.968649e-05
[5 empty] | 11225.51 | 105.9505 | 1.029808e-41 | 2.413204e-22 | 2.968649e-05
[5 empty] | 11225.51 | 105.9505 | 1.029808e-41 | 2.413204e-22 | 2.968649e-05
[5 empty] | 11225.51 | 105.9505 | 1.029808e-41 | 2.413204e-22 | 2.968649e-05
[5 empty] | 11225.51 | 105.9505 | 1.029808e-41 | 2.413204e-22 | 2.968649e-05
[5 empty] | 11225.51 | 105.9505 | 1.029808e-41 | 2.413204e-22 | 2.968649e-05
[5 empty] | 11225.51 | 105.9505 | 1.029808e-41 | 2.413204e-22 | 2.968649e-05
[5 empty] | 11225.51 | 105.9505 | 1.029808e-41 | 2.413204e-22 | 2.968649e-05
[5 empty] | 11225.51 | 105.9505 | 1.029808e-41 | 2.413204e-22 | 2.968649e-05
[5 empty] | 11225.51 | 105.9505 | 1.029808e-41 | 2.413204e-22 | 2.968649e-05
[5 empty] | 11225.51 | 105.9505 | 1.029808e-41 | 2.413204e-22 | 2.968649e-05
[5 empty] | 11225.51 | 105.9505 | 1.029808e-41 | 2.413204e-22 | 2.968649e-05
[5 empty] | 11225.51 | 105.9505 | 1.029808e-41 | 2.413204e-22 | 2.968649e-05
[5 empty] | 11225.51 | 105.9505 | 1.029808e-41 | 2.413204e-22 | 2.968649e-05
[5 empty] | 11225.51 | 105.9505 | 1.029808e-41 | 2.413204e-22 | 2.968649e-05
[5 empty] | 11225.51 | 105.9505 | 1.029808e-41 | 2.413204e-22 | 2.968649e-05
[5 empty] | 11225.51 | 105.9505 | 1.029808e-41 | 2.413204e-22 | 2.968649e-05
[5 empty] | 11225.51 | 105.9505 | 1.029808e-41 | 2.413204e-22 | 2.968649e-05
[5 empty] | 11225.51 | 105.9505 | 1.029808e-41 | 2.413204e-22 | 2.968649e-05
[5 empty] | 11225.51 | 105.9505 | 1.029808e-41 | 2.413204e-22 | 2.968649e-05
[5 empty] | 11225.51 | 105.9505 | 1.029808e-41 | 2.413204e-22 | 2.968649e-05
[5 empty] | 11225.51 | 105.9505 | 1.029808e-41 | 2.413204e-22 | 2.968649e-05
[5 empty] | 11225.51 | 105.9505 | 1.029808e-41 | 2.413204e-22 | 2.968649e-05
[5 empty] | 11225.51 | 105.9505 | 1.029808e-41 | 2.413204e-22 | 2.968649e-05
[5 empty] | 11225.51 | 105.9505 | 1.029808e-41 | 2.413204e-22 | 2.968649e-05
[5 empty] | 11225.51 | 105.9505 | 1.029808e-41 | 2.413204e-22 | 2.968649e-05
[5 empty] | 11225.51 | 105.9505 | 1.029808e-41 | 2.413204e-22 | 2.968649e-05
[5 empty] | 11225.51 | 105.9505 | 1.029808e-41 | 2.413204e-22 | 2.968649e-05
[5 empty] | 11225.51 | 105.9505 | 1.029808e-41 | 2.413204e-22 | 2.968649e-05
[5 empty] | 11225.51 | 105.9505 | 1.029808e-41 | 2.413204e-22 | 2.968649e-05
[5 empty] | 11225.51 | 105.9505 | 1.029808e-41 | 2.413204e-22 | 2.968649e-05
[5 empty] | 11225.51 | 105.9505 | 1.029808e-41 | 2.413204e-22 | 2.968649e-05
[5 empty] | 11225.51 | 105.9505 | 1.029808e-41 | 2.413204e-22 | 2.968649e-05
[5 empty] | 11225.51 | 105.9505 | 1.029808e-41 | 2.413204e-22 | 2.968649e-05
[5 empty] | 11225.51 | 105.9505 | 1.029808e-41 | 2.413204e-22 | 2.968649e-05
[5 empty] | 11225.51 | 105.9505 | 1.029808e-41 | 2.413204e-22 | 2.968649e-05
[5 empty] | 11225.51 | 105.9505 | 1.029808e-41 | 2.413204e-22 | 2.968649e-05
[5 empty] | 11225.51 | 105.9505 | 1.029808e-41 | 2.413204e-22 | 2.968649e-05
[5 empty] | 11225.51 | 105.9505 | 1.029808e-41 | 2.413204e-22 | 2.968649e-05
[5 empty] | 11225.51 | 105.9505 | 1.029808e-41 | 2.413204e-22 | 2.968649e-05
[5 empty] | 11225.51 | 105.9505 | 1.029808e-41 | 2.413204e-22 | 2.968649e-05
[5 empty] | 11225.51 | 105.9505 | 1.029808e-41 | 2.413204e-22 | 2.968649e-05
[5 empty] | 11225.51 | 105.9505 | 1.029808e-41 | 2.413204e-22 | 2.968649e-05
[5 empty] | 11225.51 | 105.9505 | 1.029808e-41 | 2.413204e-22 | 2.968649e-05
[5 empty] | 11225.51 | 105.9505 | 1.029808e-41 | 2.413204e-22 | 2.968649e-05
[5 empty] | 11225.51 | 105.9505 | 1.029808e-41 | 2.413204e-22 | 2.968649e-05
[5 empty] | 11225.51 | 105.9505 | 1.029808e-41 | 2.413204e-22 | 2.968649e-05
[5 empty] | 11225.51 | 105.9505 | 1.029808e-41 | 2.413204e-22 | 2.968649e-05
[5 empty] | 11225.51 | 105.9505 | 1.029808e-41 | 2.413204e-22 | 2.968649e-05
[5 empty] | 11225.51 | 105.9505 | 1.029808e-41 | 2.413204e-22 | 2.968649e-05
[5 empty] | 11225.51 | 105.9505 | 1.029808e-41 | 2.413204e-22 | 2.968649e-05
[5 empty] | 11225.51 | 105.9505 | 1.029808e-41 | 2.413204e-22 | 2.968649e-05
[5 empty] | 11225.51 | 105.9505 | 1.029808e-41 | 2.413204e-22 | 2.968649e-05
[5 empty] | 11225.51 | 105.9505 | 1.029808e-41 | 2.413204e-22 | 2.968649e-05
[5 empty] | 11225.51 | 105.9505 | 1.029808e-41 | 2.413204e-22 | 2.968649e-05
[5 empty] | 11225.51 | 105.9505 | 1.029808e-41 | 2.413204e-22 | 2.968649e-05
[5 empty] | 11225.51 | 105.9505 | 1.029808e-41 | 2.413204e-22 | 2.968649e-05
[5 empty] | 11225.51 | 105.9505 | 1.029808e-41 | 2.413204e-22 | 2.968649e-05
[5 empty] | 11225.51 | 105.9505 | 1.029808e-41 | 2.413204e-22 | 2.968649e-05
[5 empty] | 11225.51 | 105.9505 | 1.029808e-41 | 2.413204e-22 | 2.968649e-05
[5 empty] | 11225.51 | 105.9505 | 1.029808e-41 | 2.413204e-22 | 2.968649e-05
[5 empty] | 11225.51 | 105.9505 | 1.029808e-41 | 2.413204e-22 | 2.968649e-05
[5 empty] | 11225.51 | 105.9505 | 1.029808e-41 | 2.413204e-22 | 2.968649e-05
[5 empty] | 11225.51 | 105.9505 | 1.029808e-41 | 2.413204e-22 | 2.968649e-05
[5 empty] | 11225.51 | 105.9505 | 1.029808e-41 | 2.413204e-22 | 2.968649e-05
[5 empty] | 11225.51 | 105.9505 | 1.029808e-41 | 2.413204e-22 | 2.968649e-05
[5 empty] | 11225.51 | 105.9505 | 1.029808e-41 | 2.413204e-22 | 2.968649e-05
[5 empty] | 11225.51 | 105.9505 | 1.029808e-41 | 2.413204e-22 | 2.968649e-05
[5 empty] | 11225.51 | 105.9505 | 1.029808e-41 | 2.413204e-22 | 2.968649e-05
[5 empty] | 11225.51 | 105.9505 | 1.029808e-41 | 2.413204e-22 | 2.968649e-05
[5 empty] | 11225.51 | 105.9505 | 1.029808e-41 | 2.413204e-22 | 2.968649e-05
[5 empty] | 11225.51 | 105.9505 | 1.029808e-41 | 2.413204e-22 | 2.968649e-05
[5 empty] | 11225.51 | 105.9505 | 1.029808e-41 | 2.413204e-22 | 2.968649e-05
[5 empty] | 11225.51 | 105.9505 | 1.029808e-41 | 2.413204e-22 | 2.968649e-05
[5 empty] | 11225.51 | 105.9505 | 1.029808e-41 | 2.413204e-22 | 2.968649e-05
[5 empty] | 11225.51 | 105.9505 | 1.029808e-41 | 2.413204e-22 | 2.968649e-05
[5 empty] | 11225.51 | 105.9505 | 1.029808e-41 | 2.413204e-22 | 2.968649e-05
[5 empty] | 11225.51 | 105.9505 | 1.029808e-41 | 2.413204e-22 | 2.968649e-05
[5 empty] | 11225.51 | 105.9505 | 1.029808e-41 | 2.413204e-22 | 2.968649e-05
[5 empty] | 11225.51 | 105.9505 | 1.029808e-41 | 2.413204e-22 | 2.968649e-05
[5 empty] | 11225.51 | 105.9505 | 1.029808e-41 | 2.413204e-22 | 2.968649e-05
[5 empty] | 11225.51 | 105.9505 | 1.029808e-41 | 2.413204e-22 | 2.968649e-05
[5 empty] | 11225.51 | 105.9505 | 1.029808e-41 | 2.413204e-22 | 2.968649e-05
[5 empty] | 11225.51 | 105.9505 | 1.029808e-41 | 2.413204e-22 | 2.968649e-05
[5 empty] | 11225.51 | 105.9505 | 1.029808e-41 | 2.413204e-22 | 2.968649e-05
[5 empty] | 11225.51 | 105.9505 | 1.029808e-41 | 2.413204e-22 | 2.968649e-05
[5 empty] | 11225.51 | 105.9505 | 1.029808e-41 | 2.413204e-22 | 2.968649e-05
[5 empty] | 11225.51 | 105.9505 | 1.029808e-41 | 2.413204e-22 | 2.968649e-05
[5 empty] | 11225.51 | 105.9505 | 1.029808e-41 | 2.413204e-22 | 2.968649e-05
[5 empty] | 11225.51 | 105.9505 | 1.029808e-41 | 2.413204e-22 | 2.968649e-05
[5 empty] | 11225.51 | 105.9505 | 1.029808e-41 | 2.413204e-22 | 2.968649e-05
[5 empty] | 11225.51 | 105.9505 | 1.029808e-41 | 2.413204e-22 | 2.968649e-05
[5 empty] | 11225.51 | 105.9505 | 1.029808e-41 | 2.413204e-22 | 2.968649e-05
[5 empty] | 11225.51 | 105.9505 | 1.029808e-41 | 2.413204e-22 | 2.968649e-05
[5 empty] | 11225.51 | 105.9505 | 1.029808e-41 | 2.413204e-22 | 2.968649e-05
[5 empty] | 11225.51 | 105.9505 | 1.029808e-41 | 2.413204e-22 | 2.968649e-05
[5 empty] | 11225.51 | 105.9505 | 1.029808e-41 | 2.413204e-22 | 2.968649e-05
[5 empty] | 11225.51 | 105.9505 | 1.029808e-41 | 2.413204e-22 | 2.968649e-05
[5 empty] | 11225.51 | 105.9505 | 1.029808e-41 | 2.413204e-22 | 2.968649e-05
[5 empty] | 11225.51 | 105.9505 | 1.029808e-41 | 2.413204e-22 | 2.968649e-05
[5 empty] | 11225.51 | 105.9505 | 1.029808e-41 | 2.413204e-22 | 2.968649e-05
[5 empty] | 11225.51 | 105.9505 | 1.029808e-41 | 2.413204e-22 | 2.968649e-05
[5 empty] | 11225.51 | 105.9505 | 1.029808e-41 | 2.413204e-22 | 2.968649e-05
[5 empty] | 11225.51 | 105.9505 | 1.029808e-41 | 2.413204e-22 | 2.968649e-05
[5 empty] | 11225.51 | 105.9505 | 1.029808e-41 | 2.413204e-22 | 2.968649e-05
[5 empty] | 11225.51 | 105.9505 | 1.029808e-41 | 2.413204e-22 | 2.968649e-05
[5 empty] | 11225.51 | 105.9505 | 1.029808e-41 | 2.413204e-22 | 2.968649e-05
[5 empty] | 11225.51 | 105.9505 | 1.029808e-41 | 2.413204e-22 | 2.968649e-05
[5 empty] | 11225.51 | 105.9505 | 1.029808e-41 | 2.413204e-22 | 2.968649e-05
[5 empty] | 11225.51 | 105.9505 | 1.029808e-41 | 2.413204e-22 | 2.968649e-05
[5 empty] | 11225.51 | 105.9505 | 1.029808e-41 | 2.413204e-22 | 2.968649e-05
[5 empty] | 11225.51 | 105.9505 | 1.029808e-41 | 2.413204e-22 | 2.968649e-05
[5 empty] | 11225.51 | 105.9505 | 1.029808e-41 | 2.413204e-22 | 2.968649e-05
[5 empty] | 11225.51 | 105.9505 | 1.029808e-41 | 2.413204e-22 | 2.968649e-05
[5 empty] | 11225.51 | 105.9505 | 1.029808e-41 | 2.413204e-22 | 2.968649e-05
[5 empty] | 11225.51 | 105.9505 | 1.029808e-41 | 2.413204e-22 | 2.968649e-05
[5 empty] | 11225.51 | 105.9505 | 1.029808e-41 | 2.413204e-22 | 2.968649e-05
[5 empty] | 11225.51 | 105.9505 | 1.029808e-41 | 2.413204e-22 | 2.968649e-05
[5 empty] | 11225.51 | 105.9505 | 1.029808e-41 | 2.413204e-22 | 2.968649e-05
[5 empty] | 11225.51 | 105.9505 | 1.029808e-41 | 2.413204e-22 | 2.968649e-05
[5 empty] | 11225.51 | 105.9505 | 1.029808e-41 | 2.413204e-22 | 2.968649e-05
[5 empty] | 11225.51 | 105.9505 | 1.029808e-41 | 2.413204e-22 | 2.968649e-05
[5 empty] | 11225.51 | 105.9505 | 1.029808e-41 | 2.413204e-22 | 2.968649e-05
[5 empty] | 11225.51 | 105.9505 | 1.029808e-41 | 2.413204e-22 | 2.968649e-05
[5 empty] | 11225.51 | 105.9505 | 1.029808e-41 | 2.413204e-22 | 2.968649e-05
[5 empty] | 11225.51 | 105.9505 | 1.029808e-41 | 2.413204e-22 | 2.968649e-05
[5 empty] | 11225.51 | 105.9505 | 1.029808e-41 | 2.413204e-22 | 2.968649e-05
[5 empty] | 11225.51 | 105.9505 | 1.029808e-41 | 2.413204e-22 | 2.968649e-05
[5 empty] | 11225.51 | 105.9505 | 1.029808e-41 | 2.413204e-22 | 2.968649e-05
[5 empty] | 11225.51 | 105.9505 | 1.029808e-41 | 2.413204e-22 | 2.968649e-05
[5 empty] | 11225.51 | 105.9505 | 1.029808e-41 | 2.413204e-22 | 2.968649e-05
[5 empty] | 11225.51 | 105.9505 | 1.029808e-41 | 2.413204e-22 | 2.968649e-05
[5 empty] | 11225.51 | 105.9505 | 1.029808e-41 | 2.413204e-22 | 2.968649e-05
[5 empty] | 11225.51 | 105.9505 | 1.029808e-41 | 2.413204e-22 | 2.968649e-05
[5 empty] | 11225.51 | 105.9505 | 1.029808e-41 | 2.413204e-22 | 2.968649e-05
[5 empty] | 11225.51 | 105.9505 | 1.029808e-41 | 2.413204e-22 | 2.968649e-05
[5 empty] | 11225.51 | 105.9505 | 1.029808e-41 | 2.413204e-22 | 2.968649e-05
[5 empty] | 11225.51 | 105.9505 | 1.029808e-41 | 2.413204e-22 | 2.968649e-05
[5 empty] | 11225.51 | 105.9505 | 1.029808e-41 | 2.413204e-22 | 2.968649e-05
[5 empty] | 11225.51 | 105.9505 | 1.029808e-41 | 2.413204e-22 | 2.968649e-05
[5 empty] | 11225.51 | 105.9505 | 1.029808e-41 | 2.413204e-22 | 2.968649e-05
[5 empty] | 11225.51 | 105.9505 | 1.029808e-41 | 2.413204e-22 | 2.968649e-05
[5 empty] | 11225.51 | 105.9505 | 1.029808e-41 | 2.413204e-22 | 2.968649e-05
[5 empty] | 11225.51 | 105.9505 | 1.029808e-41 | 2.413204e-22 | 2.968649e-05
[5 empty] | 11225.51 | 105.9505 | 1.029808e-41 | 2.413204e-22 | 2.968649e-05
[5 empty] | 11225.51 | 105.9505 | 1.029808e-41 | 2.413204e-22 | 2.968649e-05
[5 empty] | 11225.51 | 105.9505 | 1.029808e-41 | 2.413204e-22 | 2.968649e-05
[5 empty] | 11225.51 | 105.9505 | 1.029808e-41 | 2.413204e-22 | 2.968649e-05
[5 empty] | 11225.51 | 105.9505 | 1.029808e-41 | 2.413204e-22 | 2.968649e-05
[5 empty] | 11225.51 | 105.9505 | 1.029808e-41 | 2.413204e-22 | 2.968649e-05
[5 empty] | 11225.51 | 105.9505 | 1.029808e-41 | 2.413204e-22 | 2.968649e-05
[5 empty] | 11225.51 | 105.9505 | 1.029808e-41 | 2.413204e-22 | 2.968649e-05
[5 empty] | 11225.51 | 105.9505 | 1.029808e-41 | 2.413204e-22 | 2.968649e-05
[5 empty] | 11225.51 | 105.9505 | 1.029808e-41 | 2.413204e-22 | 2.968649e-05
[5 empty] | 11225.51 | 105.9505 | 1.029808e-41 | 2.413204e-22 | 2.968649e-05
[5 empty] | 11225.51 | 105.9505 | 1.029808e-41 | 2.413204e-22 | 2.968649e-05
[5 empty] | 11225.51 | 105.9505 | 1.029808e-41 | 2.413204e-22 | 2.968649e-05
[5 empty] | 11225.51 | 105.9505 | 1.029808e-41 | 2.413204e-22 | 2.968649e-05
[5 empty] | 11225.51 | 105.9505 | 1.029808e-41 | 2.413204e-22 | 2.968649e-05
[5 empty] | 11225.51 | 105.9505 | 1.029808e-41 | 2.413204e-22 | 2.968649e-05
[5 empty] | 11225.51 | 105.9505 | 1.029808e-41 | 2.413204e-22 | 2.968649e-05
[5 empty] | 11225.51 | 105.9505 | 1.029808e-41 | 2.413204e-22 | 2.968649e-05
[5 empty] | 11225.51 | 105.9505 | 1.029808e-41 | 2.413204e-22 | 2.968649e-05
[5 empty] | 11225.51 | 105.9505 | 1.029808e-41 | 2.413204e-22 | 2.968649e-05
[5 empty] | 11225.51 | 105.9505 | 1.029808e-41 | 2.413204e-22 | 2.968649e-05
[5 empty] | 11225.51 | 105.9505 | 1.029808e-41 | 2.413204e-22 | 2.968649e-05
[5 empty] | 11225.51 | 105.9505 | 1.029808e-41 | 2.413204e-22 | 2.968649e-05
[5 empty] | 11225.51 | 105.9505 | 1.029808e-41 | 2.413204e-22 | 2.968649e-05
[5 empty] | 11225.51 | 105.9505 | 1.029808e-41 | 2.413204e-22 | 2.968649e-05
[5 empty] | 11225.51 | 105.9505 | 1.029808e-41 | 2.413204e-22 | 2.968649e-05
[5 empty] | 11225.51 | 105.9505 | 1.029808e-41 | 2.413204e-22 | 2.968649e-05
[5 empty] | 11225.51 | 105.9505 | 1.029808e-41 | 2.413204e-22 | 2.968649e-05
[5 empty] | 11225.51 | 105.9505 | 1.029808e-41 | 2.413204e-22 | 2.968649e-05
[5 empty] | 11225.51 | 105.9505 | 1.029808e-41 | 2.413204e-22 | 2.968649e-05
[5 empty] | 11225.51 | 105.9505 | 1.029808e-41 | 2.413204e-22 | 2.968649e-05
[5 empty] | 11225.51 | 105.9505 | 1.029808e-41 | 2.413204e-22 | 2.968649e-05
[5 empty] | 11225.51 | 105.9505 | 1.029808e-41 | 2.413204e-22 | 2.968649e-05
[5 empty] | 11225.51 | 105.9505 | 1.029808e-41 | 2.413204e-22 | 2.968649e-05
[5 empty] | 11225.51 | 105.9505 | 1.029808e-41 | 2.413204e-22 | 2.968649e-05
[5 empty] | 11225.51 | 105.9505 | 1.029808e-41 | 2.413204e-22 | 2.968649e-05
[5 empty] | 11225.51 | 105.9505 | 1.029808e-41 | 2.413204e-22 | 2.968649e-05
[5 empty] | 11225.51 | 105.9505 | 1.029808e-41 | 2.413204e-22 | 2.968649e-05
[5 empty] | 11225.51 | 105.9505 | 1.029808e-41 | 2.413204e-22 | 2.968649e-05
[5 empty] | 11225.51 | 105.9505 | 1.029808e-41 | 2.413204e-22 | 2.968649e-05
[5 empty] | 11225.51 | 105.9505 | 1.029808e-41 | 2.413204e-22 | 2.968649e-05
[5 empty] | 11225.51 | 105.9505 | 1.029808e-41 | 2.413204e-22 | 2.968649e-05
[5 empty] | 11225.51 | 105.9505 | 1.029808e-41 | 2.413204e-22 | 2.968649e-05
[5 empty] | 11225.51 | 105.9505 | 1.029808e-41 | 2.413204e-22 | 2.968649e-05
[5 empty] | 11225.51 | 105.9505 | 1.029808e-41 | 2.413204e-22 | 2.968649e-05
[5 empty] | 11225.51 | 105.9505 | 1.029808e-41 | 2.413204e-22 | 2.968649e-05
[5 empty] | 11225.51 | 105.9505 | 1.029808e-41 | 2.413204e-22 | 2.968649e-05
[5 empty] | 11225.51 | 105.9505 | 1.029808e-41 | 2.413204e-22 | 2.968649e-05
[5 empty] | 11225.51 | 105.9505 | 1.029808e-41 | 2.413204e-22 | 2.968649e-05
[5 empty] | 11225.51 | 105.9505 | 1.029808e-41 | 2.413204e-22 | 2.968649e-05
[5 empty] | 11225.51 | 105.9505 | 1.029808e-41 | 2.413204e-22 | 2.968649e-05
[5 empty] | 11225.51 | 105.9505 | 1.029808e-41 | 2.413204e-22 | 2.968649e-05
[5 empty] | 11225.51 | 105.9505 | 1.029808e-41 | 2.413204e-22 | 2.968649e-05
[5 empty] | 11225.51 | 105.9505 | 1.029808e-41 | 2.413204e-22 | 2.968649e-05
[5 empty] | 11225.51 | 105.9505 | 1.029808e-41 | 2.413204e-22 | 2.968649e-05
[5 empty] | 11225.51 | 105.9505 | 1.029808e-41 | 2.413204e-22 | 2.968649e-05
[5 empty] | 11225.51 | 105.9505 | 1.029808e-41 | 2.413204e-22 | 2.968649e-05
[5 empty] | 11225.51 | 105.9505 | 1.029808e-41 | 2.413204e-22 | 2.968649e-05
[5 empty] | 11225.51 | 105.9505 | 1.029808e-41 | 2.413204e-22 | 2.968649e-05
[5 empty] | 11225.51 | 105.9505 | 1.029808e-41 | 2.413204e-22 | 2.968649e-05
[5 empty] | 11225.51 | 105.9505 | 1.029808e-41 | 2.413204e-22 | 2.968649e-05
[5 empty] | 11225.51 | 105.9505 | 1.029808e-41 | 2.413204e-22 | 2.968649e-05
[5 empty] | 11225.51 | 105.9505 | 1.029808e-41 | 2.413204e-22 | 2.968649e-05
[5 empty] | 11225.51 | 105.9505 | 1.029808e-41 | 2.413204e-22 | 2.968649e-05
[5 empty] | 11225.51 | 105.9505 | 1.029808e-41 | 2.413204e-22 | 2.968649e-05
[5 empty] | 11225.51 | 105.9505 | 1.029808e-41 | 2.413204e-22 | 2.968649e-05
[5 empty] | 11225.51 | 105.9505 | 1.029808e-41 | 2.413204e-22 | 2.968649e-05
[5 empty] | 11225.51 | 105.9505 | 1.029808e-41 | 2.413204e-22 | 2.968649e-05
[5 empty] | 11225.51 | 105.9505 | 1.029808e-41 | 2.413204e-22 | 2.968649e-05
[5 empty] | 11225.51 | 105.9505 | 1.029808e-41 | 2.413204e-22 | 2.968649e-05
[5 empty] | 11225.51 | 105.9505 | 1.029808e-41 | 2.413204e-22 | 2.968649e-05
[5 empty] | 11225.51 | 105.9505 | 1.029808e-41 | 2.413204e-22 | 2.968649e-05
[5 empty] | 11225.51 | 105.9505 | 1.029808e-41 | 2.413204e-22 | 2.968649e-05
[5 empty] | 11225.51 | 105.9505 | 1.029808e-41 | 2.413204e-22 | 2.968649e-05
[5 empty] | 11225.51 | 105.9505 | 1.029808e-41 | 2.413204e-22 | 2.968649e-05
[5 empty] | 11225.51 | 105.9505 | 1.029808e-41 | 2.413204e-22 | 2.968649e-05
[5 empty] | 11225.51 | 105.9505 | 1.029808e-41 | 2.413204e-22 | 2.968649e-05
[5 empty] | 11225.51 | 105.9505 | 1.029808e-41 | 2.413204e-22 | 2.968649e-05
[5 empty] | 11225.51 | 105.9505 | 1.029808e-41 | 2.413204e-22 | 2.968649e-05
[5 empty] | 11225.51 | 105.9505 | 1.029808e-41 | 2.413204e-22 | 2.968649e-05
[5 empty] | 11225.51 | 105.9505 | 1.029808e-41 | 2.413204e-22 | 2.968649e-05
[5 empty] | 11225.51 | 105.9505 | 1.029808e-41 | 2.413204e-22 | 2.968649e-05
[5 empty] | 11225.51 | 105.9505 | 1.029808e-41 | 2.413204e-22 | 2.968649e-05
[5 empty] | 11225.51 | 105.9505 | 1.029808e-41 | 2.413204e-22 | 2.968649e-05
[5 empty] | 11225.51 | 105.9505 | 1.029808e-41 | 2.413204e-22 | 2.968649e-05
[5 empty] | 11225.51 | 105.9505 | 1.029808e-41 | 2.413204e-22 | 2.968649e-05
[5 empty] | 11225.51 | 105.9505 | 1.029808e-41 | 2.413204e-22 | 2.968649e-05
[5 empty] | 11225.51 | 105.9505 | 1.029808e-41 | 2.413204e-22 | 2.968649e-05
[5 empty] | 11225.51 | 105.9505 | 1.029808e-41 | 2.413204e-22 | 2.968649e-05
[5 empty] | 11225.51 | 105.9505 | 1.029808e-41 | 2.413204e-22 | 2.968649e-05
[5 empty] | 11225.51 | 105.9505 | 1.029808e-41 | 2.413204e-22 | 2.968649e-05
[5 empty] | 11225.51 | 105.9505 | 1.029808e-41 | 2.413204e-22 | 2.968649e-05
[5 empty] | 11225.51 | 105.9505 | 1.029808e-41 | 2.413204e-22 | 2.968649e-05
[5 empty] | 11225.51 | 105.9505 | 1.029808e-41 | 2.413204e-22 | 2.968649e-05
[5 empty] | 11225.51 | 105.9505 | 1.029808e-41 | 2.413204e-22 | 2.968649e-05
[5 empty] | 11225.51 | 105.9505 | 1.029808e-41 | 2.413204e-22 | 2.968649e-05
[5 empty] | 11225.51 | 105.9505 | 1.029808e-41 | 2.413204e-22 | 2.968649e-05
[5 empty] | 11225.51 | 105.9505 | 1.029808e-41 | 2.413204e-22 | 2.968649e-05
[5 empty] | 11225.51 | 105.9505 | 1.029808e-41 | 2.413204e-22 | 2.968649e-05
[5 empty] | 11225.51 | 105.9505 | 1.029808e-41 | 2.413204e-22 | 2.968649e-05
[5 empty] | 11225.51 | 105.9505 | 1.029808e-41 | 2.413204e-22 | 2.968649e-05
[5 empty] | 11225.51 | 105.9505 | 1.029808e-41 | 2.413204e-22 | 2.968649e-05
[5 empty] | 11225.51 | 105.9505 | 1.029808e-41 | 2.413204e-22 | 2.968649e-05
[5 empty] | 11225.51 | 105.9505 | 1.029808e-41 | 2.413204e-22 | 2.968649e-05
[5 empty] | 11225.51 | 105.9505 | 1.029808e-41 | 2.413204e-22 | 2.968649e-05
[5 empty] | 11225.51 | 105.9505 | 1.029808e-41 | 2.413204e-22 | 2.968649e-05
[5 empty] | 11225.51 | 105.9505 | 1.029808e-41 | 2.413204e-22 | 2.968649e-05
[5 empty] | 11225.51 | 105.9505 | 1.029808e-41 | 2.413204e-22 | 2.968649e-05
[5 empty] | 11225.51 | 105.9505 | 1.029808e-41 | 2.413204e-22 | 2.968649e-05
[5 empty] | 11225.51 | 105.9505 | 1.029808e-41 | 2.413204e-22 | 2.968649e-05
[5 empty] | 11225.51 | 105.9505 | 1.029808e-41 | 2.413204e-22 | 2.968649e-05
[5 empty] | 11225.51 | 105.9505 | 1.029808e-41 | 2.413204e-22 | 2.968649e-05
[5 empty] | 11225.51 | 105.9505 | 1.029808e-41 | 2.413204e-22 | 2.968649e-05
[5 empty] | 11225.51 | 105.9505 | 1.029808e-41 | 2.413204e-22 | 2.968649e-05
[5 empty] | 11225.51 | 105.9505 | 1.029808e-41 | 2.413204e-22 | 2.968649e-05
[5 empty] | 11225.51 | 105.9505 | 1.029808e-41 | 2.413204e-22 | 2.968649e-05
[5 empty] | 11225.51 | 105.9505 | 1.029808e-41 | 2.413204e-22 | 2.968649e-05
[5 empty] | 11225.51 | 105.9505 | 1.029808e-41 | 2.413204e-22 | 2.968649e-05
[5 empty] | 11225.51 | 105.9505 | 1.029808e-41 | 2.413204e-22 | 2.968649e-05
[5 empty] | 11225.51 | 105.9505 | 1.029808e-41 | 2.413204e-22 | 2.968649e-05
[5 empty] | 11225.51 | 105.9505 | 1.029808e-41 | 2.413204e-22 | 2.968649e-05
[5 empty] | 11225.51 | 105.9505 | 1.029808e-41 | 2.413204e-22 | 2.968649e-05
[5 empty] | 11225.51 | 105.9505 | 1.029808e-41 | 2.413204e-22 | 2.968649e-05
[5 empty] | 11225.51 | 105.9505 | 1.029808e-41 | 2.413204e-22 | 2.968649e-05
[5 empty] | 11225.51 | 105.9505 | 1.029808e-41 | 2.413204e-22 | 2.968649e-05
[5 empty] | 11225.51 | 105.9505 | 1.029808e-41 | 2.413204e-22 | 2.968649e-05
[5 empty] | 11225.51 | 105.9505 | 1.029808e-41 | 2.413204e-22 | 2.968649e-05
[5 empty] | 11225.51 | 105.9505 | 1.029808e-41 | 2.413204e-22 | 2.968649e-05
[5 empty] | 11225.51 | 105.9505 | 1.029808e-41 | 2.413204e-22 | 2.968649e-05
[5 empty] | 11225.51 | 105.9505 | 1.029808e-41 | 2.413204e-22 | 2.968649e-05
[5 empty] | 11225.51 | 105.9505 | 1.029808e-41 | 2.413204e-22 | 2.968649e-05
[5 empty] | 11225.51 | 105.9505 | 1.029808e-41 | 2.413204e-22 | 2.968649e-05
[5 empty] | 11225.51 | 105.9505 | 1.029808e-41 | 2.413204e-22 | 2.968649e-05
[5 empty] | 11225.51 | 105.9505 | 1.029808e-41 | 2.413204e-22 | 2.968649e-05
[5 empty] | 11225.51 | 105.9505 | 1.029808e-41 | 2.413204e-22 | 2.968649e-05
[5 empty] | 11225.51 | 105.9505 | 1.029808e-41 | 2.413204e-22 | 2.968649e-05
[5 empty] | 11225.51 | 105.9505 | 1.029808e-41 | 2.413204e-22 | 2.968649e-05
[5 empty] | 11225.51 | 105.9505 | 1.029808e-41 | 2.413204e-22 | 2.968649e-05
[5 empty] | 11225.51 | 105.9505 | 1.029808e-41 | 2.413204e-22 | 2.968649e-05
[5 empty] | 11225.51 | 105.9505 | 1.029808e-41 | 2.413204e-22 | 2.968649e-05
[5 empty] | 11225.51 | 105.9505 | 1.029808e-41 | 2.413204e-22 | 2.968649e-05
[5 empty] | 11225.51 | 105.9505 | 1.029808e-41 | 2.413204e-22 | 2.968649e-05
[5 empty] | 11225.51 | 105.9505 | 1.029808e-41 | 2.413204e-22 | 2.968649e-05
[5 empty] | 11225.51 | 105.9505 | 1.029808e-41 | 2.413204e-22 | 2.968649e-05
[5 empty] | 11225.51 | 105.9505 | 1.029808e-41 | 2.413204e-22 | 2.968649e-05
[5 empty] | 11225.51 | 105.9505 | 1.029808e-41 | 2.413204e-22 | 2.968649e-05
[5 empty] | 11225.51 | 105.9505 | 1.029808e-41 | 2.413204e-22 | 2.968649e-05
[5 empty] | 11225.51 | 105.9505 | 1.029808e-41 | 2.413204e-22 | 2.968649e-05
[5 empty] | 11225.51 | 105.9505 | 1.029808e-41 | 2.413204e-22 | 2.968649e-05
[5 empty] | 11225.51 | 105.9505 | 1.029808e-41 | 2.413204e-22 | 2.968649e-05
[5 empty] | 11225.51 | 105.9505 | 1.029808e-41 | 2.413204e-22 | 2.968649e-05
[5 empty] | 11225.51 | 105.9505 | 1.029808e-41 | 2.413204e-22 | 2.968649e-05
[5 empty] | 11225.51 | 105.9505 | 1.029808e-41 | 2.413204e-22 | 2.968649e-05
[5 empty] | 11225.51 | 105.9505 | 1.029808e-41 | 2.413204e-22 | 2.968649e-05
[5 empty] | 11225.51 | 105.9505 | 1.029808e-41 | 2.413204e-22 | 2.968649e-05
[5 empty] | 11225.51 | 105.9505 | 1.029808e-41 | 2.413204e-22 | 2.968649e-05
[5 empty] | 11225.51 | 105.9505 | 1.029808e-41 | 2.413204e-22 | 2.968649e-05
[5 empty] | 11225.51 | 105.9505 | 1.029808e-41 | 2.413204e-22 | 2.968649e-05
[5 empty] | 11225.51 | 105.9505 | 1.029808e-41 | 2.413204e-22 | 2.968649e-05
[5 empty] | 11225.51 | 105.9505 | 1.029808e-41 | 2.413204e-22 | 2.968649e-05
[5 empty] | 11225.51 | 105.9505 | 1.029808e-41 | 2.413204e-22 | 2.968649e-05
[5 empty] | 11225.51 | 105.9505 | 1.029808e-41 | 2.413204e-22 | 2.968649e-05
[5 empty] | 11225.51 | 105.9505 | 1.029808e-41 | 2.413204e-22 | 2.968649e-05
[5 empty] | 11225.51 | 105.9505 | 1.029808e-41 | 2.413204e-22 | 2.968649e-05
[5 empty] | 11225.51 | 105.9505 | 1.029808e-41 | 2.413204e-22 | 2.968649e-05
[5 empty] | 11225.51 | 105.9505 | 1.029808e-41 | 2.413204e-22 | 2.968649e-05
[5 empty] | 11225.51 | 105.9505 | 1.029808e-41 | 2.413204e-22 | 2.968649e-05
[5 empty] | 11225.51 | 105.9505 | 1.029808e-41 | 2.413204e-22 | 2.968649e-05
[5 empty] | 11225.51 | 105.9505 | 1.029808e-41 | 2.413204e-22 | 2.968649e-05
[5 empty] | 11225.51 | 105.9505 | 1.029808e-41 | 2.413204e-22 | 2.968649e-05
[5 empty] | 11225.51 | 105.9505 | 1.029808e-41 | 2.413204e-22 | 2.968649e-05
[5 empty] | 11225.51 | 105.9505 | 1.029808e-41 | 2.413204e-22 | 2.968649e-05
[5 empty] | 11225.51 | 105.9505 | 1.029808e-41 | 2.413204e-22 | 2.968649e-05
[5 empty] | 11225.51 | 105.9505 | 1.029808e-41 | 2.413204e-22 | 2.968649e-05
[5 empty] | 11225.51 | 105.9505 | 1.029808e-41 | 2.413204e-22 | 2.968649e-05
[5 empty] | 11225.51 | 105.9505 | 1.029808e-41 | 2.413204e-22 | 2.968649e-05
[5 empty] | 11225.51 | 105.9505 | 1.029808e-41 | 2.413204e-22 | 2.968649e-05
[5 empty] | 11225.51 | 105.9505 | 1.029808e-41 | 2.413204e-22 | 2.968649e-05
[5 empty] | 11225.51 | 105.9505 | 1.029808e-41 | 2.413204e-22 | 2.968649e-05
[5 empty] | 11225.51 | 105.9505 | 1.029808e-41 | 2.413204e-22 | 2.968649e-05
[5 empty] | 11225.51 | 105.9505 | 1.029808e-41 | 2.413204e-22 | 2.968649e-05
[5 empty] | 11225.51 | 105.9505 | 1.029808e-41 | 2.413204e-22 | 2.968649e-05
[5 empty] | 11225.51 | 105.9505 | 1.029808e-41 | 2.413204e-22 | 2.968649e-05
[5 empty] | 11225.51 | 105.9505 | 1.029808e-41 | 2.413204e-22 | 2.968649e-05
[5 empty] | 11225.51 | 105.9505 | 1.029808e-41 | 2.413204e-22 | 2.968649e-05
[5 empty] | 11225.51 | 105.9505 | 1.029808e-41 | 2.413204e-22 | 2.968649e-05
[5 empty] | 11225.51 | 105.9505 | 1.029808e-41 | 2.413204e-22 | 2.968649e-05
[5 empty] | 11225.51 | 105.9505 | 1.029808e-41 | 2.413204e-22 | 2.968649e-05
[5 empty] | 11225.51 | 105.9505 | 1.029808e-41 | 2.413204e-22 | 2.968649e-05
[5 empty] | 11225.51 | 105.9505 | 1.029808e-41 | 2.413204e-22 | 2.968649e-05
[5 empty] | 11225.51 | 105.9505 | 1.029808e-41 | 2.413204e-22 | 2.968649e-05
[5 empty] | 11225.51 | 105.9505 | 1.029808e-41 | 2.413204e-22 | 2.968649e-05
[5 empty] | 11225.51 | 105.9505 | 1.029808e-41 | 2.413204e-22 | 2.968649e-05
[5 empty] | 11225.51 | 105.9505 | 1.029808e-41 | 2.413204e-22 | 2.968649e-05
[5 empty] | 11225.51 | 105.9505 | 1.029808e-41 | 2.413204e-22 | 2.968649e-05
[5 empty] | 11225.51 | 105.9505 | 1.029808e-41 | 2.413204e-22 | 2.968649e-05
[5 empty] | 11225.51 | 105.9505 | 1.029808e-41 | 2.413204e-22 | 2.968649e-05
[5 empty] | 11225.51 | 105.9505 | 1.029808e-41 | 2.413204e-22 | 2.968649e-05
[5 empty] | 11225.51 | 105.9505 | 1.029808e-41 | 2.413204e-22 | 2.968649e-05
[5 empty] | 11225.51 | 105.9505 | 1.029808e-41 | 2.413204e-22 | 2.968649e-05
[5 empty] | 11225.51 | 105.9505 | 1.029808e-41 | 2.413204e-22 | 2.968649e-05
[5 empty] | 11225.51 | 105.9505 | 1.029808e-41 | 2.413204e-22 | 2.968649e-05
[5 empty] | 11225.51 | 105.9505 | 1.029808e-41 | 2.413204e-22 | 2.968649e-05
[5 empty] | 11225.51 | 105.9505 | 1.029808e-41 | 2.413204e-22 | 2.968649e-05
[5 empty] | 11225.51 | 105.9505 | 1.029808e-41 | 2.413204e-22 | 2.968649e-05
[5 empty] | 11225.51 | 105.9505 | 1.029808e-41 | 2.413204e-22 | 2.968649e-05
[5 empty] | 11225.51 | 105.9505 | 1.029808e-41 | 2.413204e-22 | 2.968649e-05
[5 empty] | 11225.51 | 105.9505 | 1.029808e-41 | 2.413204e-22 | 2.968649e-05
[5 empty] | 11225.51 | 105.9505 | 1.029808e-41 | 2.413204e-22 | 2.968649e-05
[5 empty] | 11225.51 | 105.9505 | 1.029808e-41 | 2.413204e-22 | 2.968649e-05
[5 empty] | 11225.51 | 105.9505 | 1.029808e-41 | 2.413204e-22 | 2.968649e-05
[5 empty] | 11225.51 | 105.9505 | 1.029808e-41 | 2.413204e-22 | 2.968649e-05
[5 empty] | 11225.51 | 105.9505 | 1.029808e-41 | 2.413204e-22 | 2.968649e-05
[5 empty] | 11225.51 | 105.9505 | 1.029808e-41 | 2.413204e-22 | 2.968649e-05
[5 empty] | 11225.51 | 105.9505 | 1.029808e-41 | 2.413204e-22 | 2.968649e-05
[5 empty] | 11225.51 | 105.9505 | 1.029808e-41 | 2.413204e-22 | 2.968649e-05
[5 empty] | 11225.51 | 105.9505 | 1.029808e-41 | 2.413204e-22 | 2.968649e-05
[5 empty] | 11225.51 | 105.9505 | 1.029808e-41 | 2.413204e-22 | 2.968649e-05
[5 empty] | 11225.51 | 105.9505 | 1.029808e-41 | 2.413204e-22 | 2.968649e-05
[5 empty] | 11225.51 | 105.9505 | 1.029808e-41 | 2.413204e-22 | 2.968649e-05
[5 empty] | 11225.51 | 105.9505 | 1.029808e-41 | 2.413204e-22 | 2.968649e-05
[5 empty] | 11225.51 | 105.9505 | 1.029808e-41 | 2.413204e-22 | 2.968649e-05
[5 empty] | 11225.51 | 105.9505 | 1.029808e-41 | 2.413204e-22 | 2.968649e-05
[5 empty] | 11225.51 | 105.9505 | 1.029808e-41 | 2.413204e-22 | 2.968649e-05
[5 empty] | 11225.51 | 105.9505 | 1.029808e-41 | 2.413204e-22 | 2.968649e-05
[5 empty] | 11225.51 | 105.9505 | 1.029808e-41 | 2.413204e-22 | 2.968649e-05
[5 empty] | 11225.51 | 105.9505 | 1.029808e-41 | 2.413204e-22 | 2.968649e-05
[5 empty] | 11225.51 | 105.9505 | 1.029808e-41 | 2.413204e-22 | 2.968649e-05
[5 empty] | 11225.51 | 105.9505 | 1.029808e-41 | 2.413204e-22 | 2.968649e-05
[5 empty] | 11225.51 | 105.9505 | 1.029808e-41 | 2.413204e-22 | 2.968649e-05
[5 empty] | 11225.51 | 105.9505 | 1.029808e-41 | 2.413204e-22 | 2.968649e-05
[5 empty] | 11225.51 | 105.9505 | 1.029808e-41 | 2.413204e-22 | 2.968649e-05
[5 empty] | 11225.51 | 105.9505 | 1.029808e-41 | 2.413204e-22 | 2.968649e-05
[5 empty] | 11225.51 | 105.9505 | 1.029808e-41 | 2.413204e-22 | 2.968649e-05
[5 empty] | 11225.51 | 105.9505 | 1.029808e-41 | 2.413204e-22 | 2.968649e-05
[5 empty] | 11225.51 | 105.9505 | 1.029808e-41 | 2.413204e-22 | 2.968649e-05
[5 empty] | 11225.51 | 105.9505 | 1.029808e-41 | 2.413204e-22 | 2.968649e-05
[5 empty] | 11225.51 | 105.9505 | 1.029808e-41 | 2.413204e-22 | 2.968649e-05
[5 empty] | 11225.51 | 105.9505 | 1.029808e-41 | 2.413204e-22 | 2.968649e-05
[5 empty] | 11225.51 | 105.9505 | 1.029808e-41 | 2.413204e-22 | 2.968649e-05
[5 empty] | 11225.51 | 105.9505 | 1.029808e-41 | 2.413204e-22 | 2.968649e-05
[5 empty] | 11225.51 | 105.9505 | 1.029808e-41 | 2.413204e-22 | 2.968649e-05
[5 empty] | 11225.51 | 105.9505 | 1.029808e-41 | 2.413204e-22 | 2.968649e-05
[5 empty] | 11225.51 | 105.9505 | 1.029808e-41 | 2.413204e-22 | 2.968649e-05
[5 empty] | 11225.51 | 105.9505 | 1.029808e-41 | 2.413204e-22 | 2.968649e-05
[5 empty] | 11225.51 | 105.9505 | 1.029808e-41 | 2.413204e-22 | 2.968649e-05
[5 empty] | 11225.51 | 105.9505 | 1.029808e-41 | 2.413204e-22 | 2.968649e-05
[5 empty] | 11225.51 | 105.9505 | 1.029808e-41 | 2.413204e-22 | 2.968649e-05
[5 empty] | 11225.51 | 105.9505 | 1.029808e-41 | 2.413204e-22 | 2.968649e-05
[5 empty] | 11225.51 | 105.9505 | 1.029808e-41 | 2.413204e-22 | 2.968649e-05
[5 empty] | 11225.51 | 105.9505 | 1.029808e-41 | 2.413204e-22 | 2.968649e-05
[5 empty] | 11225.51 | 105.9505 | 1.029808e-41 | 2.413204e-22 | 2.968649e-05
[5 empty] | 11225.51 | 105.9505 | 1.029808e-41 | 2.413204e-22 | 2.968649e-05
[5 empty] | 11225.51 | 105.9505 | 1.029808e-41 | 2.413204e-22 | 2.968649e-05
[5 empty] | 11225.51 | 105.9505 | 1.029808e-41 | 2.413204e-22 | 2.968649e-05
[5 empty] | 11225.51 | 105.9505 | 1.029808e-41 | 2.413204e-22 | 2.968649e-05
[5 empty] | 11225.51 | 105.9505 | 1.029808e-41 | 2.413204e-22 | 2.968649e-05
[5 empty] | 11225.51 | 105.9505 | 1.029808e-41 | 2.413204e-22 | 2.968649e-05
[5 empty] | 11225.51 | 105.9505 | 1.029808e-41 | 2.413204e-22 | 2.968649e-05
[5 empty] | 11225.51 | 105.9505 | 1.029808e-41 | 2.413204e-22 | 2.968649e-05
[5 empty] | 11225.51 | 105.9505 | 1.029808e-41 | 2.413204e-22 | 2.968649e-05
[5 empty] | 11225.51 | 105.9505 | 1.029808e-41 | 2.413204e-22 | 2.968649e-05
[5 empty] | 11225.51 | 105.9505 | 1.029808e-41 | 2.413204e-22 | 2.968649e-05
[5 empty] | 11225.51 | 105.9505 | 1.029808e-41 | 2.413204e-22 | 2.968649e-05
[5 empty] | 11225.51 | 105.9505 | 1.029808e-41 | 2.413204e-22 | 2.968649e-05
[5 empty] | 11225.51 | 105.9505 | 1.029808e-41 | 2.413204e-22 | 2.968649e-05
[5 empty] | 11225.51 | 105.9505 | 1.029808e-41 | 2.413204e-22 | 2.968649e-05
[5 empty] | 11225.51 | 105.9505 | 1.029808e-41 | 2.413204e-22 | 2.968649e-05
[5 empty] | 11225.51 | 105.9505 | 1.029808e-41 | 2.413204e-22 | 2.968649e-05
[5 empty] | 11225.51 | 105.9505 | 1.029808e-41 | 2.413204e-22 | 2.968649e-05
[5 empty] | 11225.51 | 105.9505 | 1.029808e-41 | 2.413204e-22 | 2.968649e-05
[5 empty] | 11225.51 | 105.9505 | 1.029808e-41 | 2.413204e-22 | 2.968649e-05
[5 empty] | 11225.51 | 105.9505 | 1.029808e-41 | 2.413204e-22 | 2.968649e-05
[5 empty] | 11225.51 | 105.9505 | 1.029808e-41 | 2.413204e-22 | 2.968649e-05
[5 empty] | 11225.51 | 105.9505 | 1.029808e-41 | 2.413204e-22 | 2.968649e-05
[5 empty] | 11225.51 | 105.9505 | 1.029808e-41 | 2.413204e-22 | 2.968649e-05
[5 empty] | 11225.51 | 105.9505 | 1.029808e-41 | 2.413204e-22 | 2.968649e-05
[5 empty] | 11225.51 | 105.9505 | 1.029808e-41 | 2.413204e-22 | 2.968649e-05
[5 empty] | 11225.51 | 105.9505 | 1.029808e-41 | 2.413204e-22 | 2.968649e-05
[5 empty] | 11225.51 | 105.9505 | 1.029808e-41 | 2.413204e-22 | 2.968649e-05
[5 empty] | 11225.51 | 105.9505 | 1.029808e-41 | 2.413204e-22 | 2.968649e-05
[5 empty] | 11225.51 | 105.9505 | 1.029808e-41 | 2.413204e-22 | 2.968649e-05
[5 empty] | 11225.51 | 105.9505 | 1.029808e-41 | 2.413204e-22 | 2.968649e-05
[5 empty] | 11225.51 | 105.9505 | 1.029808e-41 | 2.413204e-22 | 2.968649e-05
[5 empty] | 11225.51 | 105.9505 | 1.029808e-41 | 2.413204e-22 | 2.968649e-05
[5 empty] | 11225.51 | 105.9505 | 1.029808e-41 | 2.413204e-22 | 2.968649e-05
[5 empty] | 11225.51 | 105.9505 | 1.029808e-41 | 2.413204e-22 | 2.968649e-05
[5 empty] | 11225.51 | 105.9505 | 1.029808e-41 | 2.413204e-22 | 2.968649e-05
[5 empty] | 11225.51 | 105.9505 | 1.029808e-41 | 2.413204e-22 | 2.968649e-05
[5 empty] | 11225.51 | 105.9505 | 1.029808e-41 | 2.413204e-22 | 2.968649e-05
[5 empty] | 11225.51 | 105.9505 | 1.029808e-41 | 2.413204e-22 | 2.968649e-05
[5 empty] | 11225.51 | 105.9505 | 1.029808e-41 | 2.413204e-22 | 2.968649e-05
[5 empty] | 11225.51 | 105.9505 | 1.029808e-41 | 2.413204e-22 | 2.968649e-05
[5 empty] | 11225.51 | 105.9505 | 1.029808e-41 | 2.413204e-22 | 2.968649e-05
[5 empty] | 11225.51 | 105.9505 | 1.029808e-41 | 2.413204e-22 | 2.968649e-05
[5 empty] | 11225.51 | 105.9505 | 1.029808e-41 | 2.413204e-22 | 2.968649e-05
[5 empty] | 11225.51 | 105.9505 | 1.029808e-41 | 2.413204e-22 | 2.968649e-05
[5 empty] | 11225.51 | 105.9505 | 1.029808e-41 | 2.413204e-22 | 2.968649e-05
[5 empty] | 11225.51 | 105.9505 | 1.029808e-41 | 2.413204e-22 | 2.968649e-05
[5 empty] | 11225.51 | 105.9505 | 1.029808e-41 | 2.413204e-22 | 2.968649e-05
[5 empty] | 11225.51 | 105.9505 | 1.029808e-41 | 2.413204e-22 | 2.968649e-05
[5 empty] | 11225.51 | 105.9505 | 1.029808e-41 | 2.413204e-22 | 2.968649e-05
[5 empty] | 11225.51 | 105.9505 | 1.029808e-41 | 2.413204e-22 | 2.968649e-05
[5 empty] | 11225.51 | 105.9505 | 1.029808e-41 | 2.413204e-22 | 2.968649e-05
[5 empty] | 11225.51 | 105.9505 | 1.029808e-41 | 2.413204e-22 | 2.968649e-05
[5 empty] | 11225.51 | 105.9505 | 1.029808e-41 | 2.413204e-22 | 2.968649e-05
[5 empty] | 11225.51 | 105.9505 | 1.029808e-41 | 2.413204e-22 | 2.968649e-05
[5 empty] | 11225.51 | 105.9505 | 1.029808e-41 | 2.413204e-22 | 2.968649e-05
[5 empty] | 11225.51 | 105.9505 | 1.029808e-41 | 2.413204e-22 | 2.968649e-05
[5 empty] | 11225.51 | 105.9505 | 1.029808e-41 | 2.413204e-22 | 2.968649e-05
[5 empty] | 11225.51 | 105.9505 | 1.029808e-41 | 2.413204e-22 | 2.968649e-05
[5 empty] | 11225.51 | 105.9505 | 1.029808e-41 | 2.413204e-22 | 2.968649e-05
[5 empty] | 11225.51 | 105.9505 | 1.029808e-41 | 2.413204e-22 | 2.968649e-05
[5 empty] | 11225.51 | 105.9505 | 1.029808e-41 | 2.413204e-22 | 2.968649e-05
[5 empty] | 11225.51 | 105.9505 | 1.029808e-41 | 2.413204e-22 | 2.968649e-05
[5 empty] | 11225.51 | 105.9505 | 1.029808e-41 | 2.413204e-22 | 2.968649e-05
[5 empty] | 11225.51 | 105.9505 | 1.029808e-41 | 2.413204e-22 | 2.968649e-05
[5 empty] | 11225.51 | 105.9505 | 1.029808e-41 | 2.413204e-22 | 2.968649e-05
[5 empty] | 11225.51 | 105.9505 | 1.029808e-41 | 2.413204e-22 | 2.968649e-05
[5 empty] | 11225.51 | 105.9505 | 1.029808e-41 | 2.413204e-22 | 2.968649e-05
[5 empty] | 11225.51 | 105.9505 | 1.029808e-41 | 2.413204e-22 | 2.968649e-05
[5 empty] | 11225.51 | 105.9505 | 1.029808e-41 | 2.413204e-22 | 2.968649e-05
[5 empty] | 11225.51 | 105.9505 | 1.029808e-41 | 2.413204e-22 | 2.968649e-05
[5 empty] | 11225.51 | 105.9505 | 1.029808e-41 | 2.413204e-22 | 2.968649e-05
[5 empty] | 11225.51 | 105.9505 | 1.029808e-41 | 2.413204e-22 | 2.968649e-05
[5 empty] | 11225.51 | 105.9505 | 1.029808e-41 | 2.413204e-22 | 2.968649e-05
[5 empty] | 11225.51 | 105.9505 | 1.029808e-41 | 2.413204e-22 | 2.968649e-05
[5 empty] | 11225.51 | 105.9505 | 1.029808e-41 | 2.413204e-22 | 2.968649e-05
[5 empty] | 11225.51 | 105.9505 | 1.029808e-41 | 2.413204e-22 | 2.968649e-05
[5 empty] | 11225.51 | 105.9505 | 1.029808e-41 | 2.413204e-22 | 2.968649e-05
[5 empty] | 11225.51 | 105.9505 | 1.029808e-41 | 2.413204e-22 | 2.968649e-05
[5 empty] | 11225.51 | 105.9505 | 1.029808e-41 | 2.413204e-22 | 2.968649e-05
[5 empty] | 11225.51 | 105.9505 | 1.029808e-41 | 2.413204e-22 | 2.968649e-05
[5 empty] | 11225.51 | 105.9505 | 1.029808e-41 | 2.413204e-22 | 2.968649e-05
[5 empty] | 11225.51 | 105.9505 | 1.029808e-41 | 2.413204e-22 | 2.968649e-05
[5 empty] | 11225.51 | 105.9505 | 1.029808e-41 | 2.413204e-22 | 2.968649e-05
[5 empty] | 11225.51 | 105.9505 | 1.029808e-41 | 2.413204e-22 | 2.968649e-05
[5 empty] | 11225.51 | 105.9505 | 1.029808e-41 | 2.413204e-22 | 2.968649e-05
[5 empty] | 11225.51 | 105.9505 | 1.029808e-41 | 2.413204e-22 | 2.968649e-05
[5 empty] | 11225.51 | 105.9505 | 1.029808e-41 | 2.413204e-22 | 2.968649e-05
[5 empty] | 11225.51 | 105.9505 | 1.029808e-41 | 2.413204e-22 | 2.968649e-05
[5 empty] | 11225.51 | 105.9505 | 1.029808e-41 | 2.413204e-22 | 2.968649e-05
[5 empty] | 11225.51 | 105.9505 | 1.029808e-41 | 2.413204e-22 | 2.968649e-05
[5 empty] | 11225.51 | 105.9505 | 1.029808e-41 | 2.413204e-22 | 2.968649e-05
[5 empty] | 11225.51 | 105.9505 | 1.029808e-41 | 2.413204e-22 | 2.968649e-05
[5 empty] | 11225.51 | 105.9505 | 1.029808e-41 | 2.413204e-22 | 2.968649e-05
[5 empty] | 11225.51 | 105.9505 | 1.029808e-41 | 2.413204e-22 | 2.968649e-05
[5 empty] | 11225.51 | 105.9505 | 1.029808e-41 | 2.413204e-22 | 2.968649e-05
[5 empty] | 11225.51 | 105.9505 | 1.029808e-41 | 2.413204e-22 | 2.968649e-05
[5 empty] | 11225.51 | 105.9505 | 1.029808e-41 | 2.413204e-22 | 2.968649e-05
[5 empty] | 11225.51 | 105.9505 | 1.029808e-41 | 2.413204e-22 | 2.968649e-05
[5 empty] | 11225.51 | 105.9505 | 1.029808e-41 | 2.413204e-22 | 2.968649e-05
[5 empty] | 11225.51 | 105.9505 | 1.029808e-41 | 2.413204e-22 | 2.968649e-05
[5 empty] | 11225.51 | 105.9505 | 1.029808e-41 | 2.413204e-22 | 2.968649e-05
[5 empty] | 11225.51 | 105.9505 | 1.029808e-41 | 2.413204e-22 | 2.968649e-05
[5 empty] | 11225.51 | 105.9505 | 1.029808e-41 | 2.413204e-22 | 2.968649e-05
[5 empty] | 11225.51 | 105.9505 | 1.029808e-41 | 2.413204e-22 | 2.968649e-05
[5 empty] | 11225.51 | 105.9505 | 1.029808e-41 | 2.413204e-22 | 2.968649e-05
[5 empty] | 11225.51 | 105.9505 | 1.029808e-41 | 2.413204e-22 | 2.968649e-05
[5 empty] | 11225.51 | 105.9505 | 1.029808e-41 | 2.413204e-22 | 2.968649e-05
[5 empty] | 11225.51 | 105.9505 | 1.029808e-41 | 2.413204e-22 | 2.968649e-05
[5 empty] | 11225.51 | 105.9505 | 1.029808e-41 | 2.413204e-22 | 2.968649e-05
[5 empty] | 11225.51 | 105.9505 | 1.029808e-41 | 2.413204e-22 | 2.968649e-05
[5 empty] | 11225.51 | 105.9505 | 1.029808e-41 | 2.413204e-22 | 2.968649e-05
[5 empty] | 11225.51 | 105.9505 | 1.029808e-41 | 2.413204e-22 | 2.968649e-05
[5 empty] | 11225.51 | 105.9505 | 1.029808e-41 | 2.413204e-22 | 2.968649e-05
[5 empty] | 11225.51 | 105.9505 | 1.029808e-41 | 2.413204e-22 | 2.968649e-05
[5 empty] | 11225.51 | 105.9505 | 1.029808e-41 | 2.413204e-22 | 2.968649e-05
[5 empty] | 11225.51 | 105.9505 | 1.029808e-41 | 2.413204e-22 | 2.968649e-05
[5 empty] | 11225.51 | 105.9505 | 1.029808e-41 | 2.413204e-22 | 2.968649e-05
[5 empty] | 11225.51 | 105.9505 | 1.029808e-41 | 2.413204e-22 | 2.968649e-05
[5 empty] | 11225.51 | 105.9505 | 1.029808e-41 | 2.413204e-22 | 2.968649e-05
[5 empty] | 11225.51 | 105.9505 | 1.029808e-41 | 2.413204e-22 | 2.968649e-05
[5 empty] | 11225.51 | 105.9505 | 1.029808e-41 | 2.413204e-22 | 2.968649e-05
[5 empty] | 11225.51 | 105.9505 | 1.029808e-41 | 2.413204e-22 | 2.968649e-05
[5 empty] | 11225.51 | 105.9505 | 1.029808e-41 | 2.413204e-22 | 2.968649e-05
[5 empty] | 11225.51 | 105.9505 | 1.029808e-41 | 2.413204e-22 | 2.968649e-05
[5 empty] | 11225.51 | 105.9505 | 1.029808e-41 | 2.413204e-22 | 2.968649e-05
[5 empty] | 11225.51 | 105.9505 | 1.029808e-41 | 2.413204e-22 | 2.968649e-05
[5 empty] | 11225.51 | 105.9505 | 1.029808e-41 | 2.413204e-22 | 2.968649e-05
[5 empty] | 11225.51 | 105.9505 | 1.029808e-41 | 2.413204e-22 | 2.968649e-05
[5 empty] | 11225.51 | 105.9505 | 1.029808e-41 | 2.413204e-22 | 2.968649e-05
[5 empty] | 11225.51 | 105.9505 | 1.029808e-41 | 2.413204e-22 | 2.968649e-05
[5 empty] | 11225.51 | 105.9505 | 1.029808e-41 | 2.413204e-22 | 2.968649e-05
[5 empty] | 11225.51 | 105.9505 | 1.029808e-41 | 2.413204e-22 | 2.968649e-05
[5 empty] | 11225.51 | 105.9505 | 1.029808e-41 | 2.413204e-22 | 2.968649e-05
[5 empty] | 11225.51 | 105.9505 | 1.029808e-41 | 2.413204e-22 | 2.968649e-05
[5 empty] | 11225.51 | 105.9505 | 1.029808e-41 | 2.413204e-22 | 2.968649e-05
[5 empty] | 11225.51 | 105.9505 | 1.029808e-41 | 2.413204e-22 | 2.968649e-05
[5 empty] | 11225.51 | 105.9505 | 1.029808e-41 | 2.413204e-22 | 2.968649e-05
[5 empty] | 11225.51 | 105.9505 | 1.029808e-41 | 2.413204e-22 | 2.968649e-05
[5 empty] | 11225.51 | 105.9505 | 1.029808e-41 | 2.413204e-22 | 2.968649e-05
[5 empty] | 11225.51 | 105.9505 | 1.029808e-41 | 2.413204e-22 | 2.968649e-05
[5 empty] | 11225.51 | 105.9505 | 1.029808e-41 | 2.413204e-22 | 2.968649e-05
[5 empty] | 11225.51 | 105.9505 | 1.029808e-41 | 2.413204e-22 | 2.968649e-05
[5 empty] | 11225.51 | 105.9505 | 1.029808e-41 | 2.413204e-22 | 2.968649e-05
[5 empty] | 11225.51 | 105.9505 | 1.029808e-41 | 2.413204e-22 | 2.968649e-05
[5 empty] | 11225.51 | 105.9505 | 1.029808e-41 | 2.413204e-22 | 2.968649e-05
[5 empty] | 11225.51 | 105.9505 | 1.029808e-41 | 2.413204e-22 | 2.968649e-05
[5 empty] | 11225.51 | 105.9505 | 1.029808e-41 | 2.413204e-22 | 2.968649e-05
[5 empty] | 11225.51 | 105.9505 | 1.029808e-41 | 2.413204e-22 | 2.968649e-05
[5 empty] | 11225.51 | 105.9505 | 1.029808e-41 | 2.413204e-22 | 2.968649e-05
[5 empty] | 11225.51 | 105.9505 | 1.029808e-41 | 2.413204e-22 | 2.968649e-05
[5 empty] | 11225.51 | 105.9505 | 1.029808e-41 | 2.413204e-22 | 2.968649e-05
[5 empty] | 11225.51 | 105.9505 | 1.029808e-41 | 2.413204e-22 | 2.968649e-05
[5 empty] | 11225.51 | 105.9505 | 1.029808e-41 | 2.413204e-22 | 2.968649e-05
[5 empty] | 11225.51 | 105.9505 | 1.029808e-41 | 2.413204e-22 | 2.968649e-05
[5 empty] | 11225.51 | 105.9505 | 1.029808e-41 | 2.413204e-22 | 2.968649e-05
[5 empty] | 11225.51 | 105.9505 | 1.029808e-41 | 2.413204e-22 | 2.968649e-05
[5 empty] | 11225.51 | 105.9505 | 1.029808e-41 | 2.413204e-22 | 2.968649e-05
[5 empty] | 11225.51 | 105.9505 | 1.029808e-41 | 2.413204e-22 | 2.968649e-05
[5 empty] | 11225.51 | 105.9505 | 1.029808e-41 | 2.413204e-22 | 2.968649e-05
[5 empty] | 11225.51 | 105.9505 | 1.029808e-41 | 2.413204e-22 | 2.968649e-05
[5 empty] | 11225.51 | 105.9505 | 1.029808e-41 | 2.413204e-22 | 2.968649e-05
[5 empty] | 11225.51 | 105.9505 | 1.029808e-41 | 2.413204e-22 | 2.968649e-05
[5 empty] | 11225.51 | 105.9505 | 1.029808e-41 | 2.413204e-22 | 2.968649e-05
[5 empty] | 11225.51 | 105.9505 | 1.029808e-41 | 2.413204e-22 | 2.968649e-05
[5 empty] | 11225.51 | 105.9505 | 1.029808e-41 | 2.413204e-22 | 2.968649e-05
[5 empty] | 11225.51 | 105.9505 | 1.029808e-41 | 2.413204e-22 | 2.968649e-05
[5 empty] | 11225.51 | 105.9505 | 1.029808e-41 | 2.413204e-22 | 2.968649e-05
[5 empty] | 11225.51 | 105.9505 | 1.029808e-41 | 2.413204e-22 | 2.968649e-05
[5 empty] | 11225.51 | 105.9505 | 1.029808e-41 | 2.413204e-22 | 2.968649e-05
[5 empty] | 11225.51 | 105.9505 | 1.029808e-41 | 2.413204e-22 | 2.968649e-05
[5 empty] | 11225.51 | 105.9505 | 1.029808e-41 | 2.413204e-22 | 2.968649e-05
[5 empty] | 11225.51 | 105.9505 | 1.029808e-41 | 2.413204e-22 | 2.968649e-05
[5 empty] | 11225.51 | 105.9505 | 1.029808e-41 | 2.413204e-22 | 2.968649e-05
[5 empty] | 11225.51 | 105.9505 | 1.029808e-41 | 2.413204e-22 | 2.968649e-05
[5 empty] | 11225.51 | 105.9505 | 1.029808e-41 | 2.413204e-22 | 2.968649e-05
[5 empty] | 11225.51 | 105.9505 | 1.029808e-41 | 2.413204e-22 | 2.968649e-05
[5 empty] | 11225.51 | 105.9505 | 1.029808e-41 | 2.413204e-22 | 2.968649e-05
[5 empty] | 11225.51 | 105.9505 | 1.029808e-41 | 2.413204e-22 | 2.968649e-05
[5 empty] | 11225.51 | 105.9505 | 1.029808e-41 | 2.413204e-22 | 2.968649e-05
[5 empty] | 11225.51 | 105.9505 | 1.029808e-41 | 2.413204e-22 | 2.968649e-05
[5 empty] | 11225.51 | 105.9505 | 1.029808e-41 | 2.413204e-22 | 2.968649e-05
[5 empty] | 11225.51 | 105.9505 | 1.029808e-41 | 2.413204e-22 | 2.968649e-05
[5 empty] | 11225.51 | 105.9505 | 1.029808e-41 | 2.413204e-22 | 2.968649e-05
[5 empty] | 11225.51 | 105.9505 | 1.029808e-41 | 2.413204e-22 | 2.968649e-05
[5 empty] | 11225.51 | 105.9505 | 1.029808e-41 | 2.413204e-22 | 2.968649e-05
[5 empty] | 11225.51 | 105.9505 | 1.029808e-41 | 2.413204e-22 | 2.968649e-05
[5 empty] | 11225.51 | 105.9505 | 1.029808e-41 | 2.413204e-22 | 2.968649e-05
[5 empty] | 11225.51 | 105.9505 | 1.029808e-41 | 2.413204e-22 | 2.968649e-05
[5 empty] | 11225.51 | 105.9505 | 1.029808e-41 | 2.413204e-22 | 2.968649e-05
[5 empty] | 11225.51 | 105.9505 | 1.029808e-41 | 2.413204e-22 | 2.968649e-05
[5 empty] | 11225.51 | 105.9505 | 1.029808e-41 | 2.413204e-22 | 2.968649e-05
[5 empty] | 11225.51 | 105.9505 | 1.029808e-41 | 2.413204e-22 | 2.968649e-05
[5 empty] | 11225.51 | 105.9505 | 1.029808e-41 | 2.413204e-22 | 2.968649e-05
[5 empty] | 11225.51 | 105.9505 | 1.029808e-41 | 2.413204e-22 | 2.968649e-05
[5 empty] | 11225.51 | 105.9505 | 1.029808e-41 | 2.413204e-22 | 2.968649e-05
[5 empty] | 11225.51 | 105.9505 | 1.029808e-41 | 2.413204e-22 | 2.968649e-05
[5 empty] | 11225.51 | 105.9505 | 1.029808e-41 | 2.413204e-22 | 2.968649e-05
[5 empty] | 11225.51 | 105.9505 | 1.029808e-41 | 2.413204e-22 | 2.968649e-05
[5 empty] | 11225.51 | 105.9505 | 1.029808e-41 | 2.413204e-22 | 2.968649e-05
[5 empty] | 11225.51 | 105.9505 | 1.029808e-41 | 2.413204e-22 | 2.968649e-05
[5 empty] | 11225.51 | 105.9505 | 1.029808e-41 | 2.413204e-22 | 2.968649e-05
[5 empty] | 11225.51 | 105.9505 | 1.029808e-41 | 2.413204e-22 | 2.968649e-05
[5 empty] | 11225.51 | 105.9505 | 1.029808e-41 | 2.413204e-22 | 2.968649e-05
[5 empty] | 11225.51 | 105.9505 | 1.029808e-41 | 2.413204e-22 | 2.968649e-05
[5 empty] | 11225.51 | 105.9505 | 1.029808e-41 | 2.413204e-22 | 2.968649e-05
[5 empty] | 11225.51 | 105.9505 | 1.029808e-41 | 2.413204e-22 | 2.968649e-05
[5 empty] | 11225.51 | 105.9505 | 1.029808e-41 | 2.413204e-22 | 2.968649e-05
[5 empty] | 11225.51 | 105.9505 | 1.029808e-41 | 2.413204e-22 | 2.968649e-05
[5 empty] | 11225.51 | 105.9505 | 1.029808e-41 | 2.413204e-22 | 2.968649e-05
[5 empty] | 11225.51 | 105.9505 | 1.029808e-41 | 2.413204e-22 | 2.968649e-05
[5 empty] | 11225.51 | 105.9505 | 1.029808e-41 | 2.413204e-22 | 2.968649e-05
[5 empty] | 11225.51 | 105.9505 | 1.029808e-41 | 2.413204e-22 | 2.968649e-05
[5 empty] | 11225.51 | 105.9505 | 1.029808e-41 | 2.413204e-22 | 2.968649e-05
[5 empty] | 11225.51 | 105.9505 | 1.029808e-41 | 2.413204e-22 | 2.968649e-05
[5 empty] | 11225.51 | 105.9505 | 1.029808e-41 | 2.413204e-22 | 2.968649e-05
[5 empty] | 11225.51 | 105.9505 | 1.029808e-41 | 2.413204e-22 | 2.968649e-05
[5 empty] | 11225.51 | 105.9505 | 1.029808e-41 | 2.413204e-22 | 2.968649e-05
[5 empty] | 11225.51 | 105.9505 | 1.029808e-41 | 2.413204e-22 | 2.968649e-05
[5 empty] | 11225.51 | 105.9505 | 1.029808e-41 | 2.413204e-22 | 2.968649e-05
[5 empty] | 11225.51 | 105.9505 | 1.029808e-41 | 2.413204e-22 | 2.968649e-05
[5 empty] | 11225.51 | 105.9505 | 1.029808e-41 | 2.413204e-22 | 2.968649e-05
[5 empty] | 11225.51 | 105.9505 | 1.029808e-41 | 2.413204e-22 | 2.968649e-05
[5 empty] | 11225.51 | 105.9505 | 1.029808e-41 | 2.413204e-22 | 2.968649e-05
[5 empty] | 11225.51 | 105.9505 | 1.029808e-41 | 2.413204e-22 | 2.968649e-05
[5 empty] | 11225.51 | 105.9505 | 1.029808e-41 | 2.413204e-22 | 2.968649e-05
[5 empty] | 11225.51 | 105.9505 | 1.029808e-41 | 2.413204e-22 | 2.968649e-05
[5 empty] | 11225.51 | 105.9505 | 1.029808e-41 | 2.413204e-22 | 2.968649e-05
[5 empty] | 11225.51 | 105.9505 | 1.029808e-41 | 2.413204e-22 | 2.968649e-05
[5 empty] | 11225.51 | 105.9505 | 1.029808e-41 | 2.413204e-22 | 2.968649e-05
[5 empty] | 11225.51 | 105.9505 | 1.029808e-41 | 2.413204e-22 | 2.968649e-05
[5 empty] | 11225.51 | 105.9505 | 1.029808e-41 | 2.413204e-22 | 2.968649e-05
[5 empty] | 11225.51 | 105.9505 | 1.029808e-41 | 2.413204e-22 | 2.968649e-05
[5 empty] | 11225.51 | 105.9505 | 1.029808e-41 | 2.413204e-22 | 2.968649e-05
[5 empty] | 11225.51 | 105.9505 | 1.029808e-41 | 2.413204e-22 | 2.968649e-05
[5 empty] | 11225.51 | 105.9505 | 1.029808e-41 | 2.413204e-22 | 2.968649e-05
[5 empty] | 11225.51 | 105.9505 | 1.029808e-41 | 2.413204e-22 | 2.968649e-05
[5 empty] | 11225.51 | 105.9505 | 1.029808e-41 | 2.413204e-22 | 2.968649e-05
[5 empty] | 11225.51 | 105.9505 | 1.029808e-41 | 2.413204e-22 | 2.968649e-05
[5 empty] | 11225.51 | 105.9505 | 1.029808e-41 | 2.413204e-22 | 2.968649e-05
[5 empty] | 11225.51 | 105.9505 | 1.029808e-41 | 2.413204e-22 | 2.968649e-05
[5 empty] | 11225.51 | 105.9505 | 1.029808e-41 | 2.413204e-22 | 2.968649e-05
[5 empty] | 11225.51 | 105.9505 | 1.029808e-41 | 2.413204e-22 | 2.968649e-05
[5 empty] | 11225.51 | 105.9505 | 1.029808e-41 | 2.413204e-22 | 2.968649e-05
[5 empty] | 11225.51 | 105.9505 | 1.029808e-41 | 2.413204e-22 | 2.968649e-05
[5 empty] | 11225.51 | 105.9505 | 1.029808e-41 | 2.413204e-22 | 2.968649e-05
[5 empty] | 11225.51 | 105.9505 | 1.029808e-41 | 2.413204e-22 | 2.968649e-05
[5 empty] | 11225.51 | 105.9505 | 1.029808e-41 | 2.413204e-22 | 2.968649e-05
[5 empty] | 11225.51 | 105.9505 | 1.029808e-41 | 2.413204e-22 | 2.968649e-05
[5 empty] | 11225.51 | 105.9505 | 1.029808e-41 | 2.413204e-22 | 2.968649e-05
[5 empty] | 11225.51 | 105.9505 | 1.029808e-41 | 2.413204e-22 | 2.968649e-05
[5 empty] | 11225.51 | 105.9505 | 1.029808e-41 | 2.413204e-22 | 2.968649e-05
[5 empty] | 11225.51 | 105.9505 | 1.029808e-41 | 2.413204e-22 | 2.968649e-05
[5 empty] | 11225.51 | 105.9505 | 1.029808e-41 | 2.413204e-22 | 2.968649e-05
[5 empty] | 11225.51 | 105.9505 | 1.029808e-41 | 2.413204e-22 | 2.968649e-05
[5 empty] | 11225.51 | 105.9505 | 1.029808e-41 | 2.413204e-22 | 2.968649e-05
[5 empty] | 11225.51 | 105.9505 | 1.029808e-41 | 2.413204e-22 | 2.968649e-05
[5 empty] | 11225.51 | 105.9505 | 1.029808e-41 | 2.413204e-22 | 2.968649e-05
[5 empty] | 11225.51 | 105.9505 | 1.029808e-41 | 2.413204e-22 | 2.968649e-05
[5 empty] | 11225.51 | 105.9505 | 1.029808e-41 | 2.413204e-22 | 2.968649e-05
[5 empty] | 11225.51 | 105.9505 | 1.029808e-41 | 2.413204e-22 | 2.968649e-05
[5 empty] | 11225.51 | 105.9505 | 1.029808e-41 | 2.413204e-22 | 2.968649e-05
[5 empty] | 11225.51 | 105.9505 | 1.029808e-41 | 2.413204e-22 | 2.968649e-05
[5 empty] | 11225.51 | 105.9505 | 1.029808e-41 | 2.413204e-22 | 2.968649e-05
[5 empty] | 11225.51 | 105.9505 | 1.029808e-41 | 2.413204e-22 | 2.968649e-05
[5 empty] | 11225.51 | 105.9505 | 1.029808e-41 | 2.413204e-22 | 2.968649e-05
[5 empty] | 11225.51 | 105.9505 | 1.029808e-41 | 2.413204e-22 | 2.968649e-05
[5 empty] | 11225.51 | 105.9505 | 1.029808e-41 | 2.413204e-22 | 2.968649e-05
[5 empty] | 11225.51 | 105.9505 | 1.029808e-41 | 2.413204e-22 | 2.968649e-05
[5 empty] | 11225.51 | 105.9505 | 1.029808e-41 | 2.413204e-22 | 2.968649e-05
[5 empty] | 11225.51 | 105.9505 | 1.029808e-41 | 2.413204e-22 | 2.968649e-05
[5 empty] | 11225.51 | 105.9505 | 1.029808e-41 | 2.413204e-22 | 2.968649e-05
[5 empty] | 11225.51 | 105.9505 | 1.029808e-41 | 2.413204e-22 | 2.968649e-05
[5 empty] | 11225.51 | 105.9505 | 1.029808e-41 | 2.413204e-22 | 2.968649e-05
[5 empty] | 11225.51 | 105.9505 | 1.029808e-41 | 2.413204e-22 | 2.968649e-05
[5 empty] | 11225.51 | 105.9505 | 1.029808e-41 | 2.413204e-22 | 2.968649e-05
[5 empty] | 11225.51 | 105.9505 | 1.029808e-41 | 2.413204e-22 | 2.968649e-05
[5 empty] | 11225.51 | 105.9505 | 1.029808e-41 | 2.413204e-22 | 2.968649e-05
[5 empty] | 11225.51 | 105.9505 | 1.029808e-41 | 2.413204e-22 | 2.968649e-05
[5 empty] | 11225.51 | 105.9505 | 1.029808e-41 | 2.413204e-22 | 2.968649e-05
[5 empty] | 11225.51 | 105.9505 | 1.029808e-41 | 2.413204e-22 | 2.968649e-05
[5 empty] | 11225.51 | 105.9505 | 1.029808e-41 | 2.413204e-22 | 2.968649e-05
[5 empty] | 11225.51 | 105.9505 | 1.029808e-41 | 2.413204e-22 | 2.968649e-05
[5 empty] | 11225.51 | 105.9505 | 1.029808e-41 | 2.413204e-22 | 2.968649e-05
[5 empty] | 11225.51 | 105.9505 | 1.029808e-41 | 2.413204e-22 | 2.968649e-05
[5 empty] | 11225.51 | 105.9505 | 1.029808e-41 | 2.413204e-22 | 2.968649e-05
[5 empty] | 11225.51 | 105.9505 | 1.029808e-41 | 2.413204e-22 | 2.968649e-05
[5 empty] | 11225.51 | 105.9505 | 1.029808e-41 | 2.413204e-22 | 2.968649e-05
[5 empty] | 11225.51 | 105.9505 | 1.029808e-41 | 2.413204e-22 | 2.968649e-05
[5 empty] | 11225.51 | 105.9505 | 1.029808e-41 | 2.413204e-22 | 2.968649e-05
[5 empty] | 11225.51 | 105.9505 | 1.029808e-41 | 2.413204e-22 | 2.968649e-05
[5 empty] | 11225.51 | 105.9505 | 1.029808e-41 | 2.413204e-22 | 2.968649e-05
[5 empty] | 11225.51 | 105.9505 | 1.029808e-41 | 2.413204e-22 | 2.968649e-05
[5 empty] | 11225.51 | 105.9505 | 1.029808e-41 | 2.413204e-22 | 2.968649e-05
[5 empty] | 11225.51 | 105.9505 | 1.029808e-41 | 2.413204e-22 | 2.968649e-05
[5 empty] | 11225.51 | 105.9505 | 1.029808e-41 | 2.413204e-22 | 2.968649e-05
[5 empty] | 11225.51 | 105.9505 | 1.029808e-41 | 2.413204e-22 | 2.968649e-05
[5 empty] | 11225.51 | 105.9505 | 1.029808e-41 | 2.413204e-22 | 2.968649e-05
[5 empty] | 11225.51 | 105.9505 | 1.029808e-41 | 2.413204e-22 | 2.968649e-05
[5 empty] | 11225.51 | 105.9505 | 1.029808e-41 | 2.413204e-22 | 2.968649e-05
[5 empty] | 11225.51 | 105.9505 | 1.029808e-41 | 2.413204e-22 | 2.968649e-05
[5 empty] | 11225.51 | 105.9505 | 1.029808e-41 | 2.413204e-22 | 2.968649e-05
[5 empty] | 11225.51 | 105.9505 | 1.029808e-41 | 2.413204e-22 | 2.968649e-05
[5 empty] | 11225.51 | 105.9505 | 1.029808e-41 | 2.413204e-22 | 2.968649e-05
[5 empty] | 11225.51 | 105.9505 | 1.029808e-41 | 2.413204e-22 | 2.968649e-05
[5 empty] | 11225.51 | 105.9505 | 1.029808e-41 | 2.413204e-22 | 2.968649e-05
[5 empty] | 11225.51 | 105.9505 | 1.029808e-41 | 2.413204e-22 | 2.968649e-05
[5 empty] | 11225.51 | 105.9505 | 1.029808e-41 | 2.413204e-22 | 2.968649e-05
[5 empty] | 11225.51 | 105.9505 | 1.029808e-41 | 2.413204e-22 | 2.968649e-05
[5 empty] | 11225.51 | 105.9505 | 1.029808e-41 | 2.413204e-22 | 2.968649e-05
[5 empty] | 11225.51 | 105.9505 | 1.029808e-41 | 2.413204e-22 | 2.968649e-05
[5 empty] | 11225.51 | 105.9505 | 1.029808e-41 | 2.413204e-22 | 2.968649e-05
[5 empty] | 11225.51 | 105.9505 | 1.029808e-41 | 2.413204e-22 | 2.968649e-05
[5 empty] | 11225.51 | 105.9505 | 1.029808e-41 | 2.413204e-22 | 2.968649e-05
[5 empty] | 11225.51 | 105.9505 | 1.029808e-41 | 2.413204e-22 | 2.968649e-05
[5 empty] | 11225.51 | 105.9505 | 1.029808e-41 | 2.413204e-22 | 2.968649e-05
[5 empty] | 11225.51 | 105.9505 | 1.029808e-41 | 2.413204e-22 | 2.968649e-05
[5 empty] | 11225.51 | 105.9505 | 1.029808e-41 | 2.413204e-22 | 2.968649e-05
[5 empty] | 11225.51 | 105.9505 | 1.029808e-41 | 2.413204e-22 | 2.968649e-05
[5 empty] | 11225.51 | 105.9505 | 1.029808e-41 | 2.413204e-22 | 2.968649e-05
[5 empty] | 11225.51 | 105.9505 | 1.029808e-41 | 2.413204e-22 | 2.968649e-05
[5 empty] | 11225.51 | 105.9505 | 1.029808e-41 | 2.413204e-22 | 2.968649e-05
[5 empty] | 11225.51 | 105.9505 | 1.029808e-41 | 2.413204e-22 | 2.968649e-05
[5 empty] | 11225.51 | 105.9505 | 1.029808e-41 | 2.413204e-22 | 2.968649e-05
[5 empty] | 11225.51 | 105.9505 | 1.029808e-41 | 2.413204e-22 | 2.968649e-05
[5 empty] | 11225.51 | 105.9505 | 1.029808e-41 | 2.413204e-22 | 2.968649e-05
[5 empty] | 11225.51 | 105.9505 | 1.029808e-41 | 2.413204e-22 | 2.968649e-05
[5 empty] | 11225.51 | 105.9505 | 1.029808e-41 | 2.413204e-22 | 2.968649e-05
[5 empty] | 11225.51 | 105.9505 | 1.029808e-41 | 2.413204e-22 | 2.968649e-05
[5 empty] | 11225.51 | 105.9505 | 1.029808e-41 | 2.413204e-22 | 2.968649e-05
[5 empty] | 11225.51 | 105.9505 | 1.029808e-41 | 2.413204e-22 | 2.968649e-05
[5 empty] | 11225.51 | 105.9505 | 1.029808e-41 | 2.413204e-22 | 2.968649e-05
[5 empty] | 11225.51 | 105.9505 | 1.029808e-41 | 2.413204e-22 | 2.968649e-05
[5 empty] | 11225.51 | 105.9505 | 1.029808e-41 | 2.413204e-22 | 2.968649e-05
[5 empty] | 11225.51 | 105.9505 | 1.029808e-41 | 2.413204e-22 | 2.968649e-05
[5 empty] | 11225.51 | 105.9505 | 1.029808e-41 | 2.413204e-22 | 2.968649e-05
[5 empty] | 11225.51 | 105.9505 | 1.029808e-41 | 2.413204e-22 | 2.968649e-05
[5 empty] | 11225.51 | 105.9505 | 1.029808e-41 | 2.413204e-22 | 2.968649e-05
[5 empty] | 11225.51 | 105.9505 | 1.029808e-41 | 2.413204e-22 | 2.968649e-05
[5 empty] | 11225.51 | 105.9505 | 1.029808e-41 | 2.413204e-22 | 2.968649e-05
[5 empty] | 11225.51 | 105.9505 | 1.029808e-41 | 2.413204e-22 | 2.968649e-05
[5 empty] | 11225.51 | 105.9505 | 1.029808e-41 | 2.413204e-22 | 2.968649e-05
[5 empty] | 11225.51 | 105.9505 | 1.029808e-41 | 2.413204e-22 | 2.968649e-05
[5 empty] | 11225.51 | 105.9505 | 1.029808e-41 | 2.413204e-22 | 2.968649e-05
[5 empty] | 11225.51 | 105.9505 | 1.029808e-41 | 2.413204e-22 | 2.968649e-05
[5 empty] | 11225.51 | 105.9505 | 1.029808e-41 | 2.413204e-22 | 2.968649e-05
[5 empty] | 11225.51 | 105.9505 | 1.029808e-41 | 2.413204e-22 | 2.968649e-05
[5 empty] | 11225.51 | 105.9505 | 1.029808e-41 | 2.413204e-22 | 2.968649e-05
[5 empty] | 11225.51 | 105.9505 | 1.029808e-41 | 2.413204e-22 | 2.968649e-05
[5 empty] | 11225.51 | 105.9505 | 1.029808e-41 | 2.413204e-22 | 2.968649e-05
[5 empty] | 11225.51 | 105.9505 | 1.029808e-41 | 2.413204e-22 | 2.968649e-05
[5 empty] | 11225.51 | 105.9505 | 1.029808e-41 | 2.413204e-22 | 2.968649e-05
[5 empty] | 11225.51 | 105.9505 | 1.029808e-41 | 2.413204e-22 | 2.968649e-05
[5 empty] | 11225.51 | 105.9505 | 1.029808e-41 | 2.413204e-22 | 2.968649e-05
[5 empty] | 11225.51 | 105.9505 | 1.029808e-41 | 2.413204e-22 | 2.968649e-05
[5 empty] | 11225.51 | 105.9505 | 1.029808e-41 | 2.413204e-22 | 2.968649e-05
[5 empty] | 11225.51 | 105.9505 | 1.029808e-41 | 2.413204e-22 | 2.968649e-05
[5 empty] | 11225.51 | 105.9505 | 1.029808e-41 | 2.413204e-22 | 2.968649e-05
[5 empty] | 11225.51 | 105.9505 | 1.029808e-41 | 2.413204e-22 | 2.968649e-05
[5 empty] | 11225.51 | 105.9505 | 1.029808e-41 | 2.413204e-22 | 2.968649e-05
[5 empty] | 11225.51 | 105.9505 | 1.029808e-41 | 2.413204e-22 | 2.968649e-05
[5 empty] | 11225.51 | 105.9505 | 1.029808e-41 | 2.413204e-22 | 2.968649e-05
[5 empty] | 11225.51 | 105.9505 | 1.029808e-41 | 2.413204e-22 | 2.968649e-05
[5 empty] | 11225.51 | 105.9505 | 1.029808e-41 | 2.413204e-22 | 2.968649e-05
[5 empty] | 11225.51 | 105.9505 | 1.029808e-41 | 2.413204e-22 | 2.968649e-05
[5 empty] | 11225.51 | 105.9505 | 1.029808e-41 | 2.413204e-22 | 2.968649e-05
[5 empty] | 11225.51 | 105.9505 | 1.029808e-41 | 2.413204e-22 | 2.968649e-05
[5 empty] | 11225.51 | 105.9505 | 1.029808e-41 | 2.413204e-22 | 2.968649e-05
[5 empty] | 11225.51 | 105.9505 | 1.029808e-41 | 2.413204e-22 | 2.968649e-05
[5 empty] | 11225.51 | 105.9505 | 1.029808e-41 | 2.413204e-22 | 2.968649e-05
[5 empty] | 11225.51 | 105.9505 | 1.029808e-41 | 2.413204e-22 | 2.968649e-05
[5 empty] | 11225.51 | 105.9505 | 1.029808e-41 | 2.413204e-22 | 2.968649e-05
[5 empty] | 11225.51 | 105.9505 | 1.029808e-41 | 2.413204e-22 | 2.968649e-05
[5 empty] | 11225.51 | 105.9505 | 1.029808e-41 | 2.413204e-22 | 2.968649e-05
[5 empty] | 11225.51 | 105.9505 | 1.029808e-41 | 2.413204e-22 | 2.968649e-05
[5 empty] | 11225.51 | 105.9505 | 1.029808e-41 | 2.413204e-22 | 2.968649e-05
[5 empty] | 11225.51 | 105.9505 | 1.029808e-41 | 2.413204e-22 | 2.968649e-05
[5 empty] | 11225.51 | 105.9505 | 1.029808e-41 | 2.413204e-22 | 2.968649e-05
[5 empty] | 11225.51 | 105.9505 | 1.029808e-41 | 2.413204e-22 | 2.968649e-05
[5 empty] | 11225.51 | 105.9505 | 1.029808e-41 | 2.413204e-22 | 2.968649e-05
[5 empty] | 11225.51 | 105.9505 | 1.029808e-41 | 2.413204e-22 | 2.968649e-05
[5 empty] | 11225.51 | 105.9505 | 1.029808e-41 | 2.413204e-22 | 2.968649e-05
[5 empty] | 11225.51 | 105.9505 | 1.029808e-41 | 2.413204e-22 | 2.968649e-05
[5 empty] | 11225.51 | 105.9505 | 1.029808e-41 | 2.413204e-22 | 2.968649e-05
[5 empty] | 11225.51 | 105.9505 | 1.029808e-41 | 2.413204e-22 | 2.968649e-05
[5 empty] | 11225.51 | 105.9505 | 1.029808e-41 | 2.413204e-22 | 2.968649e-05
[5 empty] | 11225.51 | 105.9505 | 1.029808e-41 | 2.413204e-22 | 2.968649e-05
[5 empty] | 11225.51 | 105.9505 | 1.029808e-41 | 2.413204e-22 | 2.968649e-05
[5 empty] | 11225.51 | 105.9505 | 1.029808e-41 | 2.413204e-22 | 2.968649e-05
[5 empty] | 11225.51 | 105.9505 | 1.029808e-41 | 2.413204e-22 | 2.968649e-05
[5 empty] | 11225.51 | 105.9505 | 1.029808e-41 | 2.413204e-22 | 2.968649e-05
[5 empty] | 11225.51 | 105.9505 | 1.029808e-41 | 2.413204e-22 | 2.968649e-05
[5 empty] | 11225.51 | 105.9505 | 1.029808e-41 | 2.413204e-22 | 2.968649e-05
[5 empty] | 11225.51 | 105.9505 | 1.029808e-41 | 2.413204e-22 | 2.968649e-05
[5 empty] | 11225.51 | 105.9505 | 1.029808e-41 | 2.413204e-22 | 2.968649e-05
[5 empty] | 11225.51 | 105.9505 | 1.029808e-41 | 2.413204e-22 | 2.968649e-05
[5 empty] | 11225.51 | 105.9505 | 1.029808e-41 | 2.413204e-22 | 2.968649e-05
[5 empty] | 11225.51 | 105.9505 | 1.029808e-41 | 2.413204e-22 | 2.968649e-05
[5 empty] | 11225.51 | 105.9505 | 1.029808e-41 | 2.413204e-22 | 2.968649e-05
[5 empty] | 11225.51 | 105.9505 | 1.029808e-41 | 2.413204e-22 | 2.968649e-05
[5 empty] | 11225.51 | 105.9505 | 1.029808e-41 | 2.413204e-22 | 2.968649e-05
[5 empty] | 11225.51 | 105.9505 | 1.029808e-41 | 2.413204e-22 | 2.968649e-05
[5 empty] | 11225.51 | 105.9505 | 1.029808e-41 | 2.413204e-22 | 2.968649e-05
[5 empty] | 11225.51 | 105.9505 | 1.029808e-41 | 2.413204e-22 | 2.968649e-05
[5 empty] | 11225.51 | 105.9505 | 1.029808e-41 | 2.413204e-22 | 2.968649e-05
[5 empty] | 11225.51 | 105.9505 | 1.029808e-41 | 2.413204e-22 | 2.968649e-05
[5 empty] | 11225.51 | 105.9505 | 1.029808e-41 | 2.413204e-22 | 2.968649e-05
[5 empty] | 11225.51 | 105.9505 | 1.029808e-41 | 2.413204e-22 | 2.968649e-05
[5 empty] | 11225.51 | 105.9505 | 1.029808e-41 | 2.413204e-22 | 2.968649e-05
[5 empty] | 11225.51 | 105.9505 | 1.029808e-41 | 2.413204e-22 | 2.968649e-05
[5 empty] | 11225.51 | 105.9505 | 1.029808e-41 | 2.413204e-22 | 2.968649e-05
[5 empty] | 11225.51 | 105.9505 | 1.029808e-41 | 2.413204e-22 | 2.968649e-05
[5 empty] | 11225.51 | 105.9505 | 1.029808e-41 | 2.413204e-22 | 2.968649e-05
[5 empty] | 11225.51 | 105.9505 | 1.029808e-41 | 2.413204e-22 | 2.968649e-05
[5 empty] | 11225.51 | 105.9505 | 1.029808e-41 | 2.413204e-22 | 2.968649e-05
[5 empty] | 11225.51 | 105.9505 | 1.029808e-41 | 2.413204e-22 | 2.968649e-05
[5 empty] | 11225.51 | 105.9505 | 1.029808e-41 | 2.413204e-22 | 2.968649e-05
[5 empty] | 11225.51 | 105.9505 | 1.029808e-41 | 2.413204e-22 | 2.968649e-05
[5 empty] | 11225.51 | 105.9505 | 1.029808e-41 | 2.413204e-22 | 2.968649e-05
[5 empty] | 11225.51 | 105.9505 | 1.029808e-41 | 2.413204e-22 | 2.968649e-05
[5 empty] | 11225.51 | 105.9505 | 1.029808e-41 | 2.413204e-22 | 2.968649e-05
[5 empty] | 11225.51 | 105.9505 | 1.029808e-41 | 2.413204e-22 | 2.968649e-05
[5 empty] | 11225.51 | 105.9505 | 1.029808e-41 | 2.413204e-22 | 2.968649e-05
[5 empty] | 11225.51 | 105.9505 | 1.029808e-41 | 2.413204e-22 | 2.968649e-05
[5 empty] | 11225.51 | 105.9505 | 1.029808e-41 | 2.413204e-22 | 2.968649e-05
[5 empty] | 11225.51 | 105.9505 | 1.029808e-41 | 2.413204e-22 | 2.968649e-05
[5 empty] | 11225.51 | 105.9505 | 1.029808e-41 | 2.413204e-22 | 2.968649e-05
[5 empty] | 11225.51 | 105.9505 | 1.029808e-41 | 2.413204e-22 | 2.968649e-05
[5 empty] | 11225.51 | 105.9505 | 1.029808e-41 | 2.413204e-22 | 2.968649e-05
[5 empty] | 11225.51 | 105.9505 | 1.029808e-41 | 2.413204e-22 | 2.968649e-05
[5 empty] | 11225.51 | 105.9505 | 1.029808e-41 | 2.413204e-22 | 2.968649e-05
[5 empty] | 11225.51 | 105.9505 | 1.029808e-41 | 2.413204e-22 | 2.968649e-05
[5 empty] | 11225.51 | 105.9505 | 1.029808e-41 | 2.413204e-22 | 2.968649e-05
[5 empty] | 11225.51 | 105.9505 | 1.029808e-41 | 2.413204e-22 | 2.968649e-05
[5 empty] | 11225.51 | 105.9505 | 1.029808e-41 | 2.413204e-22 | 2.968649e-05
[5 empty] | 11225.51 | 105.9505 | 1.029808e-41 | 2.413204e-22 | 2.968649e-05
[5 empty] | 11225.51 | 105.9505 | 1.029808e-41 | 2.413204e-22 | 2.968649e-05
[5 empty] | 11225.51 | 105.9505 | 1.029808e-41 | 2.413204e-22 | 2.968649e-05
[5 empty] | 11225.51 | 105.9505 | 1.029808e-41 | 2.413204e-22 | 2.968649e-05
[5 empty] | 11225.51 | 105.9505 | 1.029808e-41 | 2.413204e-22 | 2.968649e-05
[5 empty] | 11225.51 | 105.9505 | 1.029808e-41 | 2.413204e-22 | 2.968649e-05
[5 empty] | 11225.51 | 105.9505 | 1.029808e-41 | 2.413204e-22 | 2.968649e-05
[5 empty] | 11225.51 | 105.9505 | 1.029808e-41 | 2.413204e-22 | 2.968649e-05
[5 empty] | 11225.51 | 105.9505 | 1.029808e-41 | 2.413204e-22 | 2.968649e-05
[5 empty] | 11225.51 | 105.9505 | 1.029808e-41 | 2.413204e-22 | 2.968649e-05
[5 empty] | 11225.51 | 105.9505 | 1.029808e-41 | 2.413204e-22 | 2.968649e-05
[5 empty] | 11225.51 | 105.9505 | 1.029808e-41 | 2.413204e-22 | 2.968649e-05
[5 empty] | 11225.51 | 105.9505 | 1.029808e-41 | 2.413204e-22 | 2.968649e-05
[5 empty] | 11225.51 | 105.9505 | 1.029808e-41 | 2.413204e-22 | 2.968649e-05
[5 empty] | 11225.51 | 105.9505 | 1.029808e-41 | 2.413204e-22 | 2.968649e-05
[5 empty] | 11225.51 | 105.9505 | 1.029808e-41 | 2.413204e-22 | 2.968649e-05
[5 empty] | 11225.51 | 105.9505 | 1.029808e-41 | 2.413204e-22 | 2.968649e-05
[5 empty] | 11225.51 | 105.9505 | 1.029808e-41 | 2.413204e-22 | 2.968649e-05
[5 empty] | 11225.51 | 105.9505 | 1.029808e-41 | 2.413204e-22 | 2.968649e-05
[5 empty] | 11225.51 | 105.9505 | 1.029808e-41 | 2.413204e-22 | 2.968649e-05
[5 empty] | 11225.51 | 105.9505 | 1.029808e-41 | 2.413204e-22 | 2.968649e-05
[5 empty] | 11225.51 | 105.9505 | 1.029808e-41 | 2.413204e-22 | 2.968649e-05
[5 empty] | 11225.51 | 105.9505 | 1.029808e-41 | 2.413204e-22 | 2.968649e-05
[5 empty] | 11225.51 | 105.9505 | 1.029808e-41 | 2.413204e-22 | 2.968649e-05
[5 empty] | 11225.51 | 105.9505 | 1.029808e-41 | 2.413204e-22 | 2.968649e-05
[5 empty] | 11225.51 | 105.9505 | 1.029808e-41 | 2.413204e-22 | 2.968649e-05
[5 empty] | 11225.51 | 105.9505 | 1.029808e-41 | 2.413204e-22 | 2.968649e-05
[5 empty] | 11225.51 | 105.9505 | 1.029808e-41 | 2.413204e-22 | 2.968649e-05
[5 empty] | 11225.51 | 105.9505 | 1.029808e-41 | 2.413204e-22 | 2.968649e-05
[5 empty] | 11225.51 | 105.9505 | 1.029808e-41 | 2.413204e-22 | 2.968649e-05
[5 empty] | 11225.51 | 105.9505 | 1.029808e-41 | 2.413204e-22 | 2.968649e-05
[5 empty] | 11225.51 | 105.9505 | 1.029808e-41 | 2.413204e-22 | 2.968649e-05
[5 empty] | 11225.51 | 105.9505 | 1.029808e-41 | 2.413204e-22 | 2.968649e-05
[5 empty] | 11225.51 | 105.9505 | 1.029808e-41 | 2.413204e-22 | 2.968649e-05
[5 empty] | 11225.51 | 105.9505 | 1.029808e-41 | 2.413204e-22 | 2.968649e-05
[5 empty] | 11225.51 | 105.9505 | 1.029808e-41 | 2.413204e-22 | 2.968649e-05
[5 empty] | 11225.51 | 105.9505 | 1.029808e-41 | 2.413204e-22 | 2.968649e-05
[5 empty] | 11225.51 | 105.9505 | 1.029808e-41 | 2.413204e-22 | 2.968649e-05
[5 empty] | 11225.51 | 105.9505 | 1.029808e-41 | 2.413204e-22 | 2.968649e-05
[5 empty] | 11225.51 | 105.9505 | 1.029808e-41 | 2.413204e-22 | 2.968649e-05
[5 empty] | 11225.51 | 105.9505 | 1.029808e-41 | 2.413204e-22 | 2.968649e-05
[5 empty] | 11225.51 | 105.9505 | 1.029808e-41 | 2.413204e-22 | 2.968649e-05
[5 empty] | 11225.51 | 105.9505 | 1.029808e-41 | 2.413204e-22 | 2.968649e-05
[5 empty] | 11225.51 | 105.9505 | 1.029808e-41 | 2.413204e-22 | 2.968649e-05
[5 empty] | 11225.51 | 105.9505 | 1.029808e-41 | 2.413204e-22 | 2.968649e-05
[5 empty] | 11225.51 | 105.9505 | 1.029808e-41 | 2.413204e-22 | 2.968649e-05
[5 empty] | 11225.51 | 105.9505 | 1.029808e-41 | 2.413204e-22 | 2.968649e-05
[5 empty] | 11225.51 | 105.9505 | 1.029808e-41 | 2.413204e-22 | 2.968649e-05
[5 empty] | 11225.51 | 105.9505 | 1.029808e-41 | 2.413204e-22 | 2.968649e-05
[5 empty] | 11225.51 | 105.9505 | 1.029808e-41 | 2.413204e-22 | 2.968649e-05
[5 empty] | 11225.51 | 105.9505 | 1.029808e-41 | 2.413204e-22 | 2.968649e-05
[5 empty] | 11225.51 | 105.9505 | 1.029808e-41 | 2.413204e-22 | 2.968649e-05
[5 empty] | 11225.51 | 105.9505 | 1.029808e-41 | 2.413204e-22 | 2.968649e-05
[5 empty] | 11225.51 | 105.9505 | 1.029808e-41 | 2.413204e-22 | 2.968649e-05
[5 empty] | 11225.51 | 105.9505 | 1.029808e-41 | 2.413204e-22 | 2.968649e-05
[5 empty] | 11225.51 | 105.9505 | 1.029808e-41 | 2.413204e-22 | 2.968649e-05
[5 empty] | 11225.51 | 105.9505 | 1.029808e-41 | 2.413204e-22 | 2.968649e-05
[5 empty] | 11225.51 | 105.9505 | 1.029808e-41 | 2.413204e-22 | 2.968649e-05
[5 empty] | 11225.51 | 105.9505 | 1.029808e-41 | 2.413204e-22 | 2.968649e-05
[5 empty] | 11225.51 | 105.9505 | 1.029808e-41 | 2.413204e-22 | 2.968649e-05
[5 empty] | 11225.51 | 105.9505 | 1.029808e-41 | 2.413204e-22 | 2.968649e-05
[5 empty] | 11225.51 | 105.9505 | 1.029808e-41 | 2.413204e-22 | 2.968649e-05
[5 empty] | 11225.51 | 105.9505 | 1.029808e-41 | 2.413204e-22 | 2.968649e-05
[5 empty] | 11225.51 | 105.9505 | 1.029808e-41 | 2.413204e-22 | 2.968649e-05
[5 empty] | 11225.51 | 105.9505 | 1.029808e-41 | 2.413204e-22 | 2.968649e-05
[5 empty] | 11225.51 | 105.9505 | 1.029808e-41 | 2.413204e-22 | 2.968649e-05
[5 empty] | 11225.51 | 105.9505 | 1.029808e-41 | 2.413204e-22 | 2.968649e-05
[5 empty] | 11225.51 | 105.9505 | 1.029808e-41 | 2.413204e-22 | 2.968649e-05
[5 empty] | 11225.51 | 105.9505 | 1.029808e-41 | 2.413204e-22 | 2.968649e-05
[5 empty] | 11225.51 | 105.9505 | 1.029808e-41 | 2.413204e-22 | 2.968649e-05
[5 empty] | 11225.51 | 105.9505 | 1.029808e-41 | 2.413204e-22 | 2.968649e-05
[5 empty] | 11225.51 | 105.9505 | 1.029808e-41 | 2.413204e-22 | 2.968649e-05
[5 empty] | 11225.51 | 105.9505 | 1.029808e-41 | 2.413204e-22 | 2.968649e-05
[5 empty] | 11225.51 | 105.9505 | 1.029808e-41 | 2.413204e-22 | 2.968649e-05
[5 empty] | 11225.51 | 105.9505 | 1.029808e-41 | 2.413204e-22 | 2.968649e-05
[5 empty] | 11225.51 | 105.9505 | 1.029808e-41 | 2.413204e-22 | 2.968649e-05
[5 empty] | 11225.51 | 105.9505 | 1.029808e-41 | 2.413204e-22 | 2.968649e-05
[5 empty] | 11225.51 | 105.9505 | 1.029808e-41 | 2.413204e-22 | 2.968649e-05
[5 empty] | 11225.51 | 105.9505 | 1.029808e-41 | 2.413204e-22 | 2.968649e-05
[5 empty] | 11225.51 | 105.9505 | 1.029808e-41 | 2.413204e-22 | 2.968649e-05
[5 empty] | 11225.51 | 105.9505 | 1.029808e-41 | 2.413204e-22 | 2.968649e-05
[5 empty] | 11225.51 | 105.9505 | 1.029808e-41 | 2.413204e-22 | 2.968649e-05
[5 empty] | 11225.51 | 105.9505 | 1.029808e-41 | 2.413204e-22 | 2.968649e-05
[5 empty] | 11225.51 | 105.9505 | 1.029808e-41 | 2.413204e-22 | 2.968649e-05
[5 empty] | 11225.51 | 105.9505 | 1.029808e-41 | 2.413204e-22 | 2.968649e-05
[5 empty] | 11225.51 | 105.9505 | 1.029808e-41 | 2.413204e-22 | 2.968649e-05
[5 empty] | 11225.51 | 105.9505 | 1.029808e-41 | 2.413204e-22 | 2.968649e-05
[5 empty] | 11225.51 | 105.9505 | 1.029808e-41 | 2.413204e-22 | 2.968649e-05
[5 empty] | 11225.51 | 105.9505 | 1.029808e-41 | 2.413204e-22 | 2.968649e-05
[5 empty] | 11225.51 | 105.9505 | 1.029808e-41 | 2.413204e-22 | 2.968649e-05
[5 empty] | 11225.51 | 105.9505 | 1.029808e-41 | 2.413204e-22 | 2.968649e-05
[5 empty] | 11225.51 | 105.9505 | 1.029808e-41 | 2.413204e-22 | 2.968649e-05
[5 empty] | 11225.51 | 105.9505 | 1.029808e-41 | 2.413204e-22 | 2.968649e-05
[5 empty] | 11225.51 | 105.9505 | 1.029808e-41 | 2.413204e-22 | 2.968649e-05
[5 empty] | 11225.51 | 105.9505 | 1.029808e-41 | 2.413204e-22 | 2.968649e-05
[5 empty] | 11225.51 | 105.9505 | 1.029808e-41 | 2.413204e-22 | 2.968649e-05
[5 empty] | 11225.51 | 105.9505 | 1.029808e-41 | 2.413204e-22 | 2.968649e-05
[5 empty] | 11225.51 | 105.9505 | 1.029808e-41 | 2.413204e-22 | 2.968649e-05
[5 empty] | 11225.51 | 105.9505 | 1.029808e-41 | 2.413204e-22 | 2.968649e-05
[5 empty] | 11225.51 | 105.9505 | 1.029808e-41 | 2.413204e-22 | 2.968649e-05
[5 empty] | 11225.51 | 105.9505 | 1.029808e-41 | 2.413204e-22 | 2.968649e-05
[5 empty] | 11225.51 | 105.9505 | 1.029808e-41 | 2.413204e-22 | 2.968649e-05
[5 empty] | 11225.51 | 105.9505 | 1.029808e-41 | 2.413204e-22 | 2.968649e-05
[5 empty] | 11225.51 | 105.9505 | 1.029808e-41 | 2.413204e-22 | 2.968649e-05
[5 empty] | 11225.51 | 105.9505 | 1.029808e-41 | 2.413204e-22 | 2.968649e-05
[5 empty] | 11225.51 | 105.9505 | 1.029808e-41 | 2.413204e-22 | 2.968649e-05
[5 empty] | 11225.51 | 105.9505 | 1.029808e-41 | 2.413204e-22 | 2.968649e-05
[5 empty] | 11225.51 | 105.9505 | 1.029808e-41 | 2.413204e-22 | 2.968649e-05
[5 empty] | 11225.51 | 105.9505 | 1.029808e-41 | 2.413204e-22 | 2.968649e-05
[5 empty] | 11225.51 | 105.9505 | 1.029808e-41 | 2.413204e-22 | 2.968649e-05
[5 empty] | 11225.51 | 105.9505 | 1.029808e-41 | 2.413204e-22 | 2.968649e-05
[5 empty] | 11225.51 | 105.9505 | 1.029808e-41 | 2.413204e-22 | 2.968649e-05
[5 empty] | 11225.51 | 105.9505 | 1.029808e-41 | 2.413204e-22 | 2.968649e-05
[5 empty] | 11225.51 | 105.9505 | 1.029808e-41 | 2.413204e-22 | 2.968649e-05
[5 empty] | 11225.51 | 105.9505 | 1.029808e-41 | 2.413204e-22 | 2.968649e-05
[5 empty] | 11225.51 | 105.9505 | 1.029808e-41 | 2.413204e-22 | 2.968649e-05
[5 empty] | 11225.51 | 105.9505 | 1.029808e-41 | 2.413204e-22 | 2.968649e-05
[5 empty] | 11225.51 | 105.9505 | 1.029808e-41 | 2.413204e-22 | 2.968649e-05
[5 empty] | 11225.51 | 105.9505 | 1.029808e-41 | 2.413204e-22 | 2.968649e-05
[5 empty] | 11225.51 | 105.9505 | 1.029808e-41 | 2.413204e-22 | 2.968649e-05
[5 empty] | 11225.51 | 105.9505 | 1.029808e-41 | 2.413204e-22 | 2.968649e-05
[5 empty] | 11225.51 | 105.9505 | 1.029808e-41 | 2.413204e-22 | 2.968649e-05
[5 empty] | 11225.51 | 105.9505 | 1.029808e-41 | 2.413204e-22 | 2.968649e-05
[5 empty] | 11225.51 | 105.9505 | 1.029808e-41 | 2.413204e-22 | 2.968649e-05
[5 empty] | 11225.51 | 105.9505 | 1.029808e-41 | 2.413204e-22 | 2.968649e-05
[5 empty] | 11225.51 | 105.9505 | 1.029808e-41 | 2.413204e-22 | 2.968649e-05
[5 empty] | 11225.51 | 105.9505 | 1.029808e-41 | 2.413204e-22 | 2.968649e-05
[5 empty] | 11225.51 | 105.9505 | 1.029808e-41 | 2.413204e-22 | 2.968649e-05
[5 empty] | 11225.51 | 105.9505 | 1.029808e-41 | 2.413204e-22 | 2.968649e-05
[5 empty] | 11225.51 | 105.9505 | 1.029808e-41 | 2.413204e-22 | 2.968649e-05
[5 empty] | 11225.51 | 105.9505 | 1.029808e-41 | 2.413204e-22 | 2.968649e-05
[5 empty] | 11225.51 | 105.9505 | 1.029808e-41 | 2.413204e-22 | 2.968649e-05
[5 empty] | 11225.51 | 105.9505 | 1.029808e-41 | 2.413204e-22 | 2.968649e-05
[5 empty] | 11225.51 | 105.9505 | 1.029808e-41 | 2.413204e-22 | 2.968649e-05
[5 empty] | 11225.51 | 105.9505 | 1.029808e-41 | 2.413204e-22 | 2.968649e-05
[5 empty] | 11225.51 | 105.9505 | 1.029808e-41 | 2.413204e-22 | 2.968649e-05
[5 empty] | 11225.51 | 105.9505 | 1.029808e-41 | 2.413204e-22 | 2.968649e-05
[5 empty] | 11225.51 | 105.9505 | 1.029808e-41 | 2.413204e-22 | 2.968649e-05
[5 empty] | 11225.51 | 105.9505 | 1.029808e-41 | 2.413204e-22 | 2.968649e-05
[5 empty] | 11225.51 | 105.9505 | 1.029808e-41 | 2.413204e-22 | 2.968649e-05
[5 empty] | 11225.51 | 105.9505 | 1.029808e-41 | 2.413204e-22 | 2.968649e-05
[5 empty] | 11225.51 | 105.9505 | 1.029808e-41 | 2.413204e-22 | 2.968649e-05
[5 empty] | 11225.51 | 105.9505 | 1.029808e-41 | 2.413204e-22 | 2.968649e-05
[5 empty] | 11225.51 | 105.9505 | 1.029808e-41 | 2.413204e-22 | 2.968649e-05
[5 empty] | 11225.51 | 105.9505 | 1.029808e-41 | 2.413204e-22 | 2.968649e-05
[5 empty] | 11225.51 | 105.9505 | 1.029808e-41 | 2.413204e-22 | 2.968649e-05
[5 empty] | 11225.51 | 105.9505 | 1.029808e-41 | 2.413204e-22 | 2.968649e-05
[5 empty] | 11225.51 | 105.9505 | 1.029808e-41 | 2.413204e-22 | 2.968649e-05
[5 empty] | 11225.51 | 105.9505 | 1.029808e-41 | 2.413204e-22 | 2.968649e-05
[5 empty] | 11225.51 | 105.9505 | 1.029808e-41 | 2.413204e-22 | 2.968649e-05
[5 empty] | 11225.51 | 105.9505 | 1.029808e-41 | 2.413204e-22 | 2.968649e-05
[5 empty] | 11225.51 | 105.9505 | 1.029808e-41 | 2.413204e-22 | 2.968649e-05
[5 empty] | 11225.51 | 105.9505 | 1.029808e-41 | 2.413204e-22 | 2.968649e-05
[5 empty] | 11225.51 | 105.9505 | 1.029808e-41 | 2.413204e-22 | 2.968649e-05
[5 empty] | 11225.51 | 105.9505 | 1.029808e-41 | 2.413204e-22 | 2.968649e-05
[5 empty] | 11225.51 | 105.9505 | 1.029808e-41 | 2.413204e-22 | 2.968649e-05
[5 empty] | 11225.51 | 105.9505 | 1.029808e-41 | 2.413204e-22 | 2.968649e-05
[5 empty] | 11225.51 | 105.9505 | 1.029808e-41 | 2.413204e-22 | 2.968649e-05
[5 empty] | 11225.51 | 105.9505 | 1.029808e-41 | 2.413204e-22 | 2.968649e-05
[5 empty] | 11225.51 | 105.9505 | 1.029808e-41 | 2.413204e-22 | 2.968649e-05
[5 empty] | 11225.51 | 105.9505 | 1.029808e-41 | 2.413204e-22 | 2.968649e-05
[5 empty] | 11225.51 | 105.9505 | 1.029808e-41 | 2.413204e-22 | 2.968649e-05
[5 empty] | 11225.51 | 105.9505 | 1.029808e-41 | 2.413204e-22 | 2.968649e-05
[5 empty] | 11225.51 | 105.9505 | 1.029808e-41 | 2.413204e-22 | 2.968649e-05
[5 empty] | 11225.51 | 105.9505 | 1.029808e-41 | 2.413204e-22 | 2.968649e-05
[5 empty] | 11225.51 | 105.9505 | 1.029808e-41 | 2.413204e-22 | 2.968649e-05
[5 empty] | 11225.51 | 105.9505 | 1.029808e-41 | 2.413204e-22 | 2.968649e-05
[5 empty] | 11225.51 | 105.9505 | 1.029808e-41 | 2.413204e-22 | 2.968649e-05
[5 empty] | 11225.51 | 105.9505 | 1.029808e-41 | 2.413204e-22 | 2.968649e-05
[5 empty] | 11225.51 | 105.9505 | 1.029808e-41 | 2.413204e-22 | 2.968649e-05
[5 empty] | 11225.51 | 105.9505 | 1.029808e-41 | 2.413204e-22 | 2.968649e-05
[5 empty] | 11225.51 | 105.9505 | 1.029808e-41 | 2.413204e-22 | 2.968649e-05
[5 empty] | 11225.51 | 105.9505 | 1.029808e-41 | 2.413204e-22 | 2.968649e-05
[5 empty] | 11225.51 | 105.9505 | 1.029808e-41 | 2.413204e-22 | 2.968649e-05
[5 empty] | 11225.51 | 105.9505 | 1.029808e-41 | 2.413204e-22 | 2.968649e-05
[5 empty] | 11225.51 | 105.9505 | 1.029808e-41 | 2.413204e-22 | 2.968649e-05
[5 empty] | 11225.51 | 105.9505 | 1.029808e-41 | 2.413204e-22 | 2.968649e-05
[5 empty] | 11225.51 | 105.9505 | 1.029808e-41 | 2.413204e-22 | 2.968649e-05
[5 empty] | 11225.51 | 105.9505 | 1.029808e-41 | 2.413204e-22 | 2.968649e-05
[5 empty] | 11225.51 | 105.9505 | 1.029808e-41 | 2.413204e-22 | 2.968649e-05
[5 empty] | 11225.51 | 105.9505 | 1.029808e-41 | 2.413204e-22 | 2.968649e-05
[5 empty] | 11225.51 | 105.9505 | 1.029808e-41 | 2.413204e-22 | 2.968649e-05
[5 empty] | 11225.51 | 105.9505 | 1.029808e-41 | 2.413204e-22 | 2.968649e-05
[5 empty] | 11225.51 | 105.9505 | 1.029808e-41 | 2.413204e-22 | 2.968649e-05
[5 empty] | 11225.51 | 105.9505 | 1.029808e-41 | 2.413204e-22 | 2.968649e-05
[5 empty] | 11225.51 | 105.9505 | 1.029808e-41 | 2.413204e-22 | 2.968649e-05
[5 empty] | 11225.51 | 105.9505 | 1.029808e-41 | 2.413204e-22 | 2.968649e-05
[5 empty] | 11225.51 | 105.9505 | 1.029808e-41 | 2.413204e-22 | 2.968649e-05
[5 empty] | 11225.51 | 105.9505 | 1.029808e-41 | 2.413204e-22 | 2.968649e-05
[5 empty] | 11225.51 | 105.9505 | 1.029808e-41 | 2.413204e-22 | 2.968649e-05
[5 empty] | 11225.51 | 105.9505 | 1.029808e-41 | 2.413204e-22 | 2.968649e-05
[5 empty] | 11225.51 | 105.9505 | 1.029808e-41 | 2.413204e-22 | 2.968649e-05
[5 empty] | 11225.51 | 105.9505 | 1.029808e-41 | 2.413204e-22 | 2.968649e-05
[5 empty] | 11225.51 | 105.9505 | 1.029808e-41 | 2.413204e-22 | 2.968649e-05
[5 empty] | 11225.51 | 105.9505 | 1.029808e-41 | 2.413204e-22 | 2.968649e-05
[5 empty] | 11225.51 | 105.9505 | 1.029808e-41 | 2.413204e-22 | 2.968649e-05
[5 empty] | 11225.51 | 105.9505 | 1.029808e-41 | 2.413204e-22 | 2.968649e-05
[5 empty] | 11225.51 | 105.9505 | 1.029808e-41 | 2.413204e-22 | 2.968649e-05
[5 empty] | 11225.51 | 105.9505 | 1.029808e-41 | 2.413204e-22 | 2.968649e-05
[5 empty] | 11225.51 | 105.9505 | 1.029808e-41 | 2.413204e-22 | 2.968649e-05
[5 empty] | 11225.51 | 105.9505 | 1.029808e-41 | 2.413204e-22 | 2.968649e-05
[5 empty] | 11225.51 | 105.9505 | 1.029808e-41 | 2.413204e-22 | 2.968649e-05
[5 empty] | 11225.51 | 105.9505 | 1.029808e-41 | 2.413204e-22 | 2.968649e-05
[5 empty] | 11225.51 | 105.9505 | 1.029808e-41 | 2.413204e-22 | 2.968649e-05
[5 empty] | 11225.51 | 105.9505 | 1.029808e-41 | 2.413204e-22 | 2.968649e-05
[5 empty] | 11225.51 | 105.9505 | 1.029808e-41 | 2.413204e-22 | 2.968649e-05
[5 empty] | 11225.51 | 105.9505 | 1.029808e-41 | 2.413204e-22 | 2.968649e-05
[5 empty] | 11225.51 | 105.9505 | 1.029808e-41 | 2.413204e-22 | 2.968649e-05
[5 empty] | 11225.51 | 105.9505 | 1.029808e-41 | 2.413204e-22 | 2.968649e-05
[5 empty] | 11225.51 | 105.9505 | 1.029808e-41 | 2.413204e-22 | 2.968649e-05
[5 empty] | 11225.51 | 105.9505 | 1.029808e-41 | 2.413204e-22 | 2.968649e-05
[5 empty] | 11225.51 | 105.9505 | 1.029808e-41 | 2.413204e-22 | 2.968649e-05
[5 empty] | 11225.51 | 105.9505 | 1.029808e-41 | 2.413204e-22 | 2.968649e-05
[5 empty] | 11225.51 | 105.9505 | 1.029808e-41 | 2.413204e-22 | 2.968649e-05
[5 empty] | 11225.51 | 105.9505 | 1.029808e-41 | 2.413204e-22 | 2.968649e-05
[5 empty] | 11225.51 | 105.9505 | 1.029808e-41 | 2.413204e-22 | 2.968649e-05
[5 empty] | 11225.51 | 105.9505 | 1.029808e-41 | 2.413204e-22 | 2.968649e-05
[5 empty] | 11225.51 | 105.9505 | 1.029808e-41 | 2.413204e-22 | 2.968649e-05
[5 empty] | 11225.51 | 105.9505 | 1.029808e-41 | 2.413204e-22 | 2.968649e-05
[5 empty] | 11225.51 | 105.9505 | 1.029808e-41 | 2.413204e-22 | 2.968649e-05
[5 empty] | 11225.51 | 105.9505 | 1.029808e-41 | 2.413204e-22 | 2.968649e-05
[5 empty] | 11225.51 | 105.9505 | 1.029808e-41 | 2.413204e-22 | 2.968649e-05
[5 empty] | 11225.51 | 105.9505 | 1.029808e-41 | 2.413204e-22 | 2.968649e-05
[5 empty] | 11225.51 | 105.9505 | 1.029808e-41 | 2.413204e-22 | 2.968649e-05
[5 empty] | 11225.51 | 105.9505 | 1.029808e-41 | 2.413204e-22 | 2.968649e-05
[5 empty] | 11225.51 | 105.9505 | 1.029808e-41 | 2.413204e-22 | 2.968649e-05
[5 empty] | 11225.51 | 105.9505 | 1.029808e-41 | 2.413204e-22 | 2.968649e-05
[5 empty] | 11225.51 | 105.9505 | 1.029808e-41 | 2.413204e-22 | 2.968649e-05
[5 empty] | 11225.51 | 105.9505 | 1.029808e-41 | 2.413204e-22 | 2.968649e-05
[5 empty] | 11225.51 | 105.9505 | 1.029808e-41 | 2.413204e-22 | 2.968649e-05
[5 empty] | 11225.51 | 105.9505 | 1.029808e-41 | 2.413204e-22 | 2.968649e-05
[5 empty] | 11225.51 | 105.9505 | 1.029808e-41 | 2.413204e-22 | 2.968649e-05
[5 empty] | 11225.51 | 105.9505 | 1.029808e-41 | 2.413204e-22 | 2.968649e-05
[5 empty] | 11225.51 | 105.9505 | 1.029808e-41 | 2.413204e-22 | 2.968649e-05
[5 empty] | 11225.51 | 105.9505 | 1.029808e-41 | 2.413204e-22 | 2.968649e-05
[5 empty] | 11225.51 | 105.9505 | 1.029808e-41 | 2.413204e-22 | 2.968649e-05
[5 empty] | 11225.51 | 105.9505 | 1.029808e-41 | 2.413204e-22 | 2.968649e-05
[5 empty] | 11225.51 | 105.9505 | 1.029808e-41 | 2.413204e-22 | 2.968649e-05
[5 empty] | 11225.51 | 105.9505 | 1.029808e-41 | 2.413204e-22 | 2.968649e-05
[5 empty] | 11225.51 | 105.9505 | 1.029808e-41 | 2.413204e-22 | 2.968649e-05
[5 empty] | 11225.51 | 105.9505 | 1.029808e-41 | 2.413204e-22 | 2.968649e-05
[5 empty] | 11225.51 | 105.9505 | 1.029808e-41 | 2.413204e-22 | 2.968649e-05
[5 empty] | 11225.51 | 105.9505 | 1.029808e-41 | 2.413204e-22 | 2.968649e-05
[5 empty] | 11225.51 | 105.9505 | 1.029808e-41 | 2.413204e-22 | 2.968649e-05
[5 empty] | 11225.51 | 105.9505 | 1.029808e-41 | 2.413204e-22 | 2.968649e-05
[5 empty] | 11225.51 | 105.9505 | 1.029808e-41 | 2.413204e-22 | 2.968649e-05
[5 empty] | 11225.51 | 105.9505 | 1.029808e-41 | 2.413204e-22 | 2.968649e-05
[5 empty] | 11225.51 | 105.9505 | 1.029808e-41 | 2.413204e-22 | 2.968649e-05
[5 empty] | 11225.51 | 105.9505 | 1.029808e-41 | 2.413204e-22 | 2.968649e-05
[5 empty] | 11225.51 | 105.9505 | 1.029808e-41 | 2.413204e-22 | 2.968649e-05
[5 empty] | 11225.51 | 105.9505 | 1.029808e-41 | 2.413204e-22 | 2.968649e-05
[5 empty] | 11225.51 | 105.9505 | 1.029808e-41 | 2.413204e-22 | 2.968649e-05
[5 empty] | 11225.51 | 105.9505 | 1.029808e-41 | 2.413204e-22 | 2.968649e-05
[5 empty] | 11225.51 | 105.9505 | 1.029808e-41 | 2.413204e-22 | 2.968649e-05
[5 empty] | 11225.51 | 105.9505 | 1.029808e-41 | 2.413204e-22 | 2.968649e-05
[5 empty] | 11225.51 | 105.9505 | 1.029808e-41 | 2.413204e-22 | 2.968649e-05
[5 empty] | 11225.51 | 105.9505 | 1.029808e-41 | 2.413204e-22 | 2.968649e-05
[5 empty] | 11225.51 | 105.9505 | 1.029808e-41 | 2.413204e-22 | 2.968649e-05
[5 empty] | 11225.51 | 105.9505 | 1.029808e-41 | 2.413204e-22 | 2.968649e-05
[5 empty] | 11225.51 | 105.9505 | 1.029808e-41 | 2.413204e-22 | 2.968649e-05
[5 empty] | 11225.51 | 105.9505 | 1.029808e-41 | 2.413204e-22 | 2.968649e-05
[5 empty] | 11225.51 | 105.9505 | 1.029808e-41 | 2.413204e-22 | 2.968649e-05
[5 empty] | 11225.51 | 105.9505 | 1.029808e-41 | 2.413204e-22 | 2.968649e-05
[5 empty] | 11225.51 | 105.9505 | 1.029808e-41 | 2.413204e-22 | 2.968649e-05
[5 empty] | 11225.51 | 105.9505 | 1.029808e-41 | 2.413204e-22 | 2.968649e-05
[5 empty] | 11225.51 | 105.9505 | 1.029808e-41 | 2.413204e-22 | 2.968649e-05
[5 empty] | 11225.51 | 105.9505 | 1.029808e-41 | 2.413204e-22 | 2.968649e-05
[5 empty] | 11225.51 | 105.9505 | 1.029808e-41 | 2.413204e-22 | 2.968649e-05
[5 empty] | 11225.51 | 105.9505 | 1.029808e-41 | 2.413204e-22 | 2.968649e-05
[5 empty] | 11225.51 | 105.9505 | 1.029808e-41 | 2.413204e-22 | 2.968649e-05
[5 empty] | 11225.51 | 105.9505 | 1.029808e-41 | 2.413204e-22 | 2.968649e-05
[5 empty] | 11225.51 | 105.9505 | 1.029808e-41 | 2.413204e-22 | 2.968649e-05
[5 empty] | 11225.51 | 105.9505 | 1.029808e-41 | 2.413204e-22 | 2.968649e-05
[5 empty] | 11225.51 | 105.9505 | 1.029808e-41 | 2.413204e-22 | 2.968649e-05
[5 empty] | 11225.51 | 105.9505 | 1.029808e-41 | 2.413204e-22 | 2.968649e-05
[5 empty] | 11225.51 | 105.9505 | 1.029808e-41 | 2.413204e-22 | 2.968649e-05
[5 empty] | 11225.51 | 105.9505 | 1.029808e-41 | 2.413204e-22 | 2.968649e-05
[5 empty] | 11225.51 | 105.9505 | 1.029808e-41 | 2.413204e-22 | 2.968649e-05
[5 empty] | 11225.51 | 105.9505 | 1.029808e-41 | 2.413204e-22 | 2.968649e-05
[5 empty] | 11225.51 | 105.9505 | 1.029808e-41 | 2.413204e-22 | 2.968649e-05
[5 empty] | 11225.51 | 105.9505 | 1.029808e-41 | 2.413204e-22 | 2.968649e-05
[5 empty] | 11225.51 | 105.9505 | 1.029808e-41 | 2.413204e-22 | 2.968649e-05
[5 empty] | 11225.51 | 105.9505 | 1.029808e-41 | 2.413204e-22 | 2.968649e-05
[5 empty] | 11225.51 | 105.9505 | 1.029808e-41 | 2.413204e-22 | 2.968649e-05
[5 empty] | 11225.51 | 105.9505 | 1.029808e-41 | 2.413204e-22 | 2.968649e-05
[5 empty] | 11225.51 | 105.9505 | 1.029808e-41 | 2.413204e-22 | 2.968649e-05
[5 empty] | 11225.51 | 105.9505 | 1.029808e-41 | 2.413204e-22 | 2.968649e-05
[5 empty] | 11225.51 | 105.9505 | 1.029808e-41 | 2.413204e-22 | 2.968649e-05
[5 empty] | 11225.51 | 105.9505 | 1.029808e-41 | 2.413204e-22 | 2.968649e-05
[5 empty] | 11225.51 | 105.9505 | 1.029808e-41 | 2.413204e-22 | 2.968649e-05
[5 empty] | 11225.51 | 105.9505 | 1.029808e-41 | 2.413204e-22 | 2.968649e-05
[5 empty] | 11225.51 | 105.9505 | 1.029808e-41 | 2.413204e-22 | 2.968649e-05
[5 empty] | 11225.51 | 105.9505 | 1.029808e-41 | 2.413204e-22 | 2.968649e-05
[5 empty] | 11225.51 | 105.9505 | 1.029808e-41 | 2.413204e-22 | 2.968649e-05
[5 empty] | 11225.51 | 105.9505 | 1.029808e-41 | 2.413204e-22 | 2.968649e-05
[5 empty] | 11225.51 | 105.9505 | 1.029808e-41 | 2.413204e-22 | 2.968649e-05
[5 empty] | 11225.51 | 105.9505 | 1.029808e-41 | 2.413204e-22 | 2.968649e-05
[5 empty] | 11225.51 | 105.9505 | 1.029808e-41 | 2.413204e-22 | 2.968649e-05
[5 empty] | 11225.51 | 105.9505 | 1.029808e-41 | 2.413204e-22 | 2.968649e-05
[5 empty] | 11225.51 | 105.9505 | 1.029808e-41 | 2.413204e-22 | 2.968649e-05
[5 empty] | 11225.51 | 105.9505 | 1.029808e-41 | 2.413204e-22 | 2.968649e-05
[5 empty] | 11225.51 | 105.9505 | 1.029808e-41 | 2.413204e-22 | 2.968649e-05
[5 empty] | 11225.51 | 105.9505 | 1.029808e-41 | 2.413204e-22 | 2.968649e-05
[5 empty] | 11225.51 | 105.9505 | 1.029808e-41 | 2.413204e-22 | 2.968649e-05
[5 empty] | 11225.51 | 105.9505 | 1.029808e-41 | 2.413204e-22 | 2.968649e-05
[5 empty] | 11225.51 | 105.9505 | 1.029808e-41 | 2.413204e-22 | 2.968649e-05
[5 empty] | 11225.51 | 105.9505 | 1.029808e-41 | 2.413204e-22 | 2.968649e-05
[5 empty] | 11225.51 | 105.9505 | 1.029808e-41 | 2.413204e-22 | 2.968649e-05
[5 empty] | 11225.51 | 105.9505 | 1.029808e-41 | 2.413204e-22 | 2.968649e-05
[5 empty] | 11225.51 | 105.9505 | 1.029808e-41 | 2.413204e-22 | 2.968649e-05
[5 empty] | 11225.51 | 105.9505 | 1.029808e-41 | 2.413204e-22 | 2.968649e-05
[5 empty] | 11225.51 | 105.9505 | 1.029808e-41 | 2.413204e-22 | 2.968649e-05
[5 empty] | 11225.51 | 105.9505 | 1.029808e-41 | 2.413204e-22 | 2.968649e-05
[5 empty] | 11225.51 | 105.9505 | 1.029808e-41 | 2.413204e-22 | 2.968649e-05
[5 empty] | 11225.51 | 105.9505 | 1.029808e-41 | 2.413204e-22 | 2.968649e-05
[5 empty] | 11225.51 | 105.9505 | 1.029808e-41 | 2.413204e-22 | 2.968649e-05
[5 empty] | 11225.51 | 105.9505 | 1.029808e-41 | 2.413204e-22 | 2.968649e-05
[5 empty] | 11225.51 | 105.9505 | 1.029808e-41 | 2.413204e-22 | 2.968649e-05
[5 empty] | 11225.51 | 105.9505 | 1.029808e-41 | 2.413204e-22 | 2.968649e-05
[5 empty] | 11225.51 | 105.9505 | 1.029808e-41 | 2.413204e-22 | 2.968649e-05
[5 empty] | 11225.51 | 105.9505 | 1.029808e-41 | 2.413204e-22 | 2.968649e-05
[5 empty] | 11225.51 | 105.9505 | 1.029808e-41 | 2.413204e-22 | 2.968649e-05
[5 empty] | 11225.51 | 105.9505 | 1.029808e-41 | 2.413204e-22 | 2.968649e-05
[5 empty] | 11225.51 | 105.9505 | 1.029808e-41 | 2.413204e-22 | 2.968649e-05
[5 empty] | 11225.51 | 105.9505 | 1.029808e-41 | 2.413204e-22 | 2.968649e-05
[5 empty] | 11225.51 | 105.9505 | 1.029808e-41 | 2.413204e-22 | 2.968649e-05
[5 empty] | 11225.51 | 105.9505 | 1.029808e-41 | 2.413204e-22 | 2.968649e-05
[5 empty] | 11225.51 | 105.9505 | 1.029808e-41 | 2.413204e-22 | 2.968649e-05
[5 empty] | 11225.51 | 105.9505 | 1.029808e-41 | 2.413204e-22 | 2.968649e-05
[5 empty] | 11225.51 | 105.9505 | 1.029808e-41 | 2.413204e-22 | 2.968649e-05
[5 empty] | 11225.51 | 105.9505 | 1.029808e-41 | 2.413204e-22 | 2.968649e-05
[5 empty] | 11225.51 | 105.9505 | 1.029808e-41 | 2.413204e-22 | 2.968649e-05
[5 empty] | 11225.51 | 105.9505 | 1.029808e-41 | 2.413204e-22 | 2.968649e-05
[5 empty] | 11225.51 | 105.9505 | 1.029808e-41 | 2.413204e-22 | 2.968649e-05
[5 empty] | 11225.51 | 105.9505 | 1.029808e-41 | 2.413204e-22 | 2.968649e-05
[5 empty] | 11225.51 | 105.9505 | 1.029808e-41 | 2.413204e-22 | 2.968649e-05
[5 empty] | 11225.51 | 105.9505 | 1.029808e-41 | 2.413204e-22 | 2.968649e-05
[5 empty] | 11225.51 | 105.9505 | 1.029808e-41 | 2.413204e-22 | 2.968649e-05
[5 empty] | 11225.51 | 105.9505 | 1.029808e-41 | 2.413204e-22 | 2.968649e-05
[5 empty] | 11225.51 | 105.9505 | 1.029808e-41 | 2.413204e-22 | 2.968649e-05
[5 empty] | 11225.51 | 105.9505 | 1.029808e-41 | 2.413204e-22 | 2.968649e-05
[5 empty] | 11225.51 | 105.9505 | 1.029808e-41 | 2.413204e-22 | 2.968649e-05
[5 empty] | 11225.51 | 105.9505 | 1.029808e-41 | 2.413204e-22 | 2.968649e-05
[5 empty] | 11225.51 | 105.9505 | 1.029808e-41 | 2.413204e-22 | 2.968649e-05
[5 empty] | 11225.51 | 105.9505 | 1.029808e-41 | 2.413204e-22 | 2.968649e-05
[5 empty] | 11225.51 | 105.9505 | 1.029808e-41 | 2.413204e-22 | 2.968649e-05
[5 empty] | 11225.51 | 105.9505 | 1.029808e-41 | 2.413204e-22 | 2.968649e-05
[5 empty] | 11225.51 | 105.9505 | 1.029808e-41 | 2.413204e-22 | 2.968649e-05
[5 empty] | 11225.51 | 105.9505 | 1.029808e-41 | 2.413204e-22 | 2.968649e-05
[5 empty] | 11225.51 | 105.9505 | 1.029808e-41 | 2.413204e-22 | 2.968649e-05
[5 empty] | 11225.51 | 105.9505 | 1.029808e-41 | 2.413204e-22 | 2.968649e-05
[5 empty] | 11225.51 | 105.9505 | 1.029808e-41 | 2.413204e-22 | 2.968649e-05
[5 empty] | 11225.51 | 105.9505 | 1.029808e-41 | 2.413204e-22 | 2.968649e-05
[5 empty] | 11225.51 | 105.9505 | 1.029808e-41 | 2.413204e-22 | 2.968649e-05
[5 empty] | 11225.51 | 105.9505 | 1.029808e-41 | 2.413204e-22 | 2.968649e-05
[5 empty] | 11225.51 | 105.9505 | 1.029808e-41 | 2.413204e-22 | 2.968649e-05
[5 empty] | 11225.51 | 105.9505 | 1.029808e-41 | 2.413204e-22 | 2.968649e-05
[5 empty] | 11225.51 | 105.9505 | 1.029808e-41 | 2.413204e-22 | 2.968649e-05
[5 empty] | 11225.51 | 105.9505 | 1.029808e-41 | 2.413204e-22 | 2.968649e-05
[5 empty] | 11225.51 | 105.9505 | 1.029808e-41 | 2.413204e-22 | 2.968649e-05
[5 empty] | 11225.51 | 105.9505 | 1.029808e-41 | 2.413204e-22 | 2.968649e-05
[5 empty] | 11225.51 | 105.9505 | 1.029808e-41 | 2.413204e-22 | 2.968649e-05
[5 empty] | 11225.51 | 105.9505 | 1.029808e-41 | 2.413204e-22 | 2.968649e-05
[5 empty] | 11225.51 | 105.9505 | 1.029808e-41 | 2.413204e-22 | 2.968649e-05
[5 empty] | 11225.51 | 105.9505 | 1.029808e-41 | 2.413204e-22 | 2.968649e-05
[5 empty] | 11225.51 | 105.9505 | 1.029808e-41 | 2.413204e-22 | 2.968649e-05
[5 empty] | 11225.51 | 105.9505 | 1.029808e-41 | 2.413204e-22 | 2.968649e-05
[5 empty] | 11225.51 | 105.9505 | 1.029808e-41 | 2.413204e-22 | 2.968649e-05
[5 empty] | 11225.51 | 105.9505 | 1.029808e-41 | 2.413204e-22 | 2.968649e-05
[5 empty] | 11225.51 | 105.9505 | 1.029808e-41 | 2.413204e-22 | 2.968649e-05
[5 empty] | 11225.51 | 105.9505 | 1.029808e-41 | 2.413204e-22 | 2.968649e-05
[5 empty] | 11225.51 | 105.9505 | 1.029808e-41 | 2.413204e-22 | 2.968649e-05
[5 empty] | 11225.51 | 105.9505 | 1.029808e-41 | 2.413204e-22 | 2.968649e-05
[5 empty] | 11225.51 | 105.9505 | 1.029808e-41 | 2.413204e-22 | 2.968649e-05
[5 empty] | 11225.51 | 105.9505 | 1.029808e-41 | 2.413204e-22 | 2.968649e-05
[5 empty] | 11225.51 | 105.9505 | 1.029808e-41 | 2.413204e-22 | 2.968649e-05
[5 empty] | 11225.51 | 105.9505 | 1.029808e-41 | 2.413204e-22 | 2.968649e-05
[5 empty] | 11225.51 | 105.9505 | 1.029808e-41 | 2.413204e-22 | 2.968649e-05
[5 empty] | 11225.51 | 105.9505 | 1.029808e-41 | 2.413204e-22 | 2.968649e-05
[5 empty] | 11225.51 | 105.9505 | 1.029808e-41 | 2.413204e-22 | 2.968649e-05
[5 empty] | 11225.51 | 105.9505 | 1.029808e-41 | 2.413204e-22 | 2.968649e-05
[5 empty] | 11225.51 | 105.9505 | 1.029808e-41 | 2.413204e-22 | 2.968649e-05
[5 empty] | 11225.51 | 105.9505 | 1.029808e-41 | 2.413204e-22 | 2.968649e-05
[5 empty] | 11225.51 | 105.9505 | 1.029808e-41 | 2.413204e-22 | 2.968649e-05
[5 empty] | 11225.51 | 105.9505 | 1.029808e-41 | 2.413204e-22 | 2.968649e-05
[5 empty] | 11225.51 | 105.9505 | 1.029808e-41 | 2.413204e-22 | 2.968649e-05
[5 empty] | 11225.51 | 105.9505 | 1.029808e-41 | 2.413204e-22 | 2.968649e-05
[5 empty] | 11225.51 | 105.9505 | 1.029808e-41 | 2.413204e-22 | 2.968649e-05
[5 empty] | 11225.51 | 105.9505 | 1.029808e-41 | 2.413204e-22 | 2.968649e-05
[5 empty] | 11225.51 | 105.9505 | 1.029808e-41 | 2.413204e-22 | 2.968649e-05
[5 empty] | 11225.51 | 105.9505 | 1.029808e-41 | 2.413204e-22 | 2.968649e-05
[5 empty] | 11225.51 | 105.9505 | 1.029808e-41 | 2.413204e-22 | 2.968649e-05
[5 empty] | 11225.51 | 105.9505 | 1.029808e-41 | 2.413204e-22 | 2.968649e-05
[5 empty] | 11225.51 | 105.9505 | 1.029808e-41 | 2.413204e-22 | 2.968649e-05
[5 empty] | 11225.51 | 105.9505 | 1.029808e-41 | 2.413204e-22 | 2.968649e-05
[5 empty] | 11225.51 | 105.9505 | 1.029808e-41 | 2.413204e-22 | 2.968649e-05
[5 empty] | 11225.51 | 105.9505 | 1.029808e-41 | 2.413204e-22 | 2.968649e-05
[5 empty] | 11225.51 | 105.9505 | 1.029808e-41 | 2.413204e-22 | 2.968649e-05
[5 empty] | 11225.51 | 105.9505 | 1.029808e-41 | 2.413204e-22 | 2.968649e-05
[5 empty] | 11225.51 | 105.9505 | 1.029808e-41 | 2.413204e-22 | 2.968649e-05
[5 empty] | 11225.51 | 105.9505 | 1.029808e-41 | 2.413204e-22 | 2.968649e-05
[5 empty] | 11225.51 | 105.9505 | 1.029808e-41 | 2.413204e-22 | 2.968649e-05
[5 empty] | 11225.51 | 105.9505 | 1.029808e-41 | 2.413204e-22 | 2.968649e-05
[5 empty] | 11225.51 | 105.9505 | 1.029808e-41 | 2.413204e-22 | 2.968649e-05
[5 empty] | 11225.51 | 105.9505 | 1.029808e-41 | 2.413204e-22 | 2.968649e-05
[5 empty] | 11225.51 | 105.9505 | 1.029808e-41 | 2.413204e-22 | 2.968649e-05
[5 empty] | 11225.51 | 105.9505 | 1.029808e-41 | 2.413204e-22 | 2.968649e-05
[5 empty] | 11225.51 | 105.9505 | 1.029808e-41 | 2.413204e-22 | 2.968649e-05
[5 empty] | 11225.51 | 105.9505 | 1.029808e-41 | 2.413204e-22 | 2.968649e-05
[5 empty] | 11225.51 | 105.9505 | 1.029808e-41 | 2.413204e-22 | 2.968649e-05
[5 empty] | 11225.51 | 105.9505 | 1.029808e-41 | 2.413204e-22 | 2.968649e-05
[5 empty] | 11225.51 | 105.9505 | 1.029808e-41 | 2.413204e-22 | 2.968649e-05
[5 empty] | 11225.51 | 105.9505 | 1.029808e-41 | 2.413204e-22 | 2.968649e-05
[5 empty] | 11225.51 | 105.9505 | 1.029808e-41 | 2.413204e-22 | 2.968649e-05
[5 empty] | 11225.51 | 105.9505 | 1.029808e-41 | 2.413204e-22 | 2.968649e-05
[5 empty] | 11225.51 | 105.9505 | 1.029808e-41 | 2.413204e-22 | 2.968649e-05
[5 empty] | 11225.51 | 105.9505 | 1.029808e-41 | 2.413204e-22 | 2.968649e-05
[5 empty] | 11225.51 | 105.9505 | 1.029808e-41 | 2.413204e-22 | 2.968649e-05
[5 empty] | 11225.51 | 105.9505 | 1.029808e-41 | 2.413204e-22 | 2.968649e-05
[5 empty] | 11225.51 | 105.9505 | 1.029808e-41 | 2.413204e-22 | 2.968649e-05
[5 empty] | 11225.51 | 105.9505 | 1.029808e-41 | 2.413204e-22 | 2.968649e-05
[5 empty] | 11225.51 | 105.9505 | 1.029808e-41 | 2.413204e-22 | 2.968649e-05
[5 empty] | 11225.51 | 105.9505 | 1.029808e-41 | 2.413204e-22 | 2.968649e-05
[5 empty] | 11225.51 | 105.9505 | 1.029808e-41 | 2.413204e-22 | 2.968649e-05
[5 empty] | 11225.51 | 105.9505 | 1.029808e-41 | 2.413204e-22 | 2.968649e-05
[5 empty] | 11225.51 | 105.9505 | 1.029808e-41 | 2.413204e-22 | 2.968649e-05
[5 empty] | 11225.51 | 105.9505 | 1.029808e-41 | 2.413204e-22 | 2.968649e-05
[5 empty] | 11225.51 | 105.9505 | 1.029808e-41 | 2.413204e-22 | 2.968649e-05
[5 empty] | 11225.51 | 105.9505 | 1.029808e-41 | 2.413204e-22 | 2.968649e-05
[5 empty] | 11225.51 | 105.9505 | 1.029808e-41 | 2.413204e-22 | 2.968649e-05
[5 empty] | 11225.51 | 105.9505 | 1.029808e-41 | 2.413204e-22 | 2.968649e-05
[5 empty] | 11225.51 | 105.9505 | 1.029808e-41 | 2.413204e-22 | 2.968649e-05
[5 empty] | 11225.51 | 105.9505 | 1.029808e-41 | 2.413204e-22 | 2.968649e-05
[5 empty] | 11225.51 | 105.9505 | 1.029808e-41 | 2.413204e-22 | 2.968649e-05
[5 empty] | 11225.51 | 105.9505 | 1.029808e-41 | 2.413204e-22 | 2.968649e-05
[5 empty] | 11225.51 | 105.9505 | 1.029808e-41 | 2.413204e-22 | 2.968649e-05
[5 empty] | 11225.51 | 105.9505 | 1.029808e-41 | 2.413204e-22 | 2.968649e-05
[5 empty] | 11225.51 | 105.9505 | 1.029808e-41 | 2.413204e-22 | 2.968649e-05
[5 empty] | 11225.51 | 105.9505 | 1.029808e-41 | 2.413204e-22 | 2.968649e-05
[5 empty] | 11225.51 | 105.9505 | 1.029808e-41 | 2.413204e-22 | 2.968649e-05
[5 empty] | 11225.51 | 105.9505 | 1.029808e-41 | 2.413204e-22 | 2.968649e-05
[5 empty] | 11225.51 | 105.9505 | 1.029808e-41 | 2.413204e-22 | 2.968649e-05
[5 empty] | 11225.51 | 105.9505 | 1.029808e-41 | 2.413204e-22 | 2.968649e-05
[5 empty] | 11225.51 | 105.9505 | 1.029808e-41 | 2.413204e-22 | 2.968649e-05
[5 empty] | 11225.51 | 105.9505 | 1.029808e-41 | 2.413204e-22 | 2.968649e-05
[5 empty] | 11225.51 | 105.9505 | 1.029808e-41 | 2.413204e-22 | 2.968649e-05
[5 empty] | 11225.51 | 105.9505 | 1.029808e-41 | 2.413204e-22 | 2.968649e-05
[5 empty] | 11225.51 | 105.9505 | 1.029808e-41 | 2.413204e-22 | 2.968649e-05
[5 empty] | 11225.51 | 105.9505 | 1.029808e-41 | 2.413204e-22 | 2.968649e-05
[5 empty] | 11225.51 | 105.9505 | 1.029808e-41 | 2.413204e-22 | 2.968649e-05
[5 empty] | 11225.51 | 105.9505 | 1.029808e-41 | 2.413204e-22 | 2.968649e-05
[5 empty] | 11225.51 | 105.9505 | 1.029808e-41 | 2.413204e-22 | 2.968649e-05
[5 empty] | 11225.51 | 105.9505 | 1.029808e-41 | 2.413204e-22 | 2.968649e-05
[5 empty] | 11225.51 | 105.9505 | 1.029808e-41 | 2.413204e-22 | 2.968649e-05
[5 empty] | 11225.51 | 105.9505 | 1.029808e-41 | 2.413204e-22 | 2.968649e-05
[5 empty] | 11225.51 | 105.9505 | 1.029808e-41 | 2.413204e-22 | 2.968649e-05
[5 empty] | 11225.51 | 105.9505 | 1.029808e-41 | 2.413204e-22 | 2.968649e-05
[5 empty] | 11225.51 | 105.9505 | 1.029808e-41 | 2.413204e-22 | 2.968649e-05
[5 empty] | 11225.51 | 105.9505 | 1.029808e-41 | 2.413204e-22 | 2.968649e-05
[5 empty] | 11225.51 | 105.9505 | 1.029808e-41 | 2.413204e-22 | 2.968649e-05
[5 empty] | 11225.51 | 105.9505 | 1.029808e-41 | 2.413204e-22 | 2.968649e-05
[5 empty] | 11225.51 | 105.9505 | 1.029808e-41 | 2.413204e-22 | 2.968649e-05
[5 empty] | 11225.51 | 105.9505 | 1.029808e-41 | 2.413204e-22 | 2.968649e-05
[5 empty] | 11225.51 | 105.9505 | 1.029808e-41 | 2.413204e-22 | 2.968649e-05
[5 empty] | 11225.51 | 105.9505 | 1.029808e-41 | 2.413204e-22 | 2.968649e-05
[5 empty] | 11225.51 | 105.9505 | 1.029808e-41 | 2.413204e-22 | 2.968649e-05
[5 empty] | 11225.51 | 105.9505 | 1.029808e-41 | 2.413204e-22 | 2.968649e-05
[5 empty] | 11225.51 | 105.9505 | 1.029808e-41 | 2.413204e-22 | 2.968649e-05
[5 empty] | 11225.51 | 105.9505 | 1.029808e-41 | 2.413204e-22 | 2.968649e-05
[5 empty] | 11225.51 | 105.9505 | 1.029808e-41 | 2.413204e-22 | 2.968649e-05
[5 empty] | 11225.51 | 105.9505 | 1.029808e-41 | 2.413204e-22 | 2.968649e-05
[5 empty] | 11225.51 | 105.9505 | 1.029808e-41 | 2.413204e-22 | 2.968649e-05
[5 empty] | 11225.51 | 105.9505 | 1.029808e-41 | 2.413204e-22 | 2.968649e-05
[5 empty] | 11225.51 | 105.9505 | 1.029808e-41 | 2.413204e-22 | 2.968649e-05
[5 empty] | 11225.51 | 105.9505 | 1.029808e-41 | 2.413204e-22 | 2.968649e-05
[5 empty] | 11225.51 | 105.9505 | 1.029808e-41 | 2.413204e-22 | 2.968649e-05
[5 empty] | 11225.51 | 105.9505 | 1.029808e-41 | 2.413204e-22 | 2.968649e-05
[5 empty] | 11225.51 | 105.9505 | 1.029808e-41 | 2.413204e-22 | 2.968649e-05
[5 empty] | 11225.51 | 105.9505 | 1.029808e-41 | 2.413204e-22 | 2.968649e-05
[5 empty] | 11225.51 | 105.9505 | 1.029808e-41 | 2.413204e-22 | 2.968649e-05
[5 empty] | 11225.51 | 105.9505 | 1.029808e-41 | 2.413204e-22 | 2.968649e-05
[5 empty] | 11225.51 | 105.9505 | 1.029808e-41 | 2.413204e-22 | 2.968649e-05
[5 empty] | 11225.51 | 105.9505 | 1.029808e-41 | 2.413204e-22 | 2.968649e-05
[5 empty] | 11225.51 | 105.9505 | 1.029808e-41 | 2.413204e-22 | 2.968649e-05
[5 empty] | 11225.51 | 105.9505 | 1.029808e-41 | 2.413204e-22 | 2.968649e-05
[5 empty] | 11225.51 | 105.9505 | 1.029808e-41 | 2.413204e-22 | 2.968649e-05
[5 empty] | 11225.51 | 105.9505 | 1.029808e-41 | 2.413204e-22 | 2.968649e-05
[5 empty] | 11225.51 | 105.9505 | 1.029808e-41 | 2.413204e-22 | 2.968649e-05
[5 empty] | 11225.51 | 105.9505 | 1.029808e-41 | 2.413204e-22 | 2.968649e-05
[5 empty] | 11225.51 | 105.9505 | 1.029808e-41 | 2.413204e-22 | 2.968649e-05
[5 empty] | 11225.51 | 105.9505 | 1.029808e-41 | 2.413204e-22 | 2.968649e-05
[5 empty] | 11225.51 | 105.9505 | 1.029808e-41 | 2.413204e-22 | 2.968649e-05
[5 empty] | 11225.51 | 105.9505 | 1.029808e-41 | 2.413204e-22 | 2.968649e-05
[5 empty] | 11225.51 | 105.9505 | 1.029808e-41 | 2.413204e-22 | 2.968649e-05
[5 empty] | 11225.51 | 105.9505 | 1.029808e-41 | 2.413204e-22 | 2.968649e-05
[5 empty] | 11225.51 | 105.9505 | 1.029808e-41 | 2.413204e-22 | 2.968649e-05
[5 empty] | 11225.51 | 105.9505 | 1.029808e-41 | 2.413204e-22 | 2.968649e-05
[5 empty] | 11225.51 | 105.9505 | 1.029808e-41 | 2.413204e-22 | 2.968649e-05
[5 empty] | 11225.51 | 105.9505 | 1.029808e-41 | 2.413204e-22 | 2.968649e-05
[5 empty] | 11225.51 | 105.9505 | 1.029808e-41 | 2.413204e-22 | 2.968649e-05
[5 empty] | 11225.51 | 105.9505 | 1.029808e-41 | 2.413204e-22 | 2.968649e-05
[5 empty] | 11225.51 | 105.9505 | 1.029808e-41 | 2.413204e-22 | 2.968649e-05
[5 empty] | 11225.51 | 105.9505 | 1.029808e-41 | 2.413204e-22 | 2.968649e-05
[5 empty] | 11225.51 | 105.9505 | 1.029808e-41 | 2.413204e-22 | 2.968649e-05
[5 empty] | 11225.51 | 105.9505 | 1.029808e-41 | 2.413204e-22 | 2.968649e-05
[5 empty] | 11225.51 | 105.9505 | 1.029808e-41 | 2.413204e-22 | 2.968649e-05
[5 empty] | 11225.51 | 105.9505 | 1.029808e-41 | 2.413204e-22 | 2.968649e-05
[5 empty] | 11225.51 | 105.9505 | 1.029808e-41 | 2.413204e-22 | 2.968649e-05
[5 empty] | 11225.51 | 105.9505 | 1.029808e-41 | 2.413204e-22 | 2.968649e-05
[5 empty] | 11225.51 | 105.9505 | 1.029808e-41 | 2.413204e-22 | 2.968649e-05
[5 empty] | 11225.51 | 105.9505 | 1.029808e-41 | 2.413204e-22 | 2.968649e-05
[5 empty] | 11225.51 | 105.9505 | 1.029808e-41 | 2.413204e-22 | 2.968649e-05
[5 empty] | 11225.51 | 105.9505 | 1.029808e-41 | 2.413204e-22 | 2.968649e-05
[5 empty] | 11225.51 | 105.9505 | 1.029808e-41 | 2.413204e-22 | 2.968649e-05
[5 empty] | 11225.51 | 105.9505 | 1.029808e-41 | 2.413204e-22 | 2.968649e-05
[5 empty] | 11225.51 | 105.9505 | 1.029808e-41 | 2.413204e-22 | 2.968649e-05
[5 empty] | 11225.51 | 105.9505 | 1.029808e-41 | 2.413204e-22 | 2.968649e-05
[5 empty] | 11225.51 | 105.9505 | 1.029808e-41 | 2.413204e-22 | 2.968649e-05
[5 empty] | 11225.51 | 105.9505 | 1.029808e-41 | 2.413204e-22 | 2.968649e-05
[5 empty] | 11225.51 | 105.9505 | 1.029808e-41 | 2.413204e-22 | 2.968649e-05
[5 empty] | 11225.51 | 105.9505 | 1.029808e-41 | 2.413204e-22 | 2.968649e-05
[5 empty] | 11225.51 | 105.9505 | 1.029808e-41 | 2.413204e-22 | 2.968649e-05
[5 empty] | 11225.51 | 105.9505 | 1.029808e-41 | 2.413204e-22 | 2.968649e-05
[5 empty] | 11225.51 | 105.9505 | 1.029808e-41 | 2.413204e-22 | 2.968649e-05
[5 empty] | 11225.51 | 105.9505 | 1.029808e-41 | 2.413204e-22 | 2.968649e-05
[5 empty] | 11225.51 | 105.9505 | 1.029808e-41 | 2.413204e-22 | 2.968649e-05
[5 empty] | 11225.51 | 105.9505 | 1.029808e-41 | 2.413204e-22 | 2.968649e-05
[5 empty] | 11225.51 | 105.9505 | 1.029808e-41 | 2.413204e-22 | 2.968649e-05
[5 empty] | 11225.51 | 105.9505 | 1.029808e-41 | 2.413204e-22 | 2.968649e-05
[5 empty] | 11225.51 | 105.9505 | 1.029808e-41 | 2.413204e-22 | 2.968649e-05
[5 empty] | 11225.51 | 105.9505 | 1.029808e-41 | 2.413204e-22 | 2.968649e-05
[5 empty] | 11225.51 | 105.9505 | 1.029808e-41 | 2.413204e-22 | 2.968649e-05
[5 empty] | 11225.51 | 105.9505 | 1.029808e-41 | 2.413204e-22 | 2.968649e-05
[5 empty] | 11225.51 | 105.9505 | 1.029808e-41 | 2.413204e-22 | 2.968649e-05
[5 empty] | 11225.51 | 105.9505 | 1.029808e-41 | 2.413204e-22 | 2.968649e-05
[5 empty] | 11225.51 | 105.9505 | 1.029808e-41 | 2.413204e-22 | 2.968649e-05
[5 empty] | 11225.51 | 105.9505 | 1.029808e-41 | 2.413204e-22 | 2.968649e-05
[5 empty] | 11225.51 | 105.9505 | 1.029808e-41 | 2.413204e-22 | 2.968649e-05
[5 empty] | 11225.51 | 105.9505 | 1.029808e-41 | 2.413204e-22 | 2.968649e-05
[5 empty] | 11225.51 | 105.9505 | 1.029808e-41 | 2.413204e-22 | 2.968649e-05
[5 empty] | 11225.51 | 105.9505 | 1.029808e-41 | 2.413204e-22 | 2.968649e-05
[5 empty] | 11225.51 | 105.9505 | 1.029808e-41 | 2.413204e-22 | 2.968649e-05
[5 empty] | 11225.51 | 105.9505 | 1.029808e-41 | 2.413204e-22 | 2.968649e-05
[5 empty] | 11225.51 | 105.9505 | 1.029808e-41 | 2.413204e-22 | 2.968649e-05
[5 empty] | 11225.51 | 105.9505 | 1.029808e-41 | 2.413204e-22 | 2.968649e-05
[5 empty] | 11225.51 | 105.9505 | 1.029808e-41 | 2.413204e-22 | 2.968649e-05
[5 empty] | 11225.51 | 105.9505 | 1.029808e-41 | 2.413204e-22 | 2.968649e-05
[5 empty] | 11225.51 | 105.9505 | 1.029808e-41 | 2.413204e-22 | 2.968649e-05
[5 empty] | 11225.51 | 105.9505 | 1.029808e-41 | 2.413204e-22 | 2.968649e-05
[5 empty] | 11225.51 | 105.9505 | 1.029808e-41 | 2.413204e-22 | 2.968649e-05
[5 empty] | 11225.51 | 105.9505 | 1.029808e-41 | 2.413204e-22 | 2.968649e-05
[5 empty] | 11225.51 | 105.9505 | 1.029808e-41 | 2.413204e-22 | 2.968649e-05
[5 empty] | 11225.51 | 105.9505 | 1.029808e-41 | 2.413204e-22 | 2.968649e-05
[5 empty] | 11225.51 | 105.9505 | 1.029808e-41 | 2.413204e-22 | 2.968649e-05
[5 empty] | 11225.51 | 105.9505 | 1.029808e-41 | 2.413204e-22 | 2.968649e-05
[5 empty] | 11225.51 | 105.9505 | 1.029808e-41 | 2.413204e-22 | 2.968649e-05
[5 empty] | 11225.51 | 105.9505 | 1.029808e-41 | 2.413204e-22 | 2.968649e-05
[5 empty] | 11225.51 | 105.9505 | 1.029808e-41 | 2.413204e-22 | 2.968649e-05
[5 empty] | 11225.51 | 105.9505 | 1.029808e-41 | 2.413204e-22 | 2.968649e-05
[5 empty] | 11225.51 | 105.9505 | 1.029808e-41 | 2.413204e-22 | 2.968649e-05
[5 empty] | 11225.51 | 105.9505 | 1.029808e-41 | 2.413204e-22 | 2.968649e-05
[5 empty] | 11225.51 | 105.9505 | 1.029808e-41 | 2.413204e-22 | 2.968649e-05
[5 empty] | 11225.51 | 105.9505 | 1.029808e-41 | 2.413204e-22 | 2.968649e-05
[5 empty] | 11225.51 | 105.9505 | 1.029808e-41 | 2.413204e-22 | 2.968649e-05
[5 empty] | 11225.51 | 105.9505 | 1.029808e-41 | 2.413204e-22 | 2.968649e-05
[5 empty] | 11225.51 | 105.9505 | 1.029808e-41 | 2.413204e-22 | 2.968649e-05
[5 empty] | 11225.51 | 105.9505 | 1.029808e-41 | 2.413204e-22 | 2.968649e-05
[5 empty] | 11225.51 | 105.9505 | 1.029808e-41 | 2.413204e-22 | 2.968649e-05
[5 empty] | 11225.51 | 105.9505 | 1.029808e-41 | 2.413204e-22 | 2.968649e-05
[5 empty] | 11225.51 | 105.9505 | 1.029808e-41 | 2.413204e-22 | 2.968649e-05
[5 empty] | 11225.51 | 105.9505 | 1.029808e-41 | 2.413204e-22 | 2.968649e-05
[5 empty] | 11225.51 | 105.9505 | 1.029808e-41 | 2.413204e-22 | 2.968649e-05
[5 empty] | 11225.51 | 105.9505 | 1.029808e-41 | 2.413204e-22 | 2.968649e-05
[5 empty] | 11225.51 | 105.9505 | 1.029808e-41 | 2.413204e-22 | 2.968649e-05
[5 empty] | 11225.51 | 105.9505 | 1.029808e-41 | 2.413204e-22 | 2.968649e-05
[5 empty] | 11225.51 | 105.9505 | 1.029808e-41 | 2.413204e-22 | 2.968649e-05
[5 empty] | 11225.51 | 105.9505 | 1.029808e-41 | 2.413204e-22 | 2.968649e-05
[5 empty] | 11225.51 | 105.9505 | 1.029808e-41 | 2.413204e-22 | 2.968649e-05
[5 empty] | 11225.51 | 105.9505 | 1.029808e-41 | 2.413204e-22 | 2.968649e-05
[5 empty] | 11225.51 | 105.9505 | 1.029808e-41 | 2.413204e-22 | 2.968649e-05
[5 empty] | 11225.51 | 105.9505 | 1.029808e-41 | 2.413204e-22 | 2.968649e-05
[5 empty] | 11225.51 | 105.9505 | 1.029808e-41 | 2.413204e-22 | 2.968649e-05
[5 empty] | 11225.51 | 105.9505 | 1.029808e-41 | 2.413204e-22 | 2.968649e-05
[5 empty] | 11225.51 | 105.9505 | 1.029808e-41 | 2.413204e-22 | 2.968649e-05
[5 empty] | 11225.51 | 105.9505 | 1.029808e-41 | 2.413204e-22 | 2.968649e-05
[5 empty] | 11225.51 | 105.9505 | 1.029808e-41 | 2.413204e-22 | 2.968649e-05
[5 empty] | 11225.51 | 105.9505 | 1.029808e-41 | 2.413204e-22 | 2.968649e-05
[5 empty] | 11225.51 | 105.9505 | 1.029808e-41 | 2.413204e-22 | 2.968649e-05
[5 empty] | 11225.51 | 105.9505 | 1.029808e-41 | 2.413204e-22 | 2.968649e-05
[5 empty] | 11225.51 | 105.9505 | 1.029808e-41 | 2.413204e-22 | 2.968649e-05
[5 empty] | 11225.51 | 105.9505 | 1.029808e-41 | 2.413204e-22 | 2.968649e-05
[5 empty] | 11225.51 | 105.9505 | 1.029808e-41 | 2.413204e-22 | 2.968649e-05
[5 empty] | 11225.51 | 105.9505 | 1.029808e-41 | 2.413204e-22 | 2.968649e-05
[5 empty] | 11225.51 | 105.9505 | 1.029808e-41 | 2.413204e-22 | 2.968649e-05
[5 empty] | 11225.51 | 105.9505 | 1.029808e-41 | 2.413204e-22 | 2.968649e-05
[5 empty] | 11225.51 | 105.9505 | 1.029808e-41 | 2.413204e-22 | 2.968649e-05
[5 empty] | 11225.51 | 105.9505 | 1.029808e-41 | 2.413204e-22 | 2.968649e-05
[5 empty] | 11225.51 | 105.9505 | 1.029808e-41 | 2.413204e-22 | 2.968649e-05
[5 empty] | 11225.51 | 105.9505 | 1.029808e-41 | 2.413204e-22 | 2.968649e-05
[5 empty] | 11225.51 | 105.9505 | 1.029808e-41 | 2.413204e-22 | 2.968649e-05
[5 empty] | 11225.51 | 105.9505 | 1.029808e-41 | 2.413204e-22 | 2.968649e-05
[5 empty] | 11225.51 | 105.9505 | 1.029808e-41 | 2.413204e-22 | 2.968649e-05
[5 empty] | 11225.51 | 105.9505 | 1.029808e-41 | 2.413204e-22 | 2.968649e-05
[5 empty] | 11225.51 | 105.9505 | 1.029808e-41 | 2.413204e-22 | 2.968649e-05
[5 empty] | 11225.51 | 105.9505 | 1.029808e-41 | 2.413204e-22 | 2.968649e-05
[5 empty] | 11225.51 | 105.9505 | 1.029808e-41 | 2.413204e-22 | 2.968649e-05
[5 empty] | 11225.51 | 105.9505 | 1.029808e-41 | 2.413204e-22 | 2.968649e-05
[5 empty] | 11225.51 | 105.9505 | 1.029808e-41 | 2.413204e-22 | 2.968649e-05
[5 empty] | 11225.51 | 105.9505 | 1.029808e-41 | 2.413204e-22 | 2.968649e-05
[5 empty] | 11225.51 | 105.9505 | 1.029808e-41 | 2.413204e-22 | 2.968649e-05
[5 empty] | 11225.51 | 105.9505 | 1.029808e-41 | 2.413204e-22 | 2.968649e-05
[5 empty] | 11225.51 | 105.9505 | 1.029808e-41 | 2.413204e-22 | 2.968649e-05
[5 empty] | 11225.51 | 105.9505 | 1.029808e-41 | 2.413204e-22 | 2.968649e-05
[5 empty] | 11225.51 | 105.9505 | 1.029808e-41 | 2.413204e-22 | 2.968649e-05
[5 empty] | 11225.51 | 105.9505 | 1.029808e-41 | 2.413204e-22 | 2.968649e-05
[5 empty] | 11225.51 | 105.9505 | 1.029808e-41 | 2.413204e-22 | 2.968649e-05
[5 empty] | 11225.51 | 105.9505 | 1.029808e-41 | 2.413204e-22 | 2.968649e-05
[5 empty] | 11225.51 | 105.9505 | 1.029808e-41 | 2.413204e-22 | 2.968649e-05
[5 empty] | 11225.51 | 105.9505 | 1.029808e-41 | 2.413204e-22 | 2.968649e-05
[5 empty] | 11225.51 | 105.9505 | 1.029808e-41 | 2.413204e-22 | 2.968649e-05
[5 empty] | 11225.51 | 105.9505 | 1.029808e-41 | 2.413204e-22 | 2.968649e-05
[5 empty] | 11225.51 | 105.9505 | 1.029808e-41 | 2.413204e-22 | 2.968649e-05
[5 empty] | 11225.51 | 105.9505 | 1.029808e-41 | 2.413204e-22 | 2.968649e-05
[5 empty] | 11225.51 | 105.9505 | 1.029808e-41 | 2.413204e-22 | 2.968649e-05
[5 empty] | 11225.51 | 105.9505 | 1.029808e-41 | 2.413204e-22 | 2.968649e-05
[5 empty] | 11225.51 | 105.9505 | 1.029808e-41 | 2.413204e-22 | 2.968649e-05
[5 empty] | 11225.51 | 105.9505 | 1.029808e-41 | 2.413204e-22 | 2.968649e-05
[5 empty] | 11225.51 | 105.9505 | 1.029808e-41 | 2.413204e-22 | 2.968649e-05
[5 empty] | 11225.51 | 105.9505 | 1.029808e-41 | 2.413204e-22 | 2.968649e-05
[5 empty] | 11225.51 | 105.9505 | 1.029808e-41 | 2.413204e-22 | 2.968649e-05
[5 empty] | 11225.51 | 105.9505 | 1.029808e-41 | 2.413204e-22 | 2.968649e-05
[5 empty] | 11225.51 | 105.9505 | 1.029808e-41 | 2.413204e-22 | 2.968649e-05
[5 empty] | 11225.51 | 105.9505 | 1.029808e-41 | 2.413204e-22 | 2.968649e-05
[5 empty] | 11225.51 | 105.9505 | 1.029808e-41 | 2.413204e-22 | 2.968649e-05
[5 empty] | 11225.51 | 105.9505 | 1.029808e-41 | 2.413204e-22 | 2.968649e-05
[5 empty] | 11225.51 | 105.9505 | 1.029808e-41 | 2.413204e-22 | 2.968649e-05
[5 empty] | 11225.51 | 105.9505 | 1.029808e-41 | 2.413204e-22 | 2.968649e-05
[5 empty] | 11225.51 | 105.9505 | 1.029808e-41 | 2.413204e-22 | 2.968649e-05
[5 empty] | 11225.51 | 105.9505 | 1.029808e-41 | 2.413204e-22 | 2.968649e-05
[5 empty] | 11225.51 | 105.9505 | 1.029808e-41 | 2.413204e-22 | 2.968649e-05
[5 empty] | 11225.51 | 105.9505 | 1.029808e-41 | 2.413204e-22 | 2.968649e-05
[5 empty] | 11225.51 | 105.9505 | 1.029808e-41 | 2.413204e-22 | 2.968649e-05
[5 empty] | 11225.51 | 105.9505 | 1.029808e-41 | 2.413204e-22 | 2.968649e-05
[5 empty] | 11225.51 | 105.9505 | 1.029808e-41 | 2.413204e-22 | 2.968649e-05
[5 empty] | 11225.51 | 105.9505 | 1.029808e-41 | 2.413204e-22 | 2.968649e-05
[5 empty] | 11225.51 | 105.9505 | 1.029808e-41 | 2.413204e-22 | 2.968649e-05
[5 empty] | 11225.51 | 105.9505 | 1.029808e-41 | 2.413204e-22 | 2.968649e-05
[5 empty] | 11225.51 | 105.9505 | 1.029808e-41 | 2.413204e-22 | 2.968649e-05
[5 empty] | 11225.51 | 105.9505 | 1.029808e-41 | 2.413204e-22 | 2.968649e-05
[5 empty] | 11225.51 | 105.9505 | 1.029808e-41 | 2.413204e-22 | 2.968649e-05
[5 empty] | 11225.51 | 105.9505 | 1.029808e-41 | 2.413204e-22 | 2.968649e-05
[5 empty] | 11225.51 | 105.9505 | 1.029808e-41 | 2.413204e-22 | 2.968649e-05
[5 empty] | 11225.51 | 105.9505 | 1.029808e-41 | 2.413204e-22 | 2.968649e-05
[5 empty] | 11225.51 | 105.9505 | 1.029808e-41 | 2.413204e-22 | 2.968649e-05
[5 empty] | 11225.51 | 105.9505 | 1.029808e-41 | 2.413204e-22 | 2.968649e-05
[5 empty] | 11225.51 | 105.9505 | 1.029808e-41 | 2.413204e-22 | 2.968649e-05
[5 empty] | 11225.51 | 105.9505 | 1.029808e-41 | 2.413204e-22 | 2.968649e-05
[5 empty] | 11225.51 | 105.9505 | 1.029808e-41 | 2.413204e-22 | 2.968649e-05
[5 empty] | 11225.51 | 105.9505 | 1.029808e-41 | 2.413204e-22 | 2.968649e-05
[5 empty] | 11225.51 | 105.9505 | 1.029808e-41 | 2.413204e-22 | 2.968649e-05
[5 empty] | 11225.51 | 105.9505 | 1.029808e-41 | 2.413204e-22 | 2.968649e-05
[5 empty] | 11225.51 | 105.9505 | 1.029808e-41 | 2.413204e-22 | 2.968649e-05
[5 empty] | 11225.51 | 105.9505 | 1.029808e-41 | 2.413204e-22 | 2.968649e-05
[5 empty] | 11225.51 | 105.9505 | 1.029808e-41 | 2.413204e-22 | 2.968649e-05
[5 empty] | 11225.51 | 105.9505 | 1.029808e-41 | 2.413204e-22 | 2.968649e-05
[5 empty] | 11225.51 | 105.9505 | 1.029808e-41 | 2.413204e-22 | 2.968649e-05
[5 empty] | 11225.51 | 105.9505 | 1.029808e-41 | 2.413204e-22 | 2.968649e-05
[5 empty] | 11225.51 | 105.9505 | 1.029808e-41 | 2.413204e-22 | 2.968649e-05
[5 empty] | 11225.51 | 105.9505 | 1.029808e-41 | 2.413204e-22 | 2.968649e-05
[5 empty] | 11225.51 | 105.9505 | 1.029808e-41 | 2.413204e-22 | 2.968649e-05
[5 empty] | 11225.51 | 105.9505 | 1.029808e-41 | 2.413204e-22 | 2.968649e-05
[5 empty] | 11225.51 | 105.9505 | 1.029808e-41 | 2.413204e-22 | 2.968649e-05
[5 empty] | 11225.51 | 105.9505 | 1.029808e-41 | 2.413204e-22 | 2.968649e-05
[5 empty] | 11225.51 | 105.9505 | 1.029808e-41 | 2.413204e-22 | 2.968649e-05
[5 empty] | 11225.51 | 105.9505 | 1.029808e-41 | 2.413204e-22 | 2.968649e-05
[5 empty] | 11225.51 | 105.9505 | 1.029808e-41 | 2.413204e-22 | 2.968649e-05
[5 empty] | 11225.51 | 105.9505 | 1.029808e-41 | 2.413204e-22 | 2.968649e-05
[5 empty] | 11225.51 | 105.9505 | 1.029808e-41 | 2.413204e-22 | 2.968649e-05
[5 empty] | 11225.51 | 105.9505 | 1.029808e-41 | 2.413204e-22 | 2.968649e-05
[5 empty] | 11225.51 | 105.9505 | 1.029808e-41 | 2.413204e-22 | 2.968649e-05
[5 empty] | 11225.51 | 105.9505 | 1.029808e-41 | 2.413204e-22 | 2.968649e-05
[5 empty] | 11225.51 | 105.9505 | 1.029808e-41 | 2.413204e-22 | 2.968649e-05
[5 empty] | 11225.51 | 105.9505 | 1.029808e-41 | 2.413204e-22 | 2.968649e-05
[5 empty] | 11225.51 | 105.9505 | 1.029808e-41 | 2.413204e-22 | 2.968649e-05
[5 empty] | 11225.51 | 105.9505 | 1.029808e-41 | 2.413204e-22 | 2.968649e-05
[5 empty] | 11225.51 | 105.9505 | 1.029808e-41 | 2.413204e-22 | 2.968649e-05
[5 empty] | 11225.51 | 105.9505 | 1.029808e-41 | 2.413204e-22 | 2.968649e-05
[5 empty] | 11225.51 | 105.9505 | 1.029808e-41 | 2.413204e-22 | 2.968649e-05
[5 empty] | 11225.51 | 105.9505 | 1.029808e-41 | 2.413204e-22 | 2.968649e-05
[5 empty] | 11225.51 | 105.9505 | 1.029808e-41 | 2.413204e-22 | 2.968649e-05
[5 empty] | 11225.51 | 105.9505 | 1.029808e-41 | 2.413204e-22 | 2.968649e-05
[5 empty] | 11225.51 | 105.9505 | 1.029808e-41 | 2.413204e-22 | 2.968649e-05
[5 empty] | 11225.51 | 105.9505 | 1.029808e-41 | 2.413204e-22 | 2.968649e-05
[5 empty] | 11225.51 | 105.9505 | 1.029808e-41 | 2.413204e-22 | 2.968649e-05
[5 empty] | 11225.51 | 105.9505 | 1.029808e-41 | 2.413204e-22 | 2.968649e-05
[5 empty] | 11225.51 | 105.9505 | 1.029808e-41 | 2.413204e-22 | 2.968649e-05
[5 empty] | 11225.51 | 105.9505 | 1.029808e-41 | 2.413204e-22 | 2.968649e-05
[5 empty] | 11225.51 | 105.9505 | 1.029808e-41 | 2.413204e-22 | 2.968649e-05
[5 empty] | 11225.51 | 105.9505 | 1.029808e-41 | 2.413204e-22 | 2.968649e-05
[5 empty] | 11225.51 | 105.9505 | 1.029808e-41 | 2.413204e-22 | 2.968649e-05
[5 empty] | 11225.51 | 105.9505 | 1.029808e-41 | 2.413204e-22 | 2.968649e-05
[5 empty] | 11225.51 | 105.9505 | 1.029808e-41 | 2.413204e-22 | 2.968649e-05
[5 empty] | 11225.51 | 105.9505 | 1.029808e-41 | 2.413204e-22 | 2.968649e-05
[5 empty] | 11225.51 | 105.9505 | 1.029808e-41 | 2.413204e-22 | 2.968649e-05
[5 empty] | 11225.51 | 105.9505 | 1.029808e-41 | 2.413204e-22 | 2.968649e-05
[5 empty] | 11225.51 | 105.9505 | 1.029808e-41 | 2.413204e-22 | 2.968649e-05
[5 empty] | 11225.51 | 105.9505 | 1.029808e-41 | 2.413204e-22 | 2.968649e-05
[5 empty] | 11225.51 | 105.9505 | 1.029808e-41 | 2.413204e-22 | 2.968649e-05
[5 empty] | 11225.51 | 105.9505 | 1.029808e-41 | 2.413204e-22 | 2.968649e-05
[5 empty] | 11225.51 | 105.9505 | 1.029808e-41 | 2.413204e-22 | 2.968649e-05
[5 empty] | 11225.51 | 105.9505 | 1.029808e-41 | 2.413204e-22 | 2.968649e-05
[5 empty] | 11225.51 | 105.9505 | 1.029808e-41 | 2.413204e-22 | 2.968649e-05
[5 empty] | 11225.51 | 105.9505 | 1.029808e-41 | 2.413204e-22 | 2.968649e-05
[5 empty] | 11225.51 | 105.9505 | 1.029808e-41 | 2.413204e-22 | 2.968649e-05
[5 empty] | 11225.51 | 105.9505 | 1.029808e-41 | 2.413204e-22 | 2.968649e-05
[5 empty] | 11225.51 | 105.9505 | 1.029808e-41 | 2.413204e-22 | 2.968649e-05
[5 empty] | 11225.51 | 105.9505 | 1.029808e-41 | 2.413204e-22 | 2.968649e-05
[5 empty] | 11225.51 | 105.9505 | 1.029808e-41 | 2.413204e-22 | 2.968649e-05
[5 empty] | 11225.51 | 105.9505 | 1.029808e-41 | 2.413204e-22 | 2.968649e-05
[5 empty] | 11225.51 | 105.9505 | 1.029808e-41 | 2.413204e-22 | 2.968649e-05
[5 empty] | 11225.51 | 105.9505 | 1.029808e-41 | 2.413204e-22 | 2.968649e-05
[5 empty] | 11225.51 | 105.9505 | 1.029808e-41 | 2.413204e-22 | 2.968649e-05
[5 empty] | 11225.51 | 105.9505 | 1.029808e-41 | 2.413204e-22 | 2.968649e-05
[5 empty] | 11225.51 | 105.9505 | 1.029808e-41 | 2.413204e-22 | 2.968649e-05
[5 empty] | 11225.51 | 105.9505 | 1.029808e-41 | 2.413204e-22 | 2.968649e-05
[5 empty] | 11225.51 | 105.9505 | 1.029808e-41 | 2.413204e-22 | 2.968649e-05
[5 empty] | 11225.51 | 105.9505 | 1.029808e-41 | 2.413204e-22 | 2.968649e-05
[5 empty] | 11225.51 | 105.9505 | 1.029808e-41 | 2.413204e-22 | 2.968649e-05
[5 empty] | 11225.51 | 105.9505 | 1.029808e-41 | 2.413204e-22 | 2.968649e-05
[5 empty] | 11225.51 | 105.9505 | 1.029808e-41 | 2.413204e-22 | 2.968649e-05
[5 empty] | 11225.51 | 105.9505 | 1.029808e-41 | 2.413204e-22 | 2.968649e-05
[5 empty] | 11225.51 | 105.9505 | 1.029808e-41 | 2.413204e-22 | 2.968649e-05
[5 empty] | 11225.51 | 105.9505 | 1.029808e-41 | 2.413204e-22 | 2.968649e-05
[5 empty] | 11225.51 | 105.9505 | 1.029808e-41 | 2.413204e-22 | 2.968649e-05
[5 empty] | 11225.51 | 105.9505 | 1.029808e-41 | 2.413204e-22 | 2.968649e-05
[5 empty] | 11225.51 | 105.9505 | 1.029808e-41 | 2.413204e-22 | 2.968649e-05
[5 empty] | 11225.51 | 105.9505 | 1.029808e-41 | 2.413204e-22 | 2.968649e-05
[5 empty] | 11225.51 | 105.9505 | 1.029808e-41 | 2.413204e-22 | 2.968649e-05
[5 empty] | 11225.51 | 105.9505 | 1.029808e-41 | 2.413204e-22 | 2.968649e-05
[5 empty] | 11225.51 | 105.9505 | 1.029808e-41 | 2.413204e-22 | 2.968649e-05
[5 empty] | 11225.51 | 105.9505 | 1.029808e-41 | 2.413204e-22 | 2.968649e-05
[5 empty] | 11225.51 | 105.9505 | 1.029808e-41 | 2.413204e-22 | 2.968649e-05
[5 empty] | 11225.51 | 105.9505 | 1.029808e-41 | 2.413204e-22 | 2.968649e-05
[5 empty] | 11225.51 | 105.9505 | 1.029808e-41 | 2.413204e-22 | 2.968649e-05
[5 empty] | 11225.51 | 105.9505 | 1.029808e-41 | 2.413204e-22 | 2.968649e-05
[5 empty] | 11225.51 | 105.9505 | 1.029808e-41 | 2.413204e-22 | 2.968649e-05
[5 empty] | 11225.51 | 105.9505 | 1.029808e-41 | 2.413204e-22 | 2.968649e-05
[5 empty] | 11225.51 | 105.9505 | 1.029808e-41 | 2.413204e-22 | 2.968649e-05
[5 empty] | 11225.51 | 105.9505 | 1.029808e-41 | 2.413204e-22 | 2.968649e-05
[5 empty] | 11225.51 | 105.9505 | 1.029808e-41 | 2.413204e-22 | 2.968649e-05
[5 empty] | 11225.51 | 105.9505 | 1.029808e-41 | 2.413204e-22 | 2.968649e-05
[5 empty] | 11225.51 | 105.9505 | 1.029808e-41 | 2.413204e-22 | 2.968649e-05
[5 empty] | 11225.51 | 105.9505 | 1.029808e-41 | 2.413204e-22 | 2.968649e-05
[5 empty] | 11225.51 | 105.9505 | 1.029808e-41 | 2.413204e-22 | 2.968649e-05
[5 empty] | 11225.51 | 105.9505 | 1.029808e-41 | 2.413204e-22 | 2.968649e-05
[5 empty] | 11225.51 | 105.9505 | 1.029808e-41 | 2.413204e-22 | 2.968649e-05
[5 empty] | 11225.51 | 105.9505 | 1.029808e-41 | 2.413204e-22 | 2.968649e-05
[5 empty] | 11225.51 | 105.9505 | 1.029808e-41 | 2.413204e-22 | 2.968649e-05
[5 empty] | 11225.51 | 105.9505 | 1.029808e-41 | 2.413204e-22 | 2.968649e-05
[5 empty] | 11225.51 | 105.9505 | 1.029808e-41 | 2.413204e-22 | 2.968649e-05
[5 empty] | 11225.51 | 105.9505 | 1.029808e-41 | 2.413204e-22 | 2.968649e-05
[5 empty] | 11225.51 | 105.9505 | 1.029808e-41 | 2.413204e-22 | 2.968649e-05
[5 empty] | 11225.51 | 105.9505 | 1.029808e-41 | 2.413204e-22 | 2.968649e-05
[5 empty] | 11225.51 | 105.9505 | 1.029808e-41 | 2.413204e-22 | 2.968649e-05
[5 empty] | 11225.51 | 105.9505 | 1.029808e-41 | 2.413204e-22 | 2.968649e-05
[5 empty] | 11225.51 | 105.9505 | 1.029808e-41 | 2.413204e-22 | 2.968649e-05
[5 empty] | 11225.51 | 105.9505 | 1.029808e-41 | 2.413204e-22 | 2.968649e-05
[5 empty] | 11225.51 | 105.9505 | 1.029808e-41 | 2.413204e-22 | 2.968649e-05
[5 empty] | 11225.51 | 105.9505 | 1.029808e-41 | 2.413204e-22 | 2.968649e-05
[5 empty] | 11225.51 | 105.9505 | 1.029808e-41 | 2.413204e-22 | 2.968649e-05
[5 empty] | 11225.51 | 105.9505 | 1.029808e-41 | 2.413204e-22 | 2.968649e-05
[5 empty] | 11225.51 | 105.9505 | 1.029808e-41 | 2.413204e-22 | 2.968649e-05
[5 empty] | 11225.51 | 105.9505 | 1.029808e-41 | 2.413204e-22 | 2.968649e-05
[5 empty] | 11225.51 | 105.9505 | 1.029808e-41 | 2.413204e-22 | 2.968649e-05
[5 empty] | 11225.51 | 105.9505 | 1.029808e-41 | 2.413204e-22 | 2.968649e-05
[5 empty] | 11225.51 | 105.9505 | 1.029808e-41 | 2.413204e-22 | 2.968649e-05
[5 empty] | 11225.51 | 105.9505 | 1.029808e-41 | 2.413204e-22 | 2.968649e-05
[5 empty] | 11225.51 | 105.9505 | 1.029808e-41 | 2.413204e-22 | 2.968649e-05
[5 empty] | 11225.51 | 105.9505 | 1.029808e-41 | 2.413204e-22 | 2.968649e-05
[5 empty] | 11225.51 | 105.9505 | 1.029808e-41 | 2.413204e-22 | 2.968649e-05
[5 empty] | 11225.51 | 105.9505 | 1.029808e-41 | 2.413204e-22 | 2.968649e-05
[5 empty] | 11225.51 | 105.9505 | 1.029808e-41 | 2.413204e-22 | 2.968649e-05
[5 empty] | 11225.51 | 105.9505 | 1.029808e-41 | 2.413204e-22 | 2.968649e-05
[5 empty] | 11225.51 | 105.9505 | 1.029808e-41 | 2.413204e-22 | 2.968649e-05
[5 empty] | 11225.51 | 105.9505 | 1.029808e-41 | 2.413204e-22 | 2.968649e-05
[5 empty] | 11225.51 | 105.9505 | 1.029808e-41 | 2.413204e-22 | 2.968649e-05
[5 empty] | 11225.51 | 105.9505 | 1.029808e-41 | 2.413204e-22 | 2.968649e-05
[5 empty] | 11225.51 | 105.9505 | 1.029808e-41 | 2.413204e-22 | 2.968649e-05
[5 empty] | 11225.51 | 105.9505 | 1.029808e-41 | 2.413204e-22 | 2.968649e-05
[5 empty] | 11225.51 | 105.9505 | 1.029808e-41 | 2.413204e-22 | 2.968649e-05
[5 empty] | 11225.51 | 105.9505 | 1.029808e-41 | 2.413204e-22 | 2.968649e-05
[5 empty] | 11225.51 | 105.9505 | 1.029808e-41 | 2.413204e-22 | 2.968649e-05
[5 empty] | 11225.51 | 105.9505 | 1.029808e-41 | 2.413204e-22 | 2.968649e-05
[5 empty] | 11225.51 | 105.9505 | 1.029808e-41 | 2.413204e-22 | 2.968649e-05
[5 empty] | 11225.51 | 105.9505 | 1.029808e-41 | 2.413204e-22 | 2.968649e-05
[5 empty] | 11225.51 | 105.9505 | 1.029808e-41 | 2.413204e-22 | 2.968649e-05
[5 empty] | 11225.51 | 105.9505 | 1.029808e-41 | 2.413204e-22 | 2.968649e-05
[5 empty] | 11225.51 | 105.9505 | 1.029808e-41 | 2.413204e-22 | 2.968649e-05
[5 empty] | 11225.51 | 105.9505 | 1.029808e-41 | 2.413204e-22 | 2.968649e-05
[5 empty] | 11225.51 | 105.9505 | 1.029808e-41 | 2.413204e-22 | 2.968649e-05
[5 empty] | 11225.51 | 105.9505 | 1.029808e-41 | 2.413204e-22 | 2.968649e-05
[5 empty] | 11225.51 | 105.9505 | 1.029808e-41 | 2.413204e-22 | 2.968649e-05
[5 empty] | 11225.51 | 105.9505 | 1.029808e-41 | 2.413204e-22 | 2.968649e-05
[5 empty] | 11225.51 | 105.9505 | 1.029808e-41 | 2.413204e-22 | 2.968649e-05
[5 empty] | 11225.51 | 105.9505 | 1.029808e-41 | 2.413204e-22 | 2.968649e-05
[5 empty] | 11225.51 | 105.9505 | 1.029808e-41 | 2.413204e-22 | 2.968649e-05
[5 empty] | 11225.51 | 105.9505 | 1.029808e-41 | 2.413204e-22 | 2.968649e-05
[5 empty] | 11225.51 | 105.9505 | 1.029808e-41 | 2.413204e-22 | 2.968649e-05
[5 empty] | 11225.51 | 105.9505 | 1.029808e-41 | 2.413204e-22 | 2.968649e-05
[5 empty] | 11225.51 | 105.9505 | 1.029808e-41 | 2.413204e-22 | 2.968649e-05
[5 empty] | 11225.51 | 105.9505 | 1.029808e-41 | 2.413204e-22 | 2.968649e-05
[5 empty] | 11225.51 | 105.9505 | 1.029808e-41 | 2.413204e-22 | 2.968649e-05
[5 empty] | 11225.51 | 105.9505 | 1.029808e-41 | 2.413204e-22 | 2.968649e-05
[5 empty] | 11225.51 | 105.9505 | 1.029808e-41 | 2.413204e-22 | 2.968649e-05
[5 empty] | 11225.51 | 105.9505 | 1.029808e-41 | 2.413204e-22 | 2.968649e-05
[5 empty] | 11225.51 | 105.9505 | 1.029808e-41 | 2.413204e-22 | 2.968649e-05
[5 empty] | 11225.51 | 105.9505 | 1.029808e-41 | 2.413204e-22 | 2.968649e-05
[5 empty] | 11225.51 | 105.9505 | 1.029808e-41 | 2.413204e-22 | 2.968649e-05
[5 empty] | 11225.51 | 105.9505 | 1.029808e-41 | 2.413204e-22 | 2.968649e-05
[5 empty] | 11225.51 | 105.9505 | 1.029808e-41 | 2.413204e-22 | 2.968649e-05
[5 empty] | 11225.51 | 105.9505 | 1.029808e-41 | 2.413204e-22 | 2.968649e-05
[5 empty] | 11225.51 | 105.9505 | 1.029808e-41 | 2.413204e-22 | 2.968649e-05
[5 empty] | 11225.51 | 105.9505 | 1.029808e-41 | 2.413204e-22 | 2.968649e-05
[5 empty] | 11225.51 | 105.9505 | 1.029808e-41 | 2.413204e-22 | 2.968649e-05
[5 empty] | 11225.51 | 105.9505 | 1.029808e-41 | 2.413204e-22 | 2.968649e-05
[5 empty] | 11225.51 | 105.9505 | 1.029808e-41 | 2.413204e-22 | 2.968649e-05
[5 empty] | 11225.51 | 105.9505 | 1.029808e-41 | 2.413204e-22 | 2.968649e-05
[5 empty] | 11225.51 | 105.9505 | 1.029808e-41 | 2.413204e-22 | 2.968649e-05
[5 empty] | 11225.51 | 105.9505 | 1.029808e-41 | 2.413204e-22 | 2.968649e-05
[5 empty] | 11225.51 | 105.9505 | 1.029808e-41 | 2.413204e-22 | 2.968649e-05
[5 empty] | 11225.51 | 105.9505 | 1.029808e-41 | 2.413204e-22 | 2.968649e-05
[5 empty] | 11225.51 | 105.9505 | 1.029808e-41 | 2.413204e-22 | 2.968649e-05
[5 empty] | 11225.51 | 105.9505 | 1.029808e-41 | 2.413204e-22 | 2.968649e-05
[5 empty] | 11225.51 | 105.9505 | 1.029808e-41 | 2.413204e-22 | 2.968649e-05
[5 empty] | 11225.51 | 105.9505 | 1.029808e-41 | 2.413204e-22 | 2.968649e-05
[5 empty] | 11225.51 | 105.9505 | 1.029808e-41 | 2.413204e-22 | 2.968649e-05
[5 empty] | 11225.51 | 105.9505 | 1.029808e-41 | 2.413204e-22 | 2.968649e-05
[5 empty] | 11225.51 | 105.9505 | 1.029808e-41 | 2.413204e-22 | 2.968649e-05
[5 empty] | 11225.51 | 105.9505 | 1.029808e-41 | 2.413204e-22 | 2.968649e-05
[5 empty] | 11225.51 | 105.9505 | 1.029808e-41 | 2.413204e-22 | 2.968649e-05
[5 empty] | 11225.51 | 105.9505 | 1.029808e-41 | 2.413204e-22 | 2.968649e-05
[5 empty] | 11225.51 | 105.9505 | 1.029808e-41 | 2.413204e-22 | 2.968649e-05
[5 empty] | 11225.51 | 105.9505 | 1.029808e-41 | 2.413204e-22 | 2.968649e-05
[5 empty] | 11225.51 | 105.9505 | 1.029808e-41 | 2.413204e-22 | 2.968649e-05
[5 empty] | 11225.51 | 105.9505 | 1.029808e-41 | 2.413204e-22 | 2.968649e-05
[5 empty] | 11225.51 | 105.9505 | 1.029808e-41 | 2.413204e-22 | 2.968649e-05
[5 empty] | 11225.51 | 105.9505 | 1.029808e-41 | 2.413204e-22 | 2.968649e-05
[5 empty] | 11225.51 | 105.9505 | 1.029808e-41 | 2.413204e-22 | 2.968649e-05
[5 empty] | 11225.51 | 105.9505 | 1.029808e-41 | 2.413204e-22 | 2.968649e-05
[5 empty] | 11225.51 | 105.9505 | 1.029808e-41 | 2.413204e-22 | 2.968649e-05
[5 empty] | 11225.51 | 105.9505 | 1.029808e-41 | 2.413204e-22 | 2.968649e-05
[5 empty] | 11225.51 | 105.9505 | 1.029808e-41 | 2.413204e-22 | 2.968649e-05
[5 empty] | 11225.51 | 105.9505 | 1.029808e-41 | 2.413204e-22 | 2.968649e-05
[5 empty] | 11225.51 | 105.9505 | 1.029808e-41 | 2.413204e-22 | 2.968649e-05
[5 empty] | 11225.51 | 105.9505 | 1.029808e-41 | 2.413204e-22 | 2.968649e-05
[5 empty] | 11225.51 | 105.9505 | 1.029808e-41 | 2.413204e-22 | 2.968649e-05
[5 empty] | 11225.51 | 105.9505 | 1.029808e-41 | 2.413204e-22 | 2.968649e-05
[5 empty] | 11225.51 | 105.9505 | 1.029808e-41 | 2.413204e-22 | 2.968649e-05
[5 empty] | 11225.51 | 105.9505 | 1.029808e-41 | 2.413204e-22 | 2.968649e-05
[5 empty] | 11225.51 | 105.9505 | 1.029808e-41 | 2.413204e-22 | 2.968649e-05
[5 empty] | 11225.51 | 105.9505 | 1.029808e-41 | 2.413204e-22 | 2.968649e-05
[5 empty] | 11225.51 | 105.9505 | 1.029808e-41 | 2.413204e-22 | 2.968649e-05
[5 empty] | 11225.51 | 105.9505 | 1.029808e-41 | 2.413204e-22 | 2.968649e-05
[5 empty] | 11225.51 | 105.9505 | 1.029808e-41 | 2.413204e-22 | 2.968649e-05
[5 empty] | 11225.51 | 105.9505 | 1.029808e-41 | 2.413204e-22 | 2.968649e-05
[5 empty] | 11225.51 | 105.9505 | 1.029808e-41 | 2.413204e-22 | 2.968649e-05
[5 empty] | 11225.51 | 105.9505 | 1.029808e-41 | 2.413204e-22 | 2.968649e-05
[5 empty] | 11225.51 | 105.9505 | 1.029808e-41 | 2.413204e-22 | 2.968649e-05
[5 empty] | 11225.51 | 105.9505 | 1.029808e-41 | 2.413204e-22 | 2.968649e-05
[5 empty] | 11225.51 | 105.9505 | 1.029808e-41 | 2.413204e-22 | 2.968649e-05
[5 empty] | 11225.51 | 105.9505 | 1.029808e-41 | 2.413204e-22 | 2.968649e-05
[5 empty] | 11225.51 | 105.9505 | 1.029808e-41 | 2.413204e-22 | 2.968649e-05
[5 empty] | 11225.51 | 105.9505 | 1.029808e-41 | 2.413204e-22 | 2.968649e-05
[5 empty] | 11225.51 | 105.9505 | 1.029808e-41 | 2.413204e-22 | 2.968649e-05
[5 empty] | 11225.51 | 105.9505 | 1.029808e-41 | 2.413204e-22 | 2.968649e-05
[5 empty] | 11225.51 | 105.9505 | 1.029808e-41 | 2.413204e-22 | 2.968649e-05
[5 empty] | 11225.51 | 105.9505 | 1.029808e-41 | 2.413204e-22 | 2.968649e-05
[5 empty] | 11225.51 | 105.9505 | 1.029808e-41 | 2.413204e-22 | 2.968649e-05
[5 empty] | 11225.51 | 105.9505 | 1.029808e-41 | 2.413204e-22 | 2.968649e-05
[5 empty] | 11225.51 | 105.9505 | 1.029808e-41 | 2.413204e-22 | 2.968649e-05
[5 empty] | 11225.51 | 105.9505 | 1.029808e-41 | 2.413204e-22 | 2.968649e-05
[5 empty] | 11225.51 | 105.9505 | 1.029808e-41 | 2.413204e-22 | 2.968649e-05
[5 empty] | 11225.51 | 105.9505 | 1.029808e-41 | 2.413204e-22 | 2.968649e-05
[5 empty] | 11225.51 | 105.9505 | 1.029808e-41 | 2.413204e-22 | 2.968649e-05
[5 empty] | 11225.51 | 105.9505 | 1.029808e-41 | 2.413204e-22 | 2.968649e-05
[5 empty] | 11225.51 | 105.9505 | 1.029808e-41 | 2.413204e-22 | 2.968649e-05
[5 empty] | 11225.51 | 105.9505 | 1.029808e-41 | 2.413204e-22 | 2.968649e-05
[5 empty] | 11225.51 | 105.9505 | 1.029808e-41 | 2.413204e-22 | 2.968649e-05
[5 empty] | 11225.51 | 105.9505 | 1.029808e-41 | 2.413204e-22 | 2.968649e-05
[5 empty] | 11225.51 | 105.9505 | 1.029808e-41 | 2.413204e-22 | 2.968649e-05
[5 empty] | 11225.51 | 105.9505 | 1.029808e-41 | 2.413204e-22 | 2.968649e-05
[5 empty] | 11225.51 | 105.9505 | 1.029808e-41 | 2.413204e-22 | 2.968649e-05
[5 empty] | 11225.51 | 105.9505 | 1.029808e-41 | 2.413204e-22 | 2.968649e-05
[5 empty] | 11225.51 | 105.9505 | 1.029808e-41 | 2.413204e-22 | 2.968649e-05
[5 empty] | 11225.51 | 105.9505 | 1.029808e-41 | 2.413204e-22 | 2.968649e-05
[5 empty] | 11225.51 | 105.9505 | 1.029808e-41 | 2.413204e-22 | 2.968649e-05
[5 empty] | 11225.51 | 105.9505 | 1.029808e-41 | 2.413204e-22 | 2.968649e-05
[5 empty] | 11225.51 | 105.9505 | 1.029808e-41 | 2.413204e-22 | 2.968649e-05
[5 empty] | 11225.51 | 105.9505 | 1.029808e-41 | 2.413204e-22 | 2.968649e-05
[5 empty] | 11225.51 | 105.9505 | 1.029808e-41 | 2.413204e-22 | 2.968649e-05
[5 empty] | 11225.51 | 105.9505 | 1.029808e-41 | 2.413204e-22 | 2.968649e-05
[5 empty] | 11225.51 | 105.9505 | 1.029808e-41 | 2.413204e-22 | 2.968649e-05
[5 empty] | 11225.51 | 105.9505 | 1.029808e-41 | 2.413204e-22 | 2.968649e-05
[5 empty] | 11225.51 | 105.9505 | 1.029808e-41 | 2.413204e-22 | 2.968649e-05
[5 empty] | 11225.51 | 105.9505 | 1.029808e-41 | 2.413204e-22 | 2.968649e-05
[5 empty] | 11225.51 | 105.9505 | 1.029808e-41 | 2.413204e-22 | 2.968649e-05
[5 empty] | 11225.51 | 105.9505 | 1.029808e-41 | 2.413204e-22 | 2.968649e-05
[5 empty] | 11225.51 | 105.9505 | 1.029808e-41 | 2.413204e-22 | 2.968649e-05
[5 empty] | 11225.51 | 105.9505 | 1.029808e-41 | 2.413204e-22 | 2.968649e-05
[5 empty] | 11225.51 | 105.9505 | 1.029808e-41 | 2.413204e-22 | 2.968649e-05
[5 empty] | 11225.51 | 105.9505 | 1.029808e-41 | 2.413204e-22 | 2.968649e-05
[5 empty] | 11225.51 | 105.9505 | 1.029808e-41 | 2.413204e-22 | 2.968649e-05
[5 empty] | 11225.51 | 105.9505 | 1.029808e-41 | 2.413204e-22 | 2.968649e-05
[5 empty] | 11225.51 | 105.9505 | 1.029808e-41 | 2.413204e-22 | 2.968649e-05
[5 empty] | 11225.51 | 105.9505 | 1.029808e-41 | 2.413204e-22 | 2.968649e-05
[5 empty] | 11225.51 | 105.9505 | 1.029808e-41 | 2.413204e-22 | 2.968649e-05
[5 empty] | 11225.51 | 105.9505 | 1.029808e-41 | 2.413204e-22 | 2.968649e-05
[5 empty] | 11225.51 | 105.9505 | 1.029808e-41 | 2.413204e-22 | 2.968649e-05
[5 empty] | 11225.51 | 105.9505 | 1.029808e-41 | 2.413204e-22 | 2.968649e-05
[5 empty] | 11225.51 | 105.9505 | 1.029808e-41 | 2.413204e-22 | 2.968649e-05
[5 empty] | 11225.51 | 105.9505 | 1.029808e-41 | 2.413204e-22 | 2.968649e-05
[5 empty] | 11225.51 | 105.9505 | 1.029808e-41 | 2.413204e-22 | 2.968649e-05
[5 empty] | 11225.51 | 105.9505 | 1.029808e-41 | 2.413204e-22 | 2.968649e-05
[5 empty] | 11225.51 | 105.9505 | 1.029808e-41 | 2.413204e-22 | 2.968649e-05
[5 empty] | 11225.51 | 105.9505 | 1.029808e-41 | 2.413204e-22 | 2.968649e-05
[5 empty] | 11225.51 | 105.9505 | 1.029808e-41 | 2.413204e-22 | 2.968649e-05
[5 empty] | 11225.51 | 105.9505 | 1.029808e-41 | 2.413204e-22 | 2.968649e-05
[5 empty] | 11225.51 | 105.9505 | 1.029808e-41 | 2.413204e-22 | 2.968649e-05
[5 empty] | 11225.51 | 105.9505 | 1.029808e-41 | 2.413204e-22 | 2.968649e-05
[5 empty] | 11225.51 | 105.9505 | 1.029808e-41 | 2.413204e-22 | 2.968649e-05
[5 empty] | 11225.51 | 105.9505 | 1.029808e-41 | 2.413204e-22 | 2.968649e-05
[5 empty] | 11225.51 | 105.9505 | 1.029808e-41 | 2.413204e-22 | 2.968649e-05
[5 empty] | 11225.51 | 105.9505 | 1.029808e-41 | 2.413204e-22 | 2.968649e-05
[5 empty] | 11225.51 | 105.9505 | 1.029808e-41 | 2.413204e-22 | 2.968649e-05
[5 empty] | 11225.51 | 105.9505 | 1.029808e-41 | 2.413204e-22 | 2.968649e-05
[5 empty] | 11225.51 | 105.9505 | 1.029808e-41 | 2.413204e-22 | 2.968649e-05
[5 empty] | 11225.51 | 105.9505 | 1.029808e-41 | 2.413204e-22 | 2.968649e-05
[5 empty] | 11225.51 | 105.9505 | 1.029808e-41 | 2.413204e-22 | 2.968649e-05
[5 empty] | 11225.51 | 105.9505 | 1.029808e-41 | 2.413204e-22 | 2.968649e-05
[5 empty] | 11225.51 | 105.9505 | 1.029808e-41 | 2.413204e-22 | 2.968649e-05
[5 empty] | 11225.51 | 105.9505 | 1.029808e-41 | 2.413204e-22 | 2.968649e-05
[5 empty] | 11225.51 | 105.9505 | 1.029808e-41 | 2.413204e-22 | 2.968649e-05
[5 empty] | 11225.51 | 105.9505 | 1.029808e-41 | 2.413204e-22 | 2.968649e-05
[5 empty] | 11225.51 | 105.9505 | 1.029808e-41 | 2.413204e-22 | 2.968649e-05
[5 empty] | 11225.51 | 105.9505 | 1.029808e-41 | 2.413204e-22 | 2.968649e-05
[5 empty] | 11225.51 | 105.9505 | 1.029808e-41 | 2.413204e-22 | 2.968649e-05
[5 empty] | 11225.51 | 105.9505 | 1.029808e-41 | 2.413204e-22 | 2.968649e-05
[5 empty] | 11225.51 | 105.9505 | 1.029808e-41 | 2.413204e-22 | 2.968649e-05
[5 empty] | 11225.51 | 105.9505 | 1.029808e-41 | 2.413204e-22 | 2.968649e-05
[5 empty] | 11225.51 | 105.9505 | 1.029808e-41 | 2.413204e-22 | 2.968649e-05
[5 empty] | 11225.51 | 105.9505 | 1.029808e-41 | 2.413204e-22 | 2.968649e-05
[5 empty] | 11225.51 | 105.9505 | 1.029808e-41 | 2.413204e-22 | 2.968649e-05
[5 empty] | 11225.51 | 105.9505 | 1.029808e-41 | 2.413204e-22 | 2.968649e-05
[5 empty] | 11225.51 | 105.9505 | 1.029808e-41 | 2.413204e-22 | 2.968649e-05
[5 empty] | 11225.51 | 105.9505 | 1.029808e-41 | 2.413204e-22 | 2.968649e-05
[5 empty] | 11225.51 | 105.9505 | 1.029808e-41 | 2.413204e-22 | 2.968649e-05
[5 empty] | 11225.51 | 105.9505 | 1.029808e-41 | 2.413204e-22 | 2.968649e-05
[5 empty] | 11225.51 | 105.9505 | 1.029808e-41 | 2.413204e-22 | 2.968649e-05
[5 empty] | 11225.51 | 105.9505 | 1.029808e-41 | 2.413204e-22 | 2.968649e-05
[5 empty] | 11225.51 | 105.9505 | 1.029808e-41 | 2.413204e-22 | 2.968649e-05
[5 empty] | 11225.51 | 105.9505 | 1.029808e-41 | 2.413204e-22 | 2.968649e-05
[5 empty] | 11225.51 | 105.9505 | 1.029808e-41 | 2.413204e-22 | 2.968649e-05
[5 empty] | 11225.51 | 105.9505 | 1.029808e-41 | 2.413204e-22 | 2.968649e-05
[5 empty] | 11225.51 | 105.9505 | 1.029808e-41 | 2.413204e-22 | 2.968649e-05
[5 empty] | 11225.51 | 105.9505 | 1.029808e-41 | 2.413204e-22 | 2.968649e-05
[5 empty] | 11225.51 | 105.9505 | 1.029808e-41 | 2.413204e-22 | 2.968649e-05
[5 empty] | 11225.51 | 105.9505 | 1.029808e-41 | 2.413204e-22 | 2.968649e-05
[5 empty] | 11225.51 | 105.9505 | 1.029808e-41 | 2.413204e-22 | 2.968649e-05
[5 empty] | 11225.51 | 105.9505 | 1.029808e-41 | 2.413204e-22 | 2.968649e-05
[5 empty] | 11225.51 | 105.9505 | 1.029808e-41 | 2.413204e-22 | 2.968649e-05
[5 empty] | 11225.51 | 105.9505 | 1.029808e-41 | 2.413204e-22 | 2.968649e-05
[5 empty] | 11225.51 | 105.9505 | 1.029808e-41 | 2.413204e-22 | 2.968649e-05
[5 empty] | 11225.51 | 105.9505 | 1.029808e-41 | 2.413204e-22 | 2.968649e-05
[5 empty] | 11225.51 | 105.9505 | 1.029808e-41 | 2.413204e-22 | 2.968649e-05
[5 empty] | 11225.51 | 105.9505 | 1.029808e-41 | 2.413204e-22 | 2.968649e-05
[5 empty] | 11225.51 | 105.9505 | 1.029808e-41 | 2.413204e-22 | 2.968649e-05
[5 empty] | 11225.51 | 105.9505 | 1.029808e-41 | 2.413204e-22 | 2.968649e-05
[5 empty] | 11225.51 | 105.9505 | 1.029808e-41 | 2.413204e-22 | 2.968649e-05
[5 empty] | 11225.51 | 105.9505 | 1.029808e-41 | 2.413204e-22 | 2.968649e-05
[5 empty] | 11225.51 | 105.9505 | 1.029808e-41 | 2.413204e-22 | 2.968649e-05
[5 empty] | 11225.51 | 105.9505 | 1.029808e-41 | 2.413204e-22 | 2.968649e-05
[5 empty] | 11225.51 | 105.9505 | 1.029808e-41 | 2.413204e-22 | 2.968649e-05
[5 empty] | 11225.51 | 105.9505 | 1.029808e-41 | 2.413204e-22 | 2.968649e-05
[5 empty] | 11225.51 | 105.9505 | 1.029808e-41 | 2.413204e-22 | 2.968649e-05
[5 empty] | 11225.51 | 105.9505 | 1.029808e-41 | 2.413204e-22 | 2.968649e-05
[5 empty] | 11225.51 | 105.9505 | 1.029808e-41 | 2.413204e-22 | 2.968649e-05
[5 empty] | 11225.51 | 105.9505 | 1.029808e-41 | 2.413204e-22 | 2.968649e-05
[5 empty] | 11225.51 | 105.9505 | 1.029808e-41 | 2.413204e-22 | 2.968649e-05
[5 empty] | 11225.51 | 105.9505 | 1.029808e-41 | 2.413204e-22 | 2.968649e-05
[5 empty] | 11225.51 | 105.9505 | 1.029808e-41 | 2.413204e-22 | 2.968649e-05
[5 empty] | 11225.51 | 105.9505 | 1.029808e-41 | 2.413204e-22 | 2.968649e-05
[5 empty] | 11225.51 | 105.9505 | 1.029808e-41 | 2.413204e-22 | 2.968649e-05
[5 empty] | 11225.51 | 105.9505 | 1.029808e-41 | 2.413204e-22 | 2.968649e-05
[5 empty] | 11225.51 | 105.9505 | 1.029808e-41 | 2.413204e-22 | 2.968649e-05
[5 empty] | 11225.51 | 105.9505 | 1.029808e-41 | 2.413204e-22 | 2.968649e-05
[5 empty] | 11225.51 | 105.9505 | 1.029808e-41 | 2.413204e-22 | 2.968649e-05
[5 empty] | 11225.51 | 105.9505 | 1.029808e-41 | 2.413204e-22 | 2.968649e-05
[5 empty] | 11225.51 | 105.9505 | 1.029808e-41 | 2.413204e-22 | 2.968649e-05
[5 empty] | 11225.51 | 105.9505 | 1.029808e-41 | 2.413204e-22 | 2.968649e-05
[5 empty] | 11225.51 | 105.9505 | 1.029808e-41 | 2.413204e-22 | 2.968649e-05
[5 empty] | 11225.51 | 105.9505 | 1.029808e-41 | 2.413204e-22 | 2.968649e-05
[5 empty] | 11225.51 | 105.9505 | 1.029808e-41 | 2.413204e-22 | 2.968649e-05
[5 empty] | 11225.51 | 105.9505 | 1.029808e-41 | 2.413204e-22 | 2.968649e-05
[5 empty] | 11225.51 | 105.9505 | 1.029808e-41 | 2.413204e-22 | 2.968649e-05
[5 empty] | 11225.51 | 105.9505 | 1.029808e-41 | 2.413204e-22 | 2.968649e-05
[5 empty] | 11225.51 | 105.9505 | 1.029808e-41 | 2.413204e-22 | 2.968649e-05
[5 empty] | 11225.51 | 105.9505 | 1.029808e-41 | 2.413204e-22 | 2.968649e-05
[5 empty] | 11225.51 | 105.9505 | 1.029808e-41 | 2.413204e-22 | 2.968649e-05
[5 empty] | 11225.51 | 105.9505 | 1.029808e-41 | 2.413204e-22 | 2.968649e-05
[5 empty] | 11225.51 | 105.9505 | 1.029808e-41 | 2.413204e-22 | 2.968649e-05
[5 empty] | 11225.51 | 105.9505 | 1.029808e-41 | 2.413204e-22 | 2.968649e-05
[5 empty] | 11225.51 | 105.9505 | 1.029808e-41 | 2.413204e-22 | 2.968649e-05
[5 empty] | 11225.51 | 105.9505 | 1.029808e-41 | 2.413204e-22 | 2.968649e-05
[5 empty] | 11225.51 | 105.9505 | 1.029808e-41 | 2.413204e-22 | 2.968649e-05
[5 empty] | 11225.51 | 105.9505 | 1.029808e-41 | 2.413204e-22 | 2.968649e-05
[5 empty] | 11225.51 | 105.9505 | 1.029808e-41 | 2.413204e-22 | 2.968649e-05
[5 empty] | 11225.51 | 105.9505 | 1.029808e-41 | 2.413204e-22 | 2.968649e-05
[5 empty] | 11225.51 | 105.9505 | 1.029808e-41 | 2.413204e-22 | 2.968649e-05
[5 empty] | 11225.51 | 105.9505 | 1.029808e-41 | 2.413204e-22 | 2.968649e-05
[5 empty] | 11225.51 | 105.9505 | 1.029808e-41 | 2.413204e-22 | 2.968649e-05
[5 empty] | 11225.51 | 105.9505 | 1.029808e-41 | 2.413204e-22 | 2.968649e-05
[5 empty] | 11225.51 | 105.9505 | 1.029808e-41 | 2.413204e-22 | 2.968649e-05
[5 empty] | 11225.51 | 105.9505 | 1.029808e-41 | 2.413204e-22 | 2.968649e-05
[5 empty] | 11225.51 | 105.9505 | 1.029808e-41 | 2.413204e-22 | 2.968649e-05
[5 empty] | 11225.51 | 105.9505 | 1.029808e-41 | 2.413204e-22 | 2.968649e-05
[5 empty] | 11225.51 | 105.9505 | 1.029808e-41 | 2.413204e-22 | 2.968649e-05
[5 empty] | 11225.51 | 105.9505 | 1.029808e-41 | 2.413204e-22 | 2.968649e-05
[5 empty] | 11225.51 | 105.9505 | 1.029808e-41 | 2.413204e-22 | 2.968649e-05
[5 empty] | 11225.51 | 105.9505 | 1.029808e-41 | 2.413204e-22 | 2.968649e-05
[5 empty] | 11225.51 | 105.9505 | 1.029808e-41 | 2.413204e-22 | 2.968649e-05
[5 empty] | 11225.51 | 105.9505 | 1.029808e-41 | 2.413204e-22 | 2.968649e-05
[5 empty] | 11225.51 | 105.9505 | 1.029808e-41 | 2.413204e-22 | 2.968649e-05
[5 empty] | 11225.51 | 105.9505 | 1.029808e-41 | 2.413204e-22 | 2.968649e-05
[5 empty] | 11225.51 | 105.9505 | 1.029808e-41 | 2.413204e-22 | 2.968649e-05
[5 empty] | 11225.51 | 105.9505 | 1.029808e-41 | 2.413204e-22 | 2.968649e-05
[5 empty] | 11225.51 | 105.9505 | 1.029808e-41 | 2.413204e-22 | 2.968649e-05
[5 empty] | 11225.51 | 105.9505 | 1.029808e-41 | 2.413204e-22 | 2.968649e-05
[5 empty] | 11225.51 | 105.9505 | 1.029808e-41 | 2.413204e-22 | 2.968649e-05
[5 empty] | 11225.51 | 105.9505 | 1.029808e-41 | 2.413204e-22 | 2.968649e-05
[5 empty] | 11225.51 | 105.9505 | 1.029808e-41 | 2.413204e-22 | 2.968649e-05
[5 empty] | 11225.51 | 105.9505 | 1.029808e-41 | 2.413204e-22 | 2.968649e-05
[5 empty] | 11225.51 | 105.9505 | 1.029808e-41 | 2.413204e-22 | 2.968649e-05
[5 empty] | 11225.51 | 105.9505 | 1.029808e-41 | 2.413204e-22 | 2.968649e-05
[5 empty] | 11225.51 | 105.9505 | 1.029808e-41 | 2.413204e-22 | 2.968649e-05
[5 empty] | 11225.51 | 105.9505 | 1.029808e-41 | 2.413204e-22 | 2.968649e-05
[5 empty] | 11225.51 | 105.9505 | 1.029808e-41 | 2.413204e-22 | 2.968649e-05
[5 empty] | 11225.51 | 105.9505 | 1.029808e-41 | 2.413204e-22 | 2.968649e-05
[5 empty] | 11225.51 | 105.9505 | 1.029808e-41 | 2.413204e-22 | 2.968649e-05
[5 empty] | 11225.51 | 105.9505 | 1.029808e-41 | 2.413204e-22 | 2.968649e-05
[5 empty] | 11225.51 | 105.9505 | 1.029808e-41 | 2.413204e-22 | 2.968649e-05
[5 empty] | 11225.51 | 105.9505 | 1.029808e-41 | 2.413204e-22 | 2.968649e-05
[5 empty] | 11225.51 | 105.9505 | 1.029808e-41 | 2.413204e-22 | 2.968649e-05
[5 empty] | 11225.51 | 105.9505 | 1.029808e-41 | 2.413204e-22 | 2.968649e-05
[5 empty] | 11225.51 | 105.9505 | 1.029808e-41 | 2.413204e-22 | 2.968649e-05
[5 empty] | 11225.51 | 105.9505 | 1.029808e-41 | 2.413204e-22 | 2.968649e-05
[5 empty] | 11225.51 | 105.9505 | 1.029808e-41 | 2.413204e-22 | 2.968649e-05
[5 empty] | 11225.51 | 105.9505 | 1.029808e-41 | 2.413204e-22 | 2.968649e-05
[5 empty] | 11225.51 | 105.9505 | 1.029808e-41 | 2.413204e-22 | 2.968649e-05
[5 empty] | 11225.51 | 105.9505 | 1.029808e-41 | 2.413204e-22 | 2.968649e-05
[5 empty] | 11225.51 | 105.9505 | 1.029808e-41 | 2.413204e-22 | 2.968649e-05
[5 empty] | 11225.51 | 105.9505 | 1.029808e-41 | 2.413204e-22 | 2.968649e-05
[5 empty] | 11225.51 | 105.9505 | 1.029808e-41 | 2.413204e-22 | 2.968649e-05
[5 empty] | 11225.51 | 105.9505 | 1.029808e-41 | 2.413204e-22 | 2.968649e-05
[5 empty] | 11225.51 | 105.9505 | 1.029808e-41 | 2.413204e-22 | 2.968649e-05
[5 empty] | 11225.51 | 105.9505 | 1.029808e-41 | 2.413204e-22 | 2.968649e-05
[5 empty] | 11225.51 | 105.9505 | 1.029808e-41 | 2.413204e-22 | 2.968649e-05
[5 empty] | 11225.51 | 105.9505 | 1.029808e-41 | 2.413204e-22 | 2.968649e-05
[5 empty] | 11225.51 | 105.9505 | 1.029808e-41 | 2.413204e-22 | 2.968649e-05
[5 empty] | 11225.51 | 105.9505 | 1.029808e-41 | 2.413204e-22 | 2.968649e-05
[5 empty] | 11225.51 | 105.9505 | 1.029808e-41 | 2.413204e-22 | 2.968649e-05
[5 empty] | 11225.51 | 105.9505 | 1.029808e-41 | 2.413204e-22 | 2.968649e-05
[5 empty] | 11225.51 | 105.9505 | 1.029808e-41 | 2.413204e-22 | 2.968649e-05
[5 empty] | 11225.51 | 105.9505 | 1.029808e-41 | 2.413204e-22 | 2.968649e-05
[5 empty] | 11225.51 | 105.9505 | 1.029808e-41 | 2.413204e-22 | 2.968649e-05
[5 empty] | 11225.51 | 105.9505 | 1.029808e-41 | 2.413204e-22 | 2.968649e-05
[5 empty] | 11225.51 | 105.9505 | 1.029808e-41 | 2.413204e-22 | 2.968649e-05
[5 empty] | 11225.51 | 105.9505 | 1.029808e-41 | 2.413204e-22 | 2.968649e-05
[5 empty] | 11225.51 | 105.9505 | 1.029808e-41 | 2.413204e-22 | 2.968649e-05
[5 empty] | 11225.51 | 105.9505 | 1.029808e-41 | 2.413204e-22 | 2.968649e-05
[5 empty] | 11225.51 | 105.9505 | 1.029808e-41 | 2.413204e-22 | 2.968649e-05
[5 empty] | 11225.51 | 105.9505 | 1.029808e-41 | 2.413204e-22 | 2.968649e-05
[5 empty] | 11225.51 | 105.9505 | 1.029808e-41 | 2.413204e-22 | 2.968649e-05
[5 empty] | 11225.51 | 105.9505 | 1.029808e-41 | 2.413204e-22 | 2.968649e-05
[5 empty] | 11225.51 | 105.9505 | 1.029808e-41 | 2.413204e-22 | 2.968649e-05
[5 empty] | 11225.51 | 105.9505 | 1.029808e-41 | 2.413204e-22 | 2.968649e-05
[5 empty] | 11225.51 | 105.9505 | 1.029808e-41 | 2.413204e-22 | 2.968649e-05
[5 empty] | 11225.51 | 105.9505 | 1.029808e-41 | 2.413204e-22 | 2.968649e-05
[5 empty] | 11225.51 | 105.9505 | 1.029808e-41 | 2.413204e-22 | 2.968649e-05
[5 empty] | 11225.51 | 105.9505 | 1.029808e-41 | 2.413204e-22 | 2.968649e-05
[5 empty] | 11225.51 | 105.9505 | 1.029808e-41 | 2.413204e-22 | 2.968649e-05
[5 empty] | 11225.51 | 105.9505 | 1.029808e-41 | 2.413204e-22 | 2.968649e-05
[5 empty] | 11225.51 | 105.9505 | 1.029808e-41 | 2.413204e-22 | 2.968649e-05
[5 empty] | 11225.51 | 105.9505 | 1.029808e-41 | 2.413204e-22 | 2.968649e-05
[5 empty] | 11225.51 | 105.9505 | 1.029808e-41 | 2.413204e-22 | 2.968649e-05
[5 empty] | 11225.51 | 105.9505 | 1.029808e-41 | 2.413204e-22 | 2.968649e-05
[5 empty] | 11225.51 | 105.9505 | 1.029808e-41 | 2.413204e-22 | 2.968649e-05
[5 empty] | 11225.51 | 105.9505 | 1.029808e-41 | 2.413204e-22 | 2.968649e-05
[5 empty] | 11225.51 | 105.9505 | 1.029808e-41 | 2.413204e-22 | 2.968649e-05
[5 empty] | 11225.51 | 105.9505 | 1.029808e-41 | 2.413204e-22 | 2.968649e-05
[5 empty] | 11225.51 | 105.9505 | 1.029808e-41 | 2.413204e-22 | 2.968649e-05
[5 empty] | 11225.51 | 105.9505 | 1.029808e-41 | 2.413204e-22 | 2.968649e-05
[5 empty] | 11225.51 | 105.9505 | 1.029808e-41 | 2.413204e-22 | 2.968649e-05
[5 empty] | 11225.51 | 105.9505 | 1.029808e-41 | 2.413204e-22 | 2.968649e-05
[5 empty] | 11225.51 | 105.9505 | 1.029808e-41 | 2.413204e-22 | 2.968649e-05
[5 empty] | 11225.51 | 105.9505 | 1.029808e-41 | 2.413204e-22 | 2.968649e-05
[5 empty] | 11225.51 | 105.9505 | 1.029808e-41 | 2.413204e-22 | 2.968649e-05
[5 empty] | 11225.51 | 105.9505 | 1.029808e-41 | 2.413204e-22 | 2.968649e-05
[5 empty] | 11225.51 | 105.9505 | 1.029808e-41 | 2.413204e-22 | 2.968649e-05
[5 empty] | 11225.51 | 105.9505 | 1.029808e-41 | 2.413204e-22 | 2.968649e-05
[5 empty] | 11225.51 | 105.9505 | 1.029808e-41 | 2.413204e-22 | 2.968649e-05
[5 empty] | 11225.51 | 105.9505 | 1.029808e-41 | 2.413204e-22 | 2.968649e-05
[5 empty] | 11225.51 | 105.9505 | 1.029808e-41 | 2.413204e-22 | 2.968649e-05
[5 empty] | 11225.51 | 105.9505 | 1.029808e-41 | 2.413204e-22 | 2.968649e-05
[5 empty] | 11225.51 | 105.9505 | 1.029808e-41 | 2.413204e-22 | 2.968649e-05
[5 empty] | 11225.51 | 105.9505 | 1.029808e-41 | 2.413204e-22 | 2.968649e-05
[5 empty] | 11225.51 | 105.9505 | 1.029808e-41 | 2.413204e-22 | 2.968649e-05
[5 empty] | 11225.51 | 105.9505 | 1.029808e-41 | 2.413204e-22 | 2.968649e-05
[5 empty] | 11225.51 | 105.9505 | 1.029808e-41 | 2.413204e-22 | 2.968649e-05
[5 empty] | 11225.51 | 105.9505 | 1.029808e-41 | 2.413204e-22 | 2.968649e-05
[5 empty] | 11225.51 | 105.9505 | 1.029808e-41 | 2.413204e-22 | 2.968649e-05
[5 empty] | 11225.51 | 105.9505 | 1.029808e-41 | 2.413204e-22 | 2.968649e-05
[5 empty] | 11225.51 | 105.9505 | 1.029808e-41 | 2.413204e-22 | 2.968649e-05
[5 empty] | 11225.51 | 105.9505 | 1.029808e-41 | 2.413204e-22 | 2.968649e-05
[5 empty] | 11225.51 | 105.9505 | 1.029808e-41 | 2.413204e-22 | 2.968649e-05
[5 empty] | 11225.51 | 105.9505 | 1.029808e-41 | 2.413204e-22 | 2.968649e-05
[5 empty] | 11225.51 | 105.9505 | 1.029808e-41 | 2.413204e-22 | 2.968649e-05
[5 empty] | 11225.51 | 105.9505 | 1.029808e-41 | 2.413204e-22 | 2.968649e-05
[5 empty] | 11225.51 | 105.9505 | 1.029808e-41 | 2.413204e-22 | 2.968649e-05
[5 empty] | 11225.51 | 105.9505 | 1.029808e-41 | 2.413204e-22 | 2.968649e-05
[5 empty] | 11225.51 | 105.9505 | 1.029808e-41 | 2.413204e-22 | 2.968649e-05
[5 empty] | 11225.51 | 105.9505 | 1.029808e-41 | 2.413204e-22 | 2.968649e-05
[5 empty] | 11225.51 | 105.9505 | 1.029808e-41 | 2.413204e-22 | 2.968649e-05
[5 empty] | 11225.51 | 105.9505 | 1.029808e-41 | 2.413204e-22 | 2.968649e-05
[5 empty] | 11225.51 | 105.9505 | 1.029808e-41 | 2.413204e-22 | 2.968649e-05
[5 empty] | 11225.51 | 105.9505 | 1.029808e-41 | 2.413204e-22 | 2.968649e-05
[5 empty] | 11225.51 | 105.9505 | 1.029808e-41 | 2.413204e-22 | 2.968649e-05
[5 empty] | 11225.51 | 105.9505 | 1.029808e-41 | 2.413204e-22 | 2.968649e-05
[5 empty] | 11225.51 | 105.9505 | 1.029808e-41 | 2.413204e-22 | 2.968649e-05
[5 empty] | 11225.51 | 105.9505 | 1.029808e-41 | 2.413204e-22 | 2.968649e-05
[5 empty] | 11225.51 | 105.9505 | 1.029808e-41 | 2.413204e-22 | 2.968649e-05
[5 empty] | 11225.51 | 105.9505 | 1.029808e-41 | 2.413204e-22 | 2.968649e-05
[5 empty] | 11225.51 | 105.9505 | 1.029808e-41 | 2.413204e-22 | 2.968649e-05
[5 empty] | 11225.51 | 105.9505 | 1.029808e-41 | 2.413204e-22 | 2.968649e-05
[5 empty] | 11225.51 | 105.9505 | 1.029808e-41 | 2.413204e-22 | 2.968649e-05
[5 empty] | 11225.51 | 105.9505 | 1.029808e-41 | 2.413204e-22 | 2.968649e-05
[5 empty] | 11225.51 | 105.9505 | 1.029808e-41 | 2.413204e-22 | 2.968649e-05
[5 empty] | 11225.51 | 105.9505 | 1.029808e-41 | 2.413204e-22 | 2.968649e-05
[5 empty] | 11225.51 | 105.9505 | 1.029808e-41 | 2.413204e-22 | 2.968649e-05
[5 empty] | 11225.51 | 105.9505 | 1.029808e-41 | 2.413204e-22 | 2.968649e-05
[5 empty] | 11225.51 | 105.9505 | 1.029808e-41 | 2.413204e-22 | 2.968649e-05
[5 empty] | 11225.51 | 105.9505 | 1.029808e-41 | 2.413204e-22 | 2.968649e-05
[5 empty] | 11225.51 | 105.9505 | 1.029808e-41 | 2.413204e-22 | 2.968649e-05
[5 empty] | 11225.51 | 105.9505 | 1.029808e-41 | 2.413204e-22 | 2.968649e-05
[5 empty] | 11225.51 | 105.9505 | 1.029808e-41 | 2.413204e-22 | 2.968649e-05
[5 empty] | 11225.51 | 105.9505 | 1.029808e-41 | 2.413204e-22 | 2.968649e-05
[5 empty] | 11225.51 | 105.9505 | 1.029808e-41 | 2.413204e-22 | 2.968649e-05
[5 empty] | 11225.51 | 105.9505 | 1.029808e-41 | 2.413204e-22 | 2.968649e-05
[5 empty] | 11225.51 | 105.9505 | 1.029808e-41 | 2.413204e-22 | 2.968649e-05
[5 empty] | 11225.51 | 105.9505 | 1.029808e-41 | 2.413204e-22 | 2.968649e-05
[5 empty] | 11225.51 | 105.9505 | 1.029808e-41 | 2.413204e-22 | 2.968649e-05
[5 empty] | 11225.51 | 105.9505 | 1.029808e-41 | 2.413204e-22 | 2.968649e-05
[5 empty] | 11225.51 | 105.9505 | 1.029808e-41 | 2.413204e-22 | 2.968649e-05
[5 empty] | 11225.51 | 105.9505 | 1.029808e-41 | 2.413204e-22 | 2.968649e-05
[5 empty] | 11225.51 | 105.9505 | 1.029808e-41 | 2.413204e-22 | 2.968649e-05
[5 empty] | 11225.51 | 105.9505 | 1.029808e-41 | 2.413204e-22 | 2.968649e-05
[5 empty] | 11225.51 | 105.9505 | 1.029808e-41 | 2.413204e-22 | 2.968649e-05
[5 empty] | 11225.51 | 105.9505 | 1.029808e-41 | 2.413204e-22 | 2.968649e-05
[5 empty] | 11225.51 | 105.9505 | 1.029808e-41 | 2.413204e-22 | 2.968649e-05
[5 empty] | 11225.51 | 105.9505 | 1.029808e-41 | 2.413204e-22 | 2.968649e-05
[5 empty] | 11225.51 | 105.9505 | 1.029808e-41 | 2.413204e-22 | 2.968649e-05
[5 empty] | 11225.51 | 105.9505 | 1.029808e-41 | 2.413204e-22 | 2.968649e-05
[5 empty] | 11225.51 | 105.9505 | 1.029808e-41 | 2.413204e-22 | 2.968649e-05
[5 empty] | 11225.51 | 105.9505 | 1.029808e-41 | 2.413204e-22 | 2.968649e-05
[5 empty] | 11225.51 | 105.9505 | 1.029808e-41 | 2.413204e-22 | 2.968649e-05
[5 empty] | 11225.51 | 105.9505 | 1.029808e-41 | 2.413204e-22 | 2.968649e-05
[5 empty] | 11225.51 | 105.9505 | 1.029808e-41 | 2.413204e-22 | 2.968649e-05
[5 empty] | 11225.51 | 105.9505 | 1.029808e-41 | 2.413204e-22 | 2.968649e-05
[5 empty] | 11225.51 | 105.9505 | 1.029808e-41 | 2.413204e-22 | 2.968649e-05
[5 empty] | 11225.51 | 105.9505 | 1.029808e-41 | 2.413204e-22 | 2.968649e-05
[5 empty] | 11225.51 | 105.9505 | 1.029808e-41 | 2.413204e-22 | 2.968649e-05
[5 empty] | 11225.51 | 105.9505 | 1.029808e-41 | 2.413204e-22 | 2.968649e-05
[5 empty] | 11225.51 | 105.9505 | 1.029808e-41 | 2.413204e-22 | 2.968649e-05
[5 empty] | 11225.51 | 105.9505 | 1.029808e-41 | 2.413204e-22 | 2.968649e-05
[5 empty] | 11225.51 | 105.9505 | 1.029808e-41 | 2.413204e-22 | 2.968649e-05
[5 empty] | 11225.51 | 105.9505 | 1.029808e-41 | 2.413204e-22 | 2.968649e-05
[5 empty] | 11225.51 | 105.9505 | 1.029808e-41 | 2.413204e-22 | 2.968649e-05
[5 empty] | 11225.51 | 105.9505 | 1.029808e-41 | 2.413204e-22 | 2.968649e-05
[5 empty] | 11225.51 | 105.9505 | 1.029808e-41 | 2.413204e-22 | 2.968649e-05
[5 empty] | 11225.51 | 105.9505 | 1.029808e-41 | 2.413204e-22 | 2.968649e-05
[5 empty] | 11225.51 | 105.9505 | 1.029808e-41 | 2.413204e-22 | 2.968649e-05
[5 empty] | 11225.51 | 105.9505 | 1.029808e-41 | 2.413204e-22 | 2.968649e-05
[5 empty] | 11225.51 | 105.9505 | 1.029808e-41 | 2.413204e-22 | 2.968649e-05
[5 empty] | 11225.51 | 105.9505 | 1.029808e-41 | 2.413204e-22 | 2.968649e-05
[5 empty] | 11225.51 | 105.9505 | 1.029808e-41 | 2.413204e-22 | 2.968649e-05
[5 empty] | 11225.51 | 105.9505 | 1.029808e-41 | 2.413204e-22 | 2.968649e-05
[5 empty] | 11225.51 | 105.9505 | 1.029808e-41 | 2.413204e-22 | 2.968649e-05
[5 empty] | 11225.51 | 105.9505 | 1.029808e-41 | 2.413204e-22 | 2.968649e-05
[5 empty] | 11225.51 | 105.9505 | 1.029808e-41 | 2.413204e-22 | 2.968649e-05
[5 empty] | 11225.51 | 105.9505 | 1.029808e-41 | 2.413204e-22 | 2.968649e-05
[5 empty] | 11225.51 | 105.9505 | 1.029808e-41 | 2.413204e-22 | 2.968649e-05
[5 empty] | 11225.51 | 105.9505 | 1.029808e-41 | 2.413204e-22 | 2.968649e-05
[5 empty] | 11225.51 | 105.9505 | 1.029808e-41 | 2.413204e-22 | 2.968649e-05
[5 empty] | 11225.51 | 105.9505 | 1.029808e-41 | 2.413204e-22 | 2.968649e-05
[5 empty] | 11225.51 | 105.9505 | 1.029808e-41 | 2.413204e-22 | 2.968649e-05
[5 empty] | 11225.51 | 105.9505 | 1.029808e-41 | 2.413204e-22 | 2.968649e-05
[5 empty] | 11225.51 | 105.9505 | 1.029808e-41 | 2.413204e-22 | 2.968649e-05
[5 empty] | 11225.51 | 105.9505 | 1.029808e-41 | 2.413204e-22 | 2.968649e-05
[5 empty] | 11225.51 | 105.9505 | 1.029808e-41 | 2.413204e-22 | 2.968649e-05
[5 empty] | 11225.51 | 105.9505 | 1.029808e-41 | 2.413204e-22 | 2.968649e-05
[5 empty] | 11225.51 | 105.9505 | 1.029808e-41 | 2.413204e-22 | 2.968649e-05
[5 empty] | 11225.51 | 105.9505 | 1.029808e-41 | 2.413204e-22 | 2.968649e-05
[5 empty] | 11225.51 | 105.9505 | 1.029808e-41 | 2.413204e-22 | 2.968649e-05
[5 empty] | 11225.51 | 105.9505 | 1.029808e-41 | 2.413204e-22 | 2.968649e-05
[5 empty] | 11225.51 | 105.9505 | 1.029808e-41 | 2.413204e-22 | 2.968649e-05
[5 empty] | 11225.51 | 105.9505 | 1.029808e-41 | 2.413204e-22 | 2.968649e-05
[5 empty] | 11225.51 | 105.9505 | 1.029808e-41 | 2.413204e-22 | 2.968649e-05
[5 empty] | 11225.51 | 105.9505 | 1.029808e-41 | 2.413204e-22 | 2.968649e-05
[5 empty] | 11225.51 | 105.9505 | 1.029808e-41 | 2.413204e-22 | 2.968649e-05
[5 empty] | 11225.51 | 105.9505 | 1.029808e-41 | 2.413204e-22 | 2.968649e-05
[5 empty] | 11225.51 | 105.9505 | 1.029808e-41 | 2.413204e-22 | 2.968649e-05
[5 empty] | 11225.51 | 105.9505 | 1.029808e-41 | 2.413204e-22 | 2.968649e-05
[5 empty] | 11225.51 | 105.9505 | 1.029808e-41 | 2.413204e-22 | 2.968649e-05
[5 empty] | 11225.51 | 105.9505 | 1.029808e-41 | 2.413204e-22 | 2.968649e-05
[5 empty] | 11225.51 | 105.9505 | 1.029808e-41 | 2.413204e-22 | 2.968649e-05
[5 empty] | 11225.51 | 105.9505 | 1.029808e-41 | 2.413204e-22 | 2.968649e-05
[5 empty] | 11225.51 | 105.9505 | 1.029808e-41 | 2.413204e-22 | 2.968649e-05
[5 empty] | 11225.51 | 105.9505 | 1.029808e-41 | 2.413204e-22 | 2.968649e-05
[5 empty] | 11225.51 | 105.9505 | 1.029808e-41 | 2.413204e-22 | 2.968649e-05
[5 empty] | 11225.51 | 105.9505 | 1.029808e-41 | 2.413204e-22 | 2.968649e-05
[5 empty] | 11225.51 | 105.9505 | 1.029808e-41 | 2.413204e-22 | 2.968649e-05
[5 empty] | 11225.51 | 105.9505 | 1.029808e-41 | 2.413204e-22 | 2.968649e-05
[5 empty] | 11225.51 | 105.9505 | 1.029808e-41 | 2.413204e-22 | 2.968649e-05
[5 empty] | 11225.51 | 105.9505 | 1.029808e-41 | 2.413204e-22 | 2.968649e-05
[5 empty] | 11225.51 | 105.9505 | 1.029808e-41 | 2.413204e-22 | 2.968649e-05
[5 empty] | 11225.51 | 105.9505 | 1.029808e-41 | 2.413204e-22 | 2.968649e-05
[5 empty] | 11225.51 | 105.9505 | 1.029808e-41 | 2.413204e-22 | 2.968649e-05
[5 empty] | 11225.51 | 105.9505 | 1.029808e-41 | 2.413204e-22 | 2.968649e-05
[5 empty] | 11225.51 | 105.9505 | 1.029808e-41 | 2.413204e-22 | 2.968649e-05
[5 empty] | 11225.51 | 105.9505 | 1.029808e-41 | 2.413204e-22 | 2.968649e-05
[5 empty] | 11225.51 | 105.9505 | 1.029808e-41 | 2.413204e-22 | 2.968649e-05
[5 empty] | 11225.51 | 105.9505 | 1.029808e-41 | 2.413204e-22 | 2.968649e-05
[5 empty] | 11225.51 | 105.9505 | 1.029808e-41 | 2.413204e-22 | 2.968649e-05
[5 empty] | 11225.51 | 105.9505 | 1.029808e-41 | 2.413204e-22 | 2.968649e-05
[5 empty] | 11225.51 | 105.9505 | 1.029808e-41 | 2.413204e-22 | 2.968649e-05
[5 empty] | 11225.51 | 105.9505 | 1.029808e-41 | 2.413204e-22 | 2.968649e-05
[5 empty] | 11225.51 | 105.9505 | 1.029808e-41 | 2.413204e-22 | 2.968649e-05
[5 empty] | 11225.51 | 105.9505 | 1.029808e-41 | 2.413204e-22 | 2.968649e-05
[5 empty] | 11225.51 | 105.9505 | 1.029808e-41 | 2.413204e-22 | 2.968649e-05
[5 empty] | 11225.51 | 105.9505 | 1.029808e-41 | 2.413204e-22 | 2.968649e-05
[5 empty] | 11225.51 | 105.9505 | 1.029808e-41 | 2.413204e-22 | 2.968649e-05
[5 empty] | 11225.51 | 105.9505 | 1.029808e-41 | 2.413204e-22 | 2.968649e-05
[5 empty] | 11225.51 | 105.9505 | 1.029808e-41 | 2.413204e-22 | 2.968649e-05
[5 empty] | 11225.51 | 105.9505 | 1.029808e-41 | 2.413204e-22 | 2.968649e-05
[5 empty] | 11225.51 | 105.9505 | 1.029808e-41 | 2.413204e-22 | 2.968649e-05
[5 empty] | 11225.51 | 105.9505 | 1.029808e-41 | 2.413204e-22 | 2.968649e-05
[5 empty] | 11225.51 | 105.9505 | 1.029808e-41 | 2.413204e-22 | 2.968649e-05
[5 empty] | 11225.51 | 105.9505 | 1.029808e-41 | 2.413204e-22 | 2.968649e-05
[5 empty] | 11225.51 | 105.9505 | 1.029808e-41 | 2.413204e-22 | 2.968649e-05
[5 empty] | 11225.51 | 105.9505 | 1.029808e-41 | 2.413204e-22 | 2.968649e-05
[5 empty] | 11225.51 | 105.9505 | 1.029808e-41 | 2.413204e-22 | 2.968649e-05
[5 empty] | 11225.51 | 105.9505 | 1.029808e-41 | 2.413204e-22 | 2.968649e-05
[5 empty] | 11225.51 | 105.9505 | 1.029808e-41 | 2.413204e-22 | 2.968649e-05
[5 empty] | 11225.51 | 105.9505 | 1.029808e-41 | 2.413204e-22 | 2.968649e-05
[5 empty] | 11225.51 | 105.9505 | 1.029808e-41 | 2.413204e-22 | 2.968649e-05
[5 empty] | 11225.51 | 105.9505 | 1.029808e-41 | 2.413204e-22 | 2.968649e-05
[5 empty] | 11225.51 | 105.9505 | 1.029808e-41 | 2.413204e-22 | 2.968649e-05
[5 empty] | 11225.51 | 105.9505 | 1.029808e-41 | 2.413204e-22 | 2.968649e-05
[5 empty] | 11225.51 | 105.9505 | 1.029808e-41 | 2.413204e-22 | 2.968649e-05
[5 empty] | 11225.51 | 105.9505 | 1.029808e-41 | 2.413204e-22 | 2.968649e-05
[5 empty] | 11225.51 | 105.9505 | 1.029808e-41 | 2.413204e-22 | 2.968649e-05
[5 empty] | 11225.51 | 105.9505 | 1.029808e-41 | 2.413204e-22 | 2.968649e-05
[5 empty] | 11225.51 | 105.9505 | 1.029808e-41 | 2.413204e-22 | 2.968649e-05
[5 empty] | 11225.51 | 105.9505 | 1.029808e-41 | 2.413204e-22 | 2.968649e-05
[5 empty] | 11225.51 | 105.9505 | 1.029808e-41 | 2.413204e-22 | 2.968649e-05
[5 empty] | 11225.51 | 105.9505 | 1.029808e-41 | 2.413204e-22 | 2.968649e-05
[5 empty] | 11225.51 | 105.9505 | 1.029808e-41 | 2.413204e-22 | 2.968649e-05
[5 empty] | 11225.51 | 105.9505 | 1.029808e-41 | 2.413204e-22 | 2.968649e-05
[5 empty] | 11225.51 | 105.9505 | 1.029808e-41 | 2.413204e-22 | 2.968649e-05
[5 empty] | 11225.51 | 105.9505 | 1.029808e-41 | 2.413204e-22 | 2.968649e-05
[5 empty] | 11225.51 | 105.9505 | 1.029808e-41 | 2.413204e-22 | 2.968649e-05
[5 empty] | 11225.51 | 105.9505 | 1.029808e-41 | 2.413204e-22 | 2.968649e-05
[5 empty] | 11225.51 | 105.9505 | 1.029808e-41 | 2.413204e-22 | 2.968649e-05
[5 empty] | 11225.51 | 105.9505 | 1.029808e-41 | 2.413204e-22 | 2.968649e-05
[5 empty] | 11225.51 | 105.9505 | 1.029808e-41 | 2.413204e-22 | 2.968649e-05
[5 empty] | 11225.51 | 105.9505 | 1.029808e-41 | 2.413204e-22 | 2.968649e-05
[5 empty] | 11225.51 | 105.9505 | 1.029808e-41 | 2.413204e-22 | 2.968649e-05
[5 empty] | 11225.51 | 105.9505 | 1.029808e-41 | 2.413204e-22 | 2.968649e-05
[5 empty] | 11225.51 | 105.9505 | 1.029808e-41 | 2.413204e-22 | 2.968649e-05
[5 empty] | 11225.51 | 105.9505 | 1.029808e-41 | 2.413204e-22 | 2.968649e-05
[5 empty] | 11225.51 | 105.9505 | 1.029808e-41 | 2.413204e-22 | 2.968649e-05
[5 empty] | 11225.51 | 105.9505 | 1.029808e-41 | 2.413204e-22 | 2.968649e-05
[5 empty] | 11225.51 | 105.9505 | 1.029808e-41 | 2.413204e-22 | 2.968649e-05
[5 empty] | 11225.51 | 105.9505 | 1.029808e-41 | 2.413204e-22 | 2.968649e-05
[5 empty] | 11225.51 | 105.9505 | 1.029808e-41 | 2.413204e-22 | 2.968649e-05
[5 empty] | 11225.51 | 105.9505 | 1.029808e-41 | 2.413204e-22 | 2.968649e-05
[5 empty] | 11225.51 | 105.9505 | 1.029808e-41 | 2.413204e-22 | 2.968649e-05
[5 empty] | 11225.51 | 105.9505 | 1.029808e-41 | 2.413204e-22 | 2.968649e-05
[5 empty] | 11225.51 | 105.9505 | 1.029808e-41 | 2.413204e-22 | 2.968649e-05
[5 empty] | 11225.51 | 105.9505 | 1.029808e-41 | 2.413204e-22 | 2.968649e-05
[5 empty] | 11225.51 | 105.9505 | 1.029808e-41 | 2.413204e-22 | 2.968649e-05
[5 empty] | 11225.51 | 105.9505 | 1.029808e-41 | 2.413204e-22 | 2.968649e-05
[5 empty] | 11225.51 | 105.9505 | 1.029808e-41 | 2.413204e-22 | 2.968649e-05
[5 empty] | 11225.51 | 105.9505 | 1.029808e-41 | 2.413204e-22 | 2.968649e-05
[5 empty] | 11225.51 | 105.9505 | 1.029808e-41 | 2.413204e-22 | 2.968649e-05
[5 empty] | 11225.51 | 105.9505 | 1.029808e-41 | 2.413204e-22 | 2.968649e-05
[5 empty] | 11225.51 | 105.9505 | 1.029808e-41 | 2.413204e-22 | 2.968649e-05
[5 empty] | 11225.51 | 105.9505 | 1.029808e-41 | 2.413204e-22 | 2.968649e-05
[5 empty] | 11225.51 | 105.9505 | 1.029808e-41 | 2.413204e-22 | 2.968649e-05
[5 empty] | 11225.51 | 105.9505 | 1.029808e-41 | 2.413204e-22 | 2.968649e-05
[5 empty] | 11225.51 | 105.9505 | 1.029808e-41 | 2.413204e-22 | 2.968649e-05
[5 empty] | 11225.51 | 105.9505 | 1.029808e-41 | 2.413204e-22 | 2.968649e-05
[5 empty] | 11225.51 | 105.9505 | 1.029808e-41 | 2.413204e-22 | 2.968649e-05
[5 empty] | 11225.51 | 105.9505 | 1.029808e-41 | 2.413204e-22 | 2.968649e-05
[5 empty] | 11225.51 | 105.9505 | 1.029808e-41 | 2.413204e-22 | 2.968649e-05
[5 empty] | 11225.51 | 105.9505 | 1.029808e-41 | 2.413204e-22 | 2.968649e-05
[5 empty] | 11225.51 | 105.9505 | 1.029808e-41 | 2.413204e-22 | 2.968649e-05
[5 empty] | 11225.51 | 105.9505 | 1.029808e-41 | 2.413204e-22 | 2.968649e-05
[5 empty] | 11225.51 | 105.9505 | 1.029808e-41 | 2.413204e-22 | 2.968649e-05
[5 empty] | 11225.51 | 105.9505 | 1.029808e-41 | 2.413204e-22 | 2.968649e-05
[5 empty] | 11225.51 | 105.9505 | 1.029808e-41 | 2.413204e-22 | 2.968649e-05
[5 empty] | 11225.51 | 105.9505 | 1.029808e-41 | 2.413204e-22 | 2.968649e-05
[5 empty] | 11225.51 | 105.9505 | 1.029808e-41 | 2.413204e-22 | 2.968649e-05
[5 empty] | 11225.51 | 105.9505 | 1.029808e-41 | 2.413204e-22 | 2.968649e-05
[5 empty] | 11225.51 | 105.9505 | 1.029808e-41 | 2.413204e-22 | 2.968649e-05
[5 empty] | 11225.51 | 105.9505 | 1.029808e-41 | 2.413204e-22 | 2.968649e-05
[5 empty] | 11225.51 | 105.9505 | 1.029808e-41 | 2.413204e-22 | 2.968649e-05
[5 empty] | 11225.51 | 105.9505 | 1.029808e-41 | 2.413204e-22 | 2.968649e-05
[5 empty] | 11225.51 | 105.9505 | 1.029808e-41 | 2.413204e-22 | 2.968649e-05
[5 empty] | 11225.51 | 105.9505 | 1.029808e-41 | 2.413204e-22 | 2.968649e-05
[5 empty] | 11225.51 | 105.9505 | 1.029808e-41 | 2.413204e-22 | 2.968649e-05
[5 empty] | 11225.51 | 105.9505 | 1.029808e-41 | 2.413204e-22 | 2.968649e-05
[5 empty] | 11225.51 | 105.9505 | 1.029808e-41 | 2.413204e-22 | 2.968649e-05
[5 empty] | 11225.51 | 105.9505 | 1.029808e-41 | 2.413204e-22 | 2.968649e-05
[5 empty] | 11225.51 | 105.9505 | 1.029808e-41 | 2.413204e-22 | 2.968649e-05
[5 empty] | 11225.51 | 105.9505 | 1.029808e-41 | 2.413204e-22 | 2.968649e-05
[5 empty] | 11225.51 | 105.9505 | 1.029808e-41 | 2.413204e-22 | 2.968649e-05
[5 empty] | 11225.51 | 105.9505 | 1.029808e-41 | 2.413204e-22 | 2.968649e-05
[5 empty] | 11225.51 | 105.9505 | 1.029808e-41 | 2.413204e-22 | 2.968649e-05
[5 empty] | 11225.51 | 105.9505 | 1.029808e-41 | 2.413204e-22 | 2.968649e-05
[5 empty] | 11225.51 | 105.9505 | 1.029808e-41 | 2.413204e-22 | 2.968649e-05
[5 empty] | 11225.51 | 105.9505 | 1.029808e-41 | 2.413204e-22 | 2.968649e-05
[5 empty] | 11225.51 | 105.9505 | 1.029808e-41 | 2.413204e-22 | 2.968649e-05
[5 empty] | 11225.51 | 105.9505 | 1.029808e-41 | 2.413204e-22 | 2.968649e-05
[5 empty] | 11225.51 | 105.9505 | 1.029808e-41 | 2.413204e-22 | 2.968649e-05
[5 empty] | 11225.51 | 105.9505 | 1.029808e-41 | 2.413204e-22 | 2.968649e-05
[5 empty] | 11225.51 | 105.9505 | 1.029808e-41 | 2.413204e-22 | 2.968649e-05
[5 empty] | 11225.51 | 105.9505 | 1.029808e-41 | 2.413204e-22 | 2.968649e-05
[5 empty] | 11225.51 | 105.9505 | 1.029808e-41 | 2.413204e-22 | 2.968649e-05
[5 empty] | 11225.51 | 105.9505 | 1.029808e-41 | 2.413204e-22 | 2.968649e-05
[5 empty] | 11225.51 | 105.9505 | 1.029808e-41 | 2.413204e-22 | 2.968649e-05
[5 empty] | 11225.51 | 105.9505 | 1.029808e-41 | 2.413204e-22 | 2.968649e-05
[5 empty] | 11225.51 | 105.9505 | 1.029808e-41 | 2.413204e-22 | 2.968649e-05
[5 empty] | 11225.51 | 105.9505 | 1.029808e-41 | 2.413204e-22 | 2.968649e-05
[5 empty] | 11225.51 | 105.9505 | 1.029808e-41 | 2.413204e-22 | 2.968649e-05
[5 empty] | 11225.51 | 105.9505 | 1.029808e-41 | 2.413204e-22 | 2.968649e-05
[5 empty] | 11225.51 | 105.9505 | 1.029808e-41 | 2.413204e-22 | 2.968649e-05
[5 empty] | 11225.51 | 105.9505 | 1.029808e-41 | 2.413204e-22 | 2.968649e-05
[5 empty] | 11225.51 | 105.9505 | 1.029808e-41 | 2.413204e-22 | 2.968649e-05
[5 empty] | 11225.51 | 105.9505 | 1.029808e-41 | 2.413204e-22 | 2.968649e-05
[5 empty] | 11225.51 | 105.9505 | 1.029808e-41 | 2.413204e-22 | 2.968649e-05
[5 empty] | 11225.51 | 105.9505 | 1.029808e-41 | 2.413204e-22 | 2.968649e-05
[5 empty] | 11225.51 | 105.9505 | 1.029808e-41 | 2.413204e-22 | 2.968649e-05
[5 empty] | 11225.51 | 105.9505 | 1.029808e-41 | 2.413204e-22 | 2.968649e-05
[5 empty] | 11225.51 | 105.9505 | 1.029808e-41 | 2.413204e-22 | 2.968649e-05
[5 empty] | 11225.51 | 105.9505 | 1.029808e-41 | 2.413204e-22 | 2.968649e-05
[5 empty] | 11225.51 | 105.9505 | 1.029808e-41 | 2.413204e-22 | 2.968649e-05
[5 empty] | 11225.51 | 105.9505 | 1.029808e-41 | 2.413204e-22 | 2.968649e-05
[5 empty] | 11225.51 | 105.9505 | 1.029808e-41 | 2.413204e-22 | 2.968649e-05
[5 empty] | 11225.51 | 105.9505 | 1.029808e-41 | 2.413204e-22 | 2.968649e-05
[5 empty] | 11225.51 | 105.9505 | 1.029808e-41 | 2.413204e-22 | 2.968649e-05
[5 empty] | 11225.51 | 105.9505 | 1.029808e-41 | 2.413204e-22 | 2.968649e-05
[5 empty] | 11225.51 | 105.9505 | 1.029808e-41 | 2.413204e-22 | 2.968649e-05
[5 empty] | 11225.51 | 105.9505 | 1.029808e-41 | 2.413204e-22 | 2.968649e-05
[5 empty] | 11225.51 | 105.9505 | 1.029808e-41 | 2.413204e-22 | 2.968649e-05
[5 empty] | 11225.51 | 105.9505 | 1.029808e-41 | 2.413204e-22 | 2.968649e-05
[5 empty] | 11225.51 | 105.9505 | 1.029808e-41 | 2.413204e-22 | 2.968649e-05
[5 empty] | 11225.51 | 105.9505 | 1.029808e-41 | 2.413204e-22 | 2.968649e-05
[5 empty] | 11225.51 | 105.9505 | 1.029808e-41 | 2.413204e-22 | 2.968649e-05
[5 empty] | 11225.51 | 105.9505 | 1.029808e-41 | 2.413204e-22 | 2.968649e-05
[5 empty] | 11225.51 | 105.9505 | 1.029808e-41 | 2.413204e-22 | 2.968649e-05
[5 empty] | 11225.51 | 105.9505 | 1.029808e-41 | 2.413204e-22 | 2.968649e-05
[5 empty] | 11225.51 | 105.9505 | 1.029808e-41 | 2.413204e-22 | 2.968649e-05
[5 empty] | 11225.51 | 105.9505 | 1.029808e-41 | 2.413204e-22 | 2.968649e-05
[5 empty] | 11225.51 | 105.9505 | 1.029808e-41 | 2.413204e-22 | 2.968649e-05
[5 empty] | 11225.51 | 105.9505 | 1.029808e-41 | 2.413204e-22 | 2.968649e-05
[5 empty] | 11225.51 | 105.9505 | 1.029808e-41 | 2.413204e-22 | 2.968649e-05
[5 empty] | 11225.51 | 105.9505 | 1.029808e-41 | 2.413204e-22 | 2.968649e-05
[5 empty] | 11225.51 | 105.9505 | 1.029808e-41 | 2.413204e-22 | 2.968649e-05
[5 empty] | 11225.51 | 105.9505 | 1.029808e-41 | 2.413204e-22 | 2.968649e-05
[5 empty] | 11225.51 | 105.9505 | 1.029808e-41 | 2.413204e-22 | 2.968649e-05
[5 empty] | 11225.51 | 105.9505 | 1.029808e-41 | 2.413204e-22 | 2.968649e-05
[5 empty] | 11225.51 | 105.9505 | 1.029808e-41 | 2.413204e-22 | 2.968649e-05
[5 empty] | 11225.51 | 105.9505 | 1.029808e-41 | 2.413204e-22 | 2.968649e-05
[5 empty] | 11225.51 | 105.9505 | 1.029808e-41 | 2.413204e-22 | 2.968649e-05
[5 empty] | 11225.51 | 105.9505 | 1.029808e-41 | 2.413204e-22 | 2.968649e-05
[5 empty] | 11225.51 | 105.9505 | 1.029808e-41 | 2.413204e-22 | 2.968649e-05
[5 empty] | 11225.51 | 105.9505 | 1.029808e-41 | 2.413204e-22 | 2.968649e-05
[5 empty] | 11225.51 | 105.9505 | 1.029808e-41 | 2.413204e-22 | 2.968649e-05
[5 empty] | 11225.51 | 105.9505 | 1.029808e-41 | 2.413204e-22 | 2.968649e-05
[5 empty] | 11225.51 | 105.9505 | 1.029808e-41 | 2.413204e-22 | 2.968649e-05
[5 empty] | 11225.51 | 105.9505 | 1.029808e-41 | 2.413204e-22 | 2.968649e-05
[5 empty] | 11225.51 | 105.9505 | 1.029808e-41 | 2.413204e-22 | 2.968649e-05
[5 empty] | 11225.51 | 105.9505 | 1.029808e-41 | 2.413204e-22 | 2.968649e-05
[5 empty] | 11225.51 | 105.9505 | 1.029808e-41 | 2.413204e-22 | 2.968649e-05
[5 empty] | 11225.51 | 105.9505 | 1.029808e-41 | 2.413204e-22 | 2.968649e-05
[5 empty] | 11225.51 | 105.9505 | 1.029808e-41 | 2.413204e-22 | 2.968649e-05
[5 empty] | 11225.51 | 105.9505 | 1.029808e-41 | 2.413204e-22 | 2.968649e-05
[5 empty] | 11225.51 | 105.9505 | 1.029808e-41 | 2.413204e-22 | 2.968649e-05
[5 empty] | 11225.51 | 105.9505 | 1.029808e-41 | 2.413204e-22 | 2.968649e-05
[5 empty] | 11225.51 | 105.9505 | 1.029808e-41 | 2.413204e-22 | 2.968649e-05
[5 empty] | 11225.51 | 105.9505 | 1.029808e-41 | 2.413204e-22 | 2.968649e-05
[5 empty] | 11225.51 | 105.9505 | 1.029808e-41 | 2.413204e-22 | 2.968649e-05
[5 empty] | 11225.51 | 105.9505 | 1.029808e-41 | 2.413204e-22 | 2.968649e-05
[5 empty] | 11225.51 | 105.9505 | 1.029808e-41 | 2.413204e-22 | 2.968649e-05
[5 empty] | 11225.51 | 105.9505 | 1.029808e-41 | 2.413204e-22 | 2.968649e-05
[5 empty] | 11225.51 | 105.9505 | 1.029808e-41 | 2.413204e-22 | 2.968649e-05
[5 empty] | 11225.51 | 105.9505 | 1.029808e-41 | 2.413204e-22 | 2.968649e-05
[5 empty] | 11225.51 | 105.9505 | 1.029808e-41 | 2.413204e-22 | 2.968649e-05
[5 empty] | 11225.51 | 105.9505 | 1.029808e-41 | 2.413204e-22 | 2.968649e-05
[5 empty] | 11225.51 | 105.9505 | 1.029808e-41 | 2.413204e-22 | 2.968649e-05
[5 empty] | 11225.51 | 105.9505 | 1.029808e-41 | 2.413204e-22 | 2.968649e-05
[5 empty] | 11225.51 | 105.9505 | 1.029808e-41 | 2.413204e-22 | 2.968649e-05
[5 empty] | 11225.51 | 105.9505 | 1.029808e-41 | 2.413204e-22 | 2.968649e-05
[5 empty] | 11225.51 | 105.9505 | 1.029808e-41 | 2.413204e-22 | 2.968649e-05
[5 empty] | 11225.51 | 105.9505 | 1.029808e-41 | 2.413204e-22 | 2.968649e-05
[5 empty] | 11225.51 | 105.9505 | 1.029808e-41 | 2.413204e-22 | 2.968649e-05
[5 empty] | 11225.51 | 105.9505 | 1.029808e-41 | 2.413204e-22 | 2.968649e-05
[5 empty] | 11225.51 | 105.9505 | 1.029808e-41 | 2.413204e-22 | 2.968649e-05
[5 empty] | 11225.51 | 105.9505 | 1.029808e-41 | 2.413204e-22 | 2.968649e-05
[5 empty] | 11225.51 | 105.9505 | 1.029808e-41 | 2.413204e-22 | 2.968649e-05
[5 empty] | 11225.51 | 105.9505 | 1.029808e-41 | 2.413204e-22 | 2.968649e-05
[5 empty] | 11225.51 | 105.9505 | 1.029808e-41 | 2.413204e-22 | 2.968649e-05
[5 empty] | 11225.51 | 105.9505 | 1.029808e-41 | 2.413204e-22 | 2.968649e-05
[5 empty] | 11225.51 | 105.9505 | 1.029808e-41 | 2.413204e-22 | 2.968649e-05
[5 empty] | 11225.51 | 105.9505 | 1.029808e-41 | 2.413204e-22 | 2.968649e-05
[5 empty] | 11225.51 | 105.9505 | 1.029808e-41 | 2.413204e-22 | 2.968649e-05
[5 empty] | 11225.51 | 105.9505 | 1.029808e-41 | 2.413204e-22 | 2.968649e-05
[5 empty] | 11225.51 | 105.9505 | 1.029808e-41 | 2.413204e-22 | 2.968649e-05
[5 empty] | 11225.51 | 105.9505 | 1.029808e-41 | 2.413204e-22 | 2.968649e-05
[5 empty] | 11225.51 | 105.9505 | 1.029808e-41 | 2.413204e-22 | 2.968649e-05
[5 empty] | 11225.51 | 105.9505 | 1.029808e-41 | 2.413204e-22 | 2.968649e-05
[5 empty] | 11225.51 | 105.9505 | 1.029808e-41 | 2.413204e-22 | 2.968649e-05
[5 empty] | 11225.51 | 105.9505 | 1.029808e-41 | 2.413204e-22 | 2.968649e-05
[5 empty] | 11225.51 | 105.9505 | 1.029808e-41 | 2.413204e-22 | 2.968649e-05
[5 empty] | 11225.51 | 105.9505 | 1.029808e-41 | 2.413204e-22 | 2.968649e-05
[5 empty] | 11225.51 | 105.9505 | 1.029808e-41 | 2.413204e-22 | 2.968649e-05
[5 empty] | 11225.51 | 105.9505 | 1.029808e-41 | 2.413204e-22 | 2.968649e-05
[5 empty] | 11225.51 | 105.9505 | 1.029808e-41 | 2.413204e-22 | 2.968649e-05
[5 empty] | 11225.51 | 105.9505 | 1.029808e-41 | 2.413204e-22 | 2.968649e-05
[5 empty] | 11225.51 | 105.9505 | 1.029808e-41 | 2.413204e-22 | 2.968649e-05
[5 empty] | 11225.51 | 105.9505 | 1.029808e-41 | 2.413204e-22 | 2.968649e-05
[5 empty] | 11225.51 | 105.9505 | 1.029808e-41 | 2.413204e-22 | 2.968649e-05
[5 empty] | 11225.51 | 105.9505 | 1.029808e-41 | 2.413204e-22 | 2.968649e-05
[5 empty] | 11225.51 | 105.9505 | 1.029808e-41 | 2.413204e-22 | 2.968649e-05
[5 empty] | 11225.51 | 105.9505 | 1.029808e-41 | 2.413204e-22 | 2.968649e-05
[5 empty] | 11225.51 | 105.9505 | 1.029808e-41 | 2.413204e-22 | 2.968649e-05
[5 empty] | 11225.51 | 105.9505 | 1.029808e-41 | 2.413204e-22 | 2.968649e-05
[5 empty] | 11225.51 | 105.9505 | 1.029808e-41 | 2.413204e-22 | 2.968649e-05
[5 empty] | 11225.51 | 105.9505 | 1.029808e-41 | 2.413204e-22 | 2.968649e-05
[5 empty] | 11225.51 | 105.9505 | 1.029808e-41 | 2.413204e-22 | 2.968649e-05
[5 empty] | 11225.51 | 105.9505 | 1.029808e-41 | 2.413204e-22 | 2.968649e-05
[5 empty] | 11225.51 | 105.9505 | 1.029808e-41 | 2.413204e-22 | 2.968649e-05
[5 empty] | 11225.51 | 105.9505 | 1.029808e-41 | 2.413204e-22 | 2.968649e-05
[5 empty] | 11225.51 | 105.9505 | 1.029808e-41 | 2.413204e-22 | 2.968649e-05
[5 empty] | 11225.51 | 105.9505 | 1.029808e-41 | 2.413204e-22 | 2.968649e-05
[5 empty] | 11225.51 | 105.9505 | 1.029808e-41 | 2.413204e-22 | 2.968649e-05
[5 empty] | 11225.51 | 105.9505 | 1.029808e-41 | 2.413204e-22 | 2.968649e-05
[5 empty] | 11225.51 | 105.9505 | 1.029808e-41 | 2.413204e-22 | 2.968649e-05
[5 empty] | 11225.51 | 105.9505 | 1.029808e-41 | 2.413204e-22 | 2.968649e-05
[5 empty] | 11225.51 | 105.9505 | 1.029808e-41 | 2.413204e-22 | 2.968649e-05
[5 empty] | 11225.51 | 105.9505 | 1.029808e-41 | 2.413204e-22 | 2.968649e-05
[5 empty] | 11225.51 | 105.9505 | 1.029808e-41 | 2.413204e-22 | 2.968649e-05
[5 empty] | 11225.51 | 105.9505 | 1.029808e-41 | 2.413204e-22 | 2.968649e-05
[5 empty] | 11225.51 | 105.9505 | 1.029808e-41 | 2.413204e-22 | 2.968649e-05
[5 empty] | 11225.51 | 105.9505 | 1.029808e-41 | 2.413204e-22 | 2.968649e-05
[5 empty] | 11225.51 | 105.9505 | 1.029808e-41 | 2.413204e-22 | 2.968649e-05
[5 empty] | 11225.51 | 105.9505 | 1.029808e-41 | 2.413204e-22 | 2.968649e-05
[5 empty] | 11225.51 | 105.9505 | 1.029808e-41 | 2.413204e-22 | 2.968649e-05
[5 empty] | 11225.51 | 105.9505 | 1.029808e-41 | 2.413204e-22 | 2.968649e-05
[5 empty] | 11225.51 | 105.9505 | 1.029808e-41 | 2.413204e-22 | 2.968649e-05
[5 empty] | 11225.51 | 105.9505 | 1.029808e-41 | 2.413204e-22 | 2.968649e-05
[5 empty] | 11225.51 | 105.9505 | 1.029808e-41 | 2.413204e-22 | 2.968649e-05
[5 empty] | 11225.51 | 105.9505 | 1.029808e-41 | 2.413204e-22 | 2.968649e-05
[5 empty] | 11225.51 | 105.9505 | 1.029808e-41 | 2.413204e-22 | 2.968649e-05
[5 empty] | 11225.51 | 105.9505 | 1.029808e-41 | 2.413204e-22 | 2.968649e-05
[5 empty] | 11225.51 | 105.9505 | 1.029808e-41 | 2.413204e-22 | 2.968649e-05
[5 empty] | 11225.51 | 105.9505 | 1.029808e-41 | 2.413204e-22 | 2.968649e-05
[5 empty] | 11225.51 | 105.9505 | 1.029808e-41 | 2.413204e-22 | 2.968649e-05
[5 empty] | 11225.51 | 105.9505 | 1.029808e-41 | 2.413204e-22 | 2.968649e-05
[5 empty] | 11225.51 | 105.9505 | 1.029808e-41 | 2.413204e-22 | 2.968649e-05
[5 empty] | 11225.51 | 105.9505 | 1.029808e-41 | 2.413204e-22 | 2.968649e-05
[5 empty] | 11225.51 | 105.9505 | 1.029808e-41 | 2.413204e-22 | 2.968649e-05
[5 empty] | 11225.51 | 105.9505 | 1.029808e-41 | 2.413204e-22 | 2.968649e-05
[5 empty] | 11225.51 | 105.9505 | 1.029808e-41 | 2.413204e-22 | 2.968649e-05
[5 empty] | 11225.51 | 105.9505 | 1.029808e-41 | 2.413204e-22 | 2.968649e-05
[5 empty] | 11225.51 | 105.9505 | 1.029808e-41 | 2.413204e-22 | 2.968649e-05
[5 empty] | 11225.51 | 105.9505 | 1.029808e-41 | 2.413204e-22 | 2.968649e-05
[5 empty] | 11225.51 | 105.9505 | 1.029808e-41 | 2.413204e-22 | 2.968649e-05
[5 empty] | 11225.51 | 105.9505 | 1.029808e-41 | 2.413204e-22 | 2.968649e-05
[5 empty] | 11225.51 | 105.9505 | 1.029808e-41 | 2.413204e-22 | 2.968649e-05
[5 empty] | 11225.51 | 105.9505 | 1.029808e-41 | 2.413204e-22 | 2.968649e-05
[5 empty] | 11225.51 | 105.9505 | 1.029808e-41 | 2.413204e-22 | 2.968649e-05
[5 empty] | 11225.51 | 105.9505 | 1.029808e-41 | 2.413204e-22 | 2.968649e-05
[5 empty] | 11225.51 | 105.9505 | 1.029808e-41 | 2.413204e-22 | 2.968649e-05
[5 empty] | 11225.51 | 105.9505 | 1.029808e-41 | 2.413204e-22 | 2.968649e-05
[5 empty] | 11225.51 | 105.9505 | 1.029808e-41 | 2.413204e-22 | 2.968649e-05
[5 empty] | 11225.51 | 105.9505 | 1.029808e-41 | 2.413204e-22 | 2.968649e-05
[5 empty] | 11225.51 | 105.9505 | 1.029808e-41 | 2.413204e-22 | 2.968649e-05
[5 empty] | 11225.51 | 105.9505 | 1.029808e-41 | 2.413204e-22 | 2.968649e-05
[5 empty] | 11225.51 | 105.9505 | 1.029808e-41 | 2.413204e-22 | 2.968649e-05
[5 empty] | 11225.51 | 105.9505 | 1.029808e-41 | 2.413204e-22 | 2.968649e-05
[5 empty] | 11225.51 | 105.9505 | 1.029808e-41 | 2.413204e-22 | 2.968649e-05
[5 empty] | 11225.51 | 105.9505 | 1.029808e-41 | 2.413204e-22 | 2.968649e-05
[5 empty] | 11225.51 | 105.9505 | 1.029808e-41 | 2.413204e-22 | 2.968649e-05
[5 empty] | 11225.51 | 105.9505 | 1.029808e-41 | 2.413204e-22 | 2.968649e-05
[5 empty] | 11225.51 | 105.9505 | 1.029808e-41 | 2.413204e-22 | 2.968649e-05
[5 empty] | 11225.51 | 105.9505 | 1.029808e-41 | 2.413204e-22 | 2.968649e-05
[5 empty] | 11225.51 | 105.9505 | 1.029808e-41 | 2.413204e-22 | 2.968649e-05
[5 empty] | 11225.51 | 105.9505 | 1.029808e-41 | 2.413204e-22 | 2.968649e-05
[5 empty] | 11225.51 | 105.9505 | 1.029808e-41 | 2.413204e-22 | 2.968649e-05
[5 empty] | 11225.51 | 105.9505 | 1.029808e-41 | 2.413204e-22 | 2.968649e-05
[5 empty] | 11225.51 | 105.9505 | 1.029808e-41 | 2.413204e-22 | 2.968649e-05
[5 empty] | 11225.51 | 105.9505 | 1.029808e-41 | 2.413204e-22 | 2.968649e-05
[5 empty] | 11225.51 | 105.9505 | 1.029808e-41 | 2.413204e-22 | 2.968649e-05
[5 empty] | 11225.51 | 105.9505 | 1.029808e-41 | 2.413204e-22 | 2.968649e-05
[5 empty] | 11225.51 | 105.9505 | 1.029808e-41 | 2.413204e-22 | 2.968649e-05
[5 empty] | 11225.51 | 105.9505 | 1.029808e-41 | 2.413204e-22 | 2.968649e-05
[5 empty] | 11225.51 | 105.9505 | 1.029808e-41 | 2.413204e-22 | 2.968649e-05
[5 empty] | 11225.51 | 105.9505 | 1.029808e-41 | 2.413204e-22 | 2.968649e-05
[5 empty] | 11225.51 | 105.9505 | 1.029808e-41 | 2.413204e-22 | 2.968649e-05
[5 empty] | 11225.51 | 105.9505 | 1.029808e-41 | 2.413204e-22 | 2.968649e-05
[5 empty] | 11225.51 | 105.9505 | 1.029808e-41 | 2.413204e-22 | 2.968649e-05
[5 empty] | 11225.51 | 105.9505 | 1.029808e-41 | 2.413204e-22 | 2.968649e-05
[5 empty] | 11225.51 | 105.9505 | 1.029808e-41 | 2.413204e-22 | 2.968649e-05
[5 empty] | 11225.51 | 105.9505 | 1.029808e-41 | 2.413204e-22 | 2.968649e-05
[5 empty] | 11225.51 | 105.9505 | 1.029808e-41 | 2.413204e-22 | 2.968649e-05
[5 empty] | 11225.51 | 105.9505 | 1.029808e-41 | 2.413204e-22 | 2.968649e-05
[5 empty] | 11225.51 | 105.9505 | 1.029808e-41 | 2.413204e-22 | 2.968649e-05
[5 empty] | 11225.51 | 105.9505 | 1.029808e-41 | 2.413204e-22 | 2.968649e-05
[5 empty] | 11225.51 | 105.9505 | 1.029808e-41 | 2.413204e-22 | 2.968649e-05
[5 empty] | 11225.51 | 105.9505 | 1.029808e-41 | 2.413204e-22 | 2.968649e-05
[5 empty] | 11225.51 | 105.9505 | 1.029808e-41 | 2.413204e-22 | 2.968649e-05
[5 empty] | 11225.51 | 105.9505 | 1.029808e-41 | 2.413204e-22 | 2.968649e-05
[5 empty] | 11225.51 | 105.9505 | 1.029808e-41 | 2.413204e-22 | 2.968649e-05
[5 empty] | 11225.51 | 105.9505 | 1.029808e-41 | 2.413204e-22 | 2.968649e-05
[5 empty] | 11225.51 | 105.9505 | 1.029808e-41 | 2.413204e-22 | 2.968649e-05
[5 empty] | 11225.51 | 105.9505 | 1.029808e-41 | 2.413204e-22 | 2.968649e-05
[5 empty] | 11225.51 | 105.9505 | 1.029808e-41 | 2.413204e-22 | 2.968649e-05
[5 empty] | 11225.51 | 105.9505 | 1.029808e-41 | 2.413204e-22 | 2.968649e-05
[5 empty] | 11225.51 | 105.9505 | 1.029808e-41 | 2.413204e-22 | 2.968649e-05
[5 empty] | 11225.51 | 105.9505 | 1.029808e-41 | 2.413204e-22 | 2.968649e-05
[5 empty] | 11225.51 | 105.9505 | 1.029808e-41 | 2.413204e-22 | 2.968649e-05
[5 empty] | 11225.51 | 105.9505 | 1.029808e-41 | 2.413204e-22 | 2.968649e-05
[5 empty] | 11225.51 | 105.9505 | 1.029808e-41 | 2.413204e-22 | 2.968649e-05
[5 empty] | 11225.51 | 105.9505 | 1.029808e-41 | 2.413204e-22 | 2.968649e-05
[5 empty] | 11225.51 | 105.9505 | 1.029808e-41 | 2.413204e-22 | 2.968649e-05
[5 empty] | 11225.51 | 105.9505 | 1.029808e-41 | 2.413204e-22 | 2.968649e-05
[5 empty] | 11225.51 | 105.9505 | 1.029808e-41 | 2.413204e-22 | 2.968649e-05
[5 empty] | 11225.51 | 105.9505 | 1.029808e-41 | 2.413204e-22 | 2.968649e-05
[5 empty] | 11225.51 | 105.9505 | 1.029808e-41 | 2.413204e-22 | 2.968649e-05
[5 empty] | 11225.51 | 105.9505 | 1.029808e-41 | 2.413204e-22 | 2.968649e-05
[5 empty] | 11225.51 | 105.9505 | 1.029808e-41 | 2.413204e-22 | 2.968649e-05
[5 empty] | 11225.51 | 105.9505 | 1.029808e-41 | 2.413204e-22 | 2.968649e-05
[5 empty] | 11225.51 | 105.9505 | 1.029808e-41 | 2.413204e-22 | 2.968649e-05
[5 empty] | 11225.51 | 105.9505 | 1.029808e-41 | 2.413204e-22 | 2.968649e-05
[5 empty] | 11225.51 | 105.9505 | 1.029808e-41 | 2.413204e-22 | 2.968649e-05
[5 empty] | 11225.51 | 105.9505 | 1.029808e-41 | 2.413204e-22 | 2.968649e-05
[5 empty] | 11225.51 | 105.9505 | 1.029808e-41 | 2.413204e-22 | 2.968649e-05
[5 empty] | 11225.51 | 105.9505 | 1.029808e-41 | 2.413204e-22 | 2.968649e-05
[5 empty] | 11225.51 | 105.9505 | 1.029808e-41 | 2.413204e-22 | 2.968649e-05
[5 empty] | 11225.51 | 105.9505 | 1.029808e-41 | 2.413204e-22 | 2.968649e-05
[5 empty] | 11225.51 | 105.9505 | 1.029808e-41 | 2.413204e-22 | 2.968649e-05
[5 empty] | 11225.51 | 105.9505 | 1.029808e-41 | 2.413204e-22 | 2.968649e-05
[5 empty] | 11225.51 | 105.9505 | 1.029808e-41 | 2.413204e-22 | 2.968649e-05
[5 empty] | 11225.51 | 105.9505 | 1.029808e-41 | 2.413204e-22 | 2.968649e-05
[5 empty] | 11225.51 | 105.9505 | 1.029808e-41 | 2.413204e-22 | 2.968649e-05
[5 empty] | 11225.51 | 105.9505 | 1.029808e-41 | 2.413204e-22 | 2.968649e-05
[5 empty] | 11225.51 | 105.9505 | 1.029808e-41 | 2.413204e-22 | 2.968649e-05
[5 empty] | 11225.51 | 105.9505 | 1.029808e-41 | 2.413204e-22 | 2.968649e-05
[5 empty] | 11225.51 | 105.9505 | 1.029808e-41 | 2.413204e-22 | 2.968649e-05
[5 empty] | 11225.51 | 105.9505 | 1.029808e-41 | 2.413204e-22 | 2.968649e-05
[5 empty] | 11225.51 | 105.9505 | 1.029808e-41 | 2.413204e-22 | 2.968649e-05
[5 empty] | 11225.51 | 105.9505 | 1.029808e-41 | 2.413204e-22 | 2.968649e-05
[5 empty] | 11225.51 | 105.9505 | 1.029808e-41 | 2.413204e-22 | 2.968649e-05
[5 empty] | 11225.51 | 105.9505 | 1.029808e-41 | 2.413204e-22 | 2.968649e-05
[5 empty] | 11225.51 | 105.9505 | 1.029808e-41 | 2.413204e-22 | 2.968649e-05
[5 empty] | 11225.51 | 105.9505 | 1.029808e-41 | 2.413204e-22 | 2.968649e-05
[5 empty] | 11225.51 | 105.9505 | 1.029808e-41 | 2.413204e-22 | 2.968649e-05
[5 empty] | 11225.51 | 105.9505 | 1.029808e-41 | 2.413204e-22 | 2.968649e-05
[5 empty] | 11225.51 | 105.9505 | 1.029808e-41 | 2.413204e-22 | 2.968649e-05
[5 empty] | 11225.51 | 105.9505 | 1.029808e-41 | 2.413204e-22 | 2.968649e-05
[5 empty] | 11225.51 | 105.9505 | 1.029808e-41 | 2.413204e-22 | 2.968649e-05
[5 empty] | 11225.51 | 105.9505 | 1.029808e-41 | 2.413204e-22 | 2.968649e-05
[5 empty] | 11225.51 | 105.9505 | 1.029808e-41 | 2.413204e-22 | 2.968649e-05
[5 empty] | 11225.51 | 105.9505 | 1.029808e-41 | 2.413204e-22 | 2.968649e-05
[5 empty] | 11225.51 | 105.9505 | 1.029808e-41 | 2.413204e-22 | 2.968649e-05
[5 empty] | 11225.51 | 105.9505 | 1.029808e-41 | 2.413204e-22 | 2.968649e-05
[5 empty] | 11225.51 | 105.9505 | 1.029808e-41 | 2.413204e-22 | 2.968649e-05
[5 empty] | 11225.51 | 105.9505 | 1.029808e-41 | 2.413204e-22 | 2.968649e-05
[5 empty] | 11225.51 | 105.9505 | 1.029808e-41 | 2.413204e-22 | 2.968649e-05
[5 empty] | 11225.51 | 105.9505 | 1.029808e-41 | 2.413204e-22 | 2.968649e-05
[5 empty] | 11225.51 | 105.9505 | 1.029808e-41 | 2.413204e-22 | 2.968649e-05
[5 empty] | 11225.51 | 105.9505 | 1.029808e-41 | 2.413204e-22 | 2.968649e-05
[5 empty] | 11225.51 | 105.9505 | 1.029808e-41 | 2.413204e-22 | 2.968649e-05
[5 empty] | 11225.51 | 105.9505 | 1.029808e-41 | 2.413204e-22 | 2.968649e-05
[5 empty] | 11225.51 | 105.9505 | 1.029808e-41 | 2.413204e-22 | 2.968649e-05
[5 empty] | 11225.51 | 105.9505 | 1.029808e-41 | 2.413204e-22 | 2.968649e-05
[5 empty] | 11225.51 | 105.9505 | 1.029808e-41 | 2.413204e-22 | 2.968649e-05
[5 empty] | 11225.51 | 105.9505 | 1.029808e-41 | 2.413204e-22 | 2.968649e-05
[5 empty] | 11225.51 | 105.9505 | 1.029808e-41 | 2.413204e-22 | 2.968649e-05
[5 empty] | 11225.51 | 105.9505 | 1.029808e-41 | 2.413204e-22 | 2.968649e-05
[5 empty] | 11225.51 | 105.9505 | 1.029808e-41 | 2.413204e-22 | 2.968649e-05
[5 empty] | 11225.51 | 105.9505 | 1.029808e-41 | 2.413204e-22 | 2.968649e-05
[5 empty] | 11225.51 | 105.9505 | 1.029808e-41 | 2.413204e-22 | 2.968649e-05
[5 empty] | 11225.51 | 105.9505 | 1.029808e-41 | 2.413204e-22 | 2.968649e-05
[5 empty] | 11225.51 | 105.9505 | 1.029808e-41 | 2.413204e-22 | 2.968649e-05
[5 empty] | 11225.51 | 105.9505 | 1.029808e-41 | 2.413204e-22 | 2.968649e-05
[5 empty] | 11225.51 | 105.9505 | 1.029808e-41 | 2.413204e-22 | 2.968649e-05
[5 empty] | 11225.51 | 105.9505 | 1.029808e-41 | 2.413204e-22 | 2.968649e-05
[5 empty] | 11225.51 | 105.9505 | 1.029808e-41 | 2.413204e-22 | 2.968649e-05
[5 empty] | 11225.51 | 105.9505 | 1.029808e-41 | 2.413204e-22 | 2.968649e-05
[5 empty] | 11225.51 | 105.9505 | 1.029808e-41 | 2.413204e-22 | 2.968649e-05
[5 empty] | 11225.51 | 105.9505 | 1.029808e-41 | 2.413204e-22 | 2.968649e-05
[5 empty] | 11225.51 | 105.9505 | 1.029808e-41 | 2.413204e-22 | 2.968649e-05
[5 empty] | 11225.51 | 105.9505 | 1.029808e-41 | 2.413204e-22 | 2.968649e-05
[5 empty] | 11225.51 | 105.9505 | 1.029808e-41 | 2.413204e-22 | 2.968649e-05
[5 empty] | 11225.51 | 105.9505 | 1.029808e-41 | 2.413204e-22 | 2.968649e-05
[5 empty] | 11225.51 | 105.9505 | 1.029808e-41 | 2.413204e-22 | 2.968649e-05
[5 empty] | 11225.51 | 105.9505 | 1.029808e-41 | 2.413204e-22 | 2.968649e-05
[5 empty] | 11225.51 | 105.9505 | 1.029808e-41 | 2.413204e-22 | 2.968649e-05
[5 empty] | 11225.51 | 105.9505 | 1.029808e-41 | 2.413204e-22 | 2.968649e-05
[5 empty] | 11225.51 | 105.9505 | 1.029808e-41 | 2.413204e-22 | 2.968649e-05
[5 empty] | 11225.51 | 105.9505 | 1.029808e-41 | 2.413204e-22 | 2.968649e-05
[5 empty] | 11225.51 | 105.9505 | 1.029808e-41 | 2.413204e-22 | 2.968649e-05
[5 empty] | 11225.51 | 105.9505 | 1.029808e-41 | 2.413204e-22 | 2.968649e-05
[5 empty] | 11225.51 | 105.9505 | 1.029808e-41 | 2.413204e-22 | 2.968649e-05
[5 empty] | 11225.51 | 105.9505 | 1.029808e-41 | 2.413204e-22 | 2.968649e-05
[5 empty] | 11225.51 | 105.9505 | 1.029808e-41 | 2.413204e-22 | 2.968649e-05
[5 empty] | 11225.51 | 105.9505 | 1.029808e-41 | 2.413204e-22 | 2.968649e-05
[5 empty] | 11225.51 | 105.9505 | 1.029808e-41 | 2.413204e-22 | 2.968649e-05
[5 empty] | 11225.51 | 105.9505 | 1.029808e-41 | 2.413204e-22 | 2.968649e-05
[5 empty] | 11225.51 | 105.9505 | 1.029808e-41 | 2.413204e-22 | 2.968649e-05
[5 empty] | 11225.51 | 105.9505 | 1.029808e-41 | 2.413204e-22 | 2.968649e-05
[5 empty] | 11225.51 | 105.9505 | 1.029808e-41 | 2.413204e-22 | 2.968649e-05
[5 empty] | 11225.51 | 105.9505 | 1.029808e-41 | 2.413204e-22 | 2.968649e-05
[5 empty] | 11225.51 | 105.9505 | 1.029808e-41 | 2.413204e-22 | 2.968649e-05
[5 empty] | 11225.51 | 105.9505 | 1.029808e-41 | 2.413204e-22 | 2.968649e-05
[5 empty] | 11225.51 | 105.9505 | 1.029808e-41 | 2.413204e-22 | 2.968649e-05
[5 empty] | 11225.51 | 105.9505 | 1.029808e-41 | 2.413204e-22 | 2.968649e-05
[5 empty] | 11225.51 | 105.9505 | 1.029808e-41 | 2.413204e-22 | 2.968649e-05
[5 empty] | 11225.51 | 105.9505 | 1.029808e-41 | 2.413204e-22 | 2.968649e-05
[5 empty] | 11225.51 | 105.9505 | 1.029808e-41 | 2.413204e-22 | 2.968649e-05
[5 empty] | 11225.51 | 105.9505 | 1.029808e-41 | 2.413204e-22 | 2.968649e-05
[5 empty] | 11225.51 | 105.9505 | 1.029808e-41 | 2.413204e-22 | 2.968649e-05
[5 empty] | 11225.51 | 105.9505 | 1.029808e-41 | 2.413204e-22 | 2.968649e-05
[5 empty] | 11225.51 | 105.9505 | 1.029808e-41 | 2.413204e-22 | 2.968649e-05
[5 empty] | 11225.51 | 105.9505 | 1.029808e-41 | 2.413204e-22 | 2.968649e-05
[5 empty] | 11225.51 | 105.9505 | 1.029808e-41 | 2.413204e-22 | 2.968649e-05
[5 empty] | 11225.51 | 105.9505 | 1.029808e-41 | 2.413204e-22 | 2.968649e-05
[5 empty] | 11225.51 | 105.9505 | 1.029808e-41 | 2.413204e-22 | 2.968649e-05
[5 empty] | 11225.51 | 105.9505 | 1.029808e-41 | 2.413204e-22 | 2.968649e-05
[5 empty] | 11225.51 | 105.9505 | 1.029808e-41 | 2.413204e-22 | 2.968649e-05
[5 empty] | 11225.51 | 105.9505 | 1.029808e-41 | 2.413204e-22 | 2.968649e-05
[5 empty] | 11225.51 | 105.9505 | 1.029808e-41 | 2.413204e-22 | 2.968649e-05
[5 empty] | 11225.51 | 105.9505 | 1.029808e-41 | 2.413204e-22 | 2.968649e-05
[5 empty] | 11225.51 | 105.9505 | 1.029808e-41 | 2.413204e-22 | 2.968649e-05
[5 empty] | 11225.51 | 105.9505 | 1.029808e-41 | 2.413204e-22 | 2.968649e-05
[5 empty] | 11225.51 | 105.9505 | 1.029808e-41 | 2.413204e-22 | 2.968649e-05
[5 empty] | 11225.51 | 105.9505 | 1.029808e-41 | 2.413204e-22 | 2.968649e-05
[5 empty] | 11225.51 | 105.9505 | 1.029808e-41 | 2.413204e-22 | 2.968649e-05
[5 empty] | 11225.51 | 105.9505 | 1.029808e-41 | 2.413204e-22 | 2.968649e-05
[5 empty] | 11225.51 | 105.9505 | 1.029808e-41 | 2.413204e-22 | 2.968649e-05
[5 empty] | 11225.51 | 105.9505 | 1.029808e-41 | 2.413204e-22 | 2.968649e-05
[5 empty] | 11225.51 | 105.9505 | 1.029808e-41 | 2.413204e-22 | 2.968649e-05
[5 empty] | 11225.51 | 105.9505 | 1.029808e-41 | 2.413204e-22 | 2.968649e-05
[5 empty] | 11225.51 | 105.9505 | 1.029808e-41 | 2.413204e-22 | 2.968649e-05
[5 empty] | 11225.51 | 105.9505 | 1.029808e-41 | 2.413204e-22 | 2.968649e-05
[5 empty] | 11225.51 | 105.9505 | 1.029808e-41 | 2.413204e-22 | 2.968649e-05
[5 empty] | 11225.51 | 105.9505 | 1.029808e-41 | 2.413204e-22 | 2.968649e-05
[5 empty] | 11225.51 | 105.9505 | 1.029808e-41 | 2.413204e-22 | 2.968649e-05
[5 empty] | 11225.51 | 105.9505 | 1.029808e-41 | 2.413204e-22 | 2.968649e-05
[5 empty] | 11225.51 | 105.9505 | 1.029808e-41 | 2.413204e-22 | 2.968649e-05
[5 empty] | 11225.51 | 105.9505 | 1.029808e-41 | 2.413204e-22 | 2.968649e-05
[5 empty] | 11225.51 | 105.9505 | 1.029808e-41 | 2.413204e-22 | 2.968649e-05
[5 empty] | 11225.51 | 105.9505 | 1.029808e-41 | 2.413204e-22 | 2.968649e-05
[5 empty] | 11225.51 | 105.9505 | 1.029808e-41 | 2.413204e-22 | 2.968649e-05
[5 empty] | 11225.51 | 105.9505 | 1.029808e-41 | 2.413204e-22 | 2.968649e-05
[5 empty] | 11225.51 | 105.9505 | 1.029808e-41 | 2.413204e-22 | 2.968649e-05
[5 empty] | 11225.51 | 105.9505 | 1.029808e-41 | 2.413204e-22 | 2.968649e-05
[5 empty] | 11225.51 | 105.9505 | 1.029808e-41 | 2.413204e-22 | 2.968649e-05
[5 empty] | 11225.51 | 105.9505 | 1.029808e-41 | 2.413204e-22 | 2.968649e-05
[5 empty] | 11225.51 | 105.9505 | 1.029808e-41 | 2.413204e-22 | 2.968649e-05
[5 empty] | 11225.51 | 105.9505 | 1.029808e-41 | 2.413204e-22 | 2.968649e-05
[5 empty] | 11225.51 | 105.9505 | 1.029808e-41 | 2.413204e-22 | 2.968649e-05
[5 empty] | 11225.51 | 105.9505 | 1.029808e-41 | 2.413204e-22 | 2.968649e-05
[5 empty] | 11225.51 | 105.9505 | 1.029808e-41 | 2.413204e-22 | 2.968649e-05
[5 empty] | 11225.51 | 105.9505 | 1.029808e-41 | 2.413204e-22 | 2.968649e-05
[5 empty] | 11225.51 | 105.9505 | 1.029808e-41 | 2.413204e-22 | 2.968649e-05
[5 empty] | 11225.51 | 105.9505 | 1.029808e-41 | 2.413204e-22 | 2.968649e-05
[5 empty] | 11225.51 | 105.9505 | 1.029808e-41 | 2.413204e-22 | 2.968649e-05
[5 empty] | 11225.51 | 105.9505 | 1.029808e-41 | 2.413204e-22 | 2.968649e-05
[5 empty] | 11225.51 | 105.9505 | 1.029808e-41 | 2.413204e-22 | 2.968649e-05
[5 empty] | 11225.51 | 105.9505 | 1.029808e-41 | 2.413204e-22 | 2.968649e-05
[5 empty] | 11225.51 | 105.9505 | 1.029808e-41 | 2.413204e-22 | 2.968649e-05
[5 empty] | 11225.51 | 105.9505 | 1.029808e-41 | 2.413204e-22 | 2.968649e-05
[5 empty] | 11225.51 | 105.9505 | 1.029808e-41 | 2.413204e-22 | 2.968649e-05
[5 empty] | 11225.51 | 105.9505 | 1.029808e-41 | 2.413204e-22 | 2.968649e-05
[5 empty] | 11225.51 | 105.9505 | 1.029808e-41 | 2.413204e-22 | 2.968649e-05
[5 empty] | 11225.51 | 105.9505 | 1.029808e-41 | 2.413204e-22 | 2.968649e-05
[5 empty] | 11225.51 | 105.9505 | 1.029808e-41 | 2.413204e-22 | 2.968649e-05
[5 empty] | 11225.51 | 105.9505 | 1.029808e-41 | 2.413204e-22 | 2.968649e-05
[5 empty] | 11225.51 | 105.9505 | 1.029808e-41 | 2.413204e-22 | 2.968649e-05
[5 empty] | 11225.51 | 105.9505 | 1.029808e-41 | 2.413204e-22 | 2.968649e-05
[5 empty] | 11225.51 | 105.9505 | 1.029808e-41 | 2.413204e-22 | 2.968649e-05
[5 empty] | 11225.51 | 105.9505 | 1.029808e-41 | 2.413204e-22 | 2.968649e-05
[5 empty] | 11225.51 | 105.9505 | 1.029808e-41 | 2.413204e-22 | 2.968649e-05
[5 empty] | 11225.51 | 105.9505 | 1.029808e-41 | 2.413204e-22 | 2.968649e-05
[5 empty] | 11225.51 | 105.9505 | 1.029808e-41 | 2.413204e-22 | 2.968649e-05
[5 empty] | 11225.51 | 105.9505 | 1.029808e-41 | 2.413204e-22 | 2.968649e-05
[5 empty] | 11225.51 | 105.9505 | 1.029808e-41 | 2.413204e-22 | 2.968649e-05
[5 empty] | 11225.51 | 105.9505 | 1.029808e-41 | 2.413204e-22 | 2.968649e-05
[5 empty] | 11225.51 | 105.9505 | 1.029808e-41 | 2.413204e-22 | 2.968649e-05
[5 empty] | 11225.51 | 105.9505 | 1.029808e-41 | 2.413204e-22 | 2.968649e-05
[5 empty] | 11225.51 | 105.9505 | 1.029808e-41 | 2.413204e-22 | 2.968649e-05
[5 empty] | 11225.51 | 105.9505 | 1.029808e-41 | 2.413204e-22 | 2.968649e-05
[5 empty] | 11225.51 | 105.9505 | 1.029808e-41 | 2.413204e-22 | 2.968649e-05
[5 empty] | 11225.51 | 105.9505 | 1.029808e-41 | 2.413204e-22 | 2.968649e-05
[5 empty] | 11225.51 | 105.9505 | 1.029808e-41 | 2.413204e-22 | 2.968649e-05
[5 empty] | 11225.51 | 105.9505 | 1.029808e-41 | 2.413204e-22 | 2.968649e-05
[5 empty] | 11225.51 | 105.9505 | 1.029808e-41 | 2.413204e-22 | 2.968649e-05

## 0.3SG
Micromeritics Instrument Corporation -- AutoChem II 2910 |  |  |  | <----- | upper bound graph line |  | lower boud graph line
AutoChem II 2920 V3.03 | Unit 1 | Serial # 237 | Page 1 |  | 41.78938 | 107.69969 | 530
[5 empty] | 41.78938 | 2.11759 | 530
baseline line
Sample: | CETC150813 Ag0.3Zr0.7 (SG)- with reduction |  |  |  | 105.588 | 41.78938
Operator: | AP |  |  |  | 105.588 | 530
Submitter: | AP |  |  |  | y-Axis Scaling Factor
File: | C:\2920\DATA\LN\TPD\TPD-046.SMP |  |  |  | (1000uL/mL)/(20C/min) | 50
[5 empty] | +/- | 0.1
Started: | 2015-08-19 10:08:47AM | Sample Mass: | 0.1506 g
Completed: | 2015-08-19 3:52:35PM | Report Time: | 2016-02-11 9:38:37AM
[6 empty] | curve | 1 | 2 | 3
[6 empty] | x-shift | 271.6085 | 314.4584 | 463.0019
[6 empty] | height | 0.2376565 | 0.06961202 | 0.06199413
[6 empty] | stretching factor | 18.24238 | 49.57414 | 81.10228
[6 empty] | FWHM | 42.95752 | 116.7382 | 190.9813
[6 empty] | Area | 10.86729 | 8.650265 | 12.60299
[5 empty] | lower bound | 41.78938
[5 empty] | Upper bound | 530
[5 empty] | baseline shift | 105.588 | 0.035
[5 empty] | reduce: | 294.7581
|  | Concentration ml/min - 2 TPD-046 desorption |  |  | Total Area (uL) | 32.12054 | 19.51755 |  |  | For Graph:
|  | Temperature (°C) | Concentration ml/min | Concentration uL/min | simdif | simcurve | gaussian1 | gaussian2 | gaussian3 | Temperature (°C) | TCD signal (µL) | Simulated Spectra | I | II | III
|  | 41.81319 | 2.11172 | 105.586 | 4.00042e-06 | 105.588 | 8.303254e-36 | 1.881851e-08 | 8.625897e-08 | 41.81319 | -0.002 | 1.050775e-07 | 8.303254e-36 | 1.881851e-08 | 8.625897e-08
|  | 41.78938 | 2.11172 | 105.586 | 4.00042e-06 | 105.588 | 8.167839e-36 | 1.876886e-08 | 8.612755e-08 | 41.78938 | -0.002 | 1.048964e-07 | 8.167839e-36 | 1.876886e-08 | 8.612755e-08
|  | 41.80513 | 2.11172 | 105.586 | 4.00042e-06 | 105.588 | 8.257166e-36 | 1.880169e-08 | 8.621446e-08 | 41.80513 | -0.002 | 1.050162e-07 | 8.257166e-36 | 1.880169e-08 | 8.621446e-08
|  | 41.82931 | 2.11172 | 105.586 | 4.000421e-06 | 105.588 | 8.396176e-36 | 1.885219e-08 | 8.634804e-08 | 41.82931 | -0.002 | 1.052002e-07 | 8.396176e-36 | 1.885219e-08 | 8.634804e-08
|  | 41.88792 | 2.11172 | 105.586 | 4.000423e-06 | 105.588 | 8.742876e-36 | 1.897514e-08 | 8.667268e-08 | 41.88792 | -0.002 | 1.056478e-07 | 8.742876e-36 | 1.897514e-08 | 8.667268e-08
|  | 41.93628 | 2.11172 | 105.586 | 4.000424e-06 | 105.588 | 9.039602e-36 | 1.907717e-08 | 8.69414e-08 | 41.93628 | -0.002 | 1.060186e-07 | 9.039602e-36 | 1.907717e-08 | 8.69414e-08
|  | 42.05643 | 2.11171 | 105.5855 | 6.250535e-06 | 105.588 | 9.820936e-36 | 1.933299e-08 | 8.761259e-08 | 42.05643 | -0.0025 | 1.069456e-07 | 9.820936e-36 | 1.933299e-08 | 8.761259e-08
|  | 42.19673 | 2.11171 | 105.5855 | 6.25054e-06 | 105.588 | 1.081858e-35 | 1.963591e-08 | 8.840266e-08 | 42.19673 | -0.0025 | 1.080386e-07 | 1.081858e-35 | 1.963591e-08 | 8.840266e-08
|  | 42.41359 | 2.11173 | 105.5865 | 2.250329e-06 | 105.588 | 1.256217e-35 | 2.011317e-08 | 8.963736e-08 | 42.41359 | -0.0015 | 1.097505e-07 | 1.256217e-35 | 2.011317e-08 | 8.963736e-08
|  | 42.7114 | 2.1117 | 105.585 | 9.000673e-06 | 105.588 | 1.542006e-35 | 2.078692e-08 | 9.136008e-08 | 42.7114 | -0.003 | 1.12147e-07 | 1.542006e-35 | 2.078692e-08 | 9.136008e-08
|  | 43.07222 | 2.11172 | 105.586 | 4.000461e-06 | 105.588 | 1.97599e-35 | 2.163246e-08 | 9.348998e-08 | 43.07222 | -0.002 | 1.151224e-07 | 1.97599e-35 | 2.163246e-08 | 9.348998e-08
|  | 43.50997 | 2.11173 | 105.5865 | 2.250357e-06 | 105.588 | 2.668191e-35 | 2.270296e-08 | 9.613819e-08 | 43.50997 | -0.0015 | 1.188412e-07 | 2.668191e-35 | 2.270296e-08 | 9.613819e-08
|  | 44.03893 | 2.11169 | 105.5845 | 1.225086e-05 | 105.588 | 3.832599e-35 | 2.406494e-08 | 9.943463e-08 | 44.03893 | -0.0035 | 1.234996e-07 | 3.832599e-35 | 2.406494e-08 | 9.943463e-08
|  | 44.65581 | 2.11175 | 105.5875 | 2.501292e-07 | 105.588 | 5.840474e-35 | 2.575312e-08 | 1.034164e-07 | 44.65581 | -0.0005 | 1.291695e-07 | 5.840474e-35 | 2.575312e-08 | 1.034164e-07
|  | 45.34851 | 2.11171 | 105.5855 | 6.250679e-06 | 105.588 | 9.360552e-35 | 2.778527e-08 | 1.080706e-07 | 45.34851 | -0.0025 | 1.358559e-07 | 9.360552e-35 | 2.778527e-08 | 1.080706e-07
|  | 46.12034 | 2.11173 | 105.5865 | 2.250431e-06 | 105.588 | 1.580576e-34 | 3.023199e-08 | 1.134937e-07 | 46.12034 | -0.0015 | 1.437257e-07 | 1.580576e-34 | 3.023199e-08 | 1.134937e-07
|  | 46.9376 | 2.11175 | 105.5875 | 2.501526e-07 | 105.588 | 2.747086e-34 | 3.304924e-08 | 1.195212e-07 | 46.9376 | -0.0005 | 1.525704e-07 | 2.747086e-34 | 3.304924e-08 | 1.195212e-07
|  | 47.82151 | 2.11174 | 105.587 | 1.000326e-06 | 105.588 | 4.983448e-34 | 3.638142e-08 | 1.263867e-07 | 47.82151 | -0.001 | 1.627682e-07 | 4.983448e-34 | 3.638142e-08 | 1.263867e-07
|  | 48.73694 | 2.11174 | 105.587 | 1.000348e-06 | 105.588 | 9.211563e-34 | 4.017348e-08 | 1.338962e-07 | 48.73694 | -0.001 | 1.740697e-07 | 9.211563e-34 | 4.017348e-08 | 1.338962e-07
|  | 49.68057 | 2.11175 | 105.5875 | 2.501866e-07 | 105.588 | 1.730659e-33 | 4.448062e-08 | 1.420855e-07 | 49.68057 | -0.0005 | 1.865661e-07 | 1.730659e-33 | 4.448062e-08 | 1.420855e-07
|  | 50.64215 | 2.11174 | 105.587 | 1.000401e-06 | 105.588 | 3.281736e-33 | 4.932666e-08 | 1.509248e-07 | 50.64215 | -0.001 | 2.002515e-07 | 3.281736e-33 | 4.932666e-08 | 1.509248e-07
|  | 51.59678 | 2.11174 | 105.587 | 1.00043e-06 | 105.588 | 6.177241e-33 | 5.463946e-08 | 1.60222e-07 | 51.59678 | -0.001 | 2.148614e-07 | 6.177241e-33 | 5.463946e-08 | 1.60222e-07
|  | 52.54283 | 2.11173 | 105.5865 | 2.250691e-06 | 105.588 | 1.153032e-32 | 6.044671e-08 | 1.699771e-07 | 52.54283 | -0.0015 | 2.304239e-07 | 1.153032e-32 | 6.044671e-08 | 1.699771e-07
|  | 53.47276 | 2.11175 | 105.5875 | 2.502469e-07 | 105.588 | 2.123901e-32 | 6.673257e-08 | 1.80121e-07 | 53.47276 | -0.0005 | 2.468536e-07 | 2.123901e-32 | 6.673257e-08 | 1.80121e-07
|  | 54.38337 | 2.11175 | 105.5875 | 2.502642e-07 | 105.588 | 3.853181e-32 | 7.349569e-08 | 1.906161e-07 | 54.38337 | -0.0005 | 2.641118e-07 | 3.853181e-32 | 7.349569e-08 | 1.906161e-07
|  | 55.27071 | 2.11175 | 105.5875 | 2.502822e-07 | 105.588 | 6.868395e-32 | 8.071866e-08 | 2.014066e-07 | 55.27071 | -0.0005 | 2.821253e-07 | 6.868395e-32 | 8.071866e-08 | 2.014066e-07
|  | 56.12476 | 2.11175 | 105.5875 | 2.503007e-07 | 105.588 | 1.195367e-31 | 8.831348e-08 | 2.123448e-07 | 56.12476 | -0.0005 | 3.006583e-07 | 1.195367e-31 | 8.831348e-08 | 2.123448e-07
|  | 56.95841 | 2.11176 | 105.588 | 1.023734e-13 | 105.588 | 2.048712e-31 | 9.638799e-08 | 2.235704e-07 | 56.95841 | 0 | 3.199584e-07 | 2.048712e-31 | 9.638799e-08 | 2.235704e-07
|  | 57.75734 | 2.11175 | 105.5875 | 2.503398e-07 | 105.588 | 3.426616e-31 | 1.047903e-07 | 2.348618e-07 | 57.75734 | -0.0005 | 3.396521e-07 | 3.426616e-31 | 1.047903e-07 | 2.348618e-07
|  | 58.55699 | 2.11176 | 105.588 | 1.300426e-13 | 105.588 | 5.722887e-31 | 1.13904e-07 | 2.467103e-07 | 58.55699 | 0 | 3.606143e-07 | 5.722887e-31 | 1.13904e-07 | 2.467103e-07
|  | 59.32084 | 2.11175 | 105.5875 | 2.50382e-07 | 105.588 | 9.324273e-31 | 1.23319e-07 | 2.585627e-07 | 59.32084 | -0.0005 | 3.818817e-07 | 9.324273e-31 | 1.23319e-07 | 2.585627e-07
|  | 60.07574 | 2.11175 | 105.5875 | 2.504043e-07 | 105.588 | 1.507936e-30 | 1.33357e-07 | 2.70812e-07 | 60.07574 | -0.0005 | 4.04169e-07 | 1.507936e-30 | 1.33357e-07 | 2.70812e-07
|  | 60.8285 | 2.11175 | 105.5875 | 2.504279e-07 | 105.588 | 2.431176e-30 | 1.441466e-07 | 2.835798e-07 | 60.8285 | -0.0005 | 4.277264e-07 | 2.431176e-30 | 1.441466e-07 | 2.835798e-07
|  | 61.55441 | 2.11177 | 105.5885 | 2.495484e-07 | 105.588 | 3.847265e-30 | 1.553436e-07 | 2.96438e-07 | 61.55441 | 0.0005 | 4.517816e-07 | 3.847265e-30 | 1.553436e-07 | 2.96438e-07
|  | 62.29713 | 2.11178 | 105.589 | 9.990446e-07 | 105.588 | 6.1432e-30 | 1.676635e-07 | 3.10172e-07 | 62.29713 | 0.001 | 4.778355e-07 | 6.1432e-30 | 1.676635e-07 | 3.10172e-07
|  | 63.04989 | 2.11177 | 105.5885 | 2.494944e-07 | 105.588 | 9.854756e-30 | 1.811056e-07 | 3.247129e-07 | 63.04989 | 0.0005 | 5.058185e-07 | 9.854756e-30 | 1.811056e-07 | 3.247129e-07
|  | 63.81589 | 2.11176 | 105.588 | 2.873219e-13 | 105.588 | 1.59129e-29 | 1.958446e-07 | 3.401796e-07 | 63.81589 | 0 | 5.360241e-07 | 1.59129e-29 | 1.958446e-07 | 3.401796e-07
|  | 64.6098 | 2.11175 | 105.5875 | 2.505696e-07 | 105.588 | 2.60993e-29 | 2.123343e-07 | 3.569542e-07 | 64.6098 | -0.0005 | 5.692885e-07 | 2.60993e-29 | 2.123343e-07 | 3.569542e-07
|  | 65.41769 | 2.11177 | 105.5885 | 2.493951e-07 | 105.588 | 4.309679e-29 | 2.304795e-07 | 3.748365e-07 | 65.41769 | 0.0005 | 6.05316e-07 | 4.309679e-29 | 2.304795e-07 | 3.748365e-07
|  | 66.26243 | 2.11174 | 105.587 | 1.001291e-06 | 105.588 | 7.265864e-29 | 2.510416e-07 | 3.944516e-07 | 66.26243 | -0.001 | 6.454932e-07 | 7.265864e-29 | 2.510416e-07 | 3.944516e-07
|  | 67.13689 | 2.11174 | 105.587 | 1.00138e-06 | 105.588 | 1.244883e-28 | 2.741775e-07 | 4.157911e-07 | 67.13689 | -0.001 | 6.899686e-07 | 1.244883e-28 | 2.741775e-07 | 4.157911e-07
|  | 68.04498 | 2.11174 | 105.587 | 1.00148e-06 | 105.588 | 2.172245e-28 | 3.003639e-07 | 4.391202e-07 | 68.04498 | -0.001 | 7.394841e-07 | 2.172245e-28 | 3.003639e-07 | 4.391202e-07
|  | 68.98065 | 2.11175 | 105.5875 | 2.507949e-07 | 105.588 | 3.845073e-28 | 3.298482e-07 | 4.644666e-07 | 68.98065 | -0.0005 | 7.943148e-07 | 3.845073e-28 | 3.298482e-07 | 4.644666e-07
|  | 69.95068 | 2.11175 | 105.5875 | 2.508563e-07 | 105.588 | 6.931064e-28 | 3.633376e-07 | 4.922202e-07 | 69.95068 | -0.0005 | 8.555578e-07 | 6.931064e-28 | 3.633376e-07 | 4.922202e-07
|  | 70.92643 | 2.11175 | 105.5875 | 2.509229e-07 | 105.588 | 1.250166e-27 | 4.003011e-07 | 5.217357e-07 | 70.92643 | -0.0005 | 9.220368e-07 | 1.250166e-27 | 4.003011e-07 | 5.217357e-07
|  | 71.93977 | 2.11178 | 105.589 | 9.980077e-07 | 105.588 | 2.299784e-27 | 4.424924e-07 | 5.54178e-07 | 71.93977 | 0.001 | 9.966703e-07 | 2.299784e-27 | 4.424924e-07 | 5.54178e-07
|  | 72.98818 | 2.11177 | 105.5885 | 2.489208e-07 | 105.588 | 4.306854e-27 | 4.906145e-07 | 5.897712e-07 | 72.98818 | 0.0005 | 1.080386e-06 | 4.306854e-27 | 4.906145e-07 | 5.897712e-07
|  | 74.02729 | 2.11177 | 105.5885 | 2.488309e-07 | 105.588 | 7.994636e-27 | 5.432318e-07 | 6.272003e-07 | 74.02729 | 0.0005 | 1.170432e-06 | 7.994636e-27 | 5.432318e-07 | 6.272003e-07
|  | 75.08859 | 2.11178 | 105.589 | 9.97461e-07 | 105.588 | 1.49872e-26 | 6.025292e-07 | 6.677687e-07 | 75.08859 | 0.001 | 1.270298e-06 | 1.49872e-26 | 6.025292e-07 | 6.677687e-07
|  | 76.15777 | 2.11178 | 105.589 | 9.972426e-07 | 105.588 | 2.81307e-26 | 6.685033e-07 | 7.111687e-07 | 76.15777 | 0.001 | 1.379672e-06 | 2.81307e-26 | 6.685033e-07 | 7.111687e-07
|  | 77.23661 | 2.11176 | 105.588 | 2.249207e-12 | 105.588 | 5.29177e-26 | 7.420484e-07 | 7.576872e-07 | 77.23661 | 0 | 1.499736e-06 | 5.29177e-26 | 7.420484e-07 | 7.576872e-07
|  | 78.30865 | 2.11177 | 105.5885 | 2.483731e-07 | 105.588 | 9.880654e-26 | 8.227563e-07 | 8.067845e-07 | 78.30865 | 0.0005 | 1.629541e-06 | 9.880654e-26 | 8.227563e-07 | 8.067845e-07
|  | 79.38391 | 2.11175 | 105.5875 | 2.517743e-07 | 105.588 | 1.84196e-25 | 9.120972e-07 | 8.590749e-07 | 79.38391 | -0.0005 | 1.771172e-06 | 1.84196e-25 | 9.120972e-07 | 8.590749e-07
|  | 80.46883 | 2.11175 | 105.5875 | 2.519304e-07 | 105.588 | 3.440925e-25 | 1.011594e-06 | 9.151075e-07 | 80.46883 | -0.0005 | 1.926701e-06 | 3.440925e-25 | 1.011594e-06 | 9.151075e-07
|  | 81.52692 | 2.11175 | 105.5875 | 2.52096e-07 | 105.588 | 6.307779e-25 | 1.118558e-06 | 9.731045e-07 | 81.52692 | -0.0005 | 2.091662e-06 | 6.307779e-25 | 1.118558e-06 | 9.731045e-07
|  | 82.59752 | 2.11175 | 105.5875 | 2.522782e-07 | 105.588 | 1.16066e-24 | 1.23773e-06 | 1.03535e-06 | 82.59752 | -0.0005 | 2.27308e-06 | 1.16066e-24 | 1.23773e-06 | 1.03535e-06
|  | 83.66205 | 2.11173 | 105.5865 | 2.257414e-06 | 105.588 | 2.121037e-24 | 1.36818e-06 | 1.101001e-06 | 83.66205 | -0.0015 | 2.46918e-06 | 2.121037e-24 | 1.36818e-06 | 1.101001e-06
|  | 84.71189 | 2.11175 | 105.5875 | 2.526864e-07 | 105.588 | 3.831164e-24 | 1.509607e-06 | 1.169623e-06 | 84.71189 | -0.0005 | 2.67923e-06 | 3.831164e-24 | 1.509607e-06 | 1.169623e-06
|  | 85.76675 | 2.11172 | 105.586 | 4.011642e-06 | 105.588 | 6.916593e-24 | 1.665684e-06 | 1.242673e-06 | 85.76675 | -0.002 | 2.908357e-06 | 6.916593e-24 | 1.665684e-06 | 1.242673e-06
|  | 86.81374 | 2.11172 | 105.586 | 4.012631e-06 | 105.588 | 1.239085e-23 | 1.835725e-06 | 1.319466e-06 | 86.81374 | -0.002 | 3.155192e-06 | 1.239085e-23 | 1.835725e-06 | 1.319466e-06
|  | 87.86859 | 2.11172 | 105.586 | 4.013712e-06 | 105.588 | 2.222119e-23 | 2.023692e-06 | 1.401401e-06 | 87.86859 | -0.002 | 3.425093e-06 | 2.222119e-23 | 2.023692e-06 | 1.401401e-06
|  | 88.92847 | 2.11173 | 105.5865 | 2.261172e-06 | 105.588 | 3.982705e-23 | 2.230923e-06 | 1.488597e-06 | 88.92847 | -0.0015 | 3.71952e-06 | 3.982705e-23 | 2.230923e-06 | 1.488597e-06
|  | 89.98153 | 2.11173 | 105.5865 | 2.262127e-06 | 105.588 | 7.087748e-23 | 2.456721e-06 | 1.580337e-06 | 89.98153 | -0.0015 | 4.037059e-06 | 7.087748e-23 | 2.456721e-06 | 1.580337e-06
|  | 91.04105 | 2.11172 | 105.586 | 4.017554e-06 | 105.588 | 1.261572e-22 | 2.70574e-06 | 1.678061e-06 | 91.04105 | -0.002 | 4.383802e-06 | 1.261572e-22 | 2.70574e-06 | 1.678061e-06
|  | 92.10521 | 2.11171 | 105.5855 | 6.273832e-06 | 105.588 | 2.243569e-22 | 2.979892e-06 | 1.781991e-06 | 92.10521 | -0.0025 | 4.761883e-06 | 2.243569e-22 | 2.979892e-06 | 1.781991e-06
|  | 93.1794 | 2.11173 | 105.5865 | 2.265556e-06 | 105.588 | 3.997821e-22 | 3.283272e-06 | 1.893099e-06 | 93.1794 | -0.0015 | 5.176371e-06 | 3.997821e-22 | 3.283272e-06 | 1.893099e-06
|  | 94.25322 | 2.11172 | 105.586 | 4.022538e-06 | 105.588 | 7.097684e-22 | 3.615722e-06 | 2.01074e-06 | 94.25322 | -0.002 | 5.626462e-06 | 7.097684e-22 | 3.615722e-06 | 2.01074e-06
|  | 95.33314 | 2.11172 | 105.586 | 4.02451e-06 | 105.588 | 1.259817e-21 | 3.982131e-06 | 2.136044e-06 | 95.33314 | -0.002 | 6.118175e-06 | 1.259817e-21 | 3.982131e-06 | 2.136044e-06
|  | 96.42916 | 2.11174 | 105.587 | 1.013366e-06 | 105.588 | 2.247287e-21 | 4.389858e-06 | 2.270793e-06 | 96.42916 | -0.001 | 6.660651e-06 | 2.247287e-21 | 4.389858e-06 | 2.270793e-06
|  | 97.53986 | 2.11174 | 105.587 | 1.01457e-06 | 105.588 | 4.025082e-21 | 4.843234e-06 | 2.41557e-06 | 97.53986 | -0.001 | 7.258804e-06 | 4.025082e-21 | 4.843234e-06 | 2.41557e-06
|  | 98.63731 | 2.11174 | 105.587 | 1.015866e-06 | 105.588 | 7.133344e-21 | 5.334549e-06 | 2.567211e-06 | 98.63731 | -0.001 | 7.90176e-06 | 7.133344e-21 | 5.334549e-06 | 2.567211e-06
|  | 99.77092 | 2.11175 | 105.5875 | 2.586991e-07 | 105.588 | 1.283356e-20 | 5.891401e-06 | 2.733324e-06 | 99.77092 | -0.0005 | 8.624726e-06 | 1.283356e-20 | 5.891401e-06 | 2.733324e-06
|  | 100.8851 | 2.11174 | 105.587 | 1.018885e-06 | 105.588 | 2.277219e-20 | 6.492034e-06 | 2.906514e-06 | 100.8851 | -0.001 | 9.398548e-06 | 2.277219e-20 | 6.492034e-06 | 2.906514e-06
|  | 102.0269 | 2.11174 | 105.587 | 1.02063e-06 | 105.588 | 4.082628e-20 | 7.167337e-06 | 3.094769e-06 | 102.0269 | -0.001 | 1.026211e-05 | 4.082628e-20 | 7.167337e-06 | 3.094769e-06
|  | 103.184 | 2.11172 | 105.586 | 4.044991e-06 | 105.588 | 7.347355e-20 | 7.919082e-06 | 3.297318e-06 | 103.184 | -0.002 | 1.12164e-05 | 7.347355e-20 | 7.919082e-06 | 3.297318e-06
|  | 104.361 | 2.11171 | 105.5855 | 6.311531e-06 | 105.588 | 1.330265e-19 | 8.759865e-06 | 3.51624e-06 | 104.361 | -0.0025 | 1.22761e-05 | 1.330265e-19 | 8.759865e-06 | 3.51624e-06
|  | 105.5046 | 2.11174 | 105.587 | 1.026978e-06 | 105.588 | 2.358791e-19 | 9.656961e-06 | 3.7421e-06 | 105.5046 | -0.001 | 1.339906e-05 | 2.358791e-19 | 9.656961e-06 | 3.7421e-06
|  | 106.6732 | 2.11174 | 105.587 | 1.029515e-06 | 105.588 | 4.218248e-19 | 1.066285e-05 | 3.987089e-06 | 106.6732 | -0.001 | 1.464994e-05 | 4.218248e-19 | 1.066285e-05 | 3.987089e-06
|  | 107.8506 | 2.11174 | 105.587 | 1.032306e-06 | 105.588 | 7.544976e-19 | 1.177561e-05 | 4.249237e-06 | 107.8506 | -0.001 | 1.602485e-05 | 7.544976e-19 | 1.177561e-05 | 4.249237e-06
|  | 109.0284 | 2.11173 | 105.5865 | 2.302883e-06 | 105.588 | 1.344163e-18 | 1.299757e-05 | 4.527756e-06 | 109.0284 | -0.0015 | 1.752532e-05 | 1.344163e-18 | 1.299757e-05 | 4.527756e-06
|  | 110.2073 | 2.11171 | 105.5855 | 6.346184e-06 | 105.588 | 2.385966e-18 | 1.433952e-05 | 4.823794e-06 | 110.2073 | -0.0025 | 1.916331e-05 | 2.385966e-18 | 1.433952e-05 | 4.823794e-06
|  | 111.4116 | 2.11172 | 105.586 | 4.084398e-06 | 105.588 | 4.269556e-18 | 1.584435e-05 | 5.145095e-06 | 111.4116 | -0.002 | 2.098944e-05 | 4.269556e-18 | 1.584435e-05 | 5.145095e-06
|  | 112.6046 | 2.11173 | 105.5865 | 2.319419e-06 | 105.588 | 7.566095e-18 | 1.74806e-05 | 5.483297e-06 | 112.6046 | -0.0015 | 2.29639e-05 | 7.566095e-18 | 1.74806e-05 | 5.483297e-06
|  | 113.7914 | 2.11174 | 105.587 | 1.050841e-06 | 105.588 | 1.331161e-17 | 1.926494e-05 | 5.840549e-06 | 113.7914 | -0.001 | 2.510549e-05 | 1.331161e-17 | 1.926494e-05 | 5.840549e-06
|  | 114.987 | 2.11175 | 105.5875 | 2.782108e-07 | 105.588 | 2.341713e-17 | 2.123427e-05 | 6.222615e-06 | 114.987 | -0.0005 | 2.745689e-05 | 2.341713e-17 | 2.123427e-05 | 6.222615e-06
|  | 116.188 | 2.11175 | 105.5875 | 2.809337e-07 | 105.588 | 4.112233e-17 | 2.340161e-05 | 6.630141e-06 | 116.188 | -0.0005 | 3.003175e-05 | 4.112233e-17 | 2.340161e-05 | 6.630141e-06
|  | 117.3734 | 2.11175 | 105.5875 | 2.838756e-07 | 105.588 | 7.138269e-17 | 2.574273e-05 | 7.057008e-06 | 117.3734 | -0.0005 | 3.279974e-05 | 7.138269e-17 | 2.574273e-05 | 7.057008e-06
|  | 118.5828 | 2.11175 | 105.5875 | 2.871623e-07 | 105.588 | 1.24757e-16 | 2.835604e-05 | 7.519192e-06 | 118.5828 | -0.0005 | 3.587524e-05 | 1.24757e-16 | 2.835604e-05 | 7.519192e-06
|  | 119.7678 | 2.11175 | 105.5875 | 2.906888e-07 | 105.588 | 2.146856e-16 | 3.11559e-05 | 7.999692e-06 | 119.7678 | -0.0005 | 3.91556e-05 | 2.146856e-16 | 3.11559e-05 | 7.999692e-06
|  | 120.966 | 2.11177 | 105.5885 | 2.090658e-07 | 105.588 | 3.700685e-16 | 3.424795e-05 | 8.514876e-06 | 120.966 | 0.0005 | 4.276283e-05 | 3.700685e-16 | 3.424795e-05 | 8.514876e-06
|  | 122.1692 | 2.11177 | 105.5885 | 2.054777e-07 | 105.588 | 6.366181e-16 | 3.763984e-05 | 9.063646e-06 | 122.1692 | 0.0005 | 4.670349e-05 | 6.366181e-16 | 3.763984e-05 | 9.063646e-06
|  | 123.3818 | 2.11179 | 105.5895 | 2.099531e-06 | 105.5881 | 1.095006e-15 | 4.137373e-05 | 9.650373e-06 | 123.3818 | 0.0015 | 5.10241e-05 | 1.095006e-15 | 4.137373e-05 | 9.650373e-06
|  | 124.565 | 2.1118 | 105.59 | 3.780673e-06 | 105.5881 | 1.850907e-15 | 4.534751e-05 | 1.025723e-05 | 124.565 | 0.002 | 5.560474e-05 | 1.850907e-15 | 4.534751e-05 | 1.025723e-05
|  | 125.7766 | 2.11182 | 105.591 | 8.639492e-06 | 105.5881 | 3.154434e-15 | 4.978291e-05 | 1.091579e-05 | 125.7766 | 0.003 | 6.069869e-05 | 3.154434e-15 | 4.978291e-05 | 1.091579e-05
|  | 126.9715 | 2.11178 | 105.589 | 8.720683e-07 | 105.5881 | 5.313603e-15 | 5.454991e-05 | 1.160412e-05 | 126.9715 | 0.001 | 6.615404e-05 | 5.313603e-15 | 5.454991e-05 | 1.160412e-05
|  | 128.1663 | 2.11177 | 105.5885 | 1.831226e-07 | 105.5881 | 8.91232e-15 | 5.973861e-05 | 1.233318e-05 | 128.1663 | 0.0005 | 7.207178e-05 | 8.91232e-15 | 5.973861e-05 | 1.233318e-05
|  | 129.3688 | 2.11176 | 105.588 | 6.167083e-09 | 105.5881 | 1.493305e-14 | 6.542051e-05 | 1.311027e-05 | 129.3688 | 0 | 7.853078e-05 | 1.493305e-14 | 6.542051e-05 | 1.311027e-05
|  | 130.5829 | 2.11177 | 105.5885 | 1.717237e-07 | 105.5881 | 2.503566e-14 | 7.1663e-05 | 1.394146e-05 | 130.5829 | 0.0005 | 8.560446e-05 | 2.503566e-14 | 7.1663e-05 | 1.394146e-05
|  | 131.7959 | 2.11177 | 105.5885 | 1.654302e-07 | 105.5881 | 4.176817e-14 | 7.844768e-05 | 1.48212e-05 | 131.7959 | 0.0005 | 9.326889e-05 | 4.176817e-14 | 7.844768e-05 | 1.48212e-05
|  | 133.0049 | 2.11175 | 105.5875 | 3.618598e-07 | 105.5881 | 6.92614e-14 | 8.579808e-05 | 1.574979e-05 | 133.0049 | -0.0005 | 0.0001015479 | 6.92614e-14 | 8.579808e-05 | 1.574979e-05
|  | 134.2052 | 2.11173 | 105.5865 | 2.593539e-06 | 105.5881 | 1.139369e-13 | 9.372137e-05 | 1.672553e-05 | 134.2052 | -0.0015 | 0.0001104469 | 1.139369e-13 | 9.372137e-05 | 1.672553e-05
|  | 135.4353 | 2.11172 | 105.586 | 4.495769e-06 | 105.5881 | 1.889095e-13 | 0.0001025387 | 1.778421e-05 | 135.4353 | -0.002 | 0.000120323 | 1.889095e-13 | 0.0001025387 | 1.778421e-05
|  | 136.6385 | 2.11173 | 105.5865 | 2.65944e-06 | 105.5881 | 3.084116e-13 | 0.0001118986 | 1.888034e-05 | 136.6385 | -0.0015 | 0.0001307789 | 3.084116e-13 | 0.0001118986 | 1.888034e-05
|  | 137.8606 | 2.11172 | 105.586 | 4.5893e-06 | 105.5881 | 5.051476e-13 | 0.0001222068 | 2.005835e-05 | 137.8606 | -0.002 | 0.0001422652 | 5.051476e-13 | 0.0001222068 | 2.005835e-05
|  | 139.0744 | 2.11172 | 105.586 | 4.642302e-06 | 105.5882 | 8.209384e-13 | 0.0001333041 | 2.129625e-05 | 139.0744 | -0.002 | 0.0001546003 | 8.209384e-13 | 0.0001333041 | 2.129625e-05
|  | 140.303 | 2.11172 | 105.586 | 4.700647e-06 | 105.5882 | 1.336088e-12 | 0.0001454754 | 2.262203e-05 | 140.303 | -0.002 | 0.0001680975 | 1.336088e-12 | 0.0001454754 | 2.262203e-05
|  | 141.5397 | 2.11171 | 105.5855 | 7.197331e-06 | 105.5882 | 2.171434e-12 | 0.0001587499 | 2.403421e-05 | 141.5397 | -0.0025 | 0.0001827841 | 2.171434e-12 | 0.0001587499 | 2.403421e-05
|  | 142.7763 | 2.11174 | 105.587 | 1.436777e-06 | 105.5882 | 3.512873e-12 | 0.0001731279 | 2.552862e-05 | 142.7763 | -0.001 | 0.0001986565 | 3.512873e-12 | 0.0001731279 | 2.552862e-05
|  | 144.0035 | 2.11173 | 105.5865 | 2.943504e-06 | 105.5882 | 5.636502e-12 | 0.0001885671 | 2.709722e-05 | 144.0035 | -0.0015 | 0.0002156643 | 5.636502e-12 | 0.0001885671 | 2.709722e-05
|  | 145.2453 | 2.11174 | 105.587 | 1.523345e-06 | 105.5882 | 9.052888e-12 | 0.0002054627 | 2.877582e-05 | 145.2453 | -0.001 | 0.0002342385 | 9.052888e-12 | 0.0002054627 | 2.877582e-05
|  | 146.4579 | 2.11175 | 105.5875 | 5.682087e-07 | 105.5883 | 1.431546e-11 | 0.0002232877 | 3.050852e-05 | 146.4579 | -0.0005 | 0.0002537962 | 1.431546e-11 | 0.0002232877 | 3.050852e-05
|  | 147.6957 | 2.11173 | 105.5865 | 3.151706e-06 | 105.5883 | 2.274896e-11 | 0.0002429271 | 3.237724e-05 | 147.6957 | -0.0015 | 0.0002753043 | 2.274896e-11 | 0.0002429271 | 3.237724e-05
|  | 148.9436 | 2.11173 | 105.5865 | 3.235247e-06 | 105.5883 | 3.611979e-11 | 0.00026431 | 3.43691e-05 | 148.9436 | -0.0015 | 0.0002986791 | 3.611979e-11 | 0.00026431 | 3.43691e-05
|  | 150.1821 | 2.11172 | 105.586 | 5.399443e-06 | 105.5883 | 5.688527e-11 | 0.0002872116 | 3.645847e-05 | 150.1821 | -0.002 | 0.0003236701 | 5.688527e-11 | 0.0002872116 | 3.645847e-05
|  | 151.414 | 2.11171 | 105.5855 | 8.124901e-06 | 105.5884 | 8.896642e-11 | 0.0003117673 | 3.865386e-05 | 151.414 | -0.0025 | 0.0003504213 | 8.896642e-11 | 0.0003117673 | 3.865386e-05
|  | 152.659 | 2.11172 | 105.586 | 5.662035e-06 | 105.5884 | 1.391575e-10 | 0.0003385056 | 4.099734e-05 | 152.659 | -0.002 | 0.0003795031 | 1.391575e-10 | 0.0003385056 | 4.099734e-05
|  | 153.9047 | 2.11172 | 105.586 | 5.811939e-06 | 105.5884 | 2.167065e-10 | 0.0003673221 | 4.347409e-05 | 153.9047 | -0.002 | 0.0004107964 | 2.167065e-10 | 0.0003673221 | 4.347409e-05
|  | 155.1577 | 2.11172 | 105.586 | 5.976234e-06 | 105.5884 | 3.367584e-10 | 0.0003985281 | 4.610529e-05 | 155.1577 | -0.002 | 0.0004446338 | 3.367584e-10 | 0.0003985281 | 4.610529e-05
|  | 156.3831 | 2.11172 | 105.586 | 6.151213e-06 | 105.5885 | 5.158973e-10 | 0.0004313423 | 4.882118e-05 | 156.3831 | -0.002 | 0.0004801639 | 5.158973e-10 | 0.0004313423 | 4.882118e-05
|  | 157.6438 | 2.11172 | 105.586 | 6.347348e-06 | 105.5885 | 7.963274e-10 | 0.0004676238 | 5.17699e-05 | 157.6438 | -0.002 | 0.0005193944 | 7.963274e-10 | 0.0004676238 | 5.17699e-05
|  | 158.9099 | 2.11174 | 105.587 | 2.438916e-06 | 105.5886 | 1.225602e-09 | 0.0005068045 | 5.489731e-05 | 158.9099 | -0.001 | 0.000561703 | 1.225602e-09 | 0.0005068045 | 5.489731e-05
|  | 160.1638 | 2.11177 | 105.5885 | 1.137642e-08 | 105.5886 | 1.869602e-09 | 0.0005484915 | 5.816694e-05 | 160.1638 | 0.0005 | 0.0006066603 | 1.869602e-09 | 0.0005484915 | 5.816694e-05
|  | 161.438 | 2.11174 | 105.587 | 2.74119e-06 | 105.5887 | 2.857672e-09 | 0.0005939773 | 6.167388e-05 | 161.438 | -0.001 | 0.0006556541 | 2.857672e-09 | 0.0005939773 | 6.167388e-05
|  | 162.7219 | 2.11176 | 105.588 | 5.021157e-07 | 105.5887 | 4.360366e-09 | 0.0006431921 | 6.540482e-05 | 162.7219 | 0 | 0.0007086013 | 4.360366e-09 | 0.0006431921 | 6.540482e-05
|  | 163.9802 | 2.11178 | 105.589 | 5.560123e-08 | 105.5888 | 6.565945e-09 | 0.0006949306 | 6.926365e-05 | 163.9802 | 0.001 | 0.0007642009 | 6.565945e-09 | 0.0006949306 | 6.926365e-05
|  | 165.2644 | 2.11176 | 105.588 | 6.805532e-07 | 105.5888 | 9.922002e-09 | 0.000751528 | 7.34185e-05 | 165.2644 | 0 | 0.0008249565 | 9.922002e-09 | 0.000751528 | 7.34185e-05
|  | 166.5283 | 2.11179 | 105.5895 | 3.733911e-07 | 105.5889 | 1.482382e-08 | 0.000811196 | 7.773179e-05 | 166.5283 | 0.0015 | 0.0008889426 | 1.482382e-08 | 0.000811196 | 7.773179e-05
|  | 167.8014 | 2.11176 | 105.588 | 9.174769e-07 | 105.589 | 2.210492e-08 | 0.0008755154 | 8.231265e-05 | 167.8014 | 0 | 0.0009578501 | 2.210492e-08 | 0.0008755154 | 8.231265e-05
|  | 169.076 | 2.11177 | 105.5885 | 2.825719e-07 | 105.589 | 3.281714e-08 | 0.0009443943 | 8.714775e-05 | 169.076 | 0.0005 | 0.001031575 | 3.281714e-08 | 0.0009443943 | 8.714775e-05
|  | 170.3365 | 2.11177 | 105.5885 | 3.713867e-07 | 105.5891 | 4.827643e-08 | 0.00101718 | 9.218642e-05 | 170.3365 | 0.0005 | 0.001109415 | 4.827643e-08 | 0.00101718 | 9.218642e-05
|  | 171.603 | 2.11177 | 105.5885 | 4.800191e-07 | 105.5892 | 7.080575e-08 | 0.001095245 | 9.751844e-05 | 171.603 | 0.0005 | 0.001192834 | 7.080575e-08 | 0.001095245 | 9.751844e-05
|  | 172.8772 | 2.11175 | 105.5875 | 3.176704e-06 | 105.5893 | 1.03588e-07 | 0.001179059 | 0.000103169 | 172.8772 | -0.0005 | 0.001282331 | 1.03588e-07 | 0.001179059 | 0.000103169
|  | 174.1241 | 2.11174 | 105.587 | 5.643501e-06 | 105.5894 | 1.496062e-07 | 0.001266467 | 0.000108989 | 174.1241 | -0.001 | 0.001375605 | 1.496062e-07 | 0.001266467 | 0.000108989
|  | 175.3758 | 2.11177 | 105.5885 | 9.51045e-07 | 105.5895 | 2.153606e-07 | 0.001359866 | 0.0001151344 | 175.3758 | 0.0005 | 0.001475215 | 2.153606e-07 | 0.001359866 | 0.0001151344
|  | 176.6467 | 2.11175 | 105.5875 | 4.338073e-06 | 105.5896 | 3.102553e-07 | 0.001460795 | 0.000121699 | 176.6467 | -0.0005 | 0.001582804 | 3.102553e-07 | 0.001460795 | 0.000121699
|  | 177.9013 | 2.11179 | 105.5895 | 3.830864e-08 | 105.5897 | 4.427673e-07 | 0.001566767 | 0.0001285157 | 177.9013 | 0.0015 | 0.001695726 | 4.427673e-07 | 0.001566767 | 0.0001285157
|  | 179.1611 | 2.11177 | 105.5885 | 1.732313e-06 | 105.5898 | 6.298012e-07 | 0.001679831 | 0.0001357122 | 179.1611 | 0.0005 | 0.001816173 | 6.298012e-07 | 0.001679831 | 0.0001357122
|  | 180.4286 | 2.1118 | 105.59 | 3.03918e-09 | 105.5899 | 8.934753e-07 | 0.001800653 | 0.0001433248 | 180.4286 | 0.002 | 0.001944871 | 8.934753e-07 | 0.001800653 | 0.0001433248
|  | 181.6885 | 2.11178 | 105.589 | 1.167765e-06 | 105.5901 | 1.258796e-06 | 0.001928096 | 0.0001512772 | 181.6885 | 0.001 | 0.002080632 | 1.258796e-06 | 0.001928096 | 0.0001512772
|  | 182.9623 | 2.11176 | 105.588 | 4.9563e-06 | 105.5902 | 1.771662e-06 | 0.002064775 | 0.0001597278 | 182.9623 | 0 | 0.002226275 | 1.771662e-06 | 0.002064775 | 0.0001597278
|  | 184.2321 | 2.11178 | 105.589 | 1.905141e-06 | 105.5904 | 2.478712e-06 | 0.00220921 | 0.0001685799 | 184.2321 | 0.001 | 0.002380268 | 2.478712e-06 | 0.00220921 | 0.0001685799
|  | 185.5034 | 2.11178 | 105.589 | 2.383081e-06 | 105.5905 | 3.452497e-06 | 0.002362381 | 0.0001778901 | 185.5034 | 0.001 | 0.002543723 | 3.452497e-06 | 0.002362381 | 0.0001778901
|  | 186.7809 | 2.11182 | 105.591 | 7.961072e-08 | 105.5907 | 4.79322e-06 | 0.002525335 | 0.0001877178 | 186.7809 | 0.003 | 0.002717846 | 4.79322e-06 | 0.002525335 | 0.0001877178
|  | 188.0437 | 2.1118 | 105.59 | 8.103591e-07 | 105.5909 | 6.597471e-06 | 0.002695685 | 0.0001979169 | 188.0437 | 0.002 | 0.002900199 | 6.597471e-06 | 0.002695685 | 0.0001979169
|  | 189.326 | 2.11179 | 105.5895 | 2.548504e-06 | 105.5911 | 9.081392e-06 | 0.002878532 | 0.0002087898 | 189.326 | 0.0015 | 0.003096403 | 9.081392e-06 | 0.002878532 | 0.0002087898
|  | 190.6051 | 2.1118 | 105.59 | 1.699932e-06 | 105.5913 | 1.242881e-05 | 0.003071211 | 0.0002201747 | 190.6051 | 0.002 | 0.003303814 | 1.242881e-05 | 0.003071211 | 0.0002201747
|  | 191.8701 | 2.11179 | 105.5895 | 4.085116e-06 | 105.5915 | 1.686973e-05 | 0.003272309 | 0.000231988 | 191.8701 | 0.0015 | 0.003521167 | 1.686973e-05 | 0.003272309 | 0.000231988
|  | 193.1487 | 2.11181 | 105.5905 | 1.572611e-06 | 105.5918 | 2.286132e-05 | 0.003486663 | 0.0002445131 | 193.1487 | 0.0025 | 0.003754038 | 2.286132e-05 | 0.003486663 | 0.0002445131
|  | 194.3904 | 2.11179 | 105.5895 | 6.218607e-06 | 105.592 | 3.056571e-05 | 0.003705886 | 0.0002572616 | 194.3904 | 0.0015 | 0.003993714 | 3.056571e-05 | 0.003705886 | 0.0002572616
|  | 195.6535 | 2.1118 | 105.59 | 5.07255e-06 | 105.5923 | 4.087733e-05 | 0.003940508 | 0.0002708473 | 195.6535 | 0.002 | 0.004252232 | 4.087733e-05 | 0.003940508 | 0.0002708473
|  | 196.9555 | 2.11181 | 105.5905 | 4.143078e-06 | 105.5925 | 5.488215e-05 | 0.004195044 | 0.0002855294 | 196.9555 | 0.0025 | 0.004535455 | 5.488215e-05 | 0.004195044 | 0.0002855294
|  | 198.2068 | 2.11181 | 105.5905 | 5.405977e-06 | 105.5928 | 7.249642e-05 | 0.004452262 | 0.0003003168 | 198.2068 | 0.0025 | 0.004825076 | 7.249642e-05 | 0.004452262 | 0.0003003168
|  | 199.4747 | 2.11183 | 105.5915 | 2.681692e-06 | 105.5931 | 9.565902e-05 | 0.004725923 | 0.0003160055 | 199.4747 | 0.0035 | 0.005137587 | 9.565902e-05 | 0.004725923 | 0.0003160055
|  | 200.7393 | 2.11178 | 105.589 | 1.998323e-05 | 105.5935 | 0.0001255244 | 0.005012348 | 0.0003323882 | 200.7393 | 0.001 | 0.005470261 | 0.0001255244 | 0.005012348 | 0.0003323882
|  | 201.9877 | 2.11179 | 105.5895 | 1.867453e-05 | 105.5938 | 0.000163368 | 0.005308726 | 0.0003493099 | 201.9877 | 0.0015 | 0.005821404 | 0.000163368 | 0.005308726 | 0.0003493099
|  | 203.2601 | 2.1118 | 105.59 | 1.768373e-05 | 105.5942 | 0.0002126743 | 0.005625174 | 0.0003673545 | 203.2601 | 0.002 | 0.006205203 | 0.0002126743 | 0.005625174 | 0.0003673545
|  | 204.5424 | 2.1118 | 105.59 | 2.135997e-05 | 105.5946 | 0.0002760736 | 0.005959223 | 0.0003863878 | 204.5424 | 0.002 | 0.006621685 | 0.0002760736 | 0.005959223 | 0.0003863878
|  | 205.8008 | 2.11181 | 105.5905 | 2.082117e-05 | 105.5951 | 0.0003549145 | 0.006302184 | 0.0004059238 | 205.8008 | 0.0025 | 0.007063022 | 0.0003549145 | 0.006302184 | 0.0004059238
|  | 207.0617 | 2.11184 | 105.592 | 1.254628e-05 | 105.5955 | 0.000454335 | 0.006661349 | 0.0004263882 | 207.0617 | 0.004 | 0.007542072 | 0.000454335 | 0.006661349 | 0.0004263882
|  | 208.3555 | 2.11183 | 105.5915 | 2.095117e-05 | 105.5961 | 0.0005824652 | 0.007046433 | 0.0004483467 | 208.3555 | 0.0035 | 0.008077244 | 0.0005824652 | 0.007046433 | 0.0004483467
|  | 209.6219 | 2.11187 | 105.5935 | 9.922718e-06 | 105.5967 | 0.0007392056 | 0.00744001 | 0.0004708194 | 209.6219 | 0.0055 | 0.008650035 | 0.0007392056 | 0.00744001 | 0.0004708194
|  | 210.9128 | 2.11186 | 105.593 | 1.841333e-05 | 105.5973 | 0.0009377841 | 0.00785853 | 0.000494761 | 210.9128 | 0.005 | 0.009291075 | 0.0009377841 | 0.00785853 | 0.000494761
|  | 212.1985 | 2.11185 | 105.5925 | 3.020088e-05 | 105.598 | 0.00118267 | 0.008293177 | 0.0005196855 | 212.1985 | 0.0045 | 0.009995533 | 0.00118267 | 0.008293177 | 0.0005196855
|  | 213.4713 | 2.11186 | 105.593 | 3.326456e-05 | 105.5988 | 0.001480759 | 0.008741325 | 0.0005454604 | 213.4713 | 0.005 | 0.01076754 | 0.001480759 | 0.008741325 | 0.0005454604
|  | 214.7521 | 2.11188 | 105.594 | 3.170545e-05 | 105.5996 | 0.001847548 | 0.009210663 | 0.0005725487 | 214.7521 | 0.006 | 0.01163076 | 0.001847548 | 0.009210663 | 0.0005725487
|  | 216.043 | 2.1119 | 105.595 | 3.1375e-05 | 105.6006 | 0.00229768 | 0.009702601 | 0.0006010575 | 216.043 | 0.007 | 0.01260134 | 0.00229768 | 0.009702601 | 0.0006010575
|  | 217.3232 | 2.11196 | 105.598 | 1.35305e-05 | 105.6017 | 0.002838247 | 0.01020956 | 0.0006305737 | 217.3232 | 0.01 | 0.01367838 | 0.002838247 | 0.01020956 | 0.0006305737
|  | 218.6236 | 2.112 | 105.6 | 8.446679e-06 | 105.6029 | 0.003500078 | 0.01074436 | 0.0006618742 | 218.6236 | 0.012 | 0.01490632 | 0.003500078 | 0.01074436 | 0.0006618742
|  | 219.9112 | 2.11204 | 105.602 | 5.169858e-06 | 105.6043 | 0.004285735 | 0.01129378 | 0.0006942177 | 219.9112 | 0.014 | 0.01627373 | 0.004285735 | 0.01129378 | 0.0006942177
|  | 221.2105 | 2.11205 | 105.6025 | 1.107514e-05 | 105.6058 | 0.005231044 | 0.01186861 | 0.0007282751 | 221.2105 | 0.0145 | 0.01782793 | 0.005231044 | 0.01186861 | 0.0007282751
|  | 222.4973 | 2.11208 | 105.604 | 1.269132e-05 | 105.6076 | 0.006340759 | 0.01245827 | 0.0007634559 | 222.4973 | 0.016 | 0.01956249 | 0.006340759 | 0.01245827 | 0.0007634559
|  | 223.7738 | 2.11211 | 105.6055 | 1.599716e-05 | 105.6095 | 0.00763638 | 0.01306343 | 0.0007998336 | 223.7738 | 0.0175 | 0.02149964 | 0.00763638 | 0.01306343 | 0.0007998336
|  | 225.0824 | 2.11217 | 105.6085 | 1.047658e-05 | 105.6117 | 0.009193103 | 0.01370494 | 0.0008387129 | 225.0824 | 0.0205 | 0.02373676 | 0.009193103 | 0.01370494 | 0.0008387129
|  | 226.3551 | 2.1122 | 105.61 | 1.750895e-05 | 105.6142 | 0.01095679 | 0.01434947 | 0.0008781187 | 226.3551 | 0.022 | 0.02618437 | 0.01095679 | 0.01434947 | 0.0008781187
|  | 227.6634 | 2.11232 | 105.616 | 1.020342e-06 | 105.617 | 0.01305655 | 0.01503325 | 0.0009203186 | 227.6634 | 0.028 | 0.02901012 | 0.01305655 | 0.01503325 | 0.0009203186
|  | 228.9576 | 2.11237 | 105.6185 | 2.708615e-06 | 105.6201 | 0.01545101 | 0.01573096 | 0.000963813 | 228.9576 | 0.0305 | 0.03214579 | 0.01545101 | 0.01573096 | 0.000963813
|  | 230.2381 | 2.11242 | 105.621 | 6.825793e-06 | 105.6236 | 0.01816188 | 0.01644212 | 0.001008617 | 230.2381 | 0.033 | 0.03561262 | 0.01816188 | 0.01644212 | 0.001008617
|  | 231.5371 | 2.1125 | 105.625 | 6.408159e-06 | 105.6275 | 0.02129081 | 0.01718469 | 0.001055928 | 231.5371 | 0.037 | 0.03953143 | 0.02129081 | 0.01718469 | 0.001055928
|  | 232.8265 | 2.11259 | 105.6295 | 5.533605e-06 | 105.6319 | 0.02480481 | 0.01794275 | 0.001104804 | 232.8265 | 0.0415 | 0.04385236 | 0.02480481 | 0.01794275 | 0.001104804
|  | 234.1003 | 2.1127 | 105.635 | 2.469652e-06 | 105.6366 | 0.02870442 | 0.01871206 | 0.001155024 | 234.1003 | 0.047 | 0.04857151 | 0.02870442 | 0.01871206 | 0.001155024
|  | 235.3941 | 2.11281 | 105.6405 | 1.82132e-06 | 105.6418 | 0.03312748 | 0.01951402 | 0.001208065 | 235.3941 | 0.0525 | 0.05384956 | 0.03312748 | 0.01951402 | 0.001208065
|  | 236.7061 | 2.11292 | 105.646 | 2.97476e-06 | 105.6477 | 0.0381126 | 0.02034815 | 0.001264006 | 236.7061 | 0.058 | 0.05972475 | 0.0381126 | 0.02034815 | 0.001264006
|  | 237.9999 | 2.11304 | 105.652 | 4.22096e-06 | 105.6541 | 0.043542 | 0.02119113 | 0.001321374 | 237.9999 | 0.064 | 0.0660545 | 0.043542 | 0.02119113 | 0.001321374
|  | 239.3008 | 2.11318 | 105.659 | 3.877516e-06 | 105.661 | 0.04952906 | 0.02205875 | 0.001381324 | 239.3008 | 0.071 | 0.07296914 | 0.04952906 | 0.02205875 | 0.001381324
|  | 240.5796 | 2.11333 | 105.6665 | 3.283857e-06 | 105.6683 | 0.05593868 | 0.02293091 | 0.001442548 | 240.5796 | 0.0785 | 0.08031214 | 0.05593868 | 0.02293091 | 0.001442548
|  | 241.8415 | 2.11346 | 105.673 | 9.534799e-06 | 105.6761 | 0.06277282 | 0.02380977 | 0.001505253 | 241.8415 | 0.085 | 0.08808785 | 0.06277282 | 0.02380977 | 0.001505253
|  | 243.1001 | 2.11364 | 105.682 | 5.571199e-06 | 105.6844 | 0.07008623 | 0.02470398 | 0.001570133 | 243.1001 | 0.094 | 0.09636034 | 0.07008623 | 0.02470398 | 0.001570133
|  | 244.3804 | 2.11382 | 105.691 | 5.232859e-06 | 105.6933 | 0.07801791 | 0.02563104 | 0.001638592 | 244.3804 | 0.103 | 0.1052875 | 0.07801791 | 0.02563104 | 0.001638592
|  | 245.6409 | 2.114 | 105.7 | 6.533368e-06 | 105.7026 | 0.08628712 | 0.02656043 | 0.001708491 | 245.6409 | 0.112 | 0.114556 | 0.08628712 | 0.02656043 | 0.001708491
|  | 246.9186 | 2.1142 | 105.71 | 5.76473e-06 | 105.7124 | 0.09510022 | 0.02751881 | 0.001781954 | 246.9186 | 0.122 | 0.124401 | 0.09510022 | 0.02751881 | 0.001781954
|  | 248.1823 | 2.11442 | 105.721 | 2.361491e-06 | 105.7225 | 0.1041974 | 0.02848204 | 0.001857262 | 248.1823 | 0.133 | 0.1345367 | 0.1041974 | 0.02848204 | 0.001857262
|  | 249.4571 | 2.11461 | 105.7305 | 6.798342e-06 | 105.7331 | 0.1137028 | 0.02946854 | 0.001935984 | 249.4571 | 0.1425 | 0.1451074 | 0.1137028 | 0.02946854 | 0.001935984
|  | 250.7064 | 2.11486 | 105.743 | 5.438537e-07 | 105.7437 | 0.1232728 | 0.03044883 | 0.002015879 | 250.7064 | 0.155 | 0.1557375 | 0.1232728 | 0.03044883 | 0.002015879
|  | 251.9737 | 2.11508 | 105.754 | 5.191069e-07 | 105.7547 | 0.1331645 | 0.03145619 | 0.002099787 | 251.9737 | 0.166 | 0.1667205 | 0.1331645 | 0.03145619 | 0.002099787
|  | 253.2449 | 2.11534 | 105.767 | 1.312592e-06 | 105.7659 | 0.1431886 | 0.03247883 | 0.002186929 | 253.2449 | 0.179 | 0.1778543 | 0.1431886 | 0.03247883 | 0.002186929
|  | 254.4996 | 2.11555 | 105.7775 | 4.018707e-07 | 105.7769 | 0.153091 | 0.03349914 | 0.002275933 | 254.4996 | 0.1895 | 0.1888661 | 0.153091 | 0.03349914 | 0.002275933
|  | 255.7554 | 2.11581 | 105.7905 | 7.222368e-06 | 105.7878 | 0.1629142 | 0.03453027 | 0.002368074 | 255.7554 | 0.2025 | 0.1998126 | 0.1629142 | 0.03453027 | 0.002368074
|  | 257.0321 | 2.11603 | 105.8015 | 7.513141e-06 | 105.7988 | 0.1727063 | 0.03558769 | 0.002464967 | 257.0321 | 0.2135 | 0.210759 | 0.1727063 | 0.03558769 | 0.002464967
|  | 258.2968 | 2.11627 | 105.8135 | 1.753083e-05 | 105.8093 | 0.1821056 | 0.03664318 | 0.002564236 | 258.2968 | 0.2255 | 0.221313 | 0.1821056 | 0.03664318 | 0.002564236
|  | 259.5483 | 2.11649 | 105.8245 | 2.63804e-05 | 105.8194 | 0.1910038 | 0.03769425 | 0.00266576 | 259.5483 | 0.2365 | 0.2313638 | 0.1910038 | 0.03769425 | 0.00266576
|  | 260.8242 | 2.11665 | 105.8325 | 1.156831e-05 | 105.8291 | 0.1995546 | 0.03877147 | 0.002772729 | 260.8242 | 0.2445 | 0.2410988 | 0.1995546 | 0.03877147 | 0.002772729
|  | 262.0706 | 2.11682 | 105.841 | 8.975776e-06 | 105.838 | 0.2072954 | 0.03982798 | 0.002880676 | 262.0706 | 0.253 | 0.250004 | 0.2072954 | 0.03982798 | 0.002880676
|  | 263.3278 | 2.117 | 105.85 | 1.38314e-05 | 105.8463 | 0.2143912 | 0.04089663 | 0.002993101 | 263.3278 | 0.262 | 0.2582809 | 0.2143912 | 0.04089663 | 0.002993101
|  | 264.611 | 2.11714 | 105.857 | 9.606318e-06 | 105.8539 | 0.2208 | 0.04198904 | 0.003111599 | 264.611 | 0.269 | 0.2659006 | 0.2208 | 0.04198904 | 0.003111599
|  | 265.8635 | 2.11731 | 105.8655 | 2.554966e-05 | 105.8604 | 0.2261587 | 0.04305567 | 0.003231011 | 265.8635 | 0.2775 | 0.2724453 | 0.2261587 | 0.04305567 | 0.003231011
|  | 267.1369 | 2.1174 | 105.87 | 1.506756e-05 | 105.8661 | 0.230623 | 0.04413902 | 0.003356297 | 267.1369 | 0.282 | 0.2781183 | 0.230623 | 0.04413902 | 0.003356297
|  | 268.4243 | 2.1175 | 105.875 | 1.778858e-05 | 105.8708 | 0.2340637 | 0.04523165 | 0.003487027 | 268.4243 | 0.287 | 0.2827823 | 0.2340637 | 0.04523165 | 0.003487027
|  | 269.6866 | 2.11754 | 105.877 | 7.511371e-06 | 105.8743 | 0.2363412 | 0.04629881 | 0.003619253 | 269.6866 | 0.289 | 0.2862593 | 0.2363412 | 0.04629881 | 0.003619253
|  | 270.982 | 2.11757 | 105.8785 | 3.371295e-06 | 105.8767 | 0.2375164 | 0.04738825 | 0.003759223 | 270.982 | 0.2905 | 0.2886639 | 0.2375164 | 0.04738825 | 0.003759223
|  | 272.246 | 2.11759 | 105.8795 | 2.704003e-06 | 105.8779 | 0.2375114 | 0.04844412 | 0.003900061 | 272.246 | 0.2915 | 0.2898556 | 0.2375114 | 0.04844412 | 0.003900061
|  | 273.5353 | 2.11758 | 105.879 | 1.221448e-06 | 105.8779 | 0.2363345 | 0.04951213 | 0.004048134 | 273.5353 | 0.291 | 0.2898948 | 0.2363345 | 0.04951213 | 0.004048134
|  | 274.8112 | 2.11755 | 105.8775 | 5.189078e-07 | 105.8768 | 0.2340219 | 0.0505586 | 0.004199164 | 274.8112 | 0.2895 | 0.2887796 | 0.2340219 | 0.0505586 | 0.004199164
|  | 276.1074 | 2.11748 | 105.874 | 2.547402e-07 | 105.8745 | 0.2305382 | 0.05160924 | 0.004357248 | 276.1074 | 0.286 | 0.2865047 | 0.2305382 | 0.05160924 | 0.004357248
|  | 277.3775 | 2.11741 | 105.8705 | 4.994082e-07 | 105.8712 | 0.2260647 | 0.05262513 | 0.004516822 | 277.3775 | 0.2825 | 0.2832067 | 0.2260647 | 0.05262513 | 0.004516822
|  | 278.6743 | 2.11732 | 105.866 | 6.603814e-07 | 105.8668 | 0.2204814 | 0.05364661 | 0.004684588 | 278.6743 | 0.278 | 0.2788126 | 0.2204814 | 0.05364661 | 0.004684588
|  | 279.9651 | 2.11718 | 105.859 | 6.186396e-06 | 105.8615 | 0.2139849 | 0.05464583 | 0.004856517 | 279.9651 | 0.271 | 0.2734872 | 0.2139849 | 0.05464583 | 0.004856517
|  | 281.2525 | 2.11707 | 105.8535 | 3.307458e-06 | 105.8553 | 0.2066621 | 0.05562351 | 0.005033032 | 281.2525 | 0.2655 | 0.2673186 | 0.2066621 | 0.05562351 | 0.005033032
|  | 282.531 | 2.11691 | 105.8455 | 8.6692e-06 | 105.8484 | 0.1986571 | 0.05657386 | 0.005213357 | 282.531 | 0.2575 | 0.2604444 | 0.1986571 | 0.05657386 | 0.005213357
|  | 283.8325 | 2.11675 | 105.8375 | 1.080282e-05 | 105.8408 | 0.1898658 | 0.05751874 | 0.005402194 | 283.8325 | 0.2495 | 0.2527868 | 0.1898658 | 0.05751874 | 0.005402194
|  | 285.1617 | 2.11659 | 105.8295 | 8.396438e-06 | 105.8324 | 0.1803386 | 0.05845845 | 0.005600629 | 285.1617 | 0.2415 | 0.2443977 | 0.1803386 | 0.05845845 | 0.005600629
|  | 286.4251 | 2.11643 | 105.8215 | 6.275129e-06 | 105.824 | 0.1708843 | 0.05932623 | 0.005794533 | 286.4251 | 0.2335 | 0.236005 | 0.1708843 | 0.05932623 | 0.005794533
|  | 287.7086 | 2.11624 | 105.812 | 1.006101e-05 | 105.8152 | 0.160994 | 0.06018101 | 0.005996913 | 287.7086 | 0.224 | 0.2271719 | 0.160994 | 0.06018101 | 0.005996913
|  | 289.0101 | 2.11607 | 105.8035 | 6.306853e-06 | 105.806 | 0.150785 | 0.06101859 | 0.006207769 | 289.0101 | 0.2155 | 0.2180113 | 0.150785 | 0.06101859 | 0.006207769
|  | 290.2673 | 2.11587 | 105.7935 | 1.275522e-05 | 105.7971 | 0.1408563 | 0.06179827 | 0.006416914 | 290.2673 | 0.2055 | 0.2090714 | 0.1408563 | 0.06179827 | 0.006416914
|  | 291.522 | 2.11568 | 105.784 | 1.726197e-05 | 105.7882 | 0.1309775 | 0.06254621 | 0.006631078 | 291.522 | 0.196 | 0.2001548 | 0.1309775 | 0.06254621 | 0.006631078
|  | 292.8336 | 2.11555 | 105.7775 | 2.055025e-06 | 105.7789 | 0.1207783 | 0.06329438 | 0.006860842 | 292.8336 | 0.1895 | 0.1909335 | 0.1207783 | 0.06329438 | 0.006860842
|  | 294.0634 | 2.11535 | 105.7675 | 8.750643e-06 | 105.7705 | 0.1114129 | 0.06396337 | 0.007081833 | 294.0634 | 0.1795 | 0.1824581 | 0.1114129 | 0.06396337 | 0.007081833
|  | 295.362 | 2.11521 | 105.7605 | 1.59494e-06 | 105.7618 | 0.1018076 | 0.06463424 | 0.007321083 | 295.362 | 0.1725 | 0.1737629 | 0.1018076 | 0.06463424 | 0.007321083
|  | 296.647 | 2.11507 | 105.7535 | 3.948247e-10 | 105.7535 | 0.09265538 | 0.06526089 | 0.007563859 | 296.647 | 0.1655 | 0.1654801 | 0.09265538 | 0.06526089 | 0.007563859
|  | 297.9135 | 2.11493 | 105.7465 | 6.708931e-07 | 105.7457 | 0.08403058 | 0.06584121 | 0.007809123 | 297.9135 | 0.1585 | 0.1576809 | 0.08403058 | 0.06584121 | 0.007809123
|  | 299.1949 | 2.1148 | 105.74 | 3.232291e-06 | 105.7382 | 0.07574936 | 0.06638945 | 0.008063339 | 299.1949 | 0.152 | 0.1502021 | 0.07574936 | 0.06638945 | 0.008063339
|  | 300.4906 | 2.11467 | 105.7335 | 5.793405e-06 | 105.7311 | 0.06786331 | 0.06690302 | 0.008326716 | 300.4906 | 0.1455 | 0.1430931 | 0.06786331 | 0.06690302 | 0.008326716
|  | 301.7633 | 2.11456 | 105.728 | 1.171738e-05 | 105.7246 | 0.06061878 | 0.06736651 | 0.008591648 | 301.7633 | 0.14 | 0.1365769 | 0.06061878 | 0.06736651 | 0.008591648
|  | 303.0785 | 2.11445 | 105.7225 | 1.728339e-05 | 105.7183 | 0.0536688 | 0.06780188 | 0.008871986 | 303.0785 | 0.1345 | 0.1303427 | 0.0536688 | 0.06780188 | 0.008871986
|  | 304.3847 | 2.11433 | 105.7165 | 1.476298e-05 | 105.7127 | 0.04731111 | 0.06818954 | 0.009157081 | 304.3847 | 0.1285 | 0.1246577 | 0.04731111 | 0.06818954 | 0.009157081
|  | 305.6776 | 2.11425 | 105.7125 | 2.475524e-05 | 105.7075 | 0.04155011 | 0.06852856 | 0.009445866 | 305.6776 | 0.1245 | 0.1195245 | 0.04155011 | 0.06852856 | 0.009445866
|  | 306.9647 | 2.11417 | 105.7085 | 3.145944e-05 | 105.7029 | 0.03632994 | 0.06882123 | 0.009739957 | 306.9647 | 0.1205 | 0.1148911 | 0.03632994 | 0.06882123 | 0.009739957
|  | 308.2622 | 2.1141 | 105.705 | 3.987801e-05 | 105.6987 | 0.03157156 | 0.0690704 | 0.01004314 | 308.2622 | 0.117 | 0.1106851 | 0.03157156 | 0.0690704 | 0.01004314
|  | 309.5703 | 2.11404 | 105.702 | 5.047444e-05 | 105.6949 | 0.02726539 | 0.06927444 | 0.01035564 | 309.5703 | 0.114 | 0.1068955 | 0.02726539 | 0.06927444 | 0.01035564
|  | 310.8437 | 2.11397 | 105.6985 | 4.739804e-05 | 105.6916 | 0.02352162 | 0.06942721 | 0.01066654 | 310.8437 | 0.1105 | 0.1036154 | 0.02352162 | 0.06942721 | 0.01066654
|  | 312.1534 | 2.11389 | 105.6945 | 3.44091e-05 | 105.6886 | 0.02010401 | 0.06953682 | 0.01099324 | 312.1534 | 0.1065 | 0.1006341 | 0.02010401 | 0.06953682 | 0.01099324
|  | 313.4607 | 2.11384 | 105.692 | 3.570931e-05 | 105.686 | 0.0171 | 0.06959793 | 0.01132635 | 313.4607 | 0.104 | 0.09802427 | 0.0171 | 0.06959793 | 0.01132635
|  | 314.7626 | 2.11378 | 105.689 | 2.749637e-05 | 105.6838 | 0.0144805 | 0.06961071 | 0.01166509 | 314.7626 | 0.101 | 0.0957563 | 0.0144805 | 0.06961071 | 0.01166509
|  | 316.08 | 2.1137 | 105.685 | 1.046781e-05 | 105.6818 | 0.01217478 | 0.06957479 | 0.01201503 | 316.08 | 0.097 | 0.0937646 | 0.01217478 | 0.06957479 | 0.01201503
|  | 317.3883 | 2.11369 | 105.6845 | 1.97507e-05 | 105.6801 | 0.01019553 | 0.06949055 | 0.01236974 | 317.3883 | 0.0965 | 0.09205582 | 0.01019553 | 0.06949055 | 0.01236974
|  | 318.6743 | 2.11364 | 105.682 | 1.151055e-05 | 105.6786 | 0.008521167 | 0.06936075 | 0.01272536 | 318.6743 | 0.094 | 0.09060728 | 0.008521167 | 0.06936075 | 0.01272536
|  | 319.9672 | 2.11358 | 105.679 | 2.713167e-06 | 105.6774 | 0.007079403 | 0.06918356 | 0.01308987 | 319.9672 | 0.091 | 0.08935283 | 0.007079403 | 0.06918356 | 0.01308987
|  | 321.2556 | 2.11354 | 105.677 | 5.228658e-07 | 105.6763 | 0.005856059 | 0.06896076 | 0.01346009 | 321.2556 | 0.089 | 0.08827691 | 0.005856059 | 0.06896076 | 0.01346009
|  | 322.5136 | 2.11351 | 105.6755 | 1.693968e-08 | 105.6754 | 0.004842414 | 0.0686991 | 0.01382833 | 322.5136 | 0.0875 | 0.08736985 | 0.004842414 | 0.0686991 | 0.01382833
|  | 323.765 | 2.11347 | 105.6735 | 1.18103e-06 | 105.6746 | 0.003989421 | 0.06839611 | 0.01420122 | 323.765 | 0.0855 | 0.08658675 | 0.003989421 | 0.06839611 | 0.01420122
|  | 325.064 | 2.11347 | 105.6735 | 1.434083e-07 | 105.6739 | 0.003246297 | 0.06803712 | 0.01459528 | 325.064 | 0.0855 | 0.08587869 | 0.003246297 | 0.06803712 | 0.01459528
|  | 326.3316 | 2.11344 | 105.672 | 1.618859e-06 | 105.6733 | 0.002641873 | 0.06764385 | 0.01498663 | 326.3316 | 0.084 | 0.08527234 | 0.002641873 | 0.06764385 | 0.01498663
|  | 327.5985 | 2.11342 | 105.671 | 3.005063e-06 | 105.6727 | 0.002139884 | 0.06720914 | 0.01538449 | 327.5985 | 0.083 | 0.08473351 | 0.002139884 | 0.06720914 | 0.01538449
|  | 328.9007 | 2.11338 | 105.669 | 1.046337e-05 | 105.6722 | 0.00171448 | 0.0667198 | 0.01580044 | 328.9007 | 0.081 | 0.08423471 | 0.00171448 | 0.0667198 | 0.01580044
|  | 330.1591 | 2.11335 | 105.6675 | 1.843176e-05 | 105.6718 | 0.001377238 | 0.06620687 | 0.01620911 | 330.1591 | 0.0795 | 0.08379322 | 0.001377238 | 0.06620687 | 0.01620911
|  | 331.4401 | 2.11334 | 105.667 | 1.913028e-05 | 105.6714 | 0.00109662 | 0.06564534 | 0.01663186 | 331.4401 | 0.079 | 0.08337382 | 0.00109662 | 0.06564534 | 0.01663186
|  | 332.7325 | 2.11334 | 105.667 | 1.577622e-05 | 105.671 | 0.0008670784 | 0.06503964 | 0.01706521 | 332.7325 | 0.079 | 0.08297193 | 0.0008670784 | 0.06503964 | 0.01706521
|  | 334.0255 | 2.11332 | 105.666 | 2.100484e-05 | 105.6706 | 0.0006820622 | 0.0643954 | 0.01750564 | 334.0255 | 0.078 | 0.0825831 | 0.0006820622 | 0.0643954 | 0.01750564
|  | 335.3221 | 2.1133 | 105.665 | 2.703844e-05 | 105.6702 | 0.0005334742 | 0.06371226 | 0.01795411 | 335.3221 | 0.077 | 0.08219985 | 0.0005334742 | 0.06371226 | 0.01795411
|  | 336.5988 | 2.11329 | 105.6645 | 2.834115e-05 | 105.6698 | 0.0004167628 | 0.06300451 | 0.01840236 | 336.5988 | 0.0765 | 0.08182364 | 0.0004167628 | 0.06300451 | 0.01840236
|  | 337.8837 | 2.1133 | 105.665 | 1.973139e-05 | 105.6694 | 0.0003234689 | 0.06225848 | 0.01886005 | 337.8837 | 0.077 | 0.081442 | 0.0003234689 | 0.06225848 | 0.01886005
|  | 339.1573 | 2.1133 | 105.665 | 1.646339e-05 | 105.6691 | 0.0002503915 | 0.06148696 | 0.01932016 | 339.1573 | 0.077 | 0.08105751 | 0.0002503915 | 0.06148696 | 0.01932016
|  | 340.4436 | 2.11329 | 105.6645 | 1.730932e-05 | 105.6687 | 0.0001923742 | 0.06067678 | 0.0197913 | 340.4436 | 0.0765 | 0.08066045 | 0.0001923742 | 0.06067678 | 0.0197913
|  | 341.7299 | 2.11328 | 105.664 | 1.808681e-05 | 105.6683 | 0.0001470668 | 0.05983697 | 0.02026883 | 341.7299 | 0.076 | 0.08025286 | 0.0001470668 | 0.05983697 | 0.02026883
|  | 342.994 | 2.11328 | 105.664 | 1.475289e-05 | 105.6678 | 0.0001124077 | 0.05898431 | 0.02074424 | 342.994 | 0.076 | 0.07984095 | 0.0001124077 | 0.05898431 | 0.02074424
|  | 344.3008 | 2.11325 | 105.6625 | 2.403561e-05 | 105.6674 | 8.47111e-05 | 0.05807589 | 0.02124201 | 344.3008 | 0.0745 | 0.07940261 | 8.47111e-05 | 0.05807589 | 0.02124201
|  | 345.5992 | 2.11322 | 105.661 | 3.545373e-05 | 105.667 | 6.363152e-05 | 0.05714786 | 0.02174281 | 345.5992 | 0.073 | 0.0789543 | 6.363152e-05 | 0.05714786 | 0.02174281
|  | 346.8858 | 2.11322 | 105.661 | 3.022324e-05 | 105.6665 | 4.768147e-05 | 0.05620475 | 0.02224513 | 346.8858 | 0.073 | 0.07849757 | 4.768147e-05 | 0.05620475 | 0.02224513
|  | 348.1782 | 2.11322 | 105.661 | 2.526857e-05 | 105.666 | 3.550605e-05 | 0.0552357 | 0.02275557 | 348.1782 | 0.073 | 0.07802678 | 3.550605e-05 | 0.0552357 | 0.02275557
|  | 349.4874 | 2.11321 | 105.6605 | 2.538369e-05 | 105.6655 | 2.62032e-05 | 0.0542334 | 0.02327862 | 349.4874 | 0.0725 | 0.07753822 | 2.62032e-05 | 0.0542334 | 0.02327862
|  | 350.7345 | 2.11322 | 105.661 | 1.650645e-05 | 105.6651 | 1.9525e-05 | 0.05326104 | 0.02378225 | 350.7345 | 0.073 | 0.07706281 | 1.9525e-05 | 0.05326104 | 0.02378225
|  | 352.0381 | 2.1132 | 105.66 | 2.076069e-05 | 105.6646 | 1.428459e-05 | 0.0522279 | 0.0243142 | 352.0381 | 0.072 | 0.07655639 | 1.428459e-05 | 0.0522279 | 0.0243142
|  | 353.3556 | 2.1132 | 105.66 | 1.628885e-05 | 105.664 | 1.036227e-05 | 0.05116823 | 0.02485735 | 353.3556 | 0.072 | 0.07603594 | 1.036227e-05 | 0.05116823 | 0.02485735
|  | 354.6263 | 2.11319 | 105.6595 | 1.62157e-05 | 105.6635 | 7.565383e-06 | 0.05013289 | 0.02538642 | 354.6263 | 0.0715 | 0.07552687 | 7.565383e-06 | 0.05013289 | 0.02538642
|  | 355.9077 | 2.11317 | 105.6585 | 2.032025e-05 | 105.663 | 5.481942e-06 | 0.04907747 | 0.02592485 | 355.9077 | 0.0705 | 0.0750078 | 5.481942e-06 | 0.04907747 | 0.02592485
|  | 357.2269 | 2.11319 | 105.6595 | 8.813358e-06 | 105.6625 | 3.914485e-06 | 0.04798063 | 0.02648419 | 357.2269 | 0.0715 | 0.07446873 | 3.914485e-06 | 0.04798063 | 0.02648419
|  | 358.4892 | 2.11315 | 105.6575 | 1.980022e-05 | 105.6619 | 2.822229e-06 | 0.04692291 | 0.02702401 | 358.4892 | 0.0695 | 0.07394974 | 2.822229e-06 | 0.04692291 | 0.02702401
|  | 359.7462 | 2.11315 | 105.6575 | 1.54539e-05 | 105.6614 | 2.027875e-06 | 0.04586325 | 0.02756587 | 359.7462 | 0.0695 | 0.07343114 | 2.027875e-06 | 0.04586325 | 0.02756587
|  | 361.0809 | 2.11312 | 105.656 | 2.381341e-05 | 105.6609 | 1.420222e-06 | 0.04473275 | 0.02814573 | 361.0809 | 0.068 | 0.0728799 | 1.420222e-06 | 0.04473275 | 0.02814573
|  | 362.3213 | 2.11312 | 105.656 | 1.908237e-05 | 105.6604 | 1.015125e-06 | 0.04367876 | 0.02868856 | 362.3213 | 0.068 | 0.07236834 | 1.015125e-06 | 0.04367876 | 0.02868856
|  | 363.6277 | 2.11315 | 105.6575 | 5.436293e-06 | 105.6598 | 7.091581e-07 | 0.04256664 | 0.02926424 | 363.6277 | 0.0695 | 0.07183159 | 7.091581e-07 | 0.04256664 | 0.02926424
|  | 364.9501 | 2.11315 | 105.6575 | 3.210485e-06 | 105.6593 | 4.906849e-07 | 0.04144049 | 0.0298508 | 364.9501 | 0.0695 | 0.07129178 | 4.906849e-07 | 0.04144049 | 0.0298508
|  | 366.2237 | 2.11313 | 105.6565 | 5.182153e-06 | 105.6588 | 3.42455e-07 | 0.0403569 | 0.03041919 | 366.2237 | 0.0685 | 0.07077643 | 3.42455e-07 | 0.0403569 | 0.03041919
|  | 367.5209 | 2.11314 | 105.657 | 1.580789e-06 | 105.6583 | 2.362237e-07 | 0.03925564 | 0.03100142 | 367.5209 | 0.069 | 0.07025729 | 2.362237e-07 | 0.03925564 | 0.03100142
|  | 368.826 | 2.11313 | 105.6565 | 1.542841e-06 | 105.6577 | 1.617559e-07 | 0.03815172 | 0.03159023 | 368.826 | 0.0685 | 0.06974211 | 1.617559e-07 | 0.03815172 | 0.03159023
|  | 370.1123 | 2.1131 | 105.655 | 5.028233e-06 | 105.6572 | 1.10811e-07 | 0.03706889 | 0.03217337 | 370.1123 | 0.067 | 0.06924237 | 1.10811e-07 | 0.03706889 | 0.03217337
|  | 371.4315 | 2.11312 | 105.656 | 5.464948e-07 | 105.6567 | 7.479378e-08 | 0.03596514 | 0.03277403 | 371.4315 | 0.068 | 0.06873925 | 7.479378e-08 | 0.03596514 | 0.03277403
|  | 372.7485 | 2.11312 | 105.656 | 6.124646e-08 | 105.6562 | 5.025264e-08 | 0.03487133 | 0.0333761 | 372.7485 | 0.068 | 0.06824748 | 5.025264e-08 | 0.03487133 | 0.0333761
|  | 374.0719 | 2.11311 | 105.6555 | 7.019247e-08 | 105.6558 | 3.352276e-08 | 0.03378172 | 0.03398318 | 374.0719 | 0.0675 | 0.06776494 | 3.352276e-08 | 0.03378172 | 0.03398318
|  | 375.4066 | 2.1131 | 105.655 | 8.468197e-08 | 105.6553 | 2.216672e-08 | 0.03269367 | 0.03459731 | 375.4066 | 0.067 | 0.067291 | 2.216672e-08 | 0.03269367 | 0.03459731
|  | 376.7135 | 2.11309 | 105.6545 | 1.157484e-07 | 105.6548 | 1.470838e-08 | 0.03164009 | 0.03520012 | 376.7135 | 0.0665 | 0.06684022 | 1.470838e-08 | 0.03164009 | 0.03520012
|  | 378.0853 | 2.11313 | 105.6565 | 4.486014e-06 | 105.6544 | 9.509856e-09 | 0.03054778 | 0.03583419 | 378.0853 | 0.0685 | 0.06638198 | 9.509856e-09 | 0.03054778 | 0.03583419
|  | 379.3688 | 2.11311 | 105.6555 | 2.347587e-06 | 105.654 | 6.291413e-09 | 0.02953946 | 0.03642835 | 379.3688 | 0.0675 | 0.06596782 | 6.291413e-09 | 0.02953946 | 0.03642835
|  | 380.7159 | 2.11309 | 105.6545 | 9.044327e-07 | 105.6535 | 4.056242e-09 | 0.02849643 | 0.03705255 | 380.7159 | 0.0665 | 0.06554898 | 4.056242e-09 | 0.02849643 | 0.03705255
|  | 382.0732 | 2.11307 | 105.6535 | 1.267385e-07 | 105.6531 | 2.592109e-09 | 0.02746218 | 0.03768181 | 382.0732 | 0.0655 | 0.065144 | 2.592109e-09 | 0.02746218 | 0.03768181
|  | 383.3439 | 2.11307 | 105.6535 | 5.171946e-07 | 105.6528 | 1.69593e-09 | 0.02650994 | 0.03827089 | 383.3439 | 0.0655 | 0.06478084 | 1.69593e-09 | 0.02650994 | 0.03827089
|  | 384.6571 | 2.1131 | 105.655 | 6.644838e-06 | 105.6524 | 1.088424e-09 | 0.02554295 | 0.03887929 | 384.6571 | 0.067 | 0.06442224 | 1.088424e-09 | 0.02554295 | 0.03887929
|  | 386.0021 | 2.1131 | 105.655 | 8.567752e-06 | 105.6521 | 6.873712e-10 | 0.02457121 | 0.03950171 | 386.0021 | 0.067 | 0.06407293 | 6.873712e-10 | 0.02457121 | 0.03950171
|  | 387.2729 | 2.11309 | 105.6545 | 7.508262e-06 | 105.6518 | 4.430226e-10 | 0.02367105 | 0.04008883 | 387.2729 | 0.0665 | 0.06375988 | 4.430226e-10 | 0.02367105 | 0.04008883
|  | 388.5655 | 2.11309 | 105.6545 | 9.250038e-06 | 105.6515 | 2.819768e-10 | 0.02277386 | 0.04068475 | 388.5655 | 0.0665 | 0.06345861 | 2.819768e-10 | 0.02277386 | 0.04068475
|  | 389.8893 | 2.11308 | 105.654 | 8.018985e-06 | 105.6512 | 1.766122e-10 | 0.0218749 | 0.04129332 | 389.8893 | 0.066 | 0.06316822 | 1.766122e-10 | 0.0218749 | 0.04129332
|  | 391.1459 | 2.11309 | 105.6545 | 1.289087e-05 | 105.6509 | 1.127231e-10 | 0.02104048 | 0.04186913 | 391.1459 | 0.0665 | 0.06290961 | 1.127231e-10 | 0.02104048 | 0.04186913
|  | 392.3944 | 2.11308 | 105.654 | 1.109428e-05 | 105.6507 | 7.181725e-11 | 0.02023012 | 0.04243907 | 392.3944 | 0.066 | 0.06266919 | 7.181725e-11 | 0.02023012 | 0.04243907
|  | 393.7224 | 2.11307 | 105.6535 | 9.415649e-06 | 105.6504 | 4.42329e-11 | 0.01938888 | 0.04304263 | 393.7224 | 0.0655 | 0.06243151 | 4.42329e-11 | 0.01938888 | 0.04304263
|  | 395.0197 | 2.11306 | 105.653 | 7.743885e-06 | 105.6502 | 2.741009e-11 | 0.01858801 | 0.04362921 | 395.0197 | 0.065 | 0.06221722 | 2.741009e-11 | 0.01858801 | 0.04362921
|  | 396.265 | 2.11306 | 105.653 | 8.832613e-06 | 105.65 | 1.723181e-11 | 0.01783885 | 0.04418918 | 396.265 | 0.065 | 0.06202803 | 1.723181e-11 | 0.01783885 | 0.04418918
|  | 397.5673 | 2.11306 | 105.653 | 9.939259e-06 | 105.6498 | 1.055307e-11 | 0.01707621 | 0.04477113 | 397.5673 | 0.065 | 0.06184734 | 1.055307e-11 | 0.01707621 | 0.04477113
|  | 398.8864 | 2.11303 | 105.6515 | 3.305353e-06 | 105.6497 | 6.388451e-12 | 0.01632539 | 0.04535655 | 398.8864 | 0.0635 | 0.06168194 | 6.388451e-12 | 0.01632539 | 0.04535655
|  | 400.1174 | 2.11305 | 105.6525 | 8.741778e-06 | 105.6495 | 3.980498e-12 | 0.01564457 | 0.04589878 | 400.1174 | 0.0645 | 0.06154335 | 3.980498e-12 | 0.01564457 | 0.04589878
|  | 401.4107 | 2.11305 | 105.6525 | 9.52445e-06 | 105.6494 | 2.409617e-12 | 0.01494992 | 0.04646391 | 401.4107 | 0.0645 | 0.06141383 | 2.409617e-12 | 0.01494992 | 0.04646391
|  | 402.734375 | 2.11307 | 105.6535 | 1.765712e-05 | 105.6493 | 1.43412e-12 | 0.01426084 | 0.04703712 | 402.734375 | 0.0655 | 0.06129796 | 1.43412e-12 | 0.01426084 | 0.04703712
|  | 403.9709 | 2.11306 | 105.653 | 1.44051e-05 | 105.6492 | 8.789947e-13 | 0.01363705 | 0.04756755 | 403.9709 | 0.065 | 0.0612046 | 8.789947e-13 | 0.01363705 | 0.04756755
|  | 405.2391 | 2.11308 | 105.654 | 2.378171e-05 | 105.6491 | 5.295025e-13 | 0.01301719 | 0.04810616 | 405.2391 | 0.066 | 0.06112335 | 5.295025e-13 | 0.01301719 | 0.04810616
|  | 406.5415 | 2.11309 | 105.6545 | 2.965083e-05 | 105.6491 | 3.130638e-13 | 0.01240149 | 0.04865325 | 406.5415 | 0.0665 | 0.06105474 | 3.130638e-13 | 0.01240149 | 0.04865325
|  | 407.7718 | 2.11309 | 105.6545 | 3.021409e-05 | 105.649 | 1.896737e-13 | 0.01183916 | 0.0491641 | 407.7718 | 0.0665 | 0.06100327 | 1.896737e-13 | 0.01183916 | 0.0491641
|  | 409.0215 | 2.11308 | 105.654 | 2.536391e-05 | 105.649 | 1.134774e-13 | 0.0112869 | 0.04967684 | 409.0215 | 0.066 | 0.06096374 | 1.134774e-13 | 0.0112869 | 0.04967684
|  | 410.3703 | 2.11308 | 105.654 | 2.565492e-05 | 105.6489 | 6.484219e-14 | 0.01071213 | 0.0502228 | 410.3703 | 0.066 | 0.06093493 | 6.484219e-14 | 0.01071213 | 0.0502228
|  | 411.5835 | 2.11306 | 105.653 | 1.66403e-05 | 105.6489 | 3.901227e-14 | 0.0102137 | 0.05070705 | 411.5835 | 0.065 | 0.06092075 | 3.901227e-14 | 0.0102137 | 0.05070705
|  | 412.8796 | 2.11305 | 105.6525 | 1.283598e-05 | 105.6489 | 2.256014e-14 | 0.009700383 | 0.05121688 | 412.8796 | 0.0645 | 0.06091727 | 2.256014e-14 | 0.009700383 | 0.05121688
|  | 414.1848 | 2.11306 | 105.653 | 1.660321e-05 | 105.6489 | 1.293015e-14 | 0.009203184 | 0.05172211 | 414.1848 | 0.065 | 0.0609253 | 1.293015e-14 | 0.009203184 | 0.05172211
|  | 415.43 | 2.11306 | 105.653 | 1.645826e-05 | 105.6489 | 7.566487e-15 | 0.008746938 | 0.05219618 | 415.43 | 0.065 | 0.06094312 | 7.566487e-15 | 0.008746938 | 0.05219618
|  | 416.717 | 2.11305 | 105.6525 | 1.245162e-05 | 105.649 | 4.327579e-15 | 0.008293629 | 0.05267769 | 416.717 | 0.0645 | 0.06097132 | 4.327579e-15 | 0.008293629 | 0.05267769
|  | 418.0257 | 2.11305 | 105.6525 | 1.218386e-05 | 105.649 | 2.439528e-15 | 0.007851363 | 0.0531581 | 418.0257 | 0.0645 | 0.06100946 | 2.439528e-15 | 0.007851363 | 0.0531581
|  | 419.2758 | 2.11307 | 105.6535 | 1.976557e-05 | 105.6491 | 1.40415e-15 | 0.007446074 | 0.05360808 | 419.2758 | 0.0655 | 0.06105415 | 1.40415e-15 | 0.007446074 | 0.05360808
|  | 420.5904 | 2.11305 | 105.6525 | 1.149812e-05 | 105.6491 | 7.815437e-16 | 0.007037607 | 0.05407151 | 420.5904 | 0.0645 | 0.06110911 | 7.815437e-16 | 0.007037607 | 0.05407151
|  | 421.9126 | 2.11305 | 105.6525 | 1.107646e-05 | 105.6492 | 4.312561e-16 | 0.006644646 | 0.05452722 | 421.9126 | 0.0645 | 0.06117187 | 4.312561e-16 | 0.006644646 | 0.05452722
|  | 423.1948 | 2.11304 | 105.652 | 7.622358e-06 | 105.6492 | 2.410779e-16 | 0.006280283 | 0.05495885 | 423.1948 | 0.064 | 0.06123914 | 2.410779e-16 | 0.006280283 | 0.05495885
|  | 424.4955 | 2.11304 | 105.652 | 7.219562e-06 | 105.6493 | 1.329709e-16 | 0.005927038 | 0.05538604 | 424.4955 | 0.064 | 0.06131308 | 1.329709e-16 | 0.005927038 | 0.05538604
|  | 425.8024 | 2.11304 | 105.652 | 6.799614e-06 | 105.6494 | 7.275839e-17 | 0.005588221 | 0.05580417 | 425.8024 | 0.064 | 0.06139239 | 7.275839e-17 | 0.005588221 | 0.05580417
|  | 427.1236 | 2.11305 | 105.6525 | 9.13907e-06 | 105.6495 | 3.934432e-17 | 0.005261665 | 0.05621525 | 427.1236 | 0.0645 | 0.06147691 | 3.934432e-17 | 0.005261665 | 0.05621525
|  | 428.4043 | 2.11305 | 105.6525 | 8.630352e-06 | 105.6496 | 2.157139e-17 | 0.004959967 | 0.05660229 | 428.4043 | 0.0645 | 0.06156225 | 2.157139e-17 | 0.004959967 | 0.05660229
|  | 429.7356 | 2.11305 | 105.6525 | 8.101164e-06 | 105.6497 | 1.148964e-17 | 0.004661387 | 0.05699236 | 429.7356 | 0.0645 | 0.06165375 | 1.148964e-17 | 0.004661387 | 0.05699236
|  | 431.0492 | 2.11307 | 105.6535 | 1.409235e-05 | 105.6497 | 6.139281e-18 | 0.004381314 | 0.05736471 | 431.0492 | 0.0655 | 0.06174602 | 6.139281e-18 | 0.004381314 | 0.05736471
|  | 432.3512 | 2.11307 | 105.6535 | 1.340509e-05 | 105.6498 | 3.281637e-18 | 0.00411745 | 0.05772125 | 432.3512 | 0.0655 | 0.0618387 | 3.281637e-18 | 0.00411745 | 0.05772125
|  | 433.6658 | 2.11303 | 105.6515 | 2.456258e-06 | 105.6499 | 1.734597e-18 | 0.003864457 | 0.0580683 | 433.6658 | 0.0635 | 0.06193275 | 1.734597e-18 | 0.003864457 | 0.0580683
|  | 434.965 | 2.11303 | 105.6515 | 2.17429e-06 | 105.65 | 9.190042e-19 | 0.003627184 | 0.05839827 | 434.965 | 0.0635 | 0.06202545 | 9.190042e-19 | 0.003627184 | 0.05839827
|  | 436.2336 | 2.11302 | 105.651 | 7.831602e-07 | 105.6501 | 4.918394e-19 | 0.003407316 | 0.05870772 | 436.2336 | 0.063 | 0.06211504 | 4.918394e-19 | 0.003407316 | 0.05870772
|  | 437.5485 | 2.11302 | 105.651 | 6.300691e-07 | 105.6502 | 2.559753e-19 | 0.003191269 | 0.05901496 | 437.5485 | 0.063 | 0.06220623 | 2.559753e-19 | 0.003191269 | 0.05901496
|  | 438.8739 | 2.11305 | 105.6525 | 4.858789e-06 | 105.6503 | 1.318353e-19 | 0.002985236 | 0.0593105 | 438.8739 | 0.0645 | 0.06229573 | 1.318353e-19 | 0.002985236 | 0.0593105
|  | 440.1453 | 2.11304 | 105.652 | 2.628749e-06 | 105.6504 | 6.941424e-20 | 0.002798227 | 0.05958043 | 440.1453 | 0.064 | 0.06237866 | 6.941424e-20 | 0.002798227 | 0.05958043
|  | 441.4233 | 2.11301 | 105.6505 | 1.72253e-09 | 105.6505 | 3.624893e-20 | 0.002620315 | 0.05983818 | 441.4233 | 0.0625 | 0.0624585 | 3.624893e-20 | 0.002620315 | 0.05983818
|  | 442.7483 | 2.113 | 105.65 | 2.882752e-07 | 105.6505 | 1.838661e-20 | 0.00244607 | 0.06009084 | 442.7483 | 0.062 | 0.06253691 | 1.838661e-20 | 0.00244607 | 0.06009084
|  | 444.0204 | 2.11301 | 105.6505 | 1.153898e-08 | 105.6506 | 9.535405e-21 | 0.002288165 | 0.06031925 | 444.0204 | 0.0625 | 0.06260742 | 9.535405e-21 | 0.002288165 | 0.06031925
|  | 445.3005 | 2.11301 | 105.6505 | 2.995664e-08 | 105.6507 | 4.900558e-21 | 0.00213813 | 0.06053495 | 445.3005 | 0.0625 | 0.06267308 | 4.900558e-21 | 0.00213813 | 0.06053495
|  | 446.6311 | 2.11299 | 105.6495 | 1.525514e-06 | 105.6507 | 2.4405e-21 | 0.001991187 | 0.06074393 | 446.6311 | 0.0615 | 0.06273512 | 2.4405e-21 | 0.001991187 | 0.06074393
|  | 447.8624 | 2.11298 | 105.649 | 3.191126e-06 | 105.6508 | 1.274236e-21 | 0.001863025 | 0.06092335 | 447.8624 | 0.061 | 0.06278637 | 1.274236e-21 | 0.001863025 | 0.06092335
|  | 449.1536 | 2.11299 | 105.6495 | 1.777594e-06 | 105.6508 | 6.414311e-22 | 0.001736324 | 0.06109694 | 449.1536 | 0.0615 | 0.06283326 | 6.414311e-22 | 0.001736324 | 0.06109694
|  | 450.4961 | 2.11297 | 105.6485 | 5.636065e-06 | 105.6509 | 3.125563e-22 | 0.001612567 | 0.06126147 | 450.4961 | 0.0605 | 0.06287404 | 3.125563e-22 | 0.001612567 | 0.06126147
|  | 451.7692 | 2.11297 | 105.6485 | 5.782657e-06 | 105.6509 | 1.572751e-22 | 0.001502344 | 0.06140237 | 451.7692 | 0.0605 | 0.06290472 | 1.572751e-22 | 0.001502344 | 0.06140237
|  | 453.0705 | 2.11297 | 105.6485 | 5.89307e-06 | 105.6509 | 7.755178e-23 | 0.001396507 | 0.06153106 | 453.0705 | 0.0605 | 0.06292756 | 7.755178e-23 | 0.001396507 | 0.06153106
|  | 454.4001 | 2.11298 | 105.649 | 3.76969e-06 | 105.6509 | 3.746044e-23 | 0.001295146 | 0.06164642 | 454.4001 | 0.061 | 0.06294157 | 3.746044e-23 | 0.001295146 | 0.06164642
|  | 455.6812 | 2.113 | 105.65 | 8.94375e-07 | 105.6509 | 1.848801e-23 | 0.001203626 | 0.06174209 | 455.6812 | 0.062 | 0.06294571 | 1.848801e-23 | 0.001203626 | 0.06174209
|  | 457.008 | 2.11299 | 105.6495 | 2.073387e-06 | 105.6509 | 8.851727e-24 | 0.001114873 | 0.06182505 | 457.008 | 0.0615 | 0.06293993 | 8.851727e-24 | 0.001114873 | 0.06182505
|  | 458.3535 | 2.113 | 105.65 | 8.522563e-07 | 105.6509 | 4.171383e-24 | 0.001030788 | 0.06189239 | 458.3535 | 0.062 | 0.06292318 | 4.171383e-24 | 0.001030788 | 0.06189239
|  | 459.6622 | 2.11302 | 105.651 | 1.081306e-08 | 105.6509 | 1.99633e-24 | 0.0009544233 | 0.06194159 | 459.6622 | 0.063 | 0.06289601 | 1.99633e-24 | 0.0009544233 | 0.06194159
|  | 460.9569 | 2.11303 | 105.6515 | 4.11831e-07 | 105.6509 | 9.58051e-25 | 0.0008838331 | 0.06197443 | 460.9569 | 0.0635 | 0.06285826 | 9.58051e-25 | 0.0008838331 | 0.06197443
|  | 462.3126 | 2.113 | 105.65 | 6.509336e-07 | 105.6508 | 4.417659e-25 | 0.0008149131 | 0.06199189 | 462.3126 | 0.062 | 0.0628068 | 4.417659e-25 | 0.0008149131 | 0.06199189
|  | 463.6258 | 2.113 | 105.65 | 5.550873e-07 | 105.6507 | 2.076115e-25 | 0.0007527457 | 0.0619923 | 463.6258 | 0.062 | 0.06274504 | 2.076115e-25 | 0.0007527457 | 0.0619923
|  | 464.9156 | 2.113 | 105.65 | 4.525243e-07 | 105.6507 | 9.838801e-26 | 0.0006958258 | 0.06197687 | 464.9156 | 0.062 | 0.0626727 | 9.838801e-26 | 0.0006958258 | 0.06197687
|  | 466.2323 | 2.11299 | 105.6495 | 1.180883e-06 | 105.6506 | 4.56727e-26 | 0.000641712 | 0.06194497 | 466.2323 | 0.0615 | 0.06258668 | 4.56727e-26 | 0.000641712 | 0.06194497
|  | 467.5357 | 2.11297 | 105.6485 | 3.956969e-06 | 105.6505 | 2.125631e-26 | 0.0005918762 | 0.06189734 | 467.5357 | 0.0605 | 0.06248921 | 2.125631e-26 | 0.0005918762 | 0.06189734
|  | 468.8088 | 2.11301 | 105.6505 | 1.392426e-08 | 105.6504 | 1.002095e-26 | 0.0005465739 | 0.06183542 | 468.8088 | 0.0625 | 0.062382 | 1.002095e-26 | 0.0005465739 | 0.06183542
|  | 470.1579 | 2.11301 | 105.6505 | 5.989707e-08 | 105.6503 | 4.492923e-27 | 0.0005019844 | 0.06175328 | 470.1579 | 0.0625 | 0.06225526 | 4.492923e-27 | 0.0005019844 | 0.06175328
|  | 471.4572 | 2.113 | 105.65 | 1.447225e-08 | 105.6501 | 2.064338e-27 | 0.0004621613 | 0.06165814 | 471.4572 | 0.062 | 0.0621203 | 2.064338e-27 | 0.0004621613 | 0.06165814
|  | 472.7947 | 2.113 | 105.65 | 1.024038e-09 | 105.65 | 9.220595e-28 | 0.0004241558 | 0.06154384 | 472.7947 | 0.062 | 0.061968 | 9.220595e-28 | 0.0004241558 | 0.06154384
|  | 474.0881 | 2.113 | 105.65 | 3.69583e-08 | 105.6498 | 4.2082e-28 | 0.0003901122 | 0.06141764 | 474.0881 | 0.062 | 0.06180775 | 4.2082e-28 | 0.0003901122 | 0.06141764
|  | 475.4221 | 2.11302 | 105.651 | 1.879612e-06 | 105.6496 | 1.86387e-28 | 0.0003576016 | 0.06127141 | 475.4221 | 0.063 | 0.06162901 | 1.86387e-28 | 0.0003576016 | 0.06127141
|  | 476.7019 | 2.11302 | 105.651 | 2.419099e-06 | 105.6494 | 8.490891e-29 | 0.0003287399 | 0.06111591 | 476.7019 | 0.063 | 0.06144465 | 8.490891e-29 | 0.0003287399 | 0.06111591
|  | 477.9806 | 2.11303 | 105.6515 | 5.07234e-06 | 105.6492 | 3.851601e-29 | 0.0003020278 | 0.06094579 | 477.9806 | 0.0635 | 0.06124781 | 3.851601e-29 | 0.0003020278 | 0.06094579
|  | 479.346 | 2.11302 | 105.651 | 3.905916e-06 | 105.649 | 1.646976e-29 | 0.0002756931 | 0.06074797 | 479.346 | 0.063 | 0.06102366 | 1.646976e-29 | 0.0002756931 | 0.06074797
|  | 480.6146 | 2.11302 | 105.651 | 4.829085e-06 | 105.6488 | 7.442349e-30 | 0.0002531154 | 0.06054937 | 480.6146 | 0.063 | 0.06080248 | 7.442349e-30 | 0.0002531154 | 0.06054937
|  | 481.9372 | 2.11304 | 105.652 | 1.184272e-05 | 105.6486 | 3.234629e-30 | 0.0002313824 | 0.06032729 | 481.9372 | 0.064 | 0.06055867 | 3.234629e-30 | 0.0002313824 | 0.06032729
|  | 483.2783 | 2.11305 | 105.6525 | 1.765913e-05 | 105.6483 | 1.382126e-30 | 0.0002110966 | 0.06008663 | 483.2783 | 0.0645 | 0.06029772 | 1.382126e-30 | 0.0002110966 | 0.06008663
|  | 484.559 | 2.11304 | 105.652 | 1.571603e-05 | 105.648 | 6.104989e-31 | 0.0001932534 | 0.0598424 | 484.559 | 0.064 | 0.06003565 | 6.104989e-31 | 0.0001932534 | 0.0598424
|  | 485.8593 | 2.11303 | 105.6515 | 1.401135e-05 | 105.6478 | 2.649846e-31 | 0.0001765598 | 0.05958027 | 485.8593 | 0.0635 | 0.05975683 | 2.649846e-31 | 0.0001765598 | 0.05958027
|  | 487.2161 | 2.11306 | 105.653 | 3.077718e-05 | 105.6475 | 1.10323e-31 | 0.0001605589 | 0.05929172 | 487.2161 | 0.065 | 0.05945228 | 1.10323e-31 | 0.0001605589 | 0.05929172
|  | 488.5132 | 2.11308 | 105.654 | 4.694668e-05 | 105.6471 | 4.748788e-32 | 0.0001465161 | 0.05900172 | 488.5132 | 0.066 | 0.05914824 | 4.748788e-32 | 0.0001465161 | 0.05900172
|  | 489.7975 | 2.11307 | 105.6535 | 4.442315e-05 | 105.6468 | 2.051024e-32 | 0.0001337327 | 0.0587012 | 489.7975 | 0.0655 | 0.05883493 | 2.051024e-32 | 0.0001337327 | 0.0587012
|  | 491.1399 | 2.11308 | 105.654 | 5.633214e-05 | 105.6465 | 8.482895e-33 | 0.0001214739 | 0.05837305 | 491.1399 | 0.066 | 0.05849453 | 8.482895e-33 | 0.0001214739 | 0.05837305
|  | 492.465 | 2.1131 | 105.655 | 7.839757e-05 | 105.6461 | 3.530038e-33 | 0.0001103969 | 0.05803536 | 492.465 | 0.067 | 0.05814576 | 3.530038e-33 | 0.0001103969 | 0.05803536
|  | 493.7781 | 2.11312 | 105.656 | 0.0001042895 | 105.6458 | 1.472873e-33 | 0.0001003453 | 0.05768743 | 493.7781 | 0.068 | 0.05778778 | 1.472873e-33 | 0.0001003453 | 0.05768743
|  | 495.1408 | 2.11311 | 105.6555 | 0.000101939 | 105.6454 | 5.913748e-34 | 9.081379e-05 | 0.0573127 | 495.1408 | 0.0675 | 0.05740352 | 5.913748e-34 | 9.081379e-05 | 0.0573127
|  | 496.4874 | 2.11311 | 105.6555 | 0.0001100146 | 105.645 | 2.386976e-34 | 8.222331e-05 | 0.05692899 | 496.4874 | 0.0675 | 0.05701121 | 2.386976e-34 | 8.222331e-05 | 0.05692899
|  | 497.7804 | 2.11308 | 105.654 | 8.792816e-05 | 105.6446 | 9.938114e-35 | 7.468888e-05 | 0.05654831 | 497.7804 | 0.066 | 0.056623 | 9.938114e-35 | 7.468888e-05 | 0.05654831
|  | 499.1305 | 2.11307 | 105.6535 | 8.638227e-05 | 105.6442 | 3.959208e-35 | 6.750818e-05 | 0.05613829 | 499.1305 | 0.0655 | 0.05620579 | 3.959208e-35 | 6.750818e-05 | 0.05613829
|  | 500.4928 | 2.11307 | 105.6535 | 9.461759e-05 | 105.6438 | 1.555596e-35 | 6.091644e-05 | 0.05571193 | 500.4928 | 0.0655 | 0.05577284 | 1.555596e-35 | 6.091644e-05 | 0.05571193
|  | 501.7788 | 2.11308 | 105.654 | 0.0001133513 | 105.6434 | 6.407436e-36 | 5.524725e-05 | 0.0552981 | 501.7788 | 0.066 | 0.05535335 | 6.407436e-36 | 5.524725e-05 | 0.0552981
|  | 503.0993 | 2.11307 | 105.6535 | 0.0001121067 | 105.6429 | 2.563871e-36 | 4.99396e-05 | 0.05486202 | 503.0993 | 0.0655 | 0.05491195 | 2.563871e-36 | 4.99396e-05 | 0.05486202
|  | 504.439 | 2.11307 | 105.6535 | 0.0001220269 | 105.6425 | 1.006954e-36 | 4.504307e-05 | 0.05440838 | 504.439 | 0.0655 | 0.05445342 | 1.006954e-36 | 4.504307e-05 | 0.05440838
|  | 505.7274 | 2.11306 | 105.653 | 0.0001209453 | 105.642 | 4.077821e-37 | 4.075912e-05 | 0.05396173 | 505.7274 | 0.065 | 0.05400248 | 4.077821e-37 | 4.075912e-05 | 0.05396173
|  | 507.0528 | 2.11307 | 105.6535 | 0.0001433106 | 105.6415 | 1.600793e-37 | 3.67512e-05 | 0.05349201 | 507.0528 | 0.0655 | 0.05352876 | 1.600793e-37 | 3.67512e-05 | 0.05349201
|  | 508.3981 | 2.11305 | 105.6525 | 0.000131377 | 105.641 | 6.163265e-38 | 3.306185e-05 | 0.05300496 | 508.3981 | 0.0645 | 0.05303802 | 6.163265e-38 | 3.306185e-05 | 0.05300496
|  | 509.6848 | 2.11305 | 105.6525 | 0.0001425733 | 105.6406 | 2.461061e-38 | 2.985957e-05 | 0.05252973 | 509.6848 | 0.0645 | 0.05255959 | 2.461061e-38 | 2.985957e-05 | 0.05252973
|  | 510.9565 | 2.11304 | 105.652 | 0.0001421263 | 105.6401 | 9.884268e-39 | 2.698154e-05 | 0.05205135 | 510.9565 | 0.064 | 0.05207833 | 9.884268e-39 | 2.698154e-05 | 0.05205135
|  | 512.2867 | 2.11306 | 105.653 | 0.0001804647 | 105.6396 | 3.78681e-39 | 2.425036e-05 | 0.05154204 | 512.2867 | 0.065 | 0.05156629 | 3.78681e-39 | 2.425036e-05 | 0.05154204
|  | 513.5815 | 2.11306 | 105.653 | 0.0001943301 | 105.6391 | 1.480851e-39 | 2.184273e-05 | 0.05103793 | 513.5815 | 0.065 | 0.05105977 | 1.480851e-39 | 2.184273e-05 | 0.05103793
|  | 514.8807 | 2.11305 | 105.6525 | 0.0001947777 | 105.6385 | 5.742849e-40 | 1.965348e-05 | 0.05052407 | 514.8807 | 0.0645 | 0.05054372 | 5.742849e-40 | 1.965348e-05 | 0.05052407
|  | 516.2197 | 2.11304 | 105.652 | 0.0001958847 | 105.638 | 2.152172e-40 | 1.761406e-05 | 0.04998651 | 516.2197 | 0.064 | 0.05000412 | 2.152172e-40 | 1.761406e-05 | 0.04998651
|  | 517.5053 | 2.11303 | 105.6515 | 0.0001965919 | 105.6375 | 8.344261e-41 | 1.584436e-05 | 0.04946303 | 517.5053 | 0.0635 | 0.04947888 | 8.344261e-41 | 1.584436e-05 | 0.04946303
|  | 518.7662 | 2.11302 | 105.651 | 0.0001971982 | 105.637 | 3.278802e-41 | 1.427218e-05 | 0.048943 | 518.7662 | 0.063 | 0.04895727 | 3.278802e-41 | 1.427218e-05 | 0.048943
|  | 520.1188 | 2.11303 | 105.6515 | 0.0002282823 | 105.6364 | 1.197407e-41 | 1.274952e-05 | 0.04837824 | 520.1188 | 0.0635 | 0.04839099 | 1.197407e-41 | 1.274952e-05 | 0.04837824
|  | 521.4365 | 2.11305 | 105.6525 | 0.000277791 | 105.6358 | 4.464408e-42 | 1.141436e-05 | 0.04782152 | 521.4365 | 0.0645 | 0.04783294 | 4.464408e-42 | 1.141436e-05 | 0.04782152
|  | 522.7302 | 2.11304 | 105.652 | 0.0002795828 | 105.6353 | 1.686093e-42 | 1.023257e-05 | 0.04726904 | 522.7302 | 0.064 | 0.04727927 | 1.686093e-42 | 1.023257e-05 | 0.04726904
|  | 524.051 | 2.11304 | 105.652 | 0.0002989978 | 105.6347 | 6.207084e-43 | 9.145742e-06 | 0.0466993 | 524.051 | 0.064 | 0.04670845 | 6.207084e-43 | 9.145742e-06 | 0.0466993
|  | 525.3562 | 2.11305 | 105.6525 | 0.0003371185 | 105.6341 | 2.300337e-43 | 8.179506e-06 | 0.04613103 | 525.3562 | 0.0645 | 0.04613921 | 2.300337e-43 | 8.179506e-06 | 0.04613103
|  | 526.6861 | 2.11305 | 105.6525 | 0.0003589406 | 105.6336 | 8.32231e-44 | 7.294695e-06 | 0.04554698 | 526.6861 | 0.0645 | 0.04555427 | 8.32231e-44 | 7.294695e-06 | 0.04554698
|  | 527.9749 | 2.11306 | 105.653 | 0.0004006802 | 105.633 | 3.091236e-44 | 6.524162e-06 | 0.04497648 | 527.9749 | 0.065 | 0.044983 | 3.091236e-44 | 6.524162e-06 | 0.04497648
|  | 529.2661 | 2.11306 | 105.653 | 0.000424085 | 105.6324 | 1.140387e-44 | 5.829864e-06 | 0.04440085 | 529.2661 | 0.065 | 0.04440668 | 1.140387e-44 | 5.829864e-06 | 0.04440085
|  | 530.533 | 2.11305 | 105.6525 | 0.0004269328 | 105.6318 | 4.266053e-45 | 5.217079e-06 | 0.04383243 | 530.533 | 0.0645 | 0.04383765 | 4.266053e-45 | 5.217079e-06 | 0.04383243
|  | 531.8507 | 2.11304 | 105.652 | 0.0004308801 | 105.6312 | 1.526228e-45 | 4.644699e-06 | 0.0432377 | 531.8507 | 0.064 | 0.04324235 | 1.526228e-45 | 4.644699e-06 | 0.0432377
|  | 533.15625 | 2.11304 | 105.652 | 0.000455845 | 105.6306 | 5.484196e-46 | 4.136686e-06 | 0.04264534 | 533.15625 | 0.064 | 0.04264947 | 5.484196e-46 | 4.136686e-06 | 0.04264534
|  | 534.4621 | 2.11303 | 105.6515 | 0.0004599424 | 105.6301 | 1.960097e-46 | 3.681583e-06 | 0.04205005 | 534.4621 | 0.0635 | 0.04205373 | 1.960097e-46 | 3.681583e-06 | 0.04205005
|  | 535.7443 | 2.11303 | 105.6515 | 0.0004854767 | 105.6295 | 7.101994e-47 | 3.281265e-06 | 0.04146318 | 535.7443 | 0.0635 | 0.04146646 | 7.101994e-47 | 3.281265e-06 | 0.04146318
|  | 537.0804 | 2.11305 | 105.6525 | 0.0005592113 | 105.6289 | 2.452594e-47 | 2.908257e-06 | 0.04084944 | 537.0804 | 0.0645 | 0.04085235 | 2.452594e-47 | 2.908257e-06 | 0.04084944
|  | 538.3459 | 2.11305 | 105.6525 | 0.0005871372 | 105.6283 | 8.915978e-48 | 2.592435e-06 | 0.04026649 | 538.3459 | 0.0645 | 0.04026908 | 8.915978e-48 | 2.592435e-06 | 0.04026649
|  | 539.6831 | 2.11305 | 105.6525 | 0.000617457 | 105.6277 | 3.044492e-48 | 2.294266e-06 | 0.03964902 | 539.6831 | 0.0645 | 0.03965132 | 3.044492e-48 | 2.294266e-06 | 0.03964902
|  | 541.0106 | 2.11303 | 105.6515 | 0.0005984415 | 105.627 | 1.042171e-48 | 2.03073e-06 | 0.03903491 | 541.0106 | 0.0635 | 0.03903694 | 1.042171e-48 | 2.03073e-06 | 0.03903491
|  | 542.3067 | 2.11303 | 105.6515 | 0.0006281855 | 105.6264 | 3.640561e-49 | 1.801419e-06 | 0.03843457 | 542.3067 | 0.0635 | 0.03843637 | 3.640561e-49 | 1.801419e-06 | 0.03843457
|  | 543.6195 | 2.11304 | 105.652 | 0.0006849922 | 105.6258 | 1.248156e-49 | 1.594422e-06 | 0.03782605 | 543.6195 | 0.064 | 0.03782764 | 1.248156e-49 | 1.594422e-06 | 0.03782605
|  | 544.9407 | 2.11307 | 105.6535 | 0.0008000459 | 105.6252 | 4.227816e-50 | 1.409108e-06 | 0.03721351 | 544.9407 | 0.0655 | 0.03721492 | 4.227816e-50 | 1.409108e-06 | 0.03721351
|  | 546.2278 | 2.11303 | 105.6515 | 0.0007226283 | 105.6246 | 1.46533e-50 | 1.248467e-06 | 0.03661701 | 546.2278 | 0.0635 | 0.03661825 | 1.46533e-50 | 1.248467e-06 | 0.03661701
|  | 547.5002 | 2.11303 | 105.6515 | 0.0007546626 | 105.624 | 5.115254e-51 | 1.10693e-06 | 0.03602777 | 547.5002 | 0.0635 | 0.03602888 | 5.115254e-51 | 1.10693e-06 | 0.03602777
|  | 548.8615 | 2.11303 | 105.6515 | 0.0007896548 | 105.6234 | 1.650201e-51 | 9.725155e-07 | 0.03539823 | 548.8615 | 0.0635 | 0.0353992 | 1.650201e-51 | 9.725155e-07 | 0.03539823
|  | 550.1419 | 2.11304 | 105.652 | 0.0008521721 | 105.6228 | 5.66457e-52 | 8.604227e-07 | 0.03480715 | 550.1419 | 0.064 | 0.03480801 | 5.66457e-52 | 8.604227e-07 | 0.03480715
|  | 551.4568 | 2.11304 | 105.652 | 0.0008879005 | 105.6222 | 1.879689e-52 | 7.58221e-07 | 0.03420158 | 551.4568 | 0.064 | 0.03420234 | 1.879689e-52 | 7.58221e-07 | 0.03420158
|  | 552.7881 | 2.11301 | 105.6505 | 0.0008357388 | 105.6216 | 6.119619e-53 | 6.666269e-07 | 0.03359019 | 552.7881 | 0.0625 | 0.03359085 | 6.119619e-53 | 6.666269e-07 | 0.03359019
|  | 554.1288 | 2.11303 | 105.6515 | 0.0009316477 | 105.621 | 1.965901e-53 | 5.851348e-07 | 0.03297651 | 554.1288 | 0.0635 | 0.0329771 | 1.965901e-53 | 5.851348e-07 | 0.03297651
|  | 555.4361 | 2.11302 | 105.651 | 0.0009375256 | 105.6204 | 6.463464e-54 | 5.149184e-07 | 0.03238045 | 555.4361 | 0.063 | 0.03238096 | 6.463464e-54 | 5.149184e-07 | 0.03238045
|  | 556.7521 | 2.11302 | 105.651 | 0.0009744765 | 105.6198 | 2.098413e-54 | 4.524236e-07 | 0.03178294 | 556.7521 | 0.063 | 0.03178339 | 2.098413e-54 | 4.524236e-07 | 0.03178294
|  | 557.9761 | 2.113 | 105.65 | 0.0009467855 | 105.6192 | 7.33562e-55 | 4.008713e-07 | 0.03122972 | 557.9761 | 0.062 | 0.03123012 | 7.33562e-55 | 4.008713e-07 | 0.03122972
|  | 559.114 | 2.11303 | 105.6515 | 0.001074652 | 105.6187 | 2.749934e-55 | 3.580315e-07 | 0.03071776 | 559.114 | 0.0635 | 0.03071812 | 2.749934e-55 | 3.580315e-07 | 0.03071776
|  | 560.1174 | 2.11303 | 105.6515 | 0.001104321 | 105.6183 | 1.153928e-55 | 3.239293e-07 | 0.03026834 | 560.1174 | 0.0635 | 0.03026867 | 1.153928e-55 | 3.239293e-07 | 0.03026834
|  | 561.0596 | 2.11302 | 105.651 | 0.001099022 | 105.6178 | 5.091801e-56 | 2.947623e-07 | 0.0298482 | 561.0596 | 0.063 | 0.0298485 | 5.091801e-56 | 2.947623e-07 | 0.0298482
|  | 561.7863 | 2.11302 | 105.651 | 0.001120532 | 105.6175 | 2.703981e-56 | 2.740028e-07 | 0.02952538 | 561.7863 | 0.063 | 0.02952565 | 2.703981e-56 | 2.740028e-07 | 0.02952538
|  | 562.4065 | 2.113 | 105.65 | 0.001072493 | 105.6173 | 1.573607e-56 | 2.574039e-07 | 0.0292508 | 562.4065 | 0.062 | 0.02925106 | 1.573607e-56 | 2.574039e-07 | 0.0292508
|  | 562.933 | 2.11298 | 105.649 | 0.001022809 | 105.617 | 9.929157e-57 | 2.440742e-07 | 0.02901837 | 562.933 | 0.061 | 0.02901862 | 9.929157e-57 | 2.440742e-07 | 0.02901837
|  | 563.3441 | 2.11297 | 105.6485 | 0.001002511 | 105.6168 | 6.926189e-57 | 2.341286e-07 | 0.02883731 | 563.3441 | 0.0605 | 0.02883755 | 6.926189e-57 | 2.341286e-07 | 0.02883731
|  | 563.681 | 2.11293 | 105.6465 | 0.0008886684 | 105.6167 | 5.154052e-57 | 2.262697e-07 | 0.02868923 | 563.681 | 0.0585 | 0.02868946 | 5.154052e-57 | 2.262697e-07 | 0.02868923
|  | 564.0385 | 2.11291 | 105.6455 | 0.0008391091 | 105.6165 | 3.765353e-57 | 2.182082e-07 | 0.0285324 | 564.0385 | 0.0575 | 0.02853262 | 3.765353e-57 | 2.182082e-07 | 0.0285324
|  | 564.2368 | 2.11291 | 105.6455 | 0.0008441478 | 105.6164 | 3.163186e-57 | 2.138573e-07 | 0.02844556 | 564.2368 | 0.0575 | 0.02844578 | 3.163186e-57 | 2.138573e-07 | 0.02844556
|  | 564.4496 | 2.11289 | 105.6445 | 0.0007922748 | 105.6164 | 2.622977e-57 | 2.092778e-07 | 0.02835241 | 564.4496 | 0.0565 | 0.02835262 | 2.622977e-57 | 2.092778e-07 | 0.02835241
|  | 564.6911 | 2.11288 | 105.644 | 0.0007702232 | 105.6162 | 2.120705e-57 | 2.041979e-07 | 0.0282469 | 564.6911 | 0.056 | 0.02824711 | 2.120705e-57 | 2.041979e-07 | 0.0282469
|  | 564.7862 | 2.11285 | 105.6425 | 0.0006913961 | 105.6162 | 1.950307e-57 | 2.022299e-07 | 0.02820539 | 564.7862 | 0.0545 | 0.02820559 | 1.950307e-57 | 2.022299e-07 | 0.02820539
|  | 564.9235 | 2.11283 | 105.6415 | 0.0006428407 | 105.6161 | 1.728109e-57 | 1.994213e-07 | 0.0281455 | 564.9235 | 0.0535 | 0.0281457 | 1.728109e-57 | 1.994213e-07 | 0.0281455
|  | 565.0803 | 2.1128 | 105.64 | 0.0005722937 | 105.6161 | 1.504993e-57 | 1.962588e-07 | 0.02807714 | 565.0803 | 0.052 | 0.02807734 | 1.504993e-57 | 1.962588e-07 | 0.02807714
|  | 565.1486 | 2.11279 | 105.6395 | 0.0005500158 | 105.616 | 1.417013e-57 | 1.948965e-07 | 0.02804739 | 565.1486 | 0.0515 | 0.02804758 | 1.417013e-57 | 1.948965e-07 | 0.02804739
|  | 565.222 | 2.11277 | 105.6385 | 0.0005055491 | 105.616 | 1.328065e-57 | 1.934408e-07 | 0.02801539 | 565.222 | 0.0505 | 0.02801558 | 1.328065e-57 | 1.934408e-07 | 0.02801539
|  | 565.3127 | 2.11276 | 105.638 | 0.0004850509 | 105.616 | 1.225982e-57 | 1.916597e-07 | 0.02797594 | 565.3127 | 0.05 | 0.02797613 | 1.225982e-57 | 1.916597e-07 | 0.02797594
|  | 565.3851 | 2.11273 | 105.6365 | 0.0004225242 | 105.6159 | 1.150036e-57 | 1.902474e-07 | 0.02794442 | 565.3851 | 0.0485 | 0.02794461 | 1.150036e-57 | 1.902474e-07 | 0.02794442
|  | 565.4454 | 2.11273 | 105.6365 | 0.000423603 | 105.6159 | 1.09041e-57 | 1.890795e-07 | 0.02791819 | 565.4454 | 0.0485 | 0.02791838 | 1.09041e-57 | 1.890795e-07 | 0.02791819
|  | 565.4886 | 2.11273 | 105.6365 | 0.0004243768 | 105.6159 | 1.049585e-57 | 1.882468e-07 | 0.0278994 | 565.4886 | 0.0485 | 0.02789959 | 1.049585e-57 | 1.882468e-07 | 0.0278994
|  | 565.5381 | 2.11268 | 105.634 | 0.0003284031 | 105.6159 | 1.004744e-57 | 1.872985e-07 | 0.02787792 | 565.5381 | 0.046 | 0.0278781 | 1.004744e-57 | 1.872985e-07 | 0.02787792
|  | 565.5795 | 2.11266 | 105.633 | 0.0002937763 | 105.6159 | 9.686285e-58 | 1.865071e-07 | 0.02785991 | 565.5795 | 0.045 | 0.0278601 | 9.686285e-58 | 1.865071e-07 | 0.02785991
|  | 565.6043 | 2.11263 | 105.6315 | 0.0002449435 | 105.6158 | 9.476546e-58 | 1.860354e-07 | 0.02784914 | 565.6043 | 0.0435 | 0.02784933 | 9.476546e-58 | 1.860354e-07 | 0.02784914
|  | 565.6653 | 2.1126 | 105.63 | 0.0002009917 | 105.6158 | 8.979527e-58 | 1.848797e-07 | 0.02782266 | 565.6653 | 0.042 | 0.02782284 | 8.979527e-58 | 1.848797e-07 | 0.02782266
|  | 565.6827 | 2.1126 | 105.63 | 0.000201206 | 105.6158 | 8.842557e-58 | 1.845512e-07 | 0.02781511 | 565.6827 | 0.042 | 0.02781529 | 8.842557e-58 | 1.845512e-07 | 0.02781511
|  | 565.7252 | 2.11257 | 105.6285 | 0.0001613708 | 105.6158 | 8.516286e-58 | 1.837503e-07 | 0.02779664 | 565.7252 | 0.0405 | 0.02779682 | 8.516286e-58 | 1.837503e-07 | 0.02779664
|  | 565.7551 | 2.11255 | 105.6275 | 0.0001372685 | 105.6158 | 8.29412e-58 | 1.831893e-07 | 0.02778365 | 565.7551 | 0.0395 | 0.02778384 | 8.29412e-58 | 1.831893e-07 | 0.02778365
|  | 565.7719 | 2.11251 | 105.6255 | 9.454491e-05 | 105.6158 | 8.172415e-58 | 1.828763e-07 | 0.0277764 | 565.7719 | 0.0375 | 0.02777658 | 8.172415e-58 | 1.828763e-07 | 0.0277764
|  | 565.8085 | 2.11252 | 105.626 | 0.0001048435 | 105.6158 | 7.912085e-58 | 1.821927e-07 | 0.02776051 | 565.8085 | 0.038 | 0.02776069 | 7.912085e-58 | 1.821927e-07 | 0.02776051
|  | 565.884 | 2.11251 | 105.6255 | 9.549379e-05 | 105.6157 | 7.400756e-58 | 1.807899e-07 | 0.02772773 | 565.884 | 0.0375 | 0.02772791 | 7.400756e-58 | 1.807899e-07 | 0.02772773
|  | 565.906 | 2.11249 | 105.6245 | 7.711688e-05 | 105.6157 | 7.258342e-58 | 1.803839e-07 | 0.0277182 | 565.906 | 0.0365 | 0.02771838 | 7.258342e-58 | 1.803839e-07 | 0.0277182
|  | 565.9551 | 2.11249 | 105.6245 | 7.74915e-05 | 105.6157 | 6.949688e-58 | 1.794793e-07 | 0.02769689 | 565.9551 | 0.0365 | 0.02769707 | 6.949688e-58 | 1.794793e-07 | 0.02769689
|  | 566.0214 | 2.11245 | 105.6225 | 4.667117e-05 | 105.6157 | 6.554266e-58 | 1.78267e-07 | 0.02766819 | 566.0214 | 0.0345 | 0.02766837 | 6.554266e-58 | 1.78267e-07 | 0.02766819
|  | 566.0778 | 2.11244 | 105.622 | 4.039958e-05 | 105.6156 | 6.235243e-58 | 1.772407e-07 | 0.02764376 | 566.0778 | 0.034 | 0.02764393 | 6.235243e-58 | 1.772407e-07 | 0.02764376
|  | 566.1273 | 2.11243 | 105.6215 | 3.454509e-05 | 105.6156 | 5.96801e-58 | 1.763446e-07 | 0.02762232 | 566.1273 | 0.0335 | 0.02762249 | 5.96801e-58 | 1.763446e-07 | 0.02762232
|  | 566.1875 | 2.11244 | 105.622 | 4.100599e-05 | 105.6156 | 5.658129e-58 | 1.7526e-07 | 0.02759623 | 566.1875 | 0.034 | 0.02759641 | 5.658129e-58 | 1.7526e-07 | 0.02759623
|  | 566.275 | 2.11243 | 105.6215 | 3.530112e-05 | 105.6156 | 5.23625e-58 | 1.736955e-07 | 0.02755835 | 566.275 | 0.0335 | 0.02755853 | 5.23625e-58 | 1.736955e-07 | 0.02755835
|  | 566.3046 | 2.11243 | 105.6215 | 3.545348e-05 | 105.6155 | 5.100777e-58 | 1.731694e-07 | 0.02754554 | 566.3046 | 0.0335 | 0.02754572 | 5.100777e-58 | 1.731694e-07 | 0.02754554
|  | 566.3673 | 2.11241 | 105.6205 | 2.48143e-05 | 105.6155 | 4.825326e-58 | 1.720605e-07 | 0.02751843 | 566.3673 | 0.0325 | 0.0275186 | 4.825326e-58 | 1.720605e-07 | 0.02751843
|  | 566.4645 | 2.1124 | 105.62 | 2.046143e-05 | 105.6155 | 4.427101e-58 | 1.703539e-07 | 0.0274764 | 566.4645 | 0.032 | 0.02747657 | 4.427101e-58 | 1.703539e-07 | 0.0274764
|  | 566.4935 | 2.11238 | 105.619 | 1.250283e-05 | 105.6155 | 4.315056e-58 | 1.698493e-07 | 0.0274639 | 566.4935 | 0.031 | 0.02746407 | 4.315056e-58 | 1.698493e-07 | 0.0274639
|  | 566.5506 | 2.11238 | 105.619 | 1.2678e-05 | 105.6154 | 4.102033e-58 | 1.688569e-07 | 0.02743921 | 566.5506 | 0.031 | 0.02743938 | 4.102033e-58 | 1.688569e-07 | 0.02743921
|  | 566.6259 | 2.11237 | 105.6185 | 9.567389e-06 | 105.6154 | 3.837325e-58 | 1.675583e-07 | 0.02740671 | 566.6259 | 0.0305 | 0.02740688 | 3.837325e-58 | 1.675583e-07 | 0.02740671
|  | 566.6649 | 2.11236 | 105.618 | 6.81188e-06 | 105.6154 | 3.706907e-58 | 1.66889e-07 | 0.02738988 | 566.6649 | 0.03 | 0.02739004 | 3.706907e-58 | 1.66889e-07 | 0.02738988
|  | 566.7158 | 2.11236 | 105.618 | 6.927048e-06 | 105.6154 | 3.543311e-58 | 1.660194e-07 | 0.02736791 | 566.7158 | 0.03 | 0.02736807 | 3.543311e-58 | 1.660194e-07 | 0.02736791
|  | 566.7997 | 2.11232 | 105.616 | 4.46406e-07 | 105.6153 | 3.28915e-58 | 1.645952e-07 | 0.0273317 | 566.7997 | 0.028 | 0.02733186 | 3.28915e-58 | 1.645952e-07 | 0.0273317
|  | 566.8464 | 2.11232 | 105.616 | 4.737194e-07 | 105.6153 | 3.155695e-58 | 1.638079e-07 | 0.02731156 | 566.8464 | 0.028 | 0.02731173 | 3.155695e-58 | 1.638079e-07 | 0.02731156
|  | 566.9136 | 2.1123 | 105.615 | 7.993643e-08 | 105.6153 | 2.972876e-58 | 1.626801e-07 | 0.02728257 | 566.9136 | 0.027 | 0.02728273 | 2.972876e-58 | 1.626801e-07 | 0.02728257
|  | 567.0203 | 2.11228 | 105.614 | 1.52964e-06 | 105.6152 | 2.704436e-58 | 1.609076e-07 | 0.02723663 | 567.0203 | 0.026 | 0.02723679 | 2.704436e-58 | 1.609076e-07 | 0.02723663
|  | 567.0757 | 2.11227 | 105.6135 | 2.934091e-06 | 105.6152 | 2.574596e-58 | 1.599937e-07 | 0.02721276 | 567.0757 | 0.0255 | 0.02721292 | 2.574596e-58 | 1.599937e-07 | 0.02721276
|  | 567.1569 | 2.11225 | 105.6125 | 7.171543e-06 | 105.6152 | 2.39554e-58 | 1.58664e-07 | 0.02717782 | 567.1569 | 0.0245 | 0.02717797 | 2.39554e-58 | 1.58664e-07 | 0.02717782
|  | 567.2634 | 2.11223 | 105.6115 | 1.319233e-05 | 105.6151 | 2.179179e-58 | 1.569345e-07 | 0.02713197 | 567.2634 | 0.0235 | 0.02713213 | 2.179179e-58 | 1.569345e-07 | 0.02713197
|  | 567.3293 | 2.11224 | 105.612 | 9.633617e-06 | 105.6151 | 2.055322e-58 | 1.558748e-07 | 0.02710365 | 567.3293 | 0.024 | 0.02710381 | 2.055322e-58 | 1.558748e-07 | 0.02710365
|  | 567.4084 | 2.11222 | 105.611 | 1.656334e-05 | 105.6151 | 1.915793e-58 | 1.546111e-07 | 0.02706965 | 567.4084 | 0.023 | 0.02706981 | 1.915793e-58 | 1.546111e-07 | 0.02706965
|  | 567.5081 | 2.1122 | 105.61 | 2.527067e-05 | 105.615 | 1.753341e-58 | 1.530328e-07 | 0.02702684 | 567.5081 | 0.022 | 0.02702699 | 1.753341e-58 | 1.530328e-07 | 0.02702684
|  | 567.593 | 2.1122 | 105.61 | 2.490529e-05 | 105.615 | 1.625748e-58 | 1.516997e-07 | 0.02699037 | 567.593 | 0.022 | 0.02699052 | 1.625748e-58 | 1.516997e-07 | 0.02699037
|  | 567.6572 | 2.11218 | 105.609 | 3.555729e-05 | 105.615 | 1.535579e-58 | 1.507005e-07 | 0.02696284 | 567.6572 | 0.021 | 0.02696299 | 1.535579e-58 | 1.507005e-07 | 0.02696284
|  | 567.708 | 2.11215 | 105.6075 | 5.537123e-05 | 105.6149 | 1.467667e-58 | 1.499131e-07 | 0.02694104 | 567.708 | 0.0195 | 0.02694118 | 1.467667e-58 | 1.499131e-07 | 0.02694104
|  | 567.8052 | 2.11217 | 105.6085 | 4.095358e-05 | 105.6149 | 1.346016e-58 | 1.484183e-07 | 0.02689935 | 567.8052 | 0.0205 | 0.0268995 | 1.346016e-58 | 1.484183e-07 | 0.02689935
|  | 567.8272 | 2.11213 | 105.6065 | 7.039346e-05 | 105.6149 | 1.319947e-58 | 1.480825e-07 | 0.02688993 | 567.8272 | 0.0185 | 0.02689008 | 1.319947e-58 | 1.480825e-07 | 0.02688993
|  | 567.9007 | 2.11214 | 105.607 | 6.175753e-05 | 105.6149 | 1.23636e-58 | 1.469647e-07 | 0.02685845 | 567.9007 | 0.019 | 0.0268586 | 1.23636e-58 | 1.469647e-07 | 0.02685845
|  | 567.9899 | 2.11213 | 105.6065 | 6.922922e-05 | 105.6148 | 1.141982e-58 | 1.456192e-07 | 0.02682026 | 567.9899 | 0.0185 | 0.02682041 | 1.141982e-58 | 1.456192e-07 | 0.02682026
|  | 568.024 | 2.11214 | 105.607 | 6.093018e-05 | 105.6148 | 1.107741e-58 | 1.451066e-07 | 0.02680563 | 568.024 | 0.019 | 0.02680578 | 1.107741e-58 | 1.451066e-07 | 0.02680563
|  | 568.0732 | 2.11213 | 105.6065 | 6.863712e-05 | 105.6148 | 1.060304e-58 | 1.443728e-07 | 0.02678461 | 568.0732 | 0.0185 | 0.02678475 | 1.060304e-58 | 1.443728e-07 | 0.02678461
|  | 568.1474 | 2.11211 | 105.6055 | 8.561807e-05 | 105.6148 | 9.924572e-59 | 1.432711e-07 | 0.02675286 | 568.1474 | 0.0175 | 0.026753 | 9.924572e-59 | 1.432711e-07 | 0.02675286
|  | 568.1812 | 2.11212 | 105.606 | 7.636261e-05 | 105.6147 | 9.630506e-59 | 1.427727e-07 | 0.02673843 | 568.1812 | 0.018 | 0.02673857 | 9.630506e-59 | 1.427727e-07 | 0.02673843
|  | 568.2195 | 2.11211 | 105.6055 | 8.504866e-05 | 105.6147 | 9.30707e-59 | 1.422088e-07 | 0.02672204 | 568.2195 | 0.0175 | 0.02672218 | 9.30707e-59 | 1.422088e-07 | 0.02672204
|  | 568.2822 | 2.1121 | 105.605 | 9.400015e-05 | 105.6147 | 8.800817e-59 | 1.412904e-07 | 0.02669523 | 568.2822 | 0.017 | 0.02669537 | 8.800817e-59 | 1.412904e-07 | 0.02669523
|  | 568.3149 | 2.11208 | 105.604 | 0.0001140921 | 105.6147 | 8.547834e-59 | 1.408137e-07 | 0.02668125 | 568.3149 | 0.016 | 0.02668139 | 8.547834e-59 | 1.408137e-07 | 0.02668125
|  | 568.3428 | 2.11208 | 105.604 | 0.0001138377 | 105.6147 | 8.337869e-59 | 1.404086e-07 | 0.02666933 | 568.3428 | 0.016 | 0.02666947 | 8.337869e-59 | 1.404086e-07 | 0.02666933
|  | 568.4275 | 2.11209 | 105.6045 | 0.0001026843 | 105.6146 | 7.731569e-59 | 1.391858e-07 | 0.02663319 | 568.4275 | 0.0165 | 0.02663333 | 7.731569e-59 | 1.391858e-07 | 0.02663319
|  | 568.4484 | 2.1121 | 105.605 | 9.262888e-05 | 105.6146 | 7.588535e-59 | 1.38885e-07 | 0.02662425 | 568.4484 | 0.017 | 0.02662439 | 7.588535e-59 | 1.38885e-07 | 0.02662425
|  | 568.4885 | 2.11208 | 105.604 | 0.0001125149 | 105.6146 | 7.32228e-59 | 1.383114e-07 | 0.02660716 | 568.4885 | 0.016 | 0.0266073 | 7.32228e-59 | 1.383114e-07 | 0.02660716
|  | 568.5303 | 2.11208 | 105.604 | 0.0001121367 | 105.6146 | 7.054184e-59 | 1.377149e-07 | 0.02658933 | 568.5303 | 0.016 | 0.02658946 | 7.054184e-59 | 1.377149e-07 | 0.02658933
|  | 568.6077 | 2.11207 | 105.6035 | 0.0001222452 | 105.6146 | 6.583454e-59 | 1.366173e-07 | 0.02655632 | 568.6077 | 0.0155 | 0.02655646 | 6.583454e-59 | 1.366173e-07 | 0.02655632
|  | 568.6136 | 2.11207 | 105.6035 | 0.0001221894 | 105.6146 | 6.54876e-59 | 1.365337e-07 | 0.0265538 | 568.6136 | 0.0155 | 0.02655393 | 6.54876e-59 | 1.365337e-07 | 0.0265538
|  | 568.6735 | 2.11206 | 105.603 | 0.0001329042 | 105.6145 | 6.20796e-59 | 1.356908e-07 | 0.02652827 | 568.6735 | 0.015 | 0.02652841 | 6.20796e-59 | 1.356908e-07 | 0.02652827
|  | 568.7338 | 2.11205 | 105.6025 | 0.0001440651 | 105.6145 | 5.882588e-59 | 1.348469e-07 | 0.02650258 | 568.7338 | 0.0145 | 0.02650271 | 5.882588e-59 | 1.348469e-07 | 0.02650258
|  | 568.7533 | 2.11205 | 105.6025 | 0.0001438654 | 105.6145 | 5.780891e-59 | 1.345747e-07 | 0.02649426 | 568.7533 | 0.0145 | 0.02649439 | 5.780891e-59 | 1.345747e-07 | 0.02649426
|  | 568.7933 | 2.11206 | 105.603 | 0.0001317293 | 105.6145 | 5.577855e-59 | 1.340182e-07 | 0.0264772 | 568.7933 | 0.015 | 0.02647734 | 5.577855e-59 | 1.340182e-07 | 0.0264772
|  | 568.8627 | 2.11204 | 105.602 | 0.0001549481 | 105.6144 | 5.242919e-59 | 1.330599e-07 | 0.02644768 | 568.8627 | 0.014 | 0.02644782 | 5.242919e-59 | 1.330599e-07 | 0.02644768
|  | 568.8784 | 2.11203 | 105.6015 | 0.0001674731 | 105.6144 | 5.169969e-59 | 1.32844e-07 | 0.02644101 | 568.8784 | 0.0135 | 0.02644114 | 5.169969e-59 | 1.32844e-07 | 0.02644101
|  | 568.9247 | 2.11205 | 105.6025 | 0.0001421204 | 105.6144 | 4.960376e-59 | 1.322084e-07 | 0.02642129 | 568.9247 | 0.0145 | 0.02642143 | 4.960376e-59 | 1.322084e-07 | 0.02642129
|  | 568.9846 | 2.11204 | 105.602 | 0.000153659 | 105.6144 | 4.701717e-59 | 1.313903e-07 | 0.0263958 | 568.9846 | 0.014 | 0.02639593 | 4.701717e-59 | 1.313903e-07 | 0.0263958
|  | 568.9923 | 2.11202 | 105.601 | 0.0001793633 | 105.6144 | 4.669516e-59 | 1.312857e-07 | 0.02639253 | 568.9923 | 0.013 | 0.02639266 | 4.669516e-59 | 1.312857e-07 | 0.02639253
|  | 569.0289 | 2.11204 | 105.602 | 0.0001531929 | 105.6144 | 4.519415e-59 | 1.307895e-07 | 0.02637698 | 569.0289 | 0.014 | 0.02637711 | 4.519415e-59 | 1.307895e-07 | 0.02637698
|  | 569.0756 | 2.11202 | 105.601 | 0.0001784164 | 105.6144 | 4.334686e-59 | 1.301584e-07 | 0.02635713 | 569.0756 | 0.013 | 0.02635726 | 4.334686e-59 | 1.301584e-07 | 0.02635713
|  | 569.1045 | 2.11201 | 105.6005 | 0.000191683 | 105.6143 | 4.224021e-59 | 1.297688e-07 | 0.02634483 | 569.1045 | 0.0125 | 0.02634496 | 4.224021e-59 | 1.297688e-07 | 0.02634483
|  | 569.1247 | 2.11202 | 105.601 | 0.000177859 | 105.6143 | 4.148416e-59 | 1.294975e-07 | 0.02633625 | 569.1247 | 0.013 | 0.02633638 | 4.148416e-59 | 1.294975e-07 | 0.02633625
|  | 569.1906 | 2.11202 | 105.601 | 0.0001771135 | 105.6143 | 3.911194e-59 | 1.286166e-07 | 0.02630827 | 569.1906 | 0.013 | 0.0263084 | 3.911194e-59 | 1.286166e-07 | 0.02630827
|  | 569.2014 | 2.11204 | 105.602 | 0.0001513838 | 105.6143 | 3.873591e-59 | 1.284727e-07 | 0.02630368 | 569.2014 | 0.014 | 0.02630381 | 3.873591e-59 | 1.284727e-07 | 0.02630368
|  | 569.2296 | 2.11203 | 105.6015 | 0.0001636311 | 105.6143 | 3.77713e-59 | 1.280977e-07 | 0.02629171 | 569.2296 | 0.0135 | 0.02629184 | 3.77713e-59 | 1.280977e-07 | 0.02629171
|  | 569.2846 | 2.11203 | 105.6015 | 0.0001630337 | 105.6143 | 3.595645e-59 | 1.273686e-07 | 0.02626834 | 569.2846 | 0.0135 | 0.02626847 | 3.595645e-59 | 1.273686e-07 | 0.02626834
|  | 569.2909 | 2.11205 | 105.6025 | 0.000138434 | 105.6143 | 3.575482e-59 | 1.272856e-07 | 0.02626567 | 569.2909 | 0.0145 | 0.0262658 | 3.575482e-59 | 1.272856e-07 | 0.02626567
|  | 569.3121 | 2.11205 | 105.6025 | 0.0001382219 | 105.6143 | 3.508187e-59 | 1.270056e-07 | 0.02625666 | 569.3121 | 0.0145 | 0.02625678 | 3.508187e-59 | 1.270056e-07 | 0.02625666
|  | 569.3536 | 2.11205 | 105.6025 | 0.0001378081 | 105.6142 | 3.380312e-59 | 1.264601e-07 | 0.02623904 | 569.3536 | 0.0145 | 0.02623917 | 3.380312e-59 | 1.264601e-07 | 0.02623904
|  | 569.4017 | 2.11206 | 105.603 | 0.0001258614 | 105.6142 | 3.238103e-59 | 1.258316e-07 | 0.02621867 | 569.4017 | 0.015 | 0.02621879 | 3.238103e-59 | 1.258316e-07 | 0.02621867
|  | 569.3958 | 2.11205 | 105.6025 | 0.000137389 | 105.6142 | 3.255303e-59 | 1.259089e-07 | 0.02622118 | 569.3958 | 0.0145 | 0.02622131 | 3.255303e-59 | 1.259089e-07 | 0.02622118
|  | 569.4215 | 2.11203 | 105.6015 | 0.0001615538 | 105.6142 | 3.181129e-59 | 1.255729e-07 | 0.02621026 | 569.4215 | 0.0135 | 0.02621038 | 3.181129e-59 | 1.255729e-07 | 0.02621026
|  | 569.4787 | 2.11204 | 105.602 | 0.0001485019 | 105.6142 | 3.0224e-59 | 1.2483e-07 | 0.02618601 | 569.4787 | 0.014 | 0.02618613 | 3.0224e-59 | 1.2483e-07 | 0.02618601
|  | 569.4661 | 2.11201 | 105.6005 | 0.0001874562 | 105.6142 | 3.056606e-59 | 1.249929e-07 | 0.02619134 | 569.4661 | 0.0125 | 0.02619146 | 3.056606e-59 | 1.249929e-07 | 0.02619134
|  | 569.486 | 2.11199 | 105.5995 | 0.0002155921 | 105.6142 | 3.002815e-59 | 1.247359e-07 | 0.02618293 | 569.486 | 0.0115 | 0.02618306 | 3.002815e-59 | 1.247359e-07 | 0.02618293
|  | 569.5338 | 2.11198 | 105.599 | 0.0002299105 | 105.6142 | 2.87706e-59 | 1.241188e-07 | 0.02616268 | 569.5338 | 0.011 | 0.0261628 | 2.87706e-59 | 1.241188e-07 | 0.02616268
|  | 569.5247 | 2.11199 | 105.5995 | 0.0002151108 | 105.6142 | 2.90058e-59 | 1.24236e-07 | 0.02616653 | 569.5247 | 0.0115 | 0.02616665 | 2.90058e-59 | 1.24236e-07 | 0.02616653
|  | 569.5585 | 2.11199 | 105.5995 | 0.0002146907 | 105.6142 | 2.814088e-59 | 1.238007e-07 | 0.0261522 | 569.5585 | 0.0115 | 0.02615233 | 2.814088e-59 | 1.238007e-07 | 0.0261522
|  | 569.6031 | 2.11199 | 105.5995 | 0.0002141372 | 105.6141 | 2.703883e-59 | 1.232287e-07 | 0.0261333 | 569.6031 | 0.0115 | 0.02613343 | 2.703883e-59 | 1.232287e-07 | 0.0261333
|  | 569.6003 | 2.11199 | 105.5995 | 0.000214172 | 105.6141 | 2.710689e-59 | 1.232646e-07 | 0.02613449 | 569.6003 | 0.0115 | 0.02613462 | 2.710689e-59 | 1.232646e-07 | 0.02613449
|  | 569.6417 | 2.11199 | 105.5995 | 0.0002136586 | 105.6141 | 2.611932e-59 | 1.227353e-07 | 0.02611694 | 569.6417 | 0.0115 | 0.02611707 | 2.611932e-59 | 1.227353e-07 | 0.02611694
|  | 569.6975 | 2.11198 | 105.599 | 0.0002278122 | 105.6141 | 2.484633e-59 | 1.220264e-07 | 0.02609333 | 569.6975 | 0.011 | 0.02609345 | 2.484633e-59 | 1.220264e-07 | 0.02609333
|  | 569.7097 | 2.11197 | 105.5985 | 0.0002429945 | 105.6141 | 2.457613e-59 | 1.218718e-07 | 0.02608816 | 569.7097 | 0.0105 | 0.02608828 | 2.457613e-59 | 1.218718e-07 | 0.02608816
|  | 569.739 | 2.11197 | 105.5985 | 0.0002426089 | 105.6141 | 2.394083e-59 | 1.215022e-07 | 0.02607579 | 569.739 | 0.0105 | 0.02607591 | 2.394083e-59 | 1.215022e-07 | 0.02607579
|  | 569.7926 | 2.11196 | 105.598 | 0.0002577056 | 105.6141 | 2.281727e-59 | 1.208269e-07 | 0.02605309 | 569.7926 | 0.01 | 0.02605321 | 2.281727e-59 | 1.208269e-07 | 0.02605309
|  | 569.8097 | 2.11196 | 105.598 | 0.0002574735 | 105.614 | 2.247053e-59 | 1.206126e-07 | 0.02604586 | 569.8097 | 0.01 | 0.02604598 | 2.247053e-59 | 1.206126e-07 | 0.02604586
|  | 569.8417 | 2.11194 | 105.597 | 0.0002901037 | 105.614 | 2.183446e-59 | 1.202117e-07 | 0.02603231 | 569.8417 | 0.009 | 0.02603243 | 2.183446e-59 | 1.202117e-07 | 0.02603231
|  | 569.8724 | 2.11195 | 105.5975 | 0.0002728931 | 105.614 | 2.124304e-59 | 1.198295e-07 | 0.02601936 | 569.8724 | 0.0095 | 0.02601948 | 2.124304e-59 | 1.198295e-07 | 0.02601936
|  | 569.9017 | 2.11196 | 105.598 | 0.000256227 | 105.614 | 2.069248e-59 | 1.194652e-07 | 0.02600697 | 569.9017 | 0.01 | 0.02600709 | 2.069248e-59 | 1.194652e-07 | 0.02600697
|  | 569.9037 | 2.11195 | 105.5975 | 0.0002724551 | 105.614 | 2.065403e-59 | 1.194394e-07 | 0.02600609 | 569.9037 | 0.0095 | 0.02600621 | 2.065403e-59 | 1.194394e-07 | 0.02600609
|  | 569.9313 | 2.11195 | 105.5975 | 0.0002720712 | 105.614 | 2.015062e-59 | 1.190981e-07 | 0.02599446 | 569.9313 | 0.0095 | 0.02599458 | 2.015062e-59 | 1.190981e-07 | 0.02599446
|  | 569.9804 | 2.11192 | 105.596 | 0.0003230582 | 105.614 | 1.928227e-59 | 1.184913e-07 | 0.0259737 | 569.9804 | 0.008 | 0.02597382 | 1.928227e-59 | 1.184913e-07 | 0.0259737
|  | 569.9839 | 2.11193 | 105.5965 | 0.000305283 | 105.614 | 1.922222e-59 | 1.184485e-07 | 0.02597223 | 569.9839 | 0.0085 | 0.02597235 | 1.922222e-59 | 1.184485e-07 | 0.02597223
|  | 570.0132 | 2.11194 | 105.597 | 0.0002876408 | 105.614 | 1.872385e-59 | 1.180882e-07 | 0.02595986 | 570.0132 | 0.009 | 0.02595998 | 1.872385e-59 | 1.180882e-07 | 0.02595986
|  | 570.0557 | 2.11194 | 105.597 | 0.0002870326 | 105.6139 | 1.802399e-59 | 1.175677e-07 | 0.02594192 | 570.0557 | 0.009 | 0.02594204 | 1.802399e-59 | 1.175677e-07 | 0.02594192
|  | 570.0525 | 2.11193 | 105.5965 | 0.0003042714 | 105.6139 | 1.807536e-59 | 1.176065e-07 | 0.02594326 | 570.0525 | 0.0085 | 0.02594338 | 1.807536e-59 | 1.176065e-07 | 0.02594326
|  | 570.0804 | 2.11193 | 105.5965 | 0.0003038607 | 105.6139 | 1.76288e-59 | 1.172658e-07 | 0.02593148 | 570.0804 | 0.0085 | 0.0259316 | 1.76288e-59 | 1.172658e-07 | 0.02593148
|  | 570.1466 | 2.11193 | 105.5965 | 0.000302887 | 105.6139 | 1.661211e-59 | 1.164607e-07 | 0.02590353 | 570.1466 | 0.0085 | 0.02590365 | 1.661211e-59 | 1.164607e-07 | 0.02590353
|  | 570.1376 | 2.11191 | 105.5955 | 0.0003388346 | 105.6139 | 1.674728e-59 | 1.165702e-07 | 0.02590735 | 570.1376 | 0.0075 | 0.02590746 | 1.674728e-59 | 1.165702e-07 | 0.02590735
|  | 570.1511 | 2.11192 | 105.596 | 0.0003204724 | 105.6139 | 1.654494e-59 | 1.16406e-07 | 0.02590163 | 570.1511 | 0.008 | 0.02590174 | 1.654494e-59 | 1.16406e-07 | 0.02590163
|  | 570.1793 | 2.11191 | 105.5955 | 0.0003381865 | 105.6139 | 1.613164e-59 | 1.16065e-07 | 0.02588973 | 570.1793 | 0.0075 | 0.02588985 | 1.613164e-59 | 1.16065e-07 | 0.02588973
|  | 570.1633 | 2.11193 | 105.5965 | 0.0003026415 | 105.6139 | 1.636474e-59 | 1.162583e-07 | 0.02589648 | 570.1633 | 0.0085 | 0.02589659 | 1.636474e-59 | 1.162583e-07 | 0.02589648
|  | 570.1727 | 2.11193 | 105.5965 | 0.0003025035 | 105.6139 | 1.622732e-59 | 1.161446e-07 | 0.02589251 | 570.1727 | 0.0085 | 0.02589263 | 1.622732e-59 | 1.161446e-07 | 0.02589251
|  | 570.2065 | 2.11194 | 105.597 | 0.0002848792 | 105.6139 | 1.574241e-59 | 1.157367e-07 | 0.02587825 | 570.2065 | 0.009 | 0.02587836 | 1.574241e-59 | 1.157367e-07 | 0.02587825
|  | 570.2069 | 2.11193 | 105.5965 | 0.0003020022 | 105.6139 | 1.573724e-59 | 1.157323e-07 | 0.02587809 | 570.2069 | 0.0085 | 0.02587821 | 1.573724e-59 | 1.157323e-07 | 0.02587809
|  | 570.2131 | 2.11192 | 105.596 | 0.0003195365 | 105.6139 | 1.564957e-59 | 1.156573e-07 | 0.02587547 | 570.2131 | 0.008 | 0.02587558 | 1.564957e-59 | 1.156573e-07 | 0.02587547
|  | 570.2578 | 2.11192 | 105.596 | 0.0003188642 | 105.6139 | 1.503538e-59 | 1.151215e-07 | 0.02585665 | 570.2578 | 0.008 | 0.02585677 | 1.503538e-59 | 1.151215e-07 | 0.02585665
|  | 570.248 | 2.11194 | 105.597 | 0.0002842895 | 105.6139 | 1.516773e-59 | 1.152386e-07 | 0.02586077 | 570.248 | 0.009 | 0.02586089 | 1.516773e-59 | 1.152386e-07 | 0.02586077
|  | 570.2619 | 2.11196 | 105.598 | 0.0002513816 | 105.6139 | 1.497949e-59 | 1.150718e-07 | 0.0258549 | 570.2619 | 0.01 | 0.02585502 | 1.497949e-59 | 1.150718e-07 | 0.0258549
|  | 570.302 | 2.11193 | 105.5965 | 0.0003006102 | 105.6138 | 1.444996e-59 | 1.145924e-07 | 0.025838 | 570.302 | 0.0085 | 0.02583811 | 1.444996e-59 | 1.145924e-07 | 0.025838
|  | 570.2884 | 2.11193 | 105.5965 | 0.0003008092 | 105.6138 | 1.462757e-59 | 1.147549e-07 | 0.02584374 | 570.2884 | 0.0085 | 0.02584385 | 1.462757e-59 | 1.147549e-07 | 0.02584374
|  | 570.3041 | 2.11192 | 105.596 | 0.0003181671 | 105.6138 | 1.442307e-59 | 1.145677e-07 | 0.02583712 | 570.3041 | 0.008 | 0.02583724 | 1.442307e-59 | 1.145677e-07 | 0.02583712
|  | 570.3236 | 2.11197 | 105.5985 | 0.0002349785 | 105.6138 | 1.417242e-59 | 1.14335e-07 | 0.02582889 | 570.3236 | 0.0105 | 0.02582901 | 1.417242e-59 | 1.14335e-07 | 0.02582889
|  | 570.3253 | 2.11195 | 105.5975 | 0.000266613 | 105.6138 | 1.41507e-59 | 1.143146e-07 | 0.02582817 | 570.3253 | 0.0095 | 0.02582829 | 1.41507e-59 | 1.143146e-07 | 0.02582817
|  | 570.3194 | 2.1119 | 105.595 | 0.0003545984 | 105.6138 | 1.42261e-59 | 1.143851e-07 | 0.02583067 | 570.3194 | 0.007 | 0.02583078 | 1.42261e-59 | 1.143851e-07 | 0.02583067
|  | 570.3236 | 2.11193 | 105.5965 | 0.0003002945 | 105.6138 | 1.417242e-59 | 1.14335e-07 | 0.02582889 | 570.3236 | 0.0085 | 0.02582901 | 1.417242e-59 | 1.14335e-07 | 0.02582889
|  | 570.3434 | 2.11191 | 105.5955 | 0.0003356461 | 105.6138 | 1.39223e-59 | 1.140991e-07 | 0.02582053 | 570.3434 | 0.0075 | 0.02582065 | 1.39223e-59 | 1.140991e-07 | 0.02582053
|  | 570.3163 | 2.11194 | 105.597 | 0.0002833194 | 105.6138 | 1.42659e-59 | 1.144222e-07 | 0.02583198 | 570.3163 | 0.009 | 0.02583209 | 1.42659e-59 | 1.144222e-07 | 0.02583198
|  | 570.3069 | 2.11192 | 105.596 | 0.0003181249 | 105.6138 | 1.438677e-59 | 1.145342e-07 | 0.02583594 | 570.3069 | 0.008 | 0.02583606 | 1.438677e-59 | 1.145342e-07 | 0.02583594
|  | 570.3456 | 2.11192 | 105.596 | 0.0003175434 | 105.6138 | 1.389563e-59 | 1.140737e-07 | 0.02581963 | 570.3456 | 0.008 | 0.02581975 | 1.389563e-59 | 1.140737e-07 | 0.02581963
|  | 570.3159 | 2.11191 | 105.5955 | 0.0003360713 | 105.6138 | 1.42706e-59 | 1.144266e-07 | 0.02583213 | 570.3159 | 0.0075 | 0.02583225 | 1.42706e-59 | 1.144266e-07 | 0.02583213
|  | 570.302 | 2.11191 | 105.5955 | 0.0003362864 | 105.6138 | 1.444996e-59 | 1.145924e-07 | 0.025838 | 570.302 | 0.0075 | 0.02583811 | 1.444996e-59 | 1.145924e-07 | 0.025838
|  | 570.3375 | 2.11192 | 105.596 | 0.0003176644 | 105.6138 | 1.399649e-59 | 1.141694e-07 | 0.02582303 | 570.3375 | 0.008 | 0.02582314 | 1.399649e-59 | 1.141694e-07 | 0.02582303
|  | 570.3393 | 2.11191 | 105.5955 | 0.0003357102 | 105.6138 | 1.397427e-59 | 1.141484e-07 | 0.02582228 | 570.3393 | 0.0075 | 0.0258224 | 1.397427e-59 | 1.141484e-07 | 0.02582228
|  | 570.3528 | 2.1119 | 105.595 | 0.0003540677 | 105.6138 | 1.380532e-59 | 1.139875e-07 | 0.02581657 | 570.3528 | 0.007 | 0.02581669 | 1.380532e-59 | 1.139875e-07 | 0.02581657
|  | 570.4131 | 2.11191 | 105.5955 | 0.0003345711 | 105.6138 | 1.307777e-59 | 1.132739e-07 | 0.02579117 | 570.4131 | 0.0075 | 0.02579128 | 1.307777e-59 | 1.132739e-07 | 0.02579117
|  | 570.402 | 2.11191 | 105.5955 | 0.0003347432 | 105.6138 | 1.320959e-59 | 1.134058e-07 | 0.02579587 | 570.402 | 0.0075 | 0.02579599 | 1.320959e-59 | 1.134058e-07 | 0.02579587
|  | 570.4114 | 2.11189 | 105.5945 | 0.0003721824 | 105.6138 | 1.309857e-59 | 1.132948e-07 | 0.02579192 | 570.4114 | 0.0065 | 0.02579203 | 1.309857e-59 | 1.132948e-07 | 0.02579192
|  | 570.4703 | 2.1119 | 105.595 | 0.0003522088 | 105.6138 | 1.24238e-59 | 1.126019e-07 | 0.02576711 | 570.4703 | 0.007 | 0.02576723 | 1.24238e-59 | 1.126019e-07 | 0.02576711
|  | 570.4389 | 2.1119 | 105.595 | 0.0003527048 | 105.6138 | 1.277878e-59 | 1.129704e-07 | 0.02578032 | 570.4389 | 0.007 | 0.02578044 | 1.277878e-59 | 1.129704e-07 | 0.02578032
|  | 570.4501 | 2.1119 | 105.595 | 0.0003525282 | 105.6138 | 1.265125e-59 | 1.128391e-07 | 0.02577562 | 570.4501 | 0.007 | 0.02577573 | 1.265125e-59 | 1.128391e-07 | 0.02577562
|  | 570.4961 | 2.1119 | 105.595 | 0.000351801 | 105.6138 | 1.213904e-59 | 1.122994e-07 | 0.02575625 | 570.4961 | 0.007 | 0.02575636 | 1.213904e-59 | 1.122994e-07 | 0.02575625
|  | 570.4682 | 2.11189 | 105.5945 | 0.0003712597 | 105.6138 | 1.244697e-59 | 1.126262e-07 | 0.02576799 | 570.4682 | 0.0065 | 0.0257681 | 1.244697e-59 | 1.126262e-07 | 0.02576799
|  | 570.4946 | 2.1119 | 105.595 | 0.0003518241 | 105.6138 | 1.215502e-59 | 1.123166e-07 | 0.02575686 | 570.4946 | 0.007 | 0.02575698 | 1.215502e-59 | 1.123166e-07 | 0.02575686
|  | 570.5421 | 2.11192 | 105.596 | 0.0003146017 | 105.6137 | 1.164812e-59 | 1.117629e-07 | 0.0257369 | 570.5421 | 0.008 | 0.02573702 | 1.164812e-59 | 1.117629e-07 | 0.0257369
|  | 570.5688 | 2.11187 | 105.5935 | 0.0004090806 | 105.6137 | 1.13711e-59 | 1.114513e-07 | 0.02572563 | 570.5688 | 0.0055 | 0.02572574 | 1.13711e-59 | 1.114513e-07 | 0.02572563
|  | 570.5776 | 2.11187 | 105.5935 | 0.0004089321 | 105.6137 | 1.128229e-59 | 1.1135e-07 | 0.02572196 | 570.5776 | 0.0055 | 0.02572207 | 1.128229e-59 | 1.1135e-07 | 0.02572196
|  | 570.6316 | 2.11189 | 105.5945 | 0.000368615 | 105.6137 | 1.074781e-59 | 1.107249e-07 | 0.02569924 | 570.6316 | 0.0065 | 0.02569935 | 1.074781e-59 | 1.107249e-07 | 0.02569924
|  | 570.656 | 2.11188 | 105.594 | 0.00038766 | 105.6137 | 1.051459e-59 | 1.104434e-07 | 0.02568897 | 570.656 | 0.006 | 0.02568908 | 1.051459e-59 | 1.104434e-07 | 0.02568897
|  | 570.6713 | 2.11187 | 105.5935 | 0.0004073391 | 105.6137 | 1.037083e-59 | 1.102672e-07 | 0.02568253 | 570.6713 | 0.0055 | 0.02568264 | 1.037083e-59 | 1.102672e-07 | 0.02568253
|  | 570.7041 | 2.11187 | 105.5935 | 0.0004067831 | 105.6137 | 1.00698e-59 | 1.09891e-07 | 0.02566876 | 570.7041 | 0.0055 | 0.02566887 | 1.00698e-59 | 1.09891e-07 | 0.02566876
|  | 570.7699 | 2.11186 | 105.593 | 0.0004260598 | 105.6136 | 9.491524e-60 | 1.091396e-07 | 0.02564111 | 570.7699 | 0.005 | 0.02564122 | 9.491524e-60 | 1.091396e-07 | 0.02564111
|  | 570.7504 | 2.11187 | 105.5935 | 0.0004059982 | 105.6136 | 9.659112e-60 | 1.093615e-07 | 0.02564929 | 570.7504 | 0.0055 | 0.0256494 | 9.659112e-60 | 1.093615e-07 | 0.02564929
|  | 570.7842 | 2.11188 | 105.594 | 0.0003855417 | 105.6136 | 9.370437e-60 | 1.089772e-07 | 0.02563511 | 570.7842 | 0.006 | 0.02563522 | 9.370437e-60 | 1.089772e-07 | 0.02563511
|  | 570.8361 | 2.11186 | 105.593 | 0.0004249123 | 105.6136 | 8.942904e-60 | 1.083883e-07 | 0.02561329 | 570.8361 | 0.005 | 0.0256134 | 8.942904e-60 | 1.083883e-07 | 0.02561329
|  | 570.8212 | 2.11183 | 105.5915 | 0.0004892803 | 105.6136 | 9.063957e-60 | 1.085575e-07 | 0.02561957 | 570.8212 | 0.0035 | 0.02561968 | 9.063957e-60 | 1.085575e-07 | 0.02561957
|  | 570.849 | 2.11183 | 105.5915 | 0.0004887634 | 105.6136 | 8.839942e-60 | 1.082428e-07 | 0.02560789 | 570.849 | 0.0035 | 0.02560799 | 8.839942e-60 | 1.082428e-07 | 0.02560789
|  | 570.8901 | 2.11184 | 105.592 | 0.0004661593 | 105.6136 | 8.518895e-60 | 1.077792e-07 | 0.02559062 | 570.8901 | 0.004 | 0.02559072 | 8.518895e-60 | 1.077792e-07 | 0.02559062
|  | 570.8776 | 2.11184 | 105.592 | 0.0004663873 | 105.6136 | 8.615767e-60 | 1.079207e-07 | 0.02559589 | 570.8776 | 0.004 | 0.025596 | 8.615767e-60 | 1.079207e-07 | 0.02559589
|  | 570.887 | 2.11186 | 105.593 | 0.0004240328 | 105.6136 | 8.543245e-60 | 1.078149e-07 | 0.02559195 | 570.887 | 0.005 | 0.02559206 | 8.543245e-60 | 1.078149e-07 | 0.02559195
|  | 570.9521 | 2.11183 | 105.5915 | 0.000486851 | 105.6136 | 8.056765e-60 | 1.07084e-07 | 0.02556459 | 570.9521 | 0.0035 | 0.0255647 | 8.056765e-60 | 1.07084e-07 | 0.02556459
|  | 570.9166 | 2.11184 | 105.592 | 0.0004656794 | 105.6136 | 8.318343e-60 | 1.074817e-07 | 0.0255795 | 570.9166 | 0.004 | 0.02557961 | 8.318343e-60 | 1.074817e-07 | 0.0255795
|  | 570.9197 | 2.11186 | 105.593 | 0.0004234664 | 105.6136 | 8.295087e-60 | 1.074468e-07 | 0.02557819 | 570.9197 | 0.005 | 0.0255783 | 8.295087e-60 | 1.074468e-07 | 0.02557819
|  | 570.9553 | 2.11184 | 105.592 | 0.0004649799 | 105.6136 | 8.034238e-60 | 1.070492e-07 | 0.02556329 | 570.9553 | 0.004 | 0.02556339 | 8.034238e-60 | 1.070492e-07 | 0.02556329
|  | 570.9382 | 2.11184 | 105.592 | 0.0004652881 | 105.6136 | 8.158248e-60 | 1.072396e-07 | 0.02557043 | 570.9382 | 0.004 | 0.02557054 | 8.158248e-60 | 1.072396e-07 | 0.02557043
|  | 570.9563 | 2.11182 | 105.591 | 0.0005090871 | 105.6136 | 8.026742e-60 | 1.070376e-07 | 0.02556285 | 570.9563 | 0.003 | 0.02556296 | 8.026742e-60 | 1.070376e-07 | 0.02556285
|  | 570.9981 | 2.11181 | 105.5905 | 0.0005310913 | 105.6135 | 7.730456e-60 | 1.065715e-07 | 0.02554531 | 570.9981 | 0.0025 | 0.02554542 | 7.730456e-60 | 1.065715e-07 | 0.02554531
|  | 570.9748 | 2.1118 | 105.59 | 0.0005548474 | 105.6136 | 7.894314e-60 | 1.068312e-07 | 0.02555509 | 570.9748 | 0.002 | 0.0255552 | 7.894314e-60 | 1.068312e-07 | 0.02555509
|  | 570.987 | 2.1118 | 105.59 | 0.0005546062 | 105.6136 | 7.808097e-60 | 1.066952e-07 | 0.02554997 | 570.987 | 0.002 | 0.02555008 | 7.808097e-60 | 1.066952e-07 | 0.02554997
|  | 571.004 | 2.11182 | 105.591 | 0.000508184 | 105.6135 | 7.68939e-60 | 1.065057e-07 | 0.02554283 | 571.004 | 0.003 | 0.02554294 | 7.68939e-60 | 1.065057e-07 | 0.02554283
|  | 570.9995 | 2.1118 | 105.59 | 0.000554359 | 105.6135 | 7.720699e-60 | 1.065559e-07 | 0.02554472 | 570.9995 | 0.002 | 0.02554483 | 7.720699e-60 | 1.065559e-07 | 0.02554472
|  | 571.0183 | 2.11181 | 105.5905 | 0.0005307009 | 105.6135 | 7.591217e-60 | 1.06347e-07 | 0.02553684 | 571.0183 | 0.0025 | 0.02553695 | 7.591217e-60 | 1.06347e-07 | 0.02553684
|  | 571.0183 | 2.1118 | 105.59 | 0.0005539878 | 105.6135 | 7.591217e-60 | 1.06347e-07 | 0.02553684 | 571.0183 | 0.002 | 0.02553695 | 7.591217e-60 | 1.06347e-07 | 0.02553684
|  | 571.0364 | 2.1118 | 105.59 | 0.00055363 | 105.6135 | 7.468409e-60 | 1.06146e-07 | 0.02552924 | 571.0364 | 0.002 | 0.02552934 | 7.468409e-60 | 1.06146e-07 | 0.02552924
|  | 571.0274 | 2.11182 | 105.591 | 0.000507742 | 105.6135 | 7.529357e-60 | 1.062461e-07 | 0.02553303 | 571.0274 | 0.003 | 0.02553313 | 7.529357e-60 | 1.062461e-07 | 0.02553303
|  | 571.0284 | 2.11181 | 105.5905 | 0.0005305051 | 105.6135 | 7.522331e-60 | 1.062346e-07 | 0.02553259 | 571.0284 | 0.0025 | 0.0255327 | 7.522331e-60 | 1.062346e-07 | 0.02553259
|  | 571.0553 | 2.11185 | 105.5925 | 0.0004419008 | 105.6135 | 7.342739e-60 | 1.059371e-07 | 0.02552133 | 571.0553 | 0.0045 | 0.02552144 | 7.342739e-60 | 1.059371e-07 | 0.02552133
|  | 571.0364 | 2.11182 | 105.591 | 0.0005075714 | 105.6135 | 7.468409e-60 | 1.06146e-07 | 0.02552924 | 571.0364 | 0.003 | 0.02552934 | 7.468409e-60 | 1.06146e-07 | 0.02552924
|  | 571.0382 | 2.11181 | 105.5905 | 0.0005303165 | 105.6135 | 7.456524e-60 | 1.061263e-07 | 0.0255285 | 571.0382 | 0.0025 | 0.0255286 | 7.456524e-60 | 1.061263e-07 | 0.0255285
|  | 571.0598 | 2.11179 | 105.5895 | 0.0005769384 | 105.6135 | 7.312958e-60 | 1.058872e-07 | 0.02551944 | 571.0598 | 0.0015 | 0.02551954 | 7.312958e-60 | 1.058872e-07 | 0.02551944
|  | 571.0476 | 2.11181 | 105.5905 | 0.000530135 | 105.6135 | 7.393727e-60 | 1.060222e-07 | 0.02552455 | 571.0476 | 0.0025 | 0.02552466 | 7.393727e-60 | 1.060222e-07 | 0.02552455
|  | 571.0243 | 2.1118 | 105.59 | 0.0005538698 | 105.6135 | 7.550474e-60 | 1.062806e-07 | 0.02553433 | 571.0243 | 0.002 | 0.02553444 | 7.550474e-60 | 1.062806e-07 | 0.02553433
|  | 571.0779 | 2.11184 | 105.592 | 0.0004627648 | 105.6135 | 7.19503e-60 | 1.056876e-07 | 0.02551186 | 571.0779 | 0.004 | 0.02551197 | 7.19503e-60 | 1.056876e-07 | 0.02551186
|  | 571.0284 | 2.11182 | 105.591 | 0.0005077224 | 105.6135 | 7.522331e-60 | 1.062346e-07 | 0.02553259 | 571.0284 | 0.003 | 0.0255327 | 7.522331e-60 | 1.062346e-07 | 0.02553259
|  | 571.0427 | 2.11183 | 105.5915 | 0.0004851759 | 105.6135 | 7.426283e-60 | 1.060763e-07 | 0.0255266 | 571.0427 | 0.0035 | 0.02552671 | 7.426283e-60 | 1.060763e-07 | 0.0255266
|  | 571.0751 | 2.11181 | 105.5905 | 0.0005296037 | 105.6135 | 7.212835e-60 | 1.05718e-07 | 0.02551301 | 571.0751 | 0.0025 | 0.02551312 | 7.212835e-60 | 1.05718e-07 | 0.02551301
|  | 571.0521 | 2.11182 | 105.591 | 0.000507275 | 105.6135 | 7.363739e-60 | 1.059723e-07 | 0.02552266 | 571.0521 | 0.003 | 0.02552277 | 7.363739e-60 | 1.059723e-07 | 0.02552266
|  | 571.0609 | 2.11181 | 105.5905 | 0.0005298793 | 105.6135 | 7.306133e-60 | 1.058757e-07 | 0.025519 | 571.0609 | 0.0025 | 0.02551911 | 7.306133e-60 | 1.058757e-07 | 0.025519
|  | 571.0873 | 2.11181 | 105.5905 | 0.0005293682 | 105.6135 | 7.134035e-60 | 1.055833e-07 | 0.0255079 | 571.0873 | 0.0025 | 0.025508 | 7.134035e-60 | 1.055833e-07 | 0.0255079
|  | 571.072 | 2.11182 | 105.591 | 0.0005068993 | 105.6135 | 7.233068e-60 | 1.057523e-07 | 0.02551432 | 571.072 | 0.003 | 0.02551443 | 7.233068e-60 | 1.057523e-07 | 0.02551432
|  | 571.0825 | 2.11182 | 105.591 | 0.0005067024 | 105.6135 | 7.165452e-60 | 1.056371e-07 | 0.02550994 | 571.0825 | 0.003 | 0.02551005 | 7.165452e-60 | 1.056371e-07 | 0.02550994
|  | 571.1162 | 2.1118 | 105.59 | 0.0005520575 | 105.6135 | 6.951069e-60 | 1.052655e-07 | 0.0254958 | 571.1162 | 0.002 | 0.0254959 | 6.951069e-60 | 1.052655e-07 | 0.0254958
|  | 571.1009 | 2.11187 | 105.5935 | 0.000400093 | 105.6135 | 7.047571e-60 | 1.05434e-07 | 0.02550222 | 571.1009 | 0.0055 | 0.02550232 | 7.047571e-60 | 1.05434e-07 | 0.02550222
|  | 571.0995 | 2.11182 | 105.591 | 0.0005063811 | 105.6135 | 7.05648e-60 | 1.054495e-07 | 0.02550281 | 571.0995 | 0.003 | 0.02550291 | 7.05648e-60 | 1.054495e-07 | 0.02550281
|  | 571.1138 | 2.11181 | 105.5905 | 0.0005288586 | 105.6135 | 6.966359e-60 | 1.052923e-07 | 0.02549682 | 571.1138 | 0.0025 | 0.02549693 | 6.966359e-60 | 1.052923e-07 | 0.02549682
|  | 571.1347 | 2.11181 | 105.5905 | 0.0005284552 | 105.6135 | 6.836326e-60 | 1.050623e-07 | 0.02548805 | 571.1347 | 0.0025 | 0.02548815 | 6.836326e-60 | 1.050623e-07 | 0.02548805
|  | 571.1333 | 2.11182 | 105.591 | 0.0005057435 | 105.6135 | 6.84497e-60 | 1.050777e-07 | 0.02548864 | 571.1333 | 0.003 | 0.02548874 | 6.84497e-60 | 1.050777e-07 | 0.02548864
|  | 571.1424 | 2.1118 | 105.59 | 0.000551542 | 105.6135 | 6.789169e-60 | 1.04978e-07 | 0.02548483 | 571.1424 | 0.002 | 0.02548493 | 6.789169e-60 | 1.04978e-07 | 0.02548483
|  | 571.18 | 2.1118 | 105.59 | 0.0005508024 | 105.6135 | 6.563247e-60 | 1.045665e-07 | 0.02546908 | 571.18 | 0.002 | 0.02546918 | 6.563247e-60 | 1.045665e-07 | 0.02546908
|  | 571.1626 | 2.11182 | 105.591 | 0.0005051916 | 105.6135 | 6.666826e-60 | 1.047567e-07 | 0.02547636 | 571.1626 | 0.003 | 0.02547647 | 6.666826e-60 | 1.047567e-07 | 0.02547636
|  | 571.1814 | 2.11181 | 105.5905 | 0.0005275562 | 105.6135 | 6.554958e-60 | 1.045512e-07 | 0.02546849 | 571.1814 | 0.0025 | 0.02546859 | 6.554958e-60 | 1.045512e-07 | 0.02546849
|  | 571.2169 | 2.11182 | 105.591 | 0.0005041693 | 105.6135 | 6.348652e-60 | 1.041639e-07 | 0.02545361 | 571.2169 | 0.003 | 0.02545371 | 6.348652e-60 | 1.041639e-07 | 0.02545361
|  | 571.2075 | 2.11183 | 105.5915 | 0.0004821384 | 105.6135 | 6.402603e-60 | 1.042663e-07 | 0.02545755 | 571.2075 | 0.0035 | 0.02545765 | 6.402603e-60 | 1.042663e-07 | 0.02545755
|  | 571.2148 | 2.11184 | 105.592 | 0.0004602991 | 105.6135 | 6.360524e-60 | 1.041865e-07 | 0.02545448 | 571.2148 | 0.004 | 0.02545458 | 6.360524e-60 | 1.041865e-07 | 0.02545448
|  | 571.2581 | 2.11183 | 105.5915 | 0.0004812096 | 105.6134 | 6.117805e-60 | 1.037172e-07 | 0.02543639 | 571.2581 | 0.0035 | 0.02543649 | 6.117805e-60 | 1.037172e-07 | 0.02543639
|  | 571.2382 | 2.11184 | 105.592 | 0.0004598803 | 105.6134 | 6.228397e-60 | 1.03933e-07 | 0.02544472 | 571.2382 | 0.004 | 0.02544482 | 6.228397e-60 | 1.03933e-07 | 0.02544472
|  | 571.2504 | 2.11183 | 105.5915 | 0.0004813508 | 105.6134 | 6.160315e-60 | 1.038005e-07 | 0.02543961 | 571.2504 | 0.0035 | 0.02543971 | 6.160315e-60 | 1.038005e-07 | 0.02543961
|  | 571.2675 | 2.11182 | 105.591 | 0.0005032195 | 105.6134 | 6.066244e-60 | 1.036153e-07 | 0.02543245 | 571.2675 | 0.003 | 0.02543255 | 6.066244e-60 | 1.036153e-07 | 0.02543245
|  | 571.2538 | 2.11183 | 105.5915 | 0.0004812869 | 105.6134 | 6.141048e-60 | 1.037628e-07 | 0.02543815 | 571.2538 | 0.0035 | 0.02543825 | 6.141048e-60 | 1.037628e-07 | 0.02543815
|  | 571.2552 | 2.11184 | 105.592 | 0.0004595735 | 105.6134 | 6.13329e-60 | 1.037476e-07 | 0.02543756 | 571.2552 | 0.004 | 0.02543766 | 6.13329e-60 | 1.037476e-07 | 0.02543756
|  | 571.2842 | 2.11184 | 105.592 | 0.0004590544 | 105.6134 | 5.975575e-60 | 1.034344e-07 | 0.02542545 | 571.2842 | 0.004 | 0.02542555 | 5.975575e-60 | 1.034344e-07 | 0.02542545
|  | 571.2521 | 2.1118 | 105.59 | 0.0005493852 | 105.6134 | 6.150505e-60 | 1.037813e-07 | 0.02543886 | 571.2521 | 0.002 | 0.02543897 | 6.150505e-60 | 1.037813e-07 | 0.02543886
|  | 571.2504 | 2.11181 | 105.5905 | 0.0005262302 | 105.6134 | 6.160315e-60 | 1.038005e-07 | 0.02543961 | 571.2504 | 0.0025 | 0.02543971 | 6.160315e-60 | 1.038005e-07 | 0.02543961
|  | 571.2703 | 2.1118 | 105.59 | 0.0005490295 | 105.6134 | 6.050927e-60 | 1.035849e-07 | 0.02543128 | 571.2703 | 0.002 | 0.02543138 | 6.050927e-60 | 1.035849e-07 | 0.02543128
|  | 571.2476 | 2.1118 | 105.59 | 0.0005494751 | 105.6134 | 6.175908e-60 | 1.03831e-07 | 0.02544078 | 571.2476 | 0.002 | 0.02544088 | 6.175908e-60 | 1.03831e-07 | 0.02544078
|  | 571.241 | 2.11183 | 105.5915 | 0.0004815235 | 105.6134 | 6.212672e-60 | 1.039025e-07 | 0.02544354 | 571.241 | 0.0035 | 0.02544364 | 6.212672e-60 | 1.039025e-07 | 0.02544354
|  | 571.2615 | 2.1118 | 105.59 | 0.0005492008 | 105.6134 | 6.09867e-60 | 1.036795e-07 | 0.02543493 | 571.2615 | 0.002 | 0.02543503 | 6.09867e-60 | 1.036795e-07 | 0.02543493
|  | 571.2379 | 2.11179 | 105.5895 | 0.0005733605 | 105.6134 | 6.230109e-60 | 1.039363e-07 | 0.02544484 | 571.2379 | 0.0015 | 0.02544495 | 6.230109e-60 | 1.039363e-07 | 0.02544484
|  | 571.2396 | 2.11177 | 105.5885 | 0.0006222147 | 105.6134 | 6.22053e-60 | 1.039178e-07 | 0.02544413 | 571.2396 | 0.0005 | 0.02544423 | 6.22053e-60 | 1.039178e-07 | 0.02544413
|  | 571.2581 | 2.11178 | 105.589 | 0.000597142 | 105.6134 | 6.117805e-60 | 1.037172e-07 | 0.02543639 | 571.2581 | 0.001 | 0.02543649 | 6.117805e-60 | 1.037172e-07 | 0.02543639
|  | 571.2455 | 2.11179 | 105.5895 | 0.0005732075 | 105.6134 | 6.187458e-60 | 1.038535e-07 | 0.02544165 | 571.2455 | 0.0015 | 0.02544175 | 6.187458e-60 | 1.038535e-07 | 0.02544165
|  | 571.2444 | 2.11179 | 105.5895 | 0.0005732283 | 105.6134 | 6.193242e-60 | 1.038648e-07 | 0.02544208 | 571.2444 | 0.0015 | 0.02544219 | 6.193242e-60 | 1.038648e-07 | 0.02544208
|  | 571.2549 | 2.11178 | 105.589 | 0.0005972069 | 105.6134 | 6.135313e-60 | 1.037516e-07 | 0.02543771 | 571.2549 | 0.001 | 0.02543782 | 6.135313e-60 | 1.037516e-07 | 0.02543771
|  | 571.2922 | 2.11178 | 105.589 | 0.0005964442 | 105.6134 | 5.932704e-60 | 1.03348e-07 | 0.0254221 | 571.2922 | 0.001 | 0.02542221 | 5.932704e-60 | 1.03348e-07 | 0.0254221
|  | 571.2877 | 2.11179 | 105.5895 | 0.0005723624 | 105.6134 | 5.956883e-60 | 1.033968e-07 | 0.02542399 | 571.2877 | 0.0015 | 0.0254241 | 5.956883e-60 | 1.033968e-07 | 0.02542399
|  | 571.3089 | 2.11178 | 105.589 | 0.0005961024 | 105.6134 | 5.844023e-60 | 1.031676e-07 | 0.0254151 | 571.3089 | 0.001 | 0.02541521 | 5.844023e-60 | 1.031676e-07 | 0.0254151
|  | 571.3462 | 2.11179 | 105.5895 | 0.000571191 | 105.6134 | 5.650999e-60 | 1.027662e-07 | 0.0253995 | 571.3462 | 0.0015 | 0.0253996 | 5.650999e-60 | 1.027662e-07 | 0.0253995
|  | 571.3409 | 2.1118 | 105.59 | 0.0005476442 | 105.6134 | 5.677778e-60 | 1.028226e-07 | 0.0254017 | 571.3409 | 0.002 | 0.0254018 | 5.677778e-60 | 1.028226e-07 | 0.0254017
|  | 571.3625 | 2.11181 | 105.5905 | 0.0005240785 | 105.6134 | 5.56835e-60 | 1.025906e-07 | 0.02539266 | 571.3625 | 0.0025 | 0.02539276 | 5.56835e-60 | 1.025906e-07 | 0.02539266
|  | 571.4047 | 2.11178 | 105.589 | 0.0005941464 | 105.6134 | 5.360766e-60 | 1.021393e-07 | 0.02537502 | 571.4047 | 0.001 | 0.02537512 | 5.360766e-60 | 1.021393e-07 | 0.02537502
|  | 571.3692 | 2.11179 | 105.5895 | 0.000570731 | 105.6134 | 5.535081e-60 | 1.025193e-07 | 0.02538987 | 571.3692 | 0.0015 | 0.02538998 | 5.535081e-60 | 1.025193e-07 | 0.02538987
|  | 571.381 | 2.11178 | 105.589 | 0.0005946294 | 105.6134 | 5.476358e-60 | 1.023925e-07 | 0.02538492 | 571.381 | 0.001 | 0.02538502 | 5.476358e-60 | 1.023925e-07 | 0.02538492
|  | 571.4246 | 2.1118 | 105.59 | 0.0005460085 | 105.6134 | 5.265817e-60 | 1.019277e-07 | 0.02536672 | 571.4246 | 0.002 | 0.02536682 | 5.265817e-60 | 1.019277e-07 | 0.02536672
|  | 571.3964 | 2.11177 | 105.5885 | 0.0006189455 | 105.6134 | 5.401301e-60 | 1.022286e-07 | 0.02537851 | 571.3964 | 0.0005 | 0.02537862 | 5.401301e-60 | 1.022286e-07 | 0.02537851
|  | 571.3765 | 2.11176 | 105.588 | 0.0006444954 | 105.6134 | 5.498684e-60 | 1.024409e-07 | 0.02538681 | 571.3765 | 0 | 0.02538691 | 5.498684e-60 | 1.024409e-07 | 0.02538681
|  | 571.3939 | 2.11174 | 105.587 | 0.0006958853 | 105.6134 | 5.413193e-60 | 1.022547e-07 | 0.02537953 | 571.3939 | -0.001 | 0.02537964 | 5.413193e-60 | 1.022547e-07 | 0.02537953
|  | 571.3692 | 2.11173 | 105.5865 | 0.0007230708 | 105.6134 | 5.535081e-60 | 1.025193e-07 | 0.02538987 | 571.3692 | -0.0015 | 0.02538998 | 5.535081e-60 | 1.025193e-07 | 0.02538987
|  | 571.3842 | 2.11173 | 105.5865 | 0.0007227345 | 105.6134 | 5.461023e-60 | 1.023592e-07 | 0.02538362 | 571.3842 | -0.0015 | 0.02538372 | 5.461023e-60 | 1.023592e-07 | 0.02538362
|  | 571.4089 | 2.11173 | 105.5865 | 0.0007221774 | 105.6134 | 5.340466e-60 | 1.020943e-07 | 0.02537326 | 571.4089 | -0.0015 | 0.02537336 | 5.340466e-60 | 1.020943e-07 | 0.02537326
|  | 571.3873 | 2.11172 | 105.586 | 0.0007497955 | 105.6134 | 5.445432e-60 | 1.023252e-07 | 0.02538229 | 571.3873 | -0.002 | 0.02538239 | 5.445432e-60 | 1.023252e-07 | 0.02538229
|  | 571.3873 | 2.11172 | 105.586 | 0.0007497955 | 105.6134 | 5.445432e-60 | 1.023252e-07 | 0.02538229 | 571.3873 | -0.002 | 0.02538239 | 5.445432e-60 | 1.023252e-07 | 0.02538229
|  | 571.3995 | 2.11175 | 105.5875 | 0.0006696341 | 105.6134 | 5.385879e-60 | 1.021947e-07 | 0.02537719 | 571.3995 | -0.0005 | 0.02537729 | 5.385879e-60 | 1.021947e-07 | 0.02537719
|  | 571.3751 | 2.11174 | 105.587 | 0.0006963002 | 105.6134 | 5.505641e-60 | 1.024559e-07 | 0.0253874 | 571.3751 | -0.001 | 0.0253875 | 5.505641e-60 | 1.024559e-07 | 0.0253874
|  | 571.3737 | 2.11173 | 105.5865 | 0.0007229692 | 105.6134 | 5.512608e-60 | 1.024709e-07 | 0.02538798 | 571.3737 | -0.0015 | 0.02538809 | 5.512608e-60 | 1.024709e-07 | 0.02538798
|  | 571.3723 | 2.11172 | 105.586 | 0.0007501395 | 105.6134 | 5.519583e-60 | 1.02486e-07 | 0.02538857 | 571.3723 | -0.002 | 0.02538867 | 5.519583e-60 | 1.02486e-07 | 0.02538857
|  | 571.4058 | 2.11173 | 105.5865 | 0.0007222487 | 105.6134 | 5.355758e-60 | 1.021282e-07 | 0.02537458 | 571.4058 | -0.0015 | 0.02537469 | 5.355758e-60 | 1.021282e-07 | 0.02537458
|  | 571.3971 | 2.11172 | 105.586 | 0.0007495718 | 105.6134 | 5.397738e-60 | 1.022208e-07 | 0.02537821 | 571.3971 | -0.002 | 0.02537831 | 5.397738e-60 | 1.022208e-07 | 0.02537821
|  | 571.403 | 2.11171 | 105.5855 | 0.0007770635 | 105.6134 | 5.369321e-60 | 1.021582e-07 | 0.02537576 | 571.403 | -0.0025 | 0.02537586 | 5.369321e-60 | 1.021582e-07 | 0.02537576
|  | 571.434 | 2.11169 | 105.5845 | 0.0008330652 | 105.6134 | 5.221125e-60 | 1.018269e-07 | 0.02536277 | 571.434 | -0.0035 | 0.02536287 | 5.221125e-60 | 1.018269e-07 | 0.02536277
|  | 571.4183 | 2.11169 | 105.5845 | 0.0008334438 | 105.6134 | 5.295434e-60 | 1.019941e-07 | 0.02536933 | 571.4183 | -0.0035 | 0.02536943 | 5.295434e-60 | 1.019941e-07 | 0.02536933
|  | 571.4305 | 2.1117 | 105.585 | 0.0008045348 | 105.6134 | 5.237516e-60 | 1.01864e-07 | 0.02536422 | 571.4305 | -0.003 | 0.02536432 | 5.237516e-60 | 1.01864e-07 | 0.02536422
|  | 571.4643 | 2.11172 | 105.586 | 0.0007480341 | 105.6134 | 5.080636e-60 | 1.015051e-07 | 0.02535011 | 571.4643 | -0.002 | 0.02535021 | 5.080636e-60 | 1.015051e-07 | 0.02535011
|  | 571.4333 | 2.11174 | 105.587 | 0.000695017 | 105.6134 | 5.224571e-60 | 1.018347e-07 | 0.02536307 | 571.4333 | -0.001 | 0.02536317 | 5.224571e-60 | 1.018347e-07 | 0.02536307
|  | 571.4399 | 2.11173 | 105.5865 | 0.0007214807 | 105.6134 | 5.193349e-60 | 1.017639e-07 | 0.02536029 | 571.4399 | -0.0015 | 0.02536039 | 5.193349e-60 | 1.017639e-07 | 0.02536029
|  | 571.4675 | 2.11174 | 105.587 | 0.0006942637 | 105.6133 | 5.066127e-60 | 1.014714e-07 | 0.02534878 | 571.4675 | -0.001 | 0.02534888 | 5.066127e-60 | 1.014714e-07 | 0.02534878
|  | 571.4323 | 2.11175 | 105.5875 | 0.0006689262 | 105.6134 | 5.229458e-60 | 1.018458e-07 | 0.02536351 | 571.4323 | -0.0005 | 0.02536361 | 5.229458e-60 | 1.018458e-07 | 0.02536351
|  | 571.434 | 2.11174 | 105.587 | 0.0006950008 | 105.6134 | 5.221125e-60 | 1.018269e-07 | 0.02536277 | 571.434 | -0.001 | 0.02536287 | 5.221125e-60 | 1.018269e-07 | 0.02536277
|  | 571.4441 | 2.11175 | 105.5875 | 0.0006686702 | 105.6134 | 5.173965e-60 | 1.017197e-07 | 0.02535856 | 571.4441 | -0.0005 | 0.02535866 | 5.173965e-60 | 1.017197e-07 | 0.02535856
|  | 571.4106 | 2.11174 | 105.587 | 0.0006955163 | 105.6134 | 5.33225e-60 | 1.020761e-07 | 0.02537254 | 571.4106 | -0.001 | 0.02537264 | 5.33225e-60 | 1.020761e-07 | 0.02537254
|  | 571.3953 | 2.11175 | 105.5875 | 0.0006697252 | 105.6134 | 5.406352e-60 | 1.022397e-07 | 0.02537895 | 571.3953 | -0.0005 | 0.02537905 | 5.406352e-60 | 1.022397e-07 | 0.02537895
|  | 571.4197 | 2.11174 | 105.587 | 0.0006953171 | 105.6134 | 5.289032e-60 | 1.019797e-07 | 0.02536876 | 571.4197 | -0.001 | 0.02536887 | 5.289032e-60 | 1.019797e-07 | 0.02536876
|  | 571.3964 | 2.11172 | 105.586 | 0.0007495886 | 105.6134 | 5.401301e-60 | 1.022286e-07 | 0.02537851 | 571.3964 | -0.002 | 0.02537862 | 5.401301e-60 | 1.022286e-07 | 0.02537851
|  | 571.3953 | 2.11173 | 105.5865 | 0.0007224833 | 105.6134 | 5.406352e-60 | 1.022397e-07 | 0.02537895 | 571.3953 | -0.0015 | 0.02537905 | 5.406352e-60 | 1.022397e-07 | 0.02537895
|  | 571.4061 | 2.11174 | 105.587 | 0.0006956159 | 105.6134 | 5.353991e-60 | 1.021243e-07 | 0.02537443 | 571.4061 | -0.001 | 0.02537453 | 5.353991e-60 | 1.021243e-07 | 0.02537443
|  | 571.3828125 | 2.11172 | 105.586 | 0.000749899 | 105.6134 | 5.467633e-60 | 1.023736e-07 | 0.02538418 | 571.3828125 | -0.002 | 0.02538428 | 5.467633e-60 | 1.023736e-07 | 0.02538418
|  | 571.3908 | 2.11172 | 105.586 | 0.0007497158 | 105.6134 | 5.428393e-60 | 1.02288e-07 | 0.02538084 | 571.3908 | -0.002 | 0.02538094 | 5.428393e-60 | 1.02288e-07 | 0.02538084
|  | 571.3751 | 2.11172 | 105.586 | 0.0007500752 | 105.6134 | 5.505641e-60 | 1.024559e-07 | 0.0253874 | 571.3751 | -0.002 | 0.0253875 | 5.505641e-60 | 1.024559e-07 | 0.0253874
|  | 571.3828125 | 2.11173 | 105.5865 | 0.0007227647 | 105.6134 | 5.467633e-60 | 1.023736e-07 | 0.02538418 | 571.3828125 | -0.0015 | 0.02538428 | 5.467633e-60 | 1.023736e-07 | 0.02538418
|  | 571.3936 | 2.11173 | 105.5865 | 0.0007225231 | 105.6134 | 5.414979e-60 | 1.022586e-07 | 0.02537969 | 571.3936 | -0.0015 | 0.02537979 | 5.414979e-60 | 1.022586e-07 | 0.02537969
|  | 571.403 | 2.11174 | 105.587 | 0.000695686 | 105.6134 | 5.369321e-60 | 1.021582e-07 | 0.02537576 | 571.403 | -0.001 | 0.02537586 | 5.369321e-60 | 1.021582e-07 | 0.02537576
|  | 571.4417 | 2.11175 | 105.5875 | 0.000668723 | 105.6134 | 5.185359e-60 | 1.017457e-07 | 0.02535958 | 571.4417 | -0.0005 | 0.02535968 | 5.185359e-60 | 1.017457e-07 | 0.02535958
|  | 571.4368 | 2.11174 | 105.587 | 0.0006949403 | 105.6134 | 5.208221e-60 | 1.017977e-07 | 0.02536162 | 571.4368 | -0.001 | 0.02536172 | 5.208221e-60 | 1.017977e-07 | 0.02536162
|  | 571.4549 | 2.11172 | 105.586 | 0.000748249 | 105.6134 | 5.123847e-60 | 1.016049e-07 | 0.02535404 | 571.4549 | -0.002 | 0.02535414 | 5.123847e-60 | 1.016049e-07 | 0.02535404
|  | 571.4859 | 2.11173 | 105.5865 | 0.000720449 | 105.6133 | 4.982676e-60 | 1.01276e-07 | 0.02534108 | 571.4859 | -0.0015 | 0.02534118 | 4.982676e-60 | 1.01276e-07 | 0.02534108
|  | 571.449 | 2.11171 | 105.5855 | 0.0007759911 | 105.6134 | 5.151253e-60 | 1.016678e-07 | 0.02535651 | 571.449 | -0.0025 | 0.02535662 | 5.151253e-60 | 1.016678e-07 | 0.02535651
|  | 571.4535 | 2.11169 | 105.5845 | 0.0008325953 | 105.6134 | 5.130332e-60 | 1.016198e-07 | 0.02535463 | 571.4535 | -0.0035 | 0.02535473 | 5.130332e-60 | 1.016198e-07 | 0.02535463
|  | 571.4796 | 2.11173 | 105.5865 | 0.00072059 | 105.6133 | 5.010983e-60 | 1.013426e-07 | 0.02534371 | 571.4796 | -0.0015 | 0.02534381 | 5.010983e-60 | 1.013426e-07 | 0.02534371
|  | 571.4601 | 2.11171 | 105.5855 | 0.0007757309 | 105.6134 | 5.099671e-60 | 1.015491e-07 | 0.02535185 | 571.4601 | -0.0025 | 0.02535195 | 5.099671e-60 | 1.015491e-07 | 0.02535185
|  | 571.4765 | 2.11171 | 105.5855 | 0.0007753501 | 105.6133 | 5.025058e-60 | 1.013756e-07 | 0.02534501 | 571.4765 | -0.0025 | 0.02534511 | 5.025058e-60 | 1.013756e-07 | 0.02534501
|  | 571.5044 | 2.1117 | 105.585 | 0.0008027845 | 105.6133 | 4.900326e-60 | 1.010803e-07 | 0.02533335 | 571.5044 | -0.003 | 0.02533345 | 4.900326e-60 | 1.010803e-07 | 0.02533335
|  | 571.4939 | 2.11172 | 105.586 | 0.0007473574 | 105.6133 | 4.946905e-60 | 1.011913e-07 | 0.02533774 | 571.4939 | -0.002 | 0.02533784 | 4.946905e-60 | 1.011913e-07 | 0.02533774
|  | 571.4985 | 2.1117 | 105.585 | 0.0008029247 | 105.6133 | 4.92654e-60 | 1.011429e-07 | 0.02533582 | 571.4985 | -0.003 | 0.02533593 | 4.92654e-60 | 1.011429e-07 | 0.02533582
|  | 571.5215 | 2.11172 | 105.586 | 0.0007467272 | 105.6133 | 4.825432e-60 | 1.008997e-07 | 0.02532621 | 571.5215 | -0.002 | 0.02532631 | 4.825432e-60 | 1.008997e-07 | 0.02532621
|  | 571.4967 | 2.11172 | 105.586 | 0.0007472933 | 105.6133 | 4.934405e-60 | 1.011616e-07 | 0.02533656 | 571.4967 | -0.002 | 0.02533667 | 4.934405e-60 | 1.011616e-07 | 0.02533656
|  | 571.5103 | 2.11172 | 105.586 | 0.0007469823 | 105.6133 | 4.87425e-60 | 1.010177e-07 | 0.02533088 | 571.5103 | -0.002 | 0.02533098 | 4.87425e-60 | 1.010177e-07 | 0.02533088
|  | 571.5228 | 2.11173 | 105.5865 | 0.0007196208 | 105.6133 | 4.819597e-60 | 1.008856e-07 | 0.02532565 | 571.5228 | -0.0015 | 0.02532575 | 4.819597e-60 | 1.008856e-07 | 0.02532565
|  | 571.5002 | 2.11172 | 105.586 | 0.0007472138 | 105.6133 | 4.918959e-60 | 1.011248e-07 | 0.02533511 | 571.5002 | -0.002 | 0.02533521 | 4.918959e-60 | 1.011248e-07 | 0.02533511
|  | 571.511 | 2.11175 | 105.5875 | 0.0006672249 | 105.6133 | 4.871302e-60 | 1.010106e-07 | 0.0253306 | 571.511 | -0.0005 | 0.0253307 | 4.871302e-60 | 1.010106e-07 | 0.0253306
|  | 571.5354 | 2.11172 | 105.586 | 0.0007464095 | 105.6133 | 4.765291e-60 | 1.00753e-07 | 0.02532039 | 571.5354 | -0.002 | 0.0253205 | 4.765291e-60 | 1.00753e-07 | 0.02532039
|  | 571.5215 | 2.11174 | 105.587 | 0.0006930746 | 105.6133 | 4.825432e-60 | 1.008997e-07 | 0.02532621 | 571.5215 | -0.001 | 0.02532631 | 4.825432e-60 | 1.008997e-07 | 0.02532621
|  | 571.5287 | 2.11175 | 105.5875 | 0.0006668415 | 105.6133 | 4.793949e-60 | 1.008231e-07 | 0.02532317 | 571.5287 | -0.0005 | 0.02532327 | 4.793949e-60 | 1.008231e-07 | 0.02532317
|  | 571.5319 | 2.11174 | 105.587 | 0.000692845 | 105.6133 | 4.780256e-60 | 1.007896e-07 | 0.02532185 | 571.5319 | -0.001 | 0.02532195 | 4.780256e-60 | 1.007896e-07 | 0.02532185
|  | 571.5525 | 2.11174 | 105.587 | 0.0006923927 | 105.6133 | 4.692454e-60 | 1.00573e-07 | 0.02531325 | 571.5525 | -0.001 | 0.02531336 | 4.692454e-60 | 1.00573e-07 | 0.02531325
|  | 571.5427 | 2.11178 | 105.589 | 0.0005913377 | 105.6133 | 4.733938e-60 | 1.006758e-07 | 0.02531733 | 571.5427 | 0.001 | 0.02531744 | 4.733938e-60 | 1.006758e-07 | 0.02531733
|  | 571.5472 | 2.11178 | 105.589 | 0.0005912459 | 105.6133 | 4.714707e-60 | 1.006283e-07 | 0.02531545 | 571.5472 | 0.001 | 0.02531555 | 4.714707e-60 | 1.006283e-07 | 0.02531545
|  | 571.5772 | 2.11176 | 105.588 | 0.0006402433 | 105.6133 | 4.589059e-60 | 1.003133e-07 | 0.02530293 | 571.5772 | 0 | 0.02530303 | 4.589059e-60 | 1.003133e-07 | 0.02530293
|  | 571.5566 | 2.11176 | 105.588 | 0.0006406782 | 105.6133 | 4.674933e-60 | 1.005294e-07 | 0.02531152 | 571.5566 | 0 | 0.02531162 | 4.674933e-60 | 1.005294e-07 | 0.02531152
|  | 571.5566 | 2.11178 | 105.589 | 0.0005910549 | 105.6133 | 4.674933e-60 | 1.005294e-07 | 0.02531152 | 571.5566 | 0.001 | 0.02531162 | 4.674933e-60 | 1.005294e-07 | 0.02531152
|  | 571.5797 | 2.11177 | 105.5885 | 0.0006151397 | 105.6133 | 4.578971e-60 | 1.002876e-07 | 0.02530191 | 571.5797 | 0.0005 | 0.02530201 | 4.578971e-60 | 1.002876e-07 | 0.02530191
|  | 571.558 | 2.11176 | 105.588 | 0.0006406485 | 105.6133 | 4.669022e-60 | 1.005146e-07 | 0.02531093 | 571.558 | 0 | 0.02531104 | 4.669022e-60 | 1.005146e-07 | 0.02531093
|  | 571.5643 | 2.11175 | 105.5875 | 0.000666074 | 105.6133 | 4.64264e-60 | 1.004485e-07 | 0.02530831 | 571.5643 | -0.0005 | 0.02530841 | 4.64264e-60 | 1.004485e-07 | 0.02530831
|  | 571.5817 | 2.11175 | 105.5875 | 0.000665699 | 105.6133 | 4.570414e-60 | 1.002659e-07 | 0.02530104 | 571.5817 | -0.0005 | 0.02530114 | 4.570414e-60 | 1.002659e-07 | 0.02530104
|  | 571.5674 | 2.11174 | 105.587 | 0.000692064 | 105.6133 | 4.629632e-60 | 1.004158e-07 | 0.02530701 | 571.5674 | -0.001 | 0.02530711 | 4.629632e-60 | 1.004158e-07 | 0.02530701
|  | 571.5657 | 2.11174 | 105.587 | 0.0006921029 | 105.6133 | 4.637024e-60 | 1.004344e-07 | 0.02530775 | 571.5657 | -0.001 | 0.02530785 | 4.637024e-60 | 1.004344e-07 | 0.02530775
|  | 571.6075 | 2.11174 | 105.587 | 0.0006911831 | 105.6133 | 4.465273e-60 | 9.999539e-08 | 0.02529026 | 571.6075 | -0.001 | 0.02529036 | 4.465273e-60 | 9.999539e-08 | 0.02529026
|  | 571.5741 | 2.11174 | 105.587 | 0.0006919178 | 105.6133 | 4.601953e-60 | 1.003459e-07 | 0.02530423 | 571.5741 | -0.001 | 0.02530433 | 4.601953e-60 | 1.003459e-07 | 0.02530423
|  | 571.5521 | 2.11172 | 105.586 | 0.0007460277 | 105.6133 | 4.694003e-60 | 1.005769e-07 | 0.02531341 | 571.5521 | -0.002 | 0.02531351 | 4.694003e-60 | 1.005769e-07 | 0.02531341
|  | 571.6015625 | 2.11174 | 105.587 | 0.0006913144 | 105.6133 | 4.489415e-60 | 1.00058e-07 | 0.02529276 | 571.6015625 | -0.001 | 0.02529286 | 4.489415e-60 | 1.00058e-07 | 0.02529276
|  | 571.5692 | 2.11176 | 105.588 | 0.0006404123 | 105.6133 | 4.622252e-60 | 1.003972e-07 | 0.02530627 | 571.5692 | 0 | 0.02530637 | 4.622252e-60 | 1.003972e-07 | 0.02530627
|  | 571.5688 | 2.11175 | 105.5875 | 0.0006659766 | 105.6133 | 4.623778e-60 | 1.004011e-07 | 0.02530642 | 571.5688 | -0.0005 | 0.02530652 | 4.623778e-60 | 1.004011e-07 | 0.02530642
|  | 571.5967 | 2.11178 | 105.589 | 0.0005902421 | 105.6133 | 4.50922e-60 | 1.001091e-07 | 0.0252948 | 571.5967 | 0.001 | 0.0252949 | 4.50922e-60 | 1.001091e-07 | 0.0252948
|  | 571.5552 | 2.11177 | 105.5885 | 0.0006156457 | 105.6133 | 4.680852e-60 | 1.005441e-07 | 0.02531211 | 571.5552 | 0.0005 | 0.02531221 | 4.680852e-60 | 1.005441e-07 | 0.02531211
|  | 571.5504 | 2.11176 | 105.588 | 0.0006408111 | 105.6133 | 4.701498e-60 | 1.005955e-07 | 0.02531415 | 571.5504 | 0 | 0.02531425 | 4.701498e-60 | 1.005955e-07 | 0.02531415
|  | 571.5643 | 2.11176 | 105.588 | 0.0006405156 | 105.6133 | 4.64264e-60 | 1.004485e-07 | 0.02530831 | 571.5643 | 0 | 0.02530841 | 4.64264e-60 | 1.004485e-07 | 0.02530831
|  | 571.5598 | 2.11175 | 105.5875 | 0.0006661714 | 105.6133 | 4.661579e-60 | 1.00496e-07 | 0.0253102 | 571.5598 | -0.0005 | 0.0253103 | 4.661579e-60 | 1.00496e-07 | 0.0253102
|  | 571.5385 | 2.11172 | 105.586 | 0.0007463384 | 105.6133 | 4.751941e-60 | 1.007202e-07 | 0.02531909 | 571.5385 | -0.002 | 0.02531919 | 4.751941e-60 | 1.007202e-07 | 0.02531909
|  | 571.5232 | 2.11172 | 105.586 | 0.0007466882 | 105.6133 | 4.818006e-60 | 1.008817e-07 | 0.02532549 | 571.5232 | -0.002 | 0.0253256 | 4.818006e-60 | 1.008817e-07 | 0.02532549
|  | 571.5399 | 2.11172 | 105.586 | 0.0007463064 | 105.6133 | 4.745933e-60 | 1.007054e-07 | 0.02531851 | 571.5399 | -0.002 | 0.02531861 | 4.745933e-60 | 1.007054e-07 | 0.02531851
|  | 571.535 | 2.11173 | 105.5865 | 0.0007193472 | 105.6133 | 4.766864e-60 | 1.007568e-07 | 0.02532055 | 571.535 | -0.0015 | 0.02532065 | 4.766864e-60 | 1.007568e-07 | 0.02532055
|  | 571.5368 | 2.11172 | 105.586 | 0.0007463774 | 105.6133 | 4.759266e-60 | 1.007382e-07 | 0.02531981 | 571.5368 | -0.002 | 0.02531991 | 4.759266e-60 | 1.007382e-07 | 0.02531981
|  | 571.5765 | 2.11172 | 105.586 | 0.0007454707 | 105.6133 | 4.591837e-60 | 1.003203e-07 | 0.02530321 | 571.5765 | -0.002 | 0.02530331 | 4.591837e-60 | 1.003203e-07 | 0.02530321
|  | 571.5371 | 2.11172 | 105.586 | 0.0007463704 | 105.6133 | 4.757957e-60 | 1.00735e-07 | 0.02531968 | 571.5371 | -0.002 | 0.02531978 | 4.757957e-60 | 1.00735e-07 | 0.02531968
|  | 571.5472 | 2.11172 | 105.586 | 0.0007461392 | 105.6133 | 4.714707e-60 | 1.006283e-07 | 0.02531545 | 571.5472 | -0.002 | 0.02531555 | 4.714707e-60 | 1.006283e-07 | 0.02531545
|  | 571.5862 | 2.1117 | 105.585 | 0.0008008479 | 105.6133 | 4.551844e-60 | 1.002185e-07 | 0.02529916 | 571.5862 | -0.003 | 0.02529926 | 4.551844e-60 | 1.002185e-07 | 0.02529916
|  | 571.5556 | 2.11169 | 105.5845 | 0.0008301345 | 105.6133 | 4.679307e-60 | 1.005403e-07 | 0.02531195 | 571.5556 | -0.0035 | 0.02531205 | 4.679307e-60 | 1.005403e-07 | 0.02531195
|  | 571.558 | 2.11172 | 105.586 | 0.0007458926 | 105.6133 | 4.669022e-60 | 1.005146e-07 | 0.02531093 | 571.558 | -0.002 | 0.02531104 | 4.669022e-60 | 1.005146e-07 | 0.02531093
|  | 571.5831 | 2.11171 | 105.5855 | 0.000772871 | 105.6133 | 4.564634e-60 | 1.002511e-07 | 0.02530046 | 571.5831 | -0.0025 | 0.02530056 | 4.564634e-60 | 1.002511e-07 | 0.02530046
|  | 571.5507 | 2.11171 | 105.5855 | 0.0007736239 | 105.6133 | 4.699946e-60 | 1.005916e-07 | 0.02531399 | 571.5507 | -0.0025 | 0.02531409 | 4.699946e-60 | 1.005916e-07 | 0.02531399
|  | 571.5416 | 2.11171 | 105.5855 | 0.0007738352 | 105.6133 | 4.738628e-60 | 1.006874e-07 | 0.02531779 | 571.5416 | -0.0025 | 0.02531789 | 4.738628e-60 | 1.006874e-07 | 0.02531779
|  | 571.5643 | 2.1117 | 105.585 | 0.000801366 | 105.6133 | 4.64264e-60 | 1.004485e-07 | 0.02530831 | 571.5643 | -0.003 | 0.02530841 | 4.64264e-60 | 1.004485e-07 | 0.02530831
|  | 571.5305 | 2.11172 | 105.586 | 0.0007465209 | 105.6133 | 4.786308e-60 | 1.008044e-07 | 0.02532243 | 571.5305 | -0.002 | 0.02532254 | 4.786308e-60 | 1.008044e-07 | 0.02532243
|  | 571.5242 | 2.11173 | 105.5865 | 0.0007195893 | 105.6133 | 4.813503e-60 | 1.008708e-07 | 0.02532506 | 571.5242 | -0.0015 | 0.02532516 | 4.813503e-60 | 1.008708e-07 | 0.02532506
|  | 571.5413 | 2.11172 | 105.586 | 0.0007462743 | 105.6133 | 4.739932e-60 | 1.006906e-07 | 0.02531792 | 571.5413 | -0.002 | 0.02531802 | 4.739932e-60 | 1.006906e-07 | 0.02531792
|  | 571.5183 | 2.11171 | 105.5855 | 0.0007743773 | 105.6133 | 4.839254e-60 | 1.009332e-07 | 0.02532754 | 571.5183 | -0.0025 | 0.02532764 | 4.839254e-60 | 1.009332e-07 | 0.02532754
|  | 571.5138 | 2.11171 | 105.5855 | 0.0007744824 | 105.6133 | 4.858992e-60 | 1.009809e-07 | 0.02532942 | 571.5138 | -0.0025 | 0.02532952 | 4.858992e-60 | 1.009809e-07 | 0.02532942
|  | 571.5413 | 2.1117 | 105.585 | 0.0008019104 | 105.6133 | 4.739932e-60 | 1.006906e-07 | 0.02531792 | 571.5413 | -0.003 | 0.02531802 | 4.739932e-60 | 1.006906e-07 | 0.02531792
|  | 571.5232 | 2.11169 | 105.5845 | 0.000830915 | 105.6133 | 4.818006e-60 | 1.008817e-07 | 0.02532549 | 571.5232 | -0.0035 | 0.0253256 | 4.818006e-60 | 1.008817e-07 | 0.02532549
|  | 571.526 | 2.11169 | 105.5845 | 0.0008308473 | 105.6133 | 4.805831e-60 | 1.008521e-07 | 0.02532432 | 571.526 | -0.0035 | 0.02532442 | 4.805831e-60 | 1.008521e-07 | 0.02532432
|  | 571.5354 | 2.11171 | 105.5855 | 0.00077398 | 105.6133 | 4.765291e-60 | 1.00753e-07 | 0.02532039 | 571.5354 | -0.0025 | 0.0253205 | 4.765291e-60 | 1.00753e-07 | 0.02532039
|  | 571.5413 | 2.11173 | 105.5865 | 0.0007192063 | 105.6133 | 4.739932e-60 | 1.006906e-07 | 0.02531792 | 571.5413 | -0.0015 | 0.02531802 | 4.739932e-60 | 1.006906e-07 | 0.02531792
|  | 571.5273 | 2.11173 | 105.5865 | 0.0007195195 | 105.6133 | 4.800018e-60 | 1.008379e-07 | 0.02532376 | 571.5273 | -0.0015 | 0.02532386 | 4.800018e-60 | 1.008379e-07 | 0.02532376
|  | 571.5382 | 2.1117 | 105.585 | 0.000801984 | 105.6133 | 4.753248e-60 | 1.007234e-07 | 0.02531922 | 571.5382 | -0.003 | 0.02531932 | 4.753248e-60 | 1.007234e-07 | 0.02531922
|  | 571.5664 | 2.11172 | 105.586 | 0.0007457019 | 105.6133 | 4.633964e-60 | 1.004267e-07 | 0.02530744 | 571.5664 | -0.002 | 0.02530754 | 4.633964e-60 | 1.004267e-07 | 0.02530744
|  | 571.5382 | 2.11172 | 105.586 | 0.0007463454 | 105.6133 | 4.753248e-60 | 1.007234e-07 | 0.02531922 | 571.5382 | -0.002 | 0.02531932 | 4.753248e-60 | 1.007234e-07 | 0.02531922
|  | 571.5462 | 2.11174 | 105.587 | 0.0006925309 | 105.6133 | 4.719118e-60 | 1.006392e-07 | 0.02531588 | 571.5462 | -0.001 | 0.02531598 | 4.719118e-60 | 1.006392e-07 | 0.02531588
|  | 571.5831 | 2.11173 | 105.5865 | 0.0007182698 | 105.6133 | 4.564634e-60 | 1.002511e-07 | 0.02530046 | 571.5831 | -0.0015 | 0.02530056 | 4.564634e-60 | 1.002511e-07 | 0.02530046
|  | 571.5566 | 2.11176 | 105.588 | 0.0006406782 | 105.6133 | 4.674933e-60 | 1.005294e-07 | 0.02531152 | 571.5566 | 0 | 0.02531162 | 4.674933e-60 | 1.005294e-07 | 0.02531152
|  | 571.557 | 2.11174 | 105.587 | 0.0006922934 | 105.6133 | 4.67339e-60 | 1.005255e-07 | 0.02531137 | 571.557 | -0.001 | 0.02531147 | 4.67339e-60 | 1.005255e-07 | 0.02531137
|  | 571.5922 | 2.11172 | 105.586 | 0.0007451144 | 105.6133 | 4.527616e-60 | 1.001564e-07 | 0.02529668 | 571.5922 | -0.002 | 0.02529678 | 4.527616e-60 | 1.001564e-07 | 0.02529668
|  | 571.5525 | 2.11171 | 105.5855 | 0.0007735827 | 105.6133 | 4.692454e-60 | 1.00573e-07 | 0.02531325 | 571.5525 | -0.0025 | 0.02531336 | 4.692454e-60 | 1.00573e-07 | 0.02531325
|  | 571.5692 | 2.11173 | 105.5865 | 0.0007185814 | 105.6133 | 4.622252e-60 | 1.003972e-07 | 0.02530627 | 571.5692 | -0.0015 | 0.02530637 | 4.622252e-60 | 1.003972e-07 | 0.02530627
|  | 571.5894 | 2.11173 | 105.5865 | 0.0007181305 | 105.6133 | 4.539089e-60 | 1.001859e-07 | 0.02529786 | 571.5894 | -0.0015 | 0.02529796 | 4.539089e-60 | 1.001859e-07 | 0.02529786
|  | 571.5709 | 2.11172 | 105.586 | 0.0007455988 | 105.6133 | 4.615137e-60 | 1.003793e-07 | 0.02530556 | 571.5709 | -0.002 | 0.02530566 | 4.615137e-60 | 1.003793e-07 | 0.02530556
|  | 571.5772 | 2.11173 | 105.5865 | 0.0007184024 | 105.6133 | 4.589059e-60 | 1.003133e-07 | 0.02530293 | 571.5772 | -0.0015 | 0.02530303 | 4.589059e-60 | 1.003133e-07 | 0.02530293
|  | 571.6197 | 2.11175 | 105.5875 | 0.0006648811 | 105.6133 | 4.416647e-60 | 9.986838e-08 | 0.02528519 | 571.6197 | -0.0005 | 0.02528529 | 4.416647e-60 | 9.986838e-08 | 0.02528519
|  | 571.5956 | 2.11174 | 105.587 | 0.0006914444 | 105.6133 | 4.513439e-60 | 1.0012e-07 | 0.02529523 | 571.5956 | -0.001 | 0.02529533 | 4.513439e-60 | 1.0012e-07 | 0.02529523
|  | 571.603 | 2.11174 | 105.587 | 0.0006912836 | 105.6133 | 4.483738e-60 | 1.000433e-07 | 0.02529217 | 571.603 | -0.001 | 0.02529227 | 4.483738e-60 | 1.000433e-07 | 0.02529217
|  | 571.6326 | 2.11174 | 105.587 | 0.0006906338 | 105.6133 | 4.365664e-60 | 9.973389e-08 | 0.02527981 | 571.6326 | -0.001 | 0.02527991 | 4.365664e-60 | 9.973389e-08 | 0.02527981
|  | 571.6274 | 2.11175 | 105.5875 | 0.0006647155 | 105.6133 | 4.386131e-60 | 9.978805e-08 | 0.02528198 | 571.6274 | -0.0005 | 0.02528208 | 4.386131e-60 | 9.978805e-08 | 0.02528198
|  | 571.626 | 2.11173 | 105.5865 | 0.0007173111 | 105.6133 | 4.391686e-60 | 9.980271e-08 | 0.02528256 | 571.626 | -0.0015 | 0.02528266 | 4.391686e-60 | 9.980271e-08 | 0.02528256
|  | 571.6403 | 2.11175 | 105.5875 | 0.0006644383 | 105.6133 | 4.3355e-60 | 9.965366e-08 | 0.0252766 | 571.6403 | -0.0005 | 0.0252767 | 4.3355e-60 | 9.965366e-08 | 0.0252766
|  | 571.6232 | 2.11172 | 105.586 | 0.0007444077 | 105.6133 | 4.402816e-60 | 9.983203e-08 | 0.02528374 | 571.6232 | -0.002 | 0.02528384 | 4.402816e-60 | 9.983203e-08 | 0.02528374
|  | 571.6263 | 2.11175 | 105.5875 | 0.0006647379 | 105.6133 | 4.390236e-60 | 9.979888e-08 | 0.02528241 | 571.6263 | -0.0005 | 0.02528251 | 4.390236e-60 | 9.979888e-08 | 0.02528241
|  | 571.6295 | 2.11175 | 105.5875 | 0.0006646709 | 105.6133 | 4.377933e-60 | 9.976638e-08 | 0.02528111 | 571.6295 | -0.0005 | 0.02528121 | 4.377933e-60 | 9.976638e-08 | 0.02528111
|  | 571.626 | 2.11175 | 105.5875 | 0.0006647458 | 105.6133 | 4.391686e-60 | 9.980271e-08 | 0.02528256 | 571.626 | -0.0005 | 0.02528266 | 4.391686e-60 | 9.980271e-08 | 0.02528256
|  | 571.6089 | 2.11174 | 105.587 | 0.0006911536 | 105.6133 | 4.459871e-60 | 9.998134e-08 | 0.0252897 | 571.6089 | -0.001 | 0.0252898 | 4.459871e-60 | 9.998134e-08 | 0.0252897
|  | 571.6044 | 2.11174 | 105.587 | 0.0006912528 | 105.6133 | 4.478067e-60 | 1.000286e-07 | 0.02529159 | 571.6044 | -0.001 | 0.02529169 | 4.478067e-60 | 1.000286e-07 | 0.02529159
|  | 571.6371 | 2.11175 | 105.5875 | 0.0006645053 | 105.6133 | 4.347684e-60 | 9.968612e-08 | 0.0252779 | 571.6371 | -0.0005 | 0.025278 | 4.347684e-60 | 9.968612e-08 | 0.0252779
|  | 571.6169 | 2.11175 | 105.5875 | 0.0006649403 | 105.6133 | 4.427596e-60 | 9.989709e-08 | 0.02528634 | 571.6169 | -0.0005 | 0.02528644 | 4.427596e-60 | 9.989709e-08 | 0.02528634
|  | 571.6215 | 2.11174 | 105.587 | 0.0006908776 | 105.6133 | 4.409605e-60 | 9.984989e-08 | 0.02528445 | 571.6215 | -0.001 | 0.02528455 | 4.409605e-60 | 9.984989e-08 | 0.02528445
|  | 571.6539 | 2.11175 | 105.5875 | 0.0006641454 | 105.6133 | 4.282622e-60 | 9.951181e-08 | 0.02527092 | 571.6539 | -0.0005 | 0.02527102 | 4.282622e-60 | 9.951181e-08 | 0.02527092
|  | 571.6305 | 2.11175 | 105.5875 | 0.0006646485 | 105.6133 | 4.37384e-60 | 9.975555e-08 | 0.02528068 | 571.6305 | -0.0005 | 0.02528078 | 4.37384e-60 | 9.975555e-08 | 0.02528068
|  | 571.6215 | 2.11174 | 105.587 | 0.0006908776 | 105.6133 | 4.409605e-60 | 9.984989e-08 | 0.02528445 | 571.6215 | -0.001 | 0.02528455 | 4.409605e-60 | 9.984989e-08 | 0.02528445
|  | 571.6566 | 2.11172 | 105.586 | 0.0007436459 | 105.6133 | 4.272029e-60 | 9.948321e-08 | 0.02526977 | 571.6566 | -0.002 | 0.02526987 | 4.272029e-60 | 9.948321e-08 | 0.02526977
|  | 571.6274 | 2.11171 | 105.5855 | 0.0007718439 | 105.6133 | 4.386131e-60 | 9.978805e-08 | 0.02528198 | 571.6274 | -0.0025 | 0.02528208 | 4.386131e-60 | 9.978805e-08 | 0.02528198
|  | 571.6169 | 2.11172 | 105.586 | 0.0007445496 | 105.6133 | 4.427596e-60 | 9.989709e-08 | 0.02528634 | 571.6169 | -0.002 | 0.02528644 | 4.427596e-60 | 9.989709e-08 | 0.02528634
|  | 571.6553 | 2.11172 | 105.586 | 0.0007436765 | 105.6133 | 4.277205e-60 | 9.949719e-08 | 0.02527033 | 571.6553 | -0.002 | 0.02527043 | 4.277205e-60 | 9.949719e-08 | 0.02527033
|  | 571.6417 | 2.11173 | 105.5865 | 0.0007169603 | 105.6133 | 4.330016e-60 | 9.963902e-08 | 0.02527602 | 571.6417 | -0.0015 | 0.02527611 | 4.330016e-60 | 9.963902e-08 | 0.02527602
|  | 571.6476 | 2.11173 | 105.5865 | 0.000716828 | 105.6133 | 4.306965e-60 | 9.95773e-08 | 0.02527354 | 571.6476 | -0.0015 | 0.02527364 | 4.306965e-60 | 9.95773e-08 | 0.02527354
|  | 571.6921 | 2.11174 | 105.587 | 0.0006893274 | 105.6133 | 4.137365e-60 | 9.911404e-08 | 0.02525495 | 571.6921 | -0.001 | 0.02525505 | 4.137365e-60 | 9.911404e-08 | 0.02525495
|  | 571.6633 | 2.11176 | 105.588 | 0.0006384261 | 105.6133 | 4.246481e-60 | 9.941397e-08 | 0.025267 | 571.6633 | 0 | 0.0252671 | 4.246481e-60 | 9.941397e-08 | 0.025267
|  | 571.6629 | 2.11174 | 105.587 | 0.0006899683 | 105.6133 | 4.247883e-60 | 9.941778e-08 | 0.02526715 | 571.6629 | -0.001 | 0.02526725 | 4.247883e-60 | 9.941778e-08 | 0.02526715
|  | 571.6894 | 2.11173 | 105.5865 | 0.0007158938 | 105.6133 | 4.147624e-60 | 9.914253e-08 | 0.02525609 | 571.6894 | -0.0015 | 0.02525619 | 4.147624e-60 | 9.914253e-08 | 0.02525609
|  | 571.6643 | 2.11173 | 105.5865 | 0.0007164542 | 105.6133 | 4.24251e-60 | 9.940318e-08 | 0.02526656 | 571.6643 | -0.0015 | 0.02526666 | 4.24251e-60 | 9.940318e-08 | 0.02526656
|  | 571.6566 | 2.11173 | 105.5865 | 0.0007166261 | 105.6133 | 4.272029e-60 | 9.948321e-08 | 0.02526977 | 571.6566 | -0.0015 | 0.02526987 | 4.272029e-60 | 9.948321e-08 | 0.02526977
|  | 571.6647 | 2.11175 | 105.5875 | 0.000663913 | 105.6133 | 4.241109e-60 | 9.939937e-08 | 0.02526641 | 571.6647 | -0.0005 | 0.02526651 | 4.241109e-60 | 9.939937e-08 | 0.02526641
|  | 571.6504 | 2.11174 | 105.587 | 0.0006902427 | 105.6133 | 4.296076e-60 | 9.954805e-08 | 0.02527237 | 571.6504 | -0.001 | 0.02527247 | 4.296076e-60 | 9.954805e-08 | 0.02527237
|  | 571.6525 | 2.11175 | 105.5875 | 0.0006641756 | 105.6133 | 4.288046e-60 | 9.952643e-08 | 0.02527151 | 571.6525 | -0.0005 | 0.0252716 | 4.288046e-60 | 9.952643e-08 | 0.02527151
|  | 571.6448 | 2.11176 | 105.588 | 0.0006388163 | 105.6133 | 4.317881e-60 | 9.960657e-08 | 0.02527472 | 571.6448 | 0 | 0.02527482 | 4.317881e-60 | 9.960657e-08 | 0.02527472
|  | 571.6525 | 2.11175 | 105.5875 | 0.0006641756 | 105.6133 | 4.288046e-60 | 9.952643e-08 | 0.02527151 | 571.6525 | -0.0005 | 0.0252716 | 4.288046e-60 | 9.952643e-08 | 0.02527151
|  | 571.6326 | 2.11175 | 105.5875 | 0.0006646039 | 105.6133 | 4.365664e-60 | 9.973389e-08 | 0.02527981 | 571.6326 | -0.0005 | 0.02527991 | 4.365664e-60 | 9.973389e-08 | 0.02527981
|  | 571.6305 | 2.11178 | 105.589 | 0.0005895562 | 105.6133 | 4.37384e-60 | 9.975555e-08 | 0.02528068 | 571.6305 | 0.001 | 0.02528078 | 4.37384e-60 | 9.975555e-08 | 0.02528068
|  | 571.6598 | 2.11177 | 105.5885 | 0.0006134809 | 105.6133 | 4.259822e-60 | 9.945017e-08 | 0.02526845 | 571.6598 | 0.0005 | 0.02526855 | 4.259822e-60 | 9.945017e-08 | 0.02526845
|  | 571.6295 | 2.11173 | 105.5865 | 0.0007172333 | 105.6133 | 4.377933e-60 | 9.976638e-08 | 0.02528111 | 571.6295 | -0.0015 | 0.02528121 | 4.377933e-60 | 9.976638e-08 | 0.02528111
|  | 571.6417 | 2.11173 | 105.5865 | 0.0007169603 | 105.6133 | 4.330016e-60 | 9.963902e-08 | 0.02527602 | 571.6417 | -0.0015 | 0.02527611 | 4.330016e-60 | 9.963902e-08 | 0.02527602
|  | 571.6723 | 2.11171 | 105.5855 | 0.0007708022 | 105.6133 | 4.212034e-60 | 9.932003e-08 | 0.02526323 | 571.6723 | -0.0025 | 0.02526332 | 4.212034e-60 | 9.932003e-08 | 0.02526323
|  | 571.6354 | 2.11171 | 105.5855 | 0.0007716584 | 105.6133 | 4.354628e-60 | 9.970459e-08 | 0.02527864 | 571.6354 | -0.0025 | 0.02527874 | 4.354628e-60 | 9.970459e-08 | 0.02527864
|  | 571.6403 | 2.11171 | 105.5855 | 0.0007715451 | 105.6133 | 4.3355e-60 | 9.965366e-08 | 0.0252766 | 571.6403 | -0.0025 | 0.0252767 | 4.3355e-60 | 9.965366e-08 | 0.0252766
|  | 571.6741 | 2.11172 | 105.586 | 0.0007432486 | 105.6133 | 4.205317e-60 | 9.930163e-08 | 0.02526249 | 571.6741 | -0.002 | 0.02526259 | 4.205317e-60 | 9.930163e-08 | 0.02526249
|  | 571.6371 | 2.11174 | 105.587 | 0.0006905333 | 105.6133 | 4.347684e-60 | 9.968612e-08 | 0.0252779 | 571.6371 | -0.001 | 0.025278 | 4.347684e-60 | 9.968612e-08 | 0.0252779
|  | 571.6427 | 2.11171 | 105.5855 | 0.0007714885 | 105.6133 | 4.325967e-60 | 9.96282e-08 | 0.02527558 | 571.6427 | -0.0025 | 0.02527568 | 4.325967e-60 | 9.96282e-08 | 0.02527558
|  | 571.6772 | 2.1117 | 105.585 | 0.0007987003 | 105.6133 | 4.19353e-60 | 9.926929e-08 | 0.02526119 | 571.6772 | -0.003 | 0.02526129 | 4.19353e-60 | 9.926929e-08 | 0.02526119
|  | 571.6539 | 2.11171 | 105.5855 | 0.0007712295 | 105.6133 | 4.282622e-60 | 9.951181e-08 | 0.02527092 | 571.6539 | -0.0025 | 0.02527102 | 4.282622e-60 | 9.951181e-08 | 0.02527092
|  | 571.6521 | 2.11169 | 105.5845 | 0.000827814 | 105.6133 | 4.289462e-60 | 9.953025e-08 | 0.02527166 | 571.6521 | -0.0035 | 0.02527176 | 4.289462e-60 | 9.953025e-08 | 0.02527166
|  | 571.6782 | 2.11171 | 105.5855 | 0.000770665 | 105.6133 | 4.189608e-60 | 9.925851e-08 | 0.02526075 | 571.6782 | -0.0025 | 0.02526085 | 4.189608e-60 | 9.925851e-08 | 0.02526075
|  | 571.6553 | 2.11169 | 105.5845 | 0.0008277378 | 105.6133 | 4.277205e-60 | 9.949719e-08 | 0.02527033 | 571.6553 | -0.0035 | 0.02527043 | 4.277205e-60 | 9.949719e-08 | 0.02527033
|  | 571.6431 | 2.11169 | 105.5845 | 0.0008280311 | 105.6133 | 4.324539e-60 | 9.962438e-08 | 0.02527543 | 571.6431 | -0.0035 | 0.02527553 | 4.324539e-60 | 9.962438e-08 | 0.02527543
|  | 571.6511 | 2.1117 | 105.585 | 0.0007993168 | 105.6133 | 4.293476e-60 | 9.954106e-08 | 0.02527209 | 571.6511 | -0.003 | 0.02527219 | 4.293476e-60 | 9.954106e-08 | 0.02527209
|  | 571.6337 | 2.11172 | 105.586 | 0.0007441686 | 105.6133 | 4.361342e-60 | 9.972242e-08 | 0.02527935 | 571.6337 | -0.002 | 0.02527945 | 4.361342e-60 | 9.972242e-08 | 0.02527935
|  | 571.6403 | 2.11169 | 105.5845 | 0.0008280985 | 105.6133 | 4.3355e-60 | 9.965366e-08 | 0.0252766 | 571.6403 | -0.0035 | 0.0252767 | 4.3355e-60 | 9.965366e-08 | 0.0252766
|  | 571.6382 | 2.11171 | 105.5855 | 0.0007715933 | 105.6133 | 4.343619e-60 | 9.96753e-08 | 0.02527747 | 571.6382 | -0.0025 | 0.02527757 | 4.343619e-60 | 9.96753e-08 | 0.02527747
|  | 571.6539 | 2.11172 | 105.586 | 0.0007437085 | 105.6133 | 4.282622e-60 | 9.951181e-08 | 0.02527092 | 571.6539 | -0.002 | 0.02527102 | 4.282622e-60 | 9.951181e-08 | 0.02527092
|  | 571.6413 | 2.11172 | 105.586 | 0.0007439948 | 105.6133 | 4.331446e-60 | 9.964284e-08 | 0.02527617 | 571.6413 | -0.002 | 0.02527627 | 4.331446e-60 | 9.964284e-08 | 0.02527617
|  | 571.6413 | 2.11173 | 105.5865 | 0.0007169685 | 105.6133 | 4.331446e-60 | 9.964284e-08 | 0.02527617 | 571.6413 | -0.0015 | 0.02527627 | 4.331446e-60 | 9.964284e-08 | 0.02527617
|  | 571.6688 | 2.11174 | 105.587 | 0.0006898385 | 105.6133 | 4.225267e-60 | 9.93562e-08 | 0.02526468 | 571.6688 | -0.001 | 0.02526478 | 4.225267e-60 | 9.93562e-08 | 0.02526468
|  | 571.6566 | 2.11172 | 105.586 | 0.0007436459 | 105.6133 | 4.272029e-60 | 9.948321e-08 | 0.02526977 | 571.6566 | -0.002 | 0.02526987 | 4.272029e-60 | 9.948321e-08 | 0.02526977
|  | 571.6643 | 2.11171 | 105.5855 | 0.0007709875 | 105.6133 | 4.24251e-60 | 9.940318e-08 | 0.02526656 | 571.6643 | -0.0025 | 0.02526666 | 4.24251e-60 | 9.940318e-08 | 0.02526656
|  | 571.7061 | 2.11172 | 105.586 | 0.0007425196 | 105.6132 | 4.085545e-60 | 9.896914e-08 | 0.02524911 | 571.7061 | -0.002 | 0.02524921 | 4.085545e-60 | 9.896914e-08 | 0.02524911
|  | 571.6782 | 2.11171 | 105.5855 | 0.000770665 | 105.6133 | 4.189608e-60 | 9.925851e-08 | 0.02526075 | 571.6782 | -0.0025 | 0.02526085 | 4.189608e-60 | 9.925851e-08 | 0.02526075
|  | 571.6849 | 2.11169 | 105.5845 | 0.000827027 | 105.6133 | 4.164551e-60 | 9.918941e-08 | 0.02525798 | 571.6849 | -0.0035 | 0.02525808 | 4.164551e-60 | 9.918941e-08 | 0.02525798
|  | 571.7137 | 2.1117 | 105.585 | 0.0007978382 | 105.6132 | 4.057532e-60 | 9.889013e-08 | 0.02524593 | 571.7137 | -0.003 | 0.02524603 | 4.057532e-60 | 9.889013e-08 | 0.02524593
|  | 571.6953125 | 2.11171 | 105.5855 | 0.000770269 | 105.6133 | 4.12554e-60 | 9.908112e-08 | 0.02525362 | 571.6953125 | -0.0025 | 0.02525372 | 4.12554e-60 | 9.908112e-08 | 0.02525362
|  | 571.6908 | 2.11171 | 105.5855 | 0.0007703737 | 105.6133 | 4.142377e-60 | 9.912797e-08 | 0.02525551 | 571.6908 | -0.0025 | 0.02525561 | 4.142377e-60 | 9.912797e-08 | 0.02525551
|  | 571.7183 | 2.11171 | 105.5855 | 0.0007697362 | 105.6132 | 4.040817e-60 | 9.884276e-08 | 0.02524402 | 571.7183 | -0.0025 | 0.02524412 | 4.040817e-60 | 9.884276e-08 | 0.02524402
|  | 571.7002 | 2.11171 | 105.5855 | 0.0007701559 | 105.6133 | 4.107415e-60 | 9.903049e-08 | 0.02525158 | 571.7002 | -0.0025 | 0.02525168 | 4.107415e-60 | 9.903049e-08 | 0.02525158
|  | 571.7012 | 2.11172 | 105.586 | 0.0007426307 | 105.6133 | 4.103574e-60 | 9.901974e-08 | 0.02525115 | 571.7012 | -0.002 | 0.02525125 | 4.103574e-60 | 9.901974e-08 | 0.02525115
|  | 571.7155 | 2.11169 | 105.5845 | 0.0008262917 | 105.6132 | 4.051061e-60 | 9.887181e-08 | 0.02524519 | 571.7155 | -0.0035 | 0.02524529 | 4.051061e-60 | 9.887181e-08 | 0.02524519
|  | 571.6925 | 2.11169 | 105.5845 | 0.0008268439 | 105.6133 | 4.135998e-60 | 9.911024e-08 | 0.02525479 | 571.6925 | -0.0035 | 0.02525489 | 4.135998e-60 | 9.911024e-08 | 0.02525479
|  | 571.6849 | 2.11169 | 105.5845 | 0.000827027 | 105.6133 | 4.164551e-60 | 9.918941e-08 | 0.02525798 | 571.6849 | -0.0035 | 0.02525808 | 4.164551e-60 | 9.918941e-08 | 0.02525798
|  | 571.7079 | 2.11169 | 105.5845 | 0.0008264748 | 105.6132 | 4.079029e-60 | 9.89508e-08 | 0.02524838 | 571.7079 | -0.0035 | 0.02524847 | 4.079029e-60 | 9.89508e-08 | 0.02524838
|  | 571.6859 | 2.11171 | 105.5855 | 0.0007704868 | 105.6133 | 4.160656e-60 | 9.917864e-08 | 0.02525754 | 571.6859 | -0.0025 | 0.02525764 | 4.160656e-60 | 9.917864e-08 | 0.02525754
|  | 571.672 | 2.1117 | 105.585 | 0.0007988227 | 105.6133 | 4.213193e-60 | 9.93232e-08 | 0.02526335 | 571.672 | -0.003 | 0.02526345 | 4.213193e-60 | 9.93232e-08 | 0.02526335
|  | 571.6827 | 2.1117 | 105.585 | 0.0007985693 | 105.6133 | 4.17258e-60 | 9.921159e-08 | 0.02525887 | 571.6827 | -0.003 | 0.02525897 | 4.17258e-60 | 9.921159e-08 | 0.02525887
|  | 571.6633 | 2.1117 | 105.585 | 0.0007990287 | 105.6133 | 4.246481e-60 | 9.941397e-08 | 0.025267 | 571.6633 | -0.003 | 0.0252671 | 4.246481e-60 | 9.941397e-08 | 0.025267
|  | 571.6598 | 2.11171 | 105.5855 | 0.0007710922 | 105.6133 | 4.259822e-60 | 9.945017e-08 | 0.02526845 | 571.6598 | -0.0025 | 0.02526855 | 4.259822e-60 | 9.945017e-08 | 0.02526845
|  | 571.6476 | 2.11171 | 105.5855 | 0.0007713753 | 105.6133 | 4.306965e-60 | 9.95773e-08 | 0.02527354 | 571.6476 | -0.0025 | 0.02527364 | 4.306965e-60 | 9.95773e-08 | 0.02527354
|  | 571.6754 | 2.11169 | 105.5845 | 0.0008272541 | 105.6133 | 4.200228e-60 | 9.928768e-08 | 0.02526193 | 571.6754 | -0.0035 | 0.02526203 | 4.200228e-60 | 9.928768e-08 | 0.02526193
|  | 571.649 | 2.1117 | 105.585 | 0.0007993658 | 105.6133 | 4.301517e-60 | 9.956268e-08 | 0.02527296 | 571.649 | -0.003 | 0.02527306 | 4.301517e-60 | 9.956268e-08 | 0.02527296
|  | 571.6688 | 2.11171 | 105.5855 | 0.0007708828 | 105.6133 | 4.225267e-60 | 9.93562e-08 | 0.02526468 | 571.6688 | -0.0025 | 0.02526478 | 4.225267e-60 | 9.93562e-08 | 0.02526468
|  | 571.703 | 2.1117 | 105.585 | 0.0007980914 | 105.6133 | 4.097029e-60 | 9.900139e-08 | 0.02525041 | 571.703 | -0.003 | 0.02525051 | 4.097029e-60 | 9.900139e-08 | 0.02525041
|  | 571.6859 | 2.11171 | 105.5855 | 0.0007704868 | 105.6133 | 4.160656e-60 | 9.917864e-08 | 0.02525754 | 571.6859 | -0.0025 | 0.02525764 | 4.160656e-60 | 9.917864e-08 | 0.02525754
|  | 571.7089 | 2.11174 | 105.587 | 0.000688961 | 105.6132 | 4.075438e-60 | 9.894069e-08 | 0.02524797 | 571.7089 | -0.001 | 0.02524807 | 4.075438e-60 | 9.894069e-08 | 0.02524797
|  | 571.7552 | 2.11174 | 105.587 | 0.0006879454 | 105.6132 | 3.908463e-60 | 9.84614e-08 | 0.02522862 | 571.7552 | -0.001 | 0.02522871 | 3.908463e-60 | 9.84614e-08 | 0.02522862
|  | 571.7416 | 2.11175 | 105.5875 | 0.0006622589 | 105.6132 | 3.956737e-60 | 9.86018e-08 | 0.02523429 | 571.7416 | -0.0005 | 0.02523439 | 3.956737e-60 | 9.86018e-08 | 0.02523429
|  | 571.7521 | 2.11175 | 105.5875 | 0.0006620348 | 105.6132 | 3.919667e-60 | 9.849412e-08 | 0.02522994 | 571.7521 | -0.0005 | 0.02523004 | 3.919667e-60 | 9.849412e-08 | 0.02522994
|  | 571.7936 | 2.11174 | 105.587 | 0.0006871071 | 105.6132 | 3.775644e-60 | 9.806704e-08 | 0.02521263 | 571.7936 | -0.001 | 0.02521273 | 3.775644e-60 | 9.806704e-08 | 0.02521263
|  | 571.7675 | 2.11175 | 105.5875 | 0.0006617047 | 105.6132 | 3.865666e-60 | 9.833564e-08 | 0.02522352 | 571.7675 | -0.0005 | 0.02522362 | 3.865666e-60 | 9.833564e-08 | 0.02522352
|  | 571.7618 | 2.11172 | 105.586 | 0.0007412531 | 105.6132 | 3.885294e-60 | 9.839347e-08 | 0.02522587 | 571.7618 | -0.002 | 0.02522596 | 3.885294e-60 | 9.839347e-08 | 0.02522587
|  | 571.7957 | 2.11171 | 105.5855 | 0.0007679473 | 105.6132 | 3.768583e-60 | 9.804573e-08 | 0.02521176 | 571.7957 | -0.0025 | 0.02521186 | 3.768583e-60 | 9.804573e-08 | 0.02521176
|  | 571.7601 | 2.11171 | 105.5855 | 0.0007687686 | 105.6132 | 3.891288e-60 | 9.841108e-08 | 0.02522658 | 571.7601 | -0.0025 | 0.02522668 | 3.891288e-60 | 9.841108e-08 | 0.02522658
|  | 571.7587 | 2.11171 | 105.5855 | 0.0007688011 | 105.6132 | 3.896218e-60 | 9.842554e-08 | 0.02522716 | 571.7587 | -0.0025 | 0.02522726 | 3.896218e-60 | 9.842554e-08 | 0.02522716
|  | 571.7817 | 2.11172 | 105.586 | 0.0007408013 | 105.6132 | 3.816187e-60 | 9.81887e-08 | 0.02521757 | 571.7817 | -0.002 | 0.02521767 | 3.816187e-60 | 9.81887e-08 | 0.02521757
|  | 571.7598 | 2.1117 | 105.585 | 0.0007967539 | 105.6132 | 3.892573e-60 | 9.841485e-08 | 0.02522673 | 571.7598 | -0.003 | 0.02522683 | 3.892573e-60 | 9.841485e-08 | 0.02522673
[5 empty] | 11148.83 | 105.588 | 1.734006e-49 | 1.275038e-10 | 5.191314e-09
[5 empty] | 11148.83 | 105.588 | 1.734006e-49 | 1.275038e-10 | 5.191314e-09
[5 empty] | 11148.83 | 105.588 | 1.734006e-49 | 1.275038e-10 | 5.191314e-09
[5 empty] | 11148.83 | 105.588 | 1.734006e-49 | 1.275038e-10 | 5.191314e-09
[5 empty] | 11148.83 | 105.588 | 1.734006e-49 | 1.275038e-10 | 5.191314e-09
[5 empty] | 11148.83 | 105.588 | 1.734006e-49 | 1.275038e-10 | 5.191314e-09
[5 empty] | 11148.83 | 105.588 | 1.734006e-49 | 1.275038e-10 | 5.191314e-09
[5 empty] | 11148.83 | 105.588 | 1.734006e-49 | 1.275038e-10 | 5.191314e-09
[5 empty] | 11148.83 | 105.588 | 1.734006e-49 | 1.275038e-10 | 5.191314e-09
[5 empty] | 11148.83 | 105.588 | 1.734006e-49 | 1.275038e-10 | 5.191314e-09
[5 empty] | 11148.83 | 105.588 | 1.734006e-49 | 1.275038e-10 | 5.191314e-09
[5 empty] | 11148.83 | 105.588 | 1.734006e-49 | 1.275038e-10 | 5.191314e-09
[5 empty] | 11148.83 | 105.588 | 1.734006e-49 | 1.275038e-10 | 5.191314e-09
[5 empty] | 11148.83 | 105.588 | 1.734006e-49 | 1.275038e-10 | 5.191314e-09
[5 empty] | 11148.83 | 105.588 | 1.734006e-49 | 1.275038e-10 | 5.191314e-09
[5 empty] | 11148.83 | 105.588 | 1.734006e-49 | 1.275038e-10 | 5.191314e-09
[5 empty] | 11148.83 | 105.588 | 1.734006e-49 | 1.275038e-10 | 5.191314e-09
[5 empty] | 11148.83 | 105.588 | 1.734006e-49 | 1.275038e-10 | 5.191314e-09
[5 empty] | 11148.83 | 105.588 | 1.734006e-49 | 1.275038e-10 | 5.191314e-09
[5 empty] | 11148.83 | 105.588 | 1.734006e-49 | 1.275038e-10 | 5.191314e-09
[5 empty] | 11148.83 | 105.588 | 1.734006e-49 | 1.275038e-10 | 5.191314e-09
[5 empty] | 11148.83 | 105.588 | 1.734006e-49 | 1.275038e-10 | 5.191314e-09
[5 empty] | 11148.83 | 105.588 | 1.734006e-49 | 1.275038e-10 | 5.191314e-09
[5 empty] | 11148.83 | 105.588 | 1.734006e-49 | 1.275038e-10 | 5.191314e-09
[5 empty] | 11148.83 | 105.588 | 1.734006e-49 | 1.275038e-10 | 5.191314e-09
[5 empty] | 11148.83 | 105.588 | 1.734006e-49 | 1.275038e-10 | 5.191314e-09
[5 empty] | 11148.83 | 105.588 | 1.734006e-49 | 1.275038e-10 | 5.191314e-09
[5 empty] | 11148.83 | 105.588 | 1.734006e-49 | 1.275038e-10 | 5.191314e-09
[5 empty] | 11148.83 | 105.588 | 1.734006e-49 | 1.275038e-10 | 5.191314e-09
[5 empty] | 11148.83 | 105.588 | 1.734006e-49 | 1.275038e-10 | 5.191314e-09
[5 empty] | 11148.83 | 105.588 | 1.734006e-49 | 1.275038e-10 | 5.191314e-09
[5 empty] | 11148.83 | 105.588 | 1.734006e-49 | 1.275038e-10 | 5.191314e-09
[5 empty] | 11148.83 | 105.588 | 1.734006e-49 | 1.275038e-10 | 5.191314e-09
[5 empty] | 11148.83 | 105.588 | 1.734006e-49 | 1.275038e-10 | 5.191314e-09
[5 empty] | 11148.83 | 105.588 | 1.734006e-49 | 1.275038e-10 | 5.191314e-09
[5 empty] | 11148.83 | 105.588 | 1.734006e-49 | 1.275038e-10 | 5.191314e-09
[5 empty] | 11148.83 | 105.588 | 1.734006e-49 | 1.275038e-10 | 5.191314e-09
[5 empty] | 11148.83 | 105.588 | 1.734006e-49 | 1.275038e-10 | 5.191314e-09
[5 empty] | 11148.83 | 105.588 | 1.734006e-49 | 1.275038e-10 | 5.191314e-09
[5 empty] | 11148.83 | 105.588 | 1.734006e-49 | 1.275038e-10 | 5.191314e-09
[5 empty] | 11148.83 | 105.588 | 1.734006e-49 | 1.275038e-10 | 5.191314e-09
[5 empty] | 11148.83 | 105.588 | 1.734006e-49 | 1.275038e-10 | 5.191314e-09
[5 empty] | 11148.83 | 105.588 | 1.734006e-49 | 1.275038e-10 | 5.191314e-09
[5 empty] | 11148.83 | 105.588 | 1.734006e-49 | 1.275038e-10 | 5.191314e-09
[5 empty] | 11148.83 | 105.588 | 1.734006e-49 | 1.275038e-10 | 5.191314e-09
[5 empty] | 11148.83 | 105.588 | 1.734006e-49 | 1.275038e-10 | 5.191314e-09
[5 empty] | 11148.83 | 105.588 | 1.734006e-49 | 1.275038e-10 | 5.191314e-09
[5 empty] | 11148.83 | 105.588 | 1.734006e-49 | 1.275038e-10 | 5.191314e-09
[5 empty] | 11148.83 | 105.588 | 1.734006e-49 | 1.275038e-10 | 5.191314e-09
[5 empty] | 11148.83 | 105.588 | 1.734006e-49 | 1.275038e-10 | 5.191314e-09
[5 empty] | 11148.83 | 105.588 | 1.734006e-49 | 1.275038e-10 | 5.191314e-09
[5 empty] | 11148.83 | 105.588 | 1.734006e-49 | 1.275038e-10 | 5.191314e-09
[5 empty] | 11148.83 | 105.588 | 1.734006e-49 | 1.275038e-10 | 5.191314e-09
[5 empty] | 11148.83 | 105.588 | 1.734006e-49 | 1.275038e-10 | 5.191314e-09
[5 empty] | 11148.83 | 105.588 | 1.734006e-49 | 1.275038e-10 | 5.191314e-09
[5 empty] | 11148.83 | 105.588 | 1.734006e-49 | 1.275038e-10 | 5.191314e-09
[5 empty] | 11148.83 | 105.588 | 1.734006e-49 | 1.275038e-10 | 5.191314e-09
[5 empty] | 11148.83 | 105.588 | 1.734006e-49 | 1.275038e-10 | 5.191314e-09
[5 empty] | 11148.83 | 105.588 | 1.734006e-49 | 1.275038e-10 | 5.191314e-09
[5 empty] | 11148.83 | 105.588 | 1.734006e-49 | 1.275038e-10 | 5.191314e-09
[5 empty] | 11148.83 | 105.588 | 1.734006e-49 | 1.275038e-10 | 5.191314e-09
[5 empty] | 11148.83 | 105.588 | 1.734006e-49 | 1.275038e-10 | 5.191314e-09
[5 empty] | 11148.83 | 105.588 | 1.734006e-49 | 1.275038e-10 | 5.191314e-09
[5 empty] | 11148.83 | 105.588 | 1.734006e-49 | 1.275038e-10 | 5.191314e-09
[5 empty] | 11148.83 | 105.588 | 1.734006e-49 | 1.275038e-10 | 5.191314e-09
[5 empty] | 11148.83 | 105.588 | 1.734006e-49 | 1.275038e-10 | 5.191314e-09
[5 empty] | 11148.83 | 105.588 | 1.734006e-49 | 1.275038e-10 | 5.191314e-09
[5 empty] | 11148.83 | 105.588 | 1.734006e-49 | 1.275038e-10 | 5.191314e-09
[5 empty] | 11148.83 | 105.588 | 1.734006e-49 | 1.275038e-10 | 5.191314e-09
[5 empty] | 11148.83 | 105.588 | 1.734006e-49 | 1.275038e-10 | 5.191314e-09
[5 empty] | 11148.83 | 105.588 | 1.734006e-49 | 1.275038e-10 | 5.191314e-09
[5 empty] | 11148.83 | 105.588 | 1.734006e-49 | 1.275038e-10 | 5.191314e-09
[5 empty] | 11148.83 | 105.588 | 1.734006e-49 | 1.275038e-10 | 5.191314e-09
[5 empty] | 11148.83 | 105.588 | 1.734006e-49 | 1.275038e-10 | 5.191314e-09
[5 empty] | 11148.83 | 105.588 | 1.734006e-49 | 1.275038e-10 | 5.191314e-09
[5 empty] | 11148.83 | 105.588 | 1.734006e-49 | 1.275038e-10 | 5.191314e-09
[5 empty] | 11148.83 | 105.588 | 1.734006e-49 | 1.275038e-10 | 5.191314e-09
[5 empty] | 11148.83 | 105.588 | 1.734006e-49 | 1.275038e-10 | 5.191314e-09
[5 empty] | 11148.83 | 105.588 | 1.734006e-49 | 1.275038e-10 | 5.191314e-09
[5 empty] | 11148.83 | 105.588 | 1.734006e-49 | 1.275038e-10 | 5.191314e-09
[5 empty] | 11148.83 | 105.588 | 1.734006e-49 | 1.275038e-10 | 5.191314e-09
[5 empty] | 11148.83 | 105.588 | 1.734006e-49 | 1.275038e-10 | 5.191314e-09
[5 empty] | 11148.83 | 105.588 | 1.734006e-49 | 1.275038e-10 | 5.191314e-09
[5 empty] | 11148.83 | 105.588 | 1.734006e-49 | 1.275038e-10 | 5.191314e-09
[5 empty] | 11148.83 | 105.588 | 1.734006e-49 | 1.275038e-10 | 5.191314e-09
[5 empty] | 11148.83 | 105.588 | 1.734006e-49 | 1.275038e-10 | 5.191314e-09
[5 empty] | 11148.83 | 105.588 | 1.734006e-49 | 1.275038e-10 | 5.191314e-09
[5 empty] | 11148.83 | 105.588 | 1.734006e-49 | 1.275038e-10 | 5.191314e-09
[5 empty] | 11148.83 | 105.588 | 1.734006e-49 | 1.275038e-10 | 5.191314e-09
[5 empty] | 11148.83 | 105.588 | 1.734006e-49 | 1.275038e-10 | 5.191314e-09
[5 empty] | 11148.83 | 105.588 | 1.734006e-49 | 1.275038e-10 | 5.191314e-09
[5 empty] | 11148.83 | 105.588 | 1.734006e-49 | 1.275038e-10 | 5.191314e-09
[5 empty] | 11148.83 | 105.588 | 1.734006e-49 | 1.275038e-10 | 5.191314e-09
[5 empty] | 11148.83 | 105.588 | 1.734006e-49 | 1.275038e-10 | 5.191314e-09
[5 empty] | 11148.83 | 105.588 | 1.734006e-49 | 1.275038e-10 | 5.191314e-09
[5 empty] | 11148.83 | 105.588 | 1.734006e-49 | 1.275038e-10 | 5.191314e-09
[5 empty] | 11148.83 | 105.588 | 1.734006e-49 | 1.275038e-10 | 5.191314e-09
[5 empty] | 11148.83 | 105.588 | 1.734006e-49 | 1.275038e-10 | 5.191314e-09
[5 empty] | 11148.83 | 105.588 | 1.734006e-49 | 1.275038e-10 | 5.191314e-09
[5 empty] | 11148.83 | 105.588 | 1.734006e-49 | 1.275038e-10 | 5.191314e-09
[5 empty] | 11148.83 | 105.588 | 1.734006e-49 | 1.275038e-10 | 5.191314e-09
[5 empty] | 11148.83 | 105.588 | 1.734006e-49 | 1.275038e-10 | 5.191314e-09
[5 empty] | 11148.83 | 105.588 | 1.734006e-49 | 1.275038e-10 | 5.191314e-09
[5 empty] | 11148.83 | 105.588 | 1.734006e-49 | 1.275038e-10 | 5.191314e-09
[5 empty] | 11148.83 | 105.588 | 1.734006e-49 | 1.275038e-10 | 5.191314e-09
[5 empty] | 11148.83 | 105.588 | 1.734006e-49 | 1.275038e-10 | 5.191314e-09
[5 empty] | 11148.83 | 105.588 | 1.734006e-49 | 1.275038e-10 | 5.191314e-09
[5 empty] | 11148.83 | 105.588 | 1.734006e-49 | 1.275038e-10 | 5.191314e-09
[5 empty] | 11148.83 | 105.588 | 1.734006e-49 | 1.275038e-10 | 5.191314e-09
[5 empty] | 11148.83 | 105.588 | 1.734006e-49 | 1.275038e-10 | 5.191314e-09
[5 empty] | 11148.83 | 105.588 | 1.734006e-49 | 1.275038e-10 | 5.191314e-09
[5 empty] | 11148.83 | 105.588 | 1.734006e-49 | 1.275038e-10 | 5.191314e-09
[5 empty] | 11148.83 | 105.588 | 1.734006e-49 | 1.275038e-10 | 5.191314e-09
[5 empty] | 11148.83 | 105.588 | 1.734006e-49 | 1.275038e-10 | 5.191314e-09
[5 empty] | 11148.83 | 105.588 | 1.734006e-49 | 1.275038e-10 | 5.191314e-09
[5 empty] | 11148.83 | 105.588 | 1.734006e-49 | 1.275038e-10 | 5.191314e-09
[5 empty] | 11148.83 | 105.588 | 1.734006e-49 | 1.275038e-10 | 5.191314e-09
[5 empty] | 11148.83 | 105.588 | 1.734006e-49 | 1.275038e-10 | 5.191314e-09
[5 empty] | 11148.83 | 105.588 | 1.734006e-49 | 1.275038e-10 | 5.191314e-09
[5 empty] | 11148.83 | 105.588 | 1.734006e-49 | 1.275038e-10 | 5.191314e-09
[5 empty] | 11148.83 | 105.588 | 1.734006e-49 | 1.275038e-10 | 5.191314e-09
[5 empty] | 11148.83 | 105.588 | 1.734006e-49 | 1.275038e-10 | 5.191314e-09
[5 empty] | 11148.83 | 105.588 | 1.734006e-49 | 1.275038e-10 | 5.191314e-09
[5 empty] | 11148.83 | 105.588 | 1.734006e-49 | 1.275038e-10 | 5.191314e-09
[5 empty] | 11148.83 | 105.588 | 1.734006e-49 | 1.275038e-10 | 5.191314e-09
[5 empty] | 11148.83 | 105.588 | 1.734006e-49 | 1.275038e-10 | 5.191314e-09
[5 empty] | 11148.83 | 105.588 | 1.734006e-49 | 1.275038e-10 | 5.191314e-09
[5 empty] | 11148.83 | 105.588 | 1.734006e-49 | 1.275038e-10 | 5.191314e-09
[5 empty] | 11148.83 | 105.588 | 1.734006e-49 | 1.275038e-10 | 5.191314e-09
[5 empty] | 11148.83 | 105.588 | 1.734006e-49 | 1.275038e-10 | 5.191314e-09
[5 empty] | 11148.83 | 105.588 | 1.734006e-49 | 1.275038e-10 | 5.191314e-09
[5 empty] | 11148.83 | 105.588 | 1.734006e-49 | 1.275038e-10 | 5.191314e-09
[5 empty] | 11148.83 | 105.588 | 1.734006e-49 | 1.275038e-10 | 5.191314e-09
[5 empty] | 11148.83 | 105.588 | 1.734006e-49 | 1.275038e-10 | 5.191314e-09
[5 empty] | 11148.83 | 105.588 | 1.734006e-49 | 1.275038e-10 | 5.191314e-09
[5 empty] | 11148.83 | 105.588 | 1.734006e-49 | 1.275038e-10 | 5.191314e-09
[5 empty] | 11148.83 | 105.588 | 1.734006e-49 | 1.275038e-10 | 5.191314e-09
[5 empty] | 11148.83 | 105.588 | 1.734006e-49 | 1.275038e-10 | 5.191314e-09
[5 empty] | 11148.83 | 105.588 | 1.734006e-49 | 1.275038e-10 | 5.191314e-09
[5 empty] | 11148.83 | 105.588 | 1.734006e-49 | 1.275038e-10 | 5.191314e-09
[5 empty] | 11148.83 | 105.588 | 1.734006e-49 | 1.275038e-10 | 5.191314e-09
[5 empty] | 11148.83 | 105.588 | 1.734006e-49 | 1.275038e-10 | 5.191314e-09
[5 empty] | 11148.83 | 105.588 | 1.734006e-49 | 1.275038e-10 | 5.191314e-09
[5 empty] | 11148.83 | 105.588 | 1.734006e-49 | 1.275038e-10 | 5.191314e-09
[5 empty] | 11148.83 | 105.588 | 1.734006e-49 | 1.275038e-10 | 5.191314e-09
[5 empty] | 11148.83 | 105.588 | 1.734006e-49 | 1.275038e-10 | 5.191314e-09
[5 empty] | 11148.83 | 105.588 | 1.734006e-49 | 1.275038e-10 | 5.191314e-09
[5 empty] | 11148.83 | 105.588 | 1.734006e-49 | 1.275038e-10 | 5.191314e-09
[5 empty] | 11148.83 | 105.588 | 1.734006e-49 | 1.275038e-10 | 5.191314e-09
[5 empty] | 11148.83 | 105.588 | 1.734006e-49 | 1.275038e-10 | 5.191314e-09
[5 empty] | 11148.83 | 105.588 | 1.734006e-49 | 1.275038e-10 | 5.191314e-09
[5 empty] | 11148.83 | 105.588 | 1.734006e-49 | 1.275038e-10 | 5.191314e-09
[5 empty] | 11148.83 | 105.588 | 1.734006e-49 | 1.275038e-10 | 5.191314e-09
[5 empty] | 11148.83 | 105.588 | 1.734006e-49 | 1.275038e-10 | 5.191314e-09
[5 empty] | 11148.83 | 105.588 | 1.734006e-49 | 1.275038e-10 | 5.191314e-09
[5 empty] | 11148.83 | 105.588 | 1.734006e-49 | 1.275038e-10 | 5.191314e-09
[5 empty] | 11148.83 | 105.588 | 1.734006e-49 | 1.275038e-10 | 5.191314e-09
[5 empty] | 11148.83 | 105.588 | 1.734006e-49 | 1.275038e-10 | 5.191314e-09
[5 empty] | 11148.83 | 105.588 | 1.734006e-49 | 1.275038e-10 | 5.191314e-09
[5 empty] | 11148.83 | 105.588 | 1.734006e-49 | 1.275038e-10 | 5.191314e-09
[5 empty] | 11148.83 | 105.588 | 1.734006e-49 | 1.275038e-10 | 5.191314e-09
[5 empty] | 11148.83 | 105.588 | 1.734006e-49 | 1.275038e-10 | 5.191314e-09
[5 empty] | 11148.83 | 105.588 | 1.734006e-49 | 1.275038e-10 | 5.191314e-09
[5 empty] | 11148.83 | 105.588 | 1.734006e-49 | 1.275038e-10 | 5.191314e-09
[5 empty] | 11148.83 | 105.588 | 1.734006e-49 | 1.275038e-10 | 5.191314e-09
[5 empty] | 11148.83 | 105.588 | 1.734006e-49 | 1.275038e-10 | 5.191314e-09
[5 empty] | 11148.83 | 105.588 | 1.734006e-49 | 1.275038e-10 | 5.191314e-09
[5 empty] | 11148.83 | 105.588 | 1.734006e-49 | 1.275038e-10 | 5.191314e-09
[5 empty] | 11148.83 | 105.588 | 1.734006e-49 | 1.275038e-10 | 5.191314e-09
[5 empty] | 11148.83 | 105.588 | 1.734006e-49 | 1.275038e-10 | 5.191314e-09
[5 empty] | 11148.83 | 105.588 | 1.734006e-49 | 1.275038e-10 | 5.191314e-09
[5 empty] | 11148.83 | 105.588 | 1.734006e-49 | 1.275038e-10 | 5.191314e-09
[5 empty] | 11148.83 | 105.588 | 1.734006e-49 | 1.275038e-10 | 5.191314e-09
[5 empty] | 11148.83 | 105.588 | 1.734006e-49 | 1.275038e-10 | 5.191314e-09
[5 empty] | 11148.83 | 105.588 | 1.734006e-49 | 1.275038e-10 | 5.191314e-09
[5 empty] | 11148.83 | 105.588 | 1.734006e-49 | 1.275038e-10 | 5.191314e-09
[5 empty] | 11148.83 | 105.588 | 1.734006e-49 | 1.275038e-10 | 5.191314e-09
[5 empty] | 11148.83 | 105.588 | 1.734006e-49 | 1.275038e-10 | 5.191314e-09
[5 empty] | 11148.83 | 105.588 | 1.734006e-49 | 1.275038e-10 | 5.191314e-09
[5 empty] | 11148.83 | 105.588 | 1.734006e-49 | 1.275038e-10 | 5.191314e-09
[5 empty] | 11148.83 | 105.588 | 1.734006e-49 | 1.275038e-10 | 5.191314e-09
[5 empty] | 11148.83 | 105.588 | 1.734006e-49 | 1.275038e-10 | 5.191314e-09
[5 empty] | 11148.83 | 105.588 | 1.734006e-49 | 1.275038e-10 | 5.191314e-09
[5 empty] | 11148.83 | 105.588 | 1.734006e-49 | 1.275038e-10 | 5.191314e-09
[5 empty] | 11148.83 | 105.588 | 1.734006e-49 | 1.275038e-10 | 5.191314e-09
[5 empty] | 11148.83 | 105.588 | 1.734006e-49 | 1.275038e-10 | 5.191314e-09
[5 empty] | 11148.83 | 105.588 | 1.734006e-49 | 1.275038e-10 | 5.191314e-09
[5 empty] | 11148.83 | 105.588 | 1.734006e-49 | 1.275038e-10 | 5.191314e-09
[5 empty] | 11148.83 | 105.588 | 1.734006e-49 | 1.275038e-10 | 5.191314e-09
[5 empty] | 11148.83 | 105.588 | 1.734006e-49 | 1.275038e-10 | 5.191314e-09
[5 empty] | 11148.83 | 105.588 | 1.734006e-49 | 1.275038e-10 | 5.191314e-09
[5 empty] | 11148.83 | 105.588 | 1.734006e-49 | 1.275038e-10 | 5.191314e-09
[5 empty] | 11148.83 | 105.588 | 1.734006e-49 | 1.275038e-10 | 5.191314e-09
[5 empty] | 11148.83 | 105.588 | 1.734006e-49 | 1.275038e-10 | 5.191314e-09
[5 empty] | 11148.83 | 105.588 | 1.734006e-49 | 1.275038e-10 | 5.191314e-09
[5 empty] | 11148.83 | 105.588 | 1.734006e-49 | 1.275038e-10 | 5.191314e-09
[5 empty] | 11148.83 | 105.588 | 1.734006e-49 | 1.275038e-10 | 5.191314e-09
[5 empty] | 11148.83 | 105.588 | 1.734006e-49 | 1.275038e-10 | 5.191314e-09
[5 empty] | 11148.83 | 105.588 | 1.734006e-49 | 1.275038e-10 | 5.191314e-09
[5 empty] | 11148.83 | 105.588 | 1.734006e-49 | 1.275038e-10 | 5.191314e-09
[5 empty] | 11148.83 | 105.588 | 1.734006e-49 | 1.275038e-10 | 5.191314e-09
[5 empty] | 11148.83 | 105.588 | 1.734006e-49 | 1.275038e-10 | 5.191314e-09
[5 empty] | 11148.83 | 105.588 | 1.734006e-49 | 1.275038e-10 | 5.191314e-09
[5 empty] | 11148.83 | 105.588 | 1.734006e-49 | 1.275038e-10 | 5.191314e-09
[5 empty] | 11148.83 | 105.588 | 1.734006e-49 | 1.275038e-10 | 5.191314e-09
[5 empty] | 11148.83 | 105.588 | 1.734006e-49 | 1.275038e-10 | 5.191314e-09
[5 empty] | 11148.83 | 105.588 | 1.734006e-49 | 1.275038e-10 | 5.191314e-09
[5 empty] | 11148.83 | 105.588 | 1.734006e-49 | 1.275038e-10 | 5.191314e-09
[5 empty] | 11148.83 | 105.588 | 1.734006e-49 | 1.275038e-10 | 5.191314e-09
[5 empty] | 11148.83 | 105.588 | 1.734006e-49 | 1.275038e-10 | 5.191314e-09
[5 empty] | 11148.83 | 105.588 | 1.734006e-49 | 1.275038e-10 | 5.191314e-09
[5 empty] | 11148.83 | 105.588 | 1.734006e-49 | 1.275038e-10 | 5.191314e-09
[5 empty] | 11148.83 | 105.588 | 1.734006e-49 | 1.275038e-10 | 5.191314e-09
[5 empty] | 11148.83 | 105.588 | 1.734006e-49 | 1.275038e-10 | 5.191314e-09
[5 empty] | 11148.83 | 105.588 | 1.734006e-49 | 1.275038e-10 | 5.191314e-09
[5 empty] | 11148.83 | 105.588 | 1.734006e-49 | 1.275038e-10 | 5.191314e-09
[5 empty] | 11148.83 | 105.588 | 1.734006e-49 | 1.275038e-10 | 5.191314e-09
[5 empty] | 11148.83 | 105.588 | 1.734006e-49 | 1.275038e-10 | 5.191314e-09
[5 empty] | 11148.83 | 105.588 | 1.734006e-49 | 1.275038e-10 | 5.191314e-09
[5 empty] | 11148.83 | 105.588 | 1.734006e-49 | 1.275038e-10 | 5.191314e-09
[5 empty] | 11148.83 | 105.588 | 1.734006e-49 | 1.275038e-10 | 5.191314e-09
[5 empty] | 11148.83 | 105.588 | 1.734006e-49 | 1.275038e-10 | 5.191314e-09
[5 empty] | 11148.83 | 105.588 | 1.734006e-49 | 1.275038e-10 | 5.191314e-09
[5 empty] | 11148.83 | 105.588 | 1.734006e-49 | 1.275038e-10 | 5.191314e-09
[5 empty] | 11148.83 | 105.588 | 1.734006e-49 | 1.275038e-10 | 5.191314e-09
[5 empty] | 11148.83 | 105.588 | 1.734006e-49 | 1.275038e-10 | 5.191314e-09
[5 empty] | 11148.83 | 105.588 | 1.734006e-49 | 1.275038e-10 | 5.191314e-09
[5 empty] | 11148.83 | 105.588 | 1.734006e-49 | 1.275038e-10 | 5.191314e-09
[5 empty] | 11148.83 | 105.588 | 1.734006e-49 | 1.275038e-10 | 5.191314e-09
[5 empty] | 11148.83 | 105.588 | 1.734006e-49 | 1.275038e-10 | 5.191314e-09
[5 empty] | 11148.83 | 105.588 | 1.734006e-49 | 1.275038e-10 | 5.191314e-09
[5 empty] | 11148.83 | 105.588 | 1.734006e-49 | 1.275038e-10 | 5.191314e-09
[5 empty] | 11148.83 | 105.588 | 1.734006e-49 | 1.275038e-10 | 5.191314e-09
[5 empty] | 11148.83 | 105.588 | 1.734006e-49 | 1.275038e-10 | 5.191314e-09
[5 empty] | 11148.83 | 105.588 | 1.734006e-49 | 1.275038e-10 | 5.191314e-09
[5 empty] | 11148.83 | 105.588 | 1.734006e-49 | 1.275038e-10 | 5.191314e-09
[5 empty] | 11148.83 | 105.588 | 1.734006e-49 | 1.275038e-10 | 5.191314e-09
[5 empty] | 11148.83 | 105.588 | 1.734006e-49 | 1.275038e-10 | 5.191314e-09
[5 empty] | 11148.83 | 105.588 | 1.734006e-49 | 1.275038e-10 | 5.191314e-09
[5 empty] | 11148.83 | 105.588 | 1.734006e-49 | 1.275038e-10 | 5.191314e-09
[5 empty] | 11148.83 | 105.588 | 1.734006e-49 | 1.275038e-10 | 5.191314e-09
[5 empty] | 11148.83 | 105.588 | 1.734006e-49 | 1.275038e-10 | 5.191314e-09
[5 empty] | 11148.83 | 105.588 | 1.734006e-49 | 1.275038e-10 | 5.191314e-09
[5 empty] | 11148.83 | 105.588 | 1.734006e-49 | 1.275038e-10 | 5.191314e-09
[5 empty] | 11148.83 | 105.588 | 1.734006e-49 | 1.275038e-10 | 5.191314e-09
[5 empty] | 11148.83 | 105.588 | 1.734006e-49 | 1.275038e-10 | 5.191314e-09
[5 empty] | 11148.83 | 105.588 | 1.734006e-49 | 1.275038e-10 | 5.191314e-09
[5 empty] | 11148.83 | 105.588 | 1.734006e-49 | 1.275038e-10 | 5.191314e-09
[5 empty] | 11148.83 | 105.588 | 1.734006e-49 | 1.275038e-10 | 5.191314e-09
[5 empty] | 11148.83 | 105.588 | 1.734006e-49 | 1.275038e-10 | 5.191314e-09
[5 empty] | 11148.83 | 105.588 | 1.734006e-49 | 1.275038e-10 | 5.191314e-09
[5 empty] | 11148.83 | 105.588 | 1.734006e-49 | 1.275038e-10 | 5.191314e-09
[5 empty] | 11148.83 | 105.588 | 1.734006e-49 | 1.275038e-10 | 5.191314e-09
[5 empty] | 11148.83 | 105.588 | 1.734006e-49 | 1.275038e-10 | 5.191314e-09
[5 empty] | 11148.83 | 105.588 | 1.734006e-49 | 1.275038e-10 | 5.191314e-09
[5 empty] | 11148.83 | 105.588 | 1.734006e-49 | 1.275038e-10 | 5.191314e-09
[5 empty] | 11148.83 | 105.588 | 1.734006e-49 | 1.275038e-10 | 5.191314e-09
[5 empty] | 11148.83 | 105.588 | 1.734006e-49 | 1.275038e-10 | 5.191314e-09
[5 empty] | 11148.83 | 105.588 | 1.734006e-49 | 1.275038e-10 | 5.191314e-09
[5 empty] | 11148.83 | 105.588 | 1.734006e-49 | 1.275038e-10 | 5.191314e-09
[5 empty] | 11148.83 | 105.588 | 1.734006e-49 | 1.275038e-10 | 5.191314e-09
[5 empty] | 11148.83 | 105.588 | 1.734006e-49 | 1.275038e-10 | 5.191314e-09
[5 empty] | 11148.83 | 105.588 | 1.734006e-49 | 1.275038e-10 | 5.191314e-09
[5 empty] | 11148.83 | 105.588 | 1.734006e-49 | 1.275038e-10 | 5.191314e-09
[5 empty] | 11148.83 | 105.588 | 1.734006e-49 | 1.275038e-10 | 5.191314e-09
[5 empty] | 11148.83 | 105.588 | 1.734006e-49 | 1.275038e-10 | 5.191314e-09
[5 empty] | 11148.83 | 105.588 | 1.734006e-49 | 1.275038e-10 | 5.191314e-09
[5 empty] | 11148.83 | 105.588 | 1.734006e-49 | 1.275038e-10 | 5.191314e-09
[5 empty] | 11148.83 | 105.588 | 1.734006e-49 | 1.275038e-10 | 5.191314e-09
[5 empty] | 11148.83 | 105.588 | 1.734006e-49 | 1.275038e-10 | 5.191314e-09
[5 empty] | 11148.83 | 105.588 | 1.734006e-49 | 1.275038e-10 | 5.191314e-09
[5 empty] | 11148.83 | 105.588 | 1.734006e-49 | 1.275038e-10 | 5.191314e-09
[5 empty] | 11148.83 | 105.588 | 1.734006e-49 | 1.275038e-10 | 5.191314e-09
[5 empty] | 11148.83 | 105.588 | 1.734006e-49 | 1.275038e-10 | 5.191314e-09
[5 empty] | 11148.83 | 105.588 | 1.734006e-49 | 1.275038e-10 | 5.191314e-09
[5 empty] | 11148.83 | 105.588 | 1.734006e-49 | 1.275038e-10 | 5.191314e-09
[5 empty] | 11148.83 | 105.588 | 1.734006e-49 | 1.275038e-10 | 5.191314e-09
[5 empty] | 11148.83 | 105.588 | 1.734006e-49 | 1.275038e-10 | 5.191314e-09
[5 empty] | 11148.83 | 105.588 | 1.734006e-49 | 1.275038e-10 | 5.191314e-09
[5 empty] | 11148.83 | 105.588 | 1.734006e-49 | 1.275038e-10 | 5.191314e-09
[5 empty] | 11148.83 | 105.588 | 1.734006e-49 | 1.275038e-10 | 5.191314e-09
[5 empty] | 11148.83 | 105.588 | 1.734006e-49 | 1.275038e-10 | 5.191314e-09
[5 empty] | 11148.83 | 105.588 | 1.734006e-49 | 1.275038e-10 | 5.191314e-09
[5 empty] | 11148.83 | 105.588 | 1.734006e-49 | 1.275038e-10 | 5.191314e-09
[5 empty] | 11148.83 | 105.588 | 1.734006e-49 | 1.275038e-10 | 5.191314e-09
[5 empty] | 11148.83 | 105.588 | 1.734006e-49 | 1.275038e-10 | 5.191314e-09
[5 empty] | 11148.83 | 105.588 | 1.734006e-49 | 1.275038e-10 | 5.191314e-09
[5 empty] | 11148.83 | 105.588 | 1.734006e-49 | 1.275038e-10 | 5.191314e-09
[5 empty] | 11148.83 | 105.588 | 1.734006e-49 | 1.275038e-10 | 5.191314e-09
[5 empty] | 11148.83 | 105.588 | 1.734006e-49 | 1.275038e-10 | 5.191314e-09
[5 empty] | 11148.83 | 105.588 | 1.734006e-49 | 1.275038e-10 | 5.191314e-09
[5 empty] | 11148.83 | 105.588 | 1.734006e-49 | 1.275038e-10 | 5.191314e-09
[5 empty] | 11148.83 | 105.588 | 1.734006e-49 | 1.275038e-10 | 5.191314e-09
[5 empty] | 11148.83 | 105.588 | 1.734006e-49 | 1.275038e-10 | 5.191314e-09
[5 empty] | 11148.83 | 105.588 | 1.734006e-49 | 1.275038e-10 | 5.191314e-09
[5 empty] | 11148.83 | 105.588 | 1.734006e-49 | 1.275038e-10 | 5.191314e-09
[5 empty] | 11148.83 | 105.588 | 1.734006e-49 | 1.275038e-10 | 5.191314e-09
[5 empty] | 11148.83 | 105.588 | 1.734006e-49 | 1.275038e-10 | 5.191314e-09
[5 empty] | 11148.83 | 105.588 | 1.734006e-49 | 1.275038e-10 | 5.191314e-09
[5 empty] | 11148.83 | 105.588 | 1.734006e-49 | 1.275038e-10 | 5.191314e-09
[5 empty] | 11148.83 | 105.588 | 1.734006e-49 | 1.275038e-10 | 5.191314e-09
[5 empty] | 11148.83 | 105.588 | 1.734006e-49 | 1.275038e-10 | 5.191314e-09
[5 empty] | 11148.83 | 105.588 | 1.734006e-49 | 1.275038e-10 | 5.191314e-09
[5 empty] | 11148.83 | 105.588 | 1.734006e-49 | 1.275038e-10 | 5.191314e-09
[5 empty] | 11148.83 | 105.588 | 1.734006e-49 | 1.275038e-10 | 5.191314e-09
[5 empty] | 11148.83 | 105.588 | 1.734006e-49 | 1.275038e-10 | 5.191314e-09
[5 empty] | 11148.83 | 105.588 | 1.734006e-49 | 1.275038e-10 | 5.191314e-09
[5 empty] | 11148.83 | 105.588 | 1.734006e-49 | 1.275038e-10 | 5.191314e-09
[5 empty] | 11148.83 | 105.588 | 1.734006e-49 | 1.275038e-10 | 5.191314e-09
[5 empty] | 11148.83 | 105.588 | 1.734006e-49 | 1.275038e-10 | 5.191314e-09
[5 empty] | 11148.83 | 105.588 | 1.734006e-49 | 1.275038e-10 | 5.191314e-09
[5 empty] | 11148.83 | 105.588 | 1.734006e-49 | 1.275038e-10 | 5.191314e-09
[5 empty] | 11148.83 | 105.588 | 1.734006e-49 | 1.275038e-10 | 5.191314e-09
[5 empty] | 11148.83 | 105.588 | 1.734006e-49 | 1.275038e-10 | 5.191314e-09
[5 empty] | 11148.83 | 105.588 | 1.734006e-49 | 1.275038e-10 | 5.191314e-09
[5 empty] | 11148.83 | 105.588 | 1.734006e-49 | 1.275038e-10 | 5.191314e-09
[5 empty] | 11148.83 | 105.588 | 1.734006e-49 | 1.275038e-10 | 5.191314e-09
[5 empty] | 11148.83 | 105.588 | 1.734006e-49 | 1.275038e-10 | 5.191314e-09
[5 empty] | 11148.83 | 105.588 | 1.734006e-49 | 1.275038e-10 | 5.191314e-09
[5 empty] | 11148.83 | 105.588 | 1.734006e-49 | 1.275038e-10 | 5.191314e-09
[5 empty] | 11148.83 | 105.588 | 1.734006e-49 | 1.275038e-10 | 5.191314e-09
[5 empty] | 11148.83 | 105.588 | 1.734006e-49 | 1.275038e-10 | 5.191314e-09
[5 empty] | 11148.83 | 105.588 | 1.734006e-49 | 1.275038e-10 | 5.191314e-09
[5 empty] | 11148.83 | 105.588 | 1.734006e-49 | 1.275038e-10 | 5.191314e-09
[5 empty] | 11148.83 | 105.588 | 1.734006e-49 | 1.275038e-10 | 5.191314e-09
[5 empty] | 11148.83 | 105.588 | 1.734006e-49 | 1.275038e-10 | 5.191314e-09
[5 empty] | 11148.83 | 105.588 | 1.734006e-49 | 1.275038e-10 | 5.191314e-09
[5 empty] | 11148.83 | 105.588 | 1.734006e-49 | 1.275038e-10 | 5.191314e-09
[5 empty] | 11148.83 | 105.588 | 1.734006e-49 | 1.275038e-10 | 5.191314e-09
[5 empty] | 11148.83 | 105.588 | 1.734006e-49 | 1.275038e-10 | 5.191314e-09
[5 empty] | 11148.83 | 105.588 | 1.734006e-49 | 1.275038e-10 | 5.191314e-09
[5 empty] | 11148.83 | 105.588 | 1.734006e-49 | 1.275038e-10 | 5.191314e-09
[5 empty] | 11148.83 | 105.588 | 1.734006e-49 | 1.275038e-10 | 5.191314e-09
[5 empty] | 11148.83 | 105.588 | 1.734006e-49 | 1.275038e-10 | 5.191314e-09
[5 empty] | 11148.83 | 105.588 | 1.734006e-49 | 1.275038e-10 | 5.191314e-09
[5 empty] | 11148.83 | 105.588 | 1.734006e-49 | 1.275038e-10 | 5.191314e-09
[5 empty] | 11148.83 | 105.588 | 1.734006e-49 | 1.275038e-10 | 5.191314e-09
[5 empty] | 11148.83 | 105.588 | 1.734006e-49 | 1.275038e-10 | 5.191314e-09
[5 empty] | 11148.83 | 105.588 | 1.734006e-49 | 1.275038e-10 | 5.191314e-09
[5 empty] | 11148.83 | 105.588 | 1.734006e-49 | 1.275038e-10 | 5.191314e-09
[5 empty] | 11148.83 | 105.588 | 1.734006e-49 | 1.275038e-10 | 5.191314e-09
[5 empty] | 11148.83 | 105.588 | 1.734006e-49 | 1.275038e-10 | 5.191314e-09
[5 empty] | 11148.83 | 105.588 | 1.734006e-49 | 1.275038e-10 | 5.191314e-09
[5 empty] | 11148.83 | 105.588 | 1.734006e-49 | 1.275038e-10 | 5.191314e-09
[5 empty] | 11148.83 | 105.588 | 1.734006e-49 | 1.275038e-10 | 5.191314e-09
[5 empty] | 11148.83 | 105.588 | 1.734006e-49 | 1.275038e-10 | 5.191314e-09
[5 empty] | 11148.83 | 105.588 | 1.734006e-49 | 1.275038e-10 | 5.191314e-09
[5 empty] | 11148.83 | 105.588 | 1.734006e-49 | 1.275038e-10 | 5.191314e-09
[5 empty] | 11148.83 | 105.588 | 1.734006e-49 | 1.275038e-10 | 5.191314e-09
[5 empty] | 11148.83 | 105.588 | 1.734006e-49 | 1.275038e-10 | 5.191314e-09
[5 empty] | 11148.83 | 105.588 | 1.734006e-49 | 1.275038e-10 | 5.191314e-09
[5 empty] | 11148.83 | 105.588 | 1.734006e-49 | 1.275038e-10 | 5.191314e-09
[5 empty] | 11148.83 | 105.588 | 1.734006e-49 | 1.275038e-10 | 5.191314e-09
[5 empty] | 11148.83 | 105.588 | 1.734006e-49 | 1.275038e-10 | 5.191314e-09
[5 empty] | 11148.83 | 105.588 | 1.734006e-49 | 1.275038e-10 | 5.191314e-09
[5 empty] | 11148.83 | 105.588 | 1.734006e-49 | 1.275038e-10 | 5.191314e-09
[5 empty] | 11148.83 | 105.588 | 1.734006e-49 | 1.275038e-10 | 5.191314e-09
[5 empty] | 11148.83 | 105.588 | 1.734006e-49 | 1.275038e-10 | 5.191314e-09
[5 empty] | 11148.83 | 105.588 | 1.734006e-49 | 1.275038e-10 | 5.191314e-09
[5 empty] | 11148.83 | 105.588 | 1.734006e-49 | 1.275038e-10 | 5.191314e-09
[5 empty] | 11148.83 | 105.588 | 1.734006e-49 | 1.275038e-10 | 5.191314e-09
[5 empty] | 11148.83 | 105.588 | 1.734006e-49 | 1.275038e-10 | 5.191314e-09
[5 empty] | 11148.83 | 105.588 | 1.734006e-49 | 1.275038e-10 | 5.191314e-09
[5 empty] | 11148.83 | 105.588 | 1.734006e-49 | 1.275038e-10 | 5.191314e-09
[5 empty] | 11148.83 | 105.588 | 1.734006e-49 | 1.275038e-10 | 5.191314e-09
[5 empty] | 11148.83 | 105.588 | 1.734006e-49 | 1.275038e-10 | 5.191314e-09
[5 empty] | 11148.83 | 105.588 | 1.734006e-49 | 1.275038e-10 | 5.191314e-09
[5 empty] | 11148.83 | 105.588 | 1.734006e-49 | 1.275038e-10 | 5.191314e-09
[5 empty] | 11148.83 | 105.588 | 1.734006e-49 | 1.275038e-10 | 5.191314e-09
[5 empty] | 11148.83 | 105.588 | 1.734006e-49 | 1.275038e-10 | 5.191314e-09
[5 empty] | 11148.83 | 105.588 | 1.734006e-49 | 1.275038e-10 | 5.191314e-09
[5 empty] | 11148.83 | 105.588 | 1.734006e-49 | 1.275038e-10 | 5.191314e-09
[5 empty] | 11148.83 | 105.588 | 1.734006e-49 | 1.275038e-10 | 5.191314e-09
[5 empty] | 11148.83 | 105.588 | 1.734006e-49 | 1.275038e-10 | 5.191314e-09
[5 empty] | 11148.83 | 105.588 | 1.734006e-49 | 1.275038e-10 | 5.191314e-09
[5 empty] | 11148.83 | 105.588 | 1.734006e-49 | 1.275038e-10 | 5.191314e-09
[5 empty] | 11148.83 | 105.588 | 1.734006e-49 | 1.275038e-10 | 5.191314e-09
[5 empty] | 11148.83 | 105.588 | 1.734006e-49 | 1.275038e-10 | 5.191314e-09
[5 empty] | 11148.83 | 105.588 | 1.734006e-49 | 1.275038e-10 | 5.191314e-09
[5 empty] | 11148.83 | 105.588 | 1.734006e-49 | 1.275038e-10 | 5.191314e-09
[5 empty] | 11148.83 | 105.588 | 1.734006e-49 | 1.275038e-10 | 5.191314e-09
[5 empty] | 11148.83 | 105.588 | 1.734006e-49 | 1.275038e-10 | 5.191314e-09
[5 empty] | 11148.83 | 105.588 | 1.734006e-49 | 1.275038e-10 | 5.191314e-09
[5 empty] | 11148.83 | 105.588 | 1.734006e-49 | 1.275038e-10 | 5.191314e-09
[5 empty] | 11148.83 | 105.588 | 1.734006e-49 | 1.275038e-10 | 5.191314e-09
[5 empty] | 11148.83 | 105.588 | 1.734006e-49 | 1.275038e-10 | 5.191314e-09
[5 empty] | 11148.83 | 105.588 | 1.734006e-49 | 1.275038e-10 | 5.191314e-09
[5 empty] | 11148.83 | 105.588 | 1.734006e-49 | 1.275038e-10 | 5.191314e-09
[5 empty] | 11148.83 | 105.588 | 1.734006e-49 | 1.275038e-10 | 5.191314e-09
[5 empty] | 11148.83 | 105.588 | 1.734006e-49 | 1.275038e-10 | 5.191314e-09
[5 empty] | 11148.83 | 105.588 | 1.734006e-49 | 1.275038e-10 | 5.191314e-09
[5 empty] | 11148.83 | 105.588 | 1.734006e-49 | 1.275038e-10 | 5.191314e-09
[5 empty] | 11148.83 | 105.588 | 1.734006e-49 | 1.275038e-10 | 5.191314e-09
[5 empty] | 11148.83 | 105.588 | 1.734006e-49 | 1.275038e-10 | 5.191314e-09
[5 empty] | 11148.83 | 105.588 | 1.734006e-49 | 1.275038e-10 | 5.191314e-09
[5 empty] | 11148.83 | 105.588 | 1.734006e-49 | 1.275038e-10 | 5.191314e-09
[5 empty] | 11148.83 | 105.588 | 1.734006e-49 | 1.275038e-10 | 5.191314e-09
[5 empty] | 11148.83 | 105.588 | 1.734006e-49 | 1.275038e-10 | 5.191314e-09
[5 empty] | 11148.83 | 105.588 | 1.734006e-49 | 1.275038e-10 | 5.191314e-09
[5 empty] | 11148.83 | 105.588 | 1.734006e-49 | 1.275038e-10 | 5.191314e-09
[5 empty] | 11148.83 | 105.588 | 1.734006e-49 | 1.275038e-10 | 5.191314e-09
[5 empty] | 11148.83 | 105.588 | 1.734006e-49 | 1.275038e-10 | 5.191314e-09
[5 empty] | 11148.83 | 105.588 | 1.734006e-49 | 1.275038e-10 | 5.191314e-09
[5 empty] | 11148.83 | 105.588 | 1.734006e-49 | 1.275038e-10 | 5.191314e-09
[5 empty] | 11148.83 | 105.588 | 1.734006e-49 | 1.275038e-10 | 5.191314e-09
[5 empty] | 11148.83 | 105.588 | 1.734006e-49 | 1.275038e-10 | 5.191314e-09
[5 empty] | 11148.83 | 105.588 | 1.734006e-49 | 1.275038e-10 | 5.191314e-09
[5 empty] | 11148.83 | 105.588 | 1.734006e-49 | 1.275038e-10 | 5.191314e-09
[5 empty] | 11148.83 | 105.588 | 1.734006e-49 | 1.275038e-10 | 5.191314e-09
[5 empty] | 11148.83 | 105.588 | 1.734006e-49 | 1.275038e-10 | 5.191314e-09
[5 empty] | 11148.83 | 105.588 | 1.734006e-49 | 1.275038e-10 | 5.191314e-09
[5 empty] | 11148.83 | 105.588 | 1.734006e-49 | 1.275038e-10 | 5.191314e-09
[5 empty] | 11148.83 | 105.588 | 1.734006e-49 | 1.275038e-10 | 5.191314e-09
[5 empty] | 11148.83 | 105.588 | 1.734006e-49 | 1.275038e-10 | 5.191314e-09
[5 empty] | 11148.83 | 105.588 | 1.734006e-49 | 1.275038e-10 | 5.191314e-09
[5 empty] | 11148.83 | 105.588 | 1.734006e-49 | 1.275038e-10 | 5.191314e-09
[5 empty] | 11148.83 | 105.588 | 1.734006e-49 | 1.275038e-10 | 5.191314e-09
[5 empty] | 11148.83 | 105.588 | 1.734006e-49 | 1.275038e-10 | 5.191314e-09
[5 empty] | 11148.83 | 105.588 | 1.734006e-49 | 1.275038e-10 | 5.191314e-09
[5 empty] | 11148.83 | 105.588 | 1.734006e-49 | 1.275038e-10 | 5.191314e-09
[5 empty] | 11148.83 | 105.588 | 1.734006e-49 | 1.275038e-10 | 5.191314e-09
[5 empty] | 11148.83 | 105.588 | 1.734006e-49 | 1.275038e-10 | 5.191314e-09
[5 empty] | 11148.83 | 105.588 | 1.734006e-49 | 1.275038e-10 | 5.191314e-09
[5 empty] | 11148.83 | 105.588 | 1.734006e-49 | 1.275038e-10 | 5.191314e-09
[5 empty] | 11148.83 | 105.588 | 1.734006e-49 | 1.275038e-10 | 5.191314e-09
[5 empty] | 11148.83 | 105.588 | 1.734006e-49 | 1.275038e-10 | 5.191314e-09
[5 empty] | 11148.83 | 105.588 | 1.734006e-49 | 1.275038e-10 | 5.191314e-09
[5 empty] | 11148.83 | 105.588 | 1.734006e-49 | 1.275038e-10 | 5.191314e-09
[5 empty] | 11148.83 | 105.588 | 1.734006e-49 | 1.275038e-10 | 5.191314e-09
[5 empty] | 11148.83 | 105.588 | 1.734006e-49 | 1.275038e-10 | 5.191314e-09
[5 empty] | 11148.83 | 105.588 | 1.734006e-49 | 1.275038e-10 | 5.191314e-09
[5 empty] | 11148.83 | 105.588 | 1.734006e-49 | 1.275038e-10 | 5.191314e-09
[5 empty] | 11148.83 | 105.588 | 1.734006e-49 | 1.275038e-10 | 5.191314e-09
[5 empty] | 11148.83 | 105.588 | 1.734006e-49 | 1.275038e-10 | 5.191314e-09
[5 empty] | 11148.83 | 105.588 | 1.734006e-49 | 1.275038e-10 | 5.191314e-09
[5 empty] | 11148.83 | 105.588 | 1.734006e-49 | 1.275038e-10 | 5.191314e-09
[5 empty] | 11148.83 | 105.588 | 1.734006e-49 | 1.275038e-10 | 5.191314e-09
[5 empty] | 11148.83 | 105.588 | 1.734006e-49 | 1.275038e-10 | 5.191314e-09
[5 empty] | 11148.83 | 105.588 | 1.734006e-49 | 1.275038e-10 | 5.191314e-09
[5 empty] | 11148.83 | 105.588 | 1.734006e-49 | 1.275038e-10 | 5.191314e-09
[5 empty] | 11148.83 | 105.588 | 1.734006e-49 | 1.275038e-10 | 5.191314e-09
[5 empty] | 11148.83 | 105.588 | 1.734006e-49 | 1.275038e-10 | 5.191314e-09
[5 empty] | 11148.83 | 105.588 | 1.734006e-49 | 1.275038e-10 | 5.191314e-09
[5 empty] | 11148.83 | 105.588 | 1.734006e-49 | 1.275038e-10 | 5.191314e-09
[5 empty] | 11148.83 | 105.588 | 1.734006e-49 | 1.275038e-10 | 5.191314e-09
[5 empty] | 11148.83 | 105.588 | 1.734006e-49 | 1.275038e-10 | 5.191314e-09
[5 empty] | 11148.83 | 105.588 | 1.734006e-49 | 1.275038e-10 | 5.191314e-09
[5 empty] | 11148.83 | 105.588 | 1.734006e-49 | 1.275038e-10 | 5.191314e-09
[5 empty] | 11148.83 | 105.588 | 1.734006e-49 | 1.275038e-10 | 5.191314e-09
[5 empty] | 11148.83 | 105.588 | 1.734006e-49 | 1.275038e-10 | 5.191314e-09
[5 empty] | 11148.83 | 105.588 | 1.734006e-49 | 1.275038e-10 | 5.191314e-09
[5 empty] | 11148.83 | 105.588 | 1.734006e-49 | 1.275038e-10 | 5.191314e-09
[5 empty] | 11148.83 | 105.588 | 1.734006e-49 | 1.275038e-10 | 5.191314e-09
[5 empty] | 11148.83 | 105.588 | 1.734006e-49 | 1.275038e-10 | 5.191314e-09
[5 empty] | 11148.83 | 105.588 | 1.734006e-49 | 1.275038e-10 | 5.191314e-09
[5 empty] | 11148.83 | 105.588 | 1.734006e-49 | 1.275038e-10 | 5.191314e-09
[5 empty] | 11148.83 | 105.588 | 1.734006e-49 | 1.275038e-10 | 5.191314e-09
[5 empty] | 11148.83 | 105.588 | 1.734006e-49 | 1.275038e-10 | 5.191314e-09
[5 empty] | 11148.83 | 105.588 | 1.734006e-49 | 1.275038e-10 | 5.191314e-09
[5 empty] | 11148.83 | 105.588 | 1.734006e-49 | 1.275038e-10 | 5.191314e-09
[5 empty] | 11148.83 | 105.588 | 1.734006e-49 | 1.275038e-10 | 5.191314e-09
[5 empty] | 11148.83 | 105.588 | 1.734006e-49 | 1.275038e-10 | 5.191314e-09
[5 empty] | 11148.83 | 105.588 | 1.734006e-49 | 1.275038e-10 | 5.191314e-09
[5 empty] | 11148.83 | 105.588 | 1.734006e-49 | 1.275038e-10 | 5.191314e-09
[5 empty] | 11148.83 | 105.588 | 1.734006e-49 | 1.275038e-10 | 5.191314e-09
[5 empty] | 11148.83 | 105.588 | 1.734006e-49 | 1.275038e-10 | 5.191314e-09
[5 empty] | 11148.83 | 105.588 | 1.734006e-49 | 1.275038e-10 | 5.191314e-09
[5 empty] | 11148.83 | 105.588 | 1.734006e-49 | 1.275038e-10 | 5.191314e-09
[5 empty] | 11148.83 | 105.588 | 1.734006e-49 | 1.275038e-10 | 5.191314e-09
[5 empty] | 11148.83 | 105.588 | 1.734006e-49 | 1.275038e-10 | 5.191314e-09
[5 empty] | 11148.83 | 105.588 | 1.734006e-49 | 1.275038e-10 | 5.191314e-09
[5 empty] | 11148.83 | 105.588 | 1.734006e-49 | 1.275038e-10 | 5.191314e-09
[5 empty] | 11148.83 | 105.588 | 1.734006e-49 | 1.275038e-10 | 5.191314e-09
[5 empty] | 11148.83 | 105.588 | 1.734006e-49 | 1.275038e-10 | 5.191314e-09
[5 empty] | 11148.83 | 105.588 | 1.734006e-49 | 1.275038e-10 | 5.191314e-09
[5 empty] | 11148.83 | 105.588 | 1.734006e-49 | 1.275038e-10 | 5.191314e-09
[5 empty] | 11148.83 | 105.588 | 1.734006e-49 | 1.275038e-10 | 5.191314e-09
[5 empty] | 11148.83 | 105.588 | 1.734006e-49 | 1.275038e-10 | 5.191314e-09
[5 empty] | 11148.83 | 105.588 | 1.734006e-49 | 1.275038e-10 | 5.191314e-09
[5 empty] | 11148.83 | 105.588 | 1.734006e-49 | 1.275038e-10 | 5.191314e-09
[5 empty] | 11148.83 | 105.588 | 1.734006e-49 | 1.275038e-10 | 5.191314e-09
[5 empty] | 11148.83 | 105.588 | 1.734006e-49 | 1.275038e-10 | 5.191314e-09
[5 empty] | 11148.83 | 105.588 | 1.734006e-49 | 1.275038e-10 | 5.191314e-09
[5 empty] | 11148.83 | 105.588 | 1.734006e-49 | 1.275038e-10 | 5.191314e-09
[5 empty] | 11148.83 | 105.588 | 1.734006e-49 | 1.275038e-10 | 5.191314e-09
[5 empty] | 11148.83 | 105.588 | 1.734006e-49 | 1.275038e-10 | 5.191314e-09
[5 empty] | 11148.83 | 105.588 | 1.734006e-49 | 1.275038e-10 | 5.191314e-09
[5 empty] | 11148.83 | 105.588 | 1.734006e-49 | 1.275038e-10 | 5.191314e-09
[5 empty] | 11148.83 | 105.588 | 1.734006e-49 | 1.275038e-10 | 5.191314e-09
[5 empty] | 11148.83 | 105.588 | 1.734006e-49 | 1.275038e-10 | 5.191314e-09
[5 empty] | 11148.83 | 105.588 | 1.734006e-49 | 1.275038e-10 | 5.191314e-09
[5 empty] | 11148.83 | 105.588 | 1.734006e-49 | 1.275038e-10 | 5.191314e-09
[5 empty] | 11148.83 | 105.588 | 1.734006e-49 | 1.275038e-10 | 5.191314e-09
[5 empty] | 11148.83 | 105.588 | 1.734006e-49 | 1.275038e-10 | 5.191314e-09
[5 empty] | 11148.83 | 105.588 | 1.734006e-49 | 1.275038e-10 | 5.191314e-09
[5 empty] | 11148.83 | 105.588 | 1.734006e-49 | 1.275038e-10 | 5.191314e-09
[5 empty] | 11148.83 | 105.588 | 1.734006e-49 | 1.275038e-10 | 5.191314e-09
[5 empty] | 11148.83 | 105.588 | 1.734006e-49 | 1.275038e-10 | 5.191314e-09
[5 empty] | 11148.83 | 105.588 | 1.734006e-49 | 1.275038e-10 | 5.191314e-09
[5 empty] | 11148.83 | 105.588 | 1.734006e-49 | 1.275038e-10 | 5.191314e-09
[5 empty] | 11148.83 | 105.588 | 1.734006e-49 | 1.275038e-10 | 5.191314e-09
[5 empty] | 11148.83 | 105.588 | 1.734006e-49 | 1.275038e-10 | 5.191314e-09
[5 empty] | 11148.83 | 105.588 | 1.734006e-49 | 1.275038e-10 | 5.191314e-09
[5 empty] | 11148.83 | 105.588 | 1.734006e-49 | 1.275038e-10 | 5.191314e-09
[5 empty] | 11148.83 | 105.588 | 1.734006e-49 | 1.275038e-10 | 5.191314e-09
[5 empty] | 11148.83 | 105.588 | 1.734006e-49 | 1.275038e-10 | 5.191314e-09
[5 empty] | 11148.83 | 105.588 | 1.734006e-49 | 1.275038e-10 | 5.191314e-09
[5 empty] | 11148.83 | 105.588 | 1.734006e-49 | 1.275038e-10 | 5.191314e-09
[5 empty] | 11148.83 | 105.588 | 1.734006e-49 | 1.275038e-10 | 5.191314e-09
[5 empty] | 11148.83 | 105.588 | 1.734006e-49 | 1.275038e-10 | 5.191314e-09
[5 empty] | 11148.83 | 105.588 | 1.734006e-49 | 1.275038e-10 | 5.191314e-09
[5 empty] | 11148.83 | 105.588 | 1.734006e-49 | 1.275038e-10 | 5.191314e-09
[5 empty] | 11148.83 | 105.588 | 1.734006e-49 | 1.275038e-10 | 5.191314e-09
[5 empty] | 11148.83 | 105.588 | 1.734006e-49 | 1.275038e-10 | 5.191314e-09
[5 empty] | 11148.83 | 105.588 | 1.734006e-49 | 1.275038e-10 | 5.191314e-09
[5 empty] | 11148.83 | 105.588 | 1.734006e-49 | 1.275038e-10 | 5.191314e-09
[5 empty] | 11148.83 | 105.588 | 1.734006e-49 | 1.275038e-10 | 5.191314e-09
[5 empty] | 11148.83 | 105.588 | 1.734006e-49 | 1.275038e-10 | 5.191314e-09
[5 empty] | 11148.83 | 105.588 | 1.734006e-49 | 1.275038e-10 | 5.191314e-09
[5 empty] | 11148.83 | 105.588 | 1.734006e-49 | 1.275038e-10 | 5.191314e-09
[5 empty] | 11148.83 | 105.588 | 1.734006e-49 | 1.275038e-10 | 5.191314e-09
[5 empty] | 11148.83 | 105.588 | 1.734006e-49 | 1.275038e-10 | 5.191314e-09
[5 empty] | 11148.83 | 105.588 | 1.734006e-49 | 1.275038e-10 | 5.191314e-09
[5 empty] | 11148.83 | 105.588 | 1.734006e-49 | 1.275038e-10 | 5.191314e-09
[5 empty] | 11148.83 | 105.588 | 1.734006e-49 | 1.275038e-10 | 5.191314e-09
[5 empty] | 11148.83 | 105.588 | 1.734006e-49 | 1.275038e-10 | 5.191314e-09
[5 empty] | 11148.83 | 105.588 | 1.734006e-49 | 1.275038e-10 | 5.191314e-09
[5 empty] | 11148.83 | 105.588 | 1.734006e-49 | 1.275038e-10 | 5.191314e-09
[5 empty] | 11148.83 | 105.588 | 1.734006e-49 | 1.275038e-10 | 5.191314e-09
[5 empty] | 11148.83 | 105.588 | 1.734006e-49 | 1.275038e-10 | 5.191314e-09
[5 empty] | 11148.83 | 105.588 | 1.734006e-49 | 1.275038e-10 | 5.191314e-09
[5 empty] | 11148.83 | 105.588 | 1.734006e-49 | 1.275038e-10 | 5.191314e-09
[5 empty] | 11148.83 | 105.588 | 1.734006e-49 | 1.275038e-10 | 5.191314e-09
[5 empty] | 11148.83 | 105.588 | 1.734006e-49 | 1.275038e-10 | 5.191314e-09
[5 empty] | 11148.83 | 105.588 | 1.734006e-49 | 1.275038e-10 | 5.191314e-09
[5 empty] | 11148.83 | 105.588 | 1.734006e-49 | 1.275038e-10 | 5.191314e-09
[5 empty] | 11148.83 | 105.588 | 1.734006e-49 | 1.275038e-10 | 5.191314e-09
[5 empty] | 11148.83 | 105.588 | 1.734006e-49 | 1.275038e-10 | 5.191314e-09
[5 empty] | 11148.83 | 105.588 | 1.734006e-49 | 1.275038e-10 | 5.191314e-09
[5 empty] | 11148.83 | 105.588 | 1.734006e-49 | 1.275038e-10 | 5.191314e-09
[5 empty] | 11148.83 | 105.588 | 1.734006e-49 | 1.275038e-10 | 5.191314e-09
[5 empty] | 11148.83 | 105.588 | 1.734006e-49 | 1.275038e-10 | 5.191314e-09
[5 empty] | 11148.83 | 105.588 | 1.734006e-49 | 1.275038e-10 | 5.191314e-09
[5 empty] | 11148.83 | 105.588 | 1.734006e-49 | 1.275038e-10 | 5.191314e-09
[5 empty] | 11148.83 | 105.588 | 1.734006e-49 | 1.275038e-10 | 5.191314e-09
[5 empty] | 11148.83 | 105.588 | 1.734006e-49 | 1.275038e-10 | 5.191314e-09
[5 empty] | 11148.83 | 105.588 | 1.734006e-49 | 1.275038e-10 | 5.191314e-09
[5 empty] | 11148.83 | 105.588 | 1.734006e-49 | 1.275038e-10 | 5.191314e-09
[5 empty] | 11148.83 | 105.588 | 1.734006e-49 | 1.275038e-10 | 5.191314e-09
[5 empty] | 11148.83 | 105.588 | 1.734006e-49 | 1.275038e-10 | 5.191314e-09
[5 empty] | 11148.83 | 105.588 | 1.734006e-49 | 1.275038e-10 | 5.191314e-09
[5 empty] | 11148.83 | 105.588 | 1.734006e-49 | 1.275038e-10 | 5.191314e-09
[5 empty] | 11148.83 | 105.588 | 1.734006e-49 | 1.275038e-10 | 5.191314e-09
[5 empty] | 11148.83 | 105.588 | 1.734006e-49 | 1.275038e-10 | 5.191314e-09
[5 empty] | 11148.83 | 105.588 | 1.734006e-49 | 1.275038e-10 | 5.191314e-09
[5 empty] | 11148.83 | 105.588 | 1.734006e-49 | 1.275038e-10 | 5.191314e-09
[5 empty] | 11148.83 | 105.588 | 1.734006e-49 | 1.275038e-10 | 5.191314e-09
[5 empty] | 11148.83 | 105.588 | 1.734006e-49 | 1.275038e-10 | 5.191314e-09
[5 empty] | 11148.83 | 105.588 | 1.734006e-49 | 1.275038e-10 | 5.191314e-09
[5 empty] | 11148.83 | 105.588 | 1.734006e-49 | 1.275038e-10 | 5.191314e-09
[5 empty] | 11148.83 | 105.588 | 1.734006e-49 | 1.275038e-10 | 5.191314e-09
[5 empty] | 11148.83 | 105.588 | 1.734006e-49 | 1.275038e-10 | 5.191314e-09
[5 empty] | 11148.83 | 105.588 | 1.734006e-49 | 1.275038e-10 | 5.191314e-09
[5 empty] | 11148.83 | 105.588 | 1.734006e-49 | 1.275038e-10 | 5.191314e-09
[5 empty] | 11148.83 | 105.588 | 1.734006e-49 | 1.275038e-10 | 5.191314e-09
[5 empty] | 11148.83 | 105.588 | 1.734006e-49 | 1.275038e-10 | 5.191314e-09
[5 empty] | 11148.83 | 105.588 | 1.734006e-49 | 1.275038e-10 | 5.191314e-09
[5 empty] | 11148.83 | 105.588 | 1.734006e-49 | 1.275038e-10 | 5.191314e-09
[5 empty] | 11148.83 | 105.588 | 1.734006e-49 | 1.275038e-10 | 5.191314e-09
[5 empty] | 11148.83 | 105.588 | 1.734006e-49 | 1.275038e-10 | 5.191314e-09
[5 empty] | 11148.83 | 105.588 | 1.734006e-49 | 1.275038e-10 | 5.191314e-09
[5 empty] | 11148.83 | 105.588 | 1.734006e-49 | 1.275038e-10 | 5.191314e-09
[5 empty] | 11148.83 | 105.588 | 1.734006e-49 | 1.275038e-10 | 5.191314e-09
[5 empty] | 11148.83 | 105.588 | 1.734006e-49 | 1.275038e-10 | 5.191314e-09
[5 empty] | 11148.83 | 105.588 | 1.734006e-49 | 1.275038e-10 | 5.191314e-09
[5 empty] | 11148.83 | 105.588 | 1.734006e-49 | 1.275038e-10 | 5.191314e-09
[5 empty] | 11148.83 | 105.588 | 1.734006e-49 | 1.275038e-10 | 5.191314e-09
[5 empty] | 11148.83 | 105.588 | 1.734006e-49 | 1.275038e-10 | 5.191314e-09
[5 empty] | 11148.83 | 105.588 | 1.734006e-49 | 1.275038e-10 | 5.191314e-09
[5 empty] | 11148.83 | 105.588 | 1.734006e-49 | 1.275038e-10 | 5.191314e-09
[5 empty] | 11148.83 | 105.588 | 1.734006e-49 | 1.275038e-10 | 5.191314e-09
[5 empty] | 11148.83 | 105.588 | 1.734006e-49 | 1.275038e-10 | 5.191314e-09
[5 empty] | 11148.83 | 105.588 | 1.734006e-49 | 1.275038e-10 | 5.191314e-09
[5 empty] | 11148.83 | 105.588 | 1.734006e-49 | 1.275038e-10 | 5.191314e-09
[5 empty] | 11148.83 | 105.588 | 1.734006e-49 | 1.275038e-10 | 5.191314e-09
[5 empty] | 11148.83 | 105.588 | 1.734006e-49 | 1.275038e-10 | 5.191314e-09
[5 empty] | 11148.83 | 105.588 | 1.734006e-49 | 1.275038e-10 | 5.191314e-09
[5 empty] | 11148.83 | 105.588 | 1.734006e-49 | 1.275038e-10 | 5.191314e-09
[5 empty] | 11148.83 | 105.588 | 1.734006e-49 | 1.275038e-10 | 5.191314e-09
[5 empty] | 11148.83 | 105.588 | 1.734006e-49 | 1.275038e-10 | 5.191314e-09
[5 empty] | 11148.83 | 105.588 | 1.734006e-49 | 1.275038e-10 | 5.191314e-09
[5 empty] | 11148.83 | 105.588 | 1.734006e-49 | 1.275038e-10 | 5.191314e-09
[5 empty] | 11148.83 | 105.588 | 1.734006e-49 | 1.275038e-10 | 5.191314e-09
[5 empty] | 11148.83 | 105.588 | 1.734006e-49 | 1.275038e-10 | 5.191314e-09
[5 empty] | 11148.83 | 105.588 | 1.734006e-49 | 1.275038e-10 | 5.191314e-09
[5 empty] | 11148.83 | 105.588 | 1.734006e-49 | 1.275038e-10 | 5.191314e-09
[5 empty] | 11148.83 | 105.588 | 1.734006e-49 | 1.275038e-10 | 5.191314e-09
[5 empty] | 11148.83 | 105.588 | 1.734006e-49 | 1.275038e-10 | 5.191314e-09
[5 empty] | 11148.83 | 105.588 | 1.734006e-49 | 1.275038e-10 | 5.191314e-09
[5 empty] | 11148.83 | 105.588 | 1.734006e-49 | 1.275038e-10 | 5.191314e-09
[5 empty] | 11148.83 | 105.588 | 1.734006e-49 | 1.275038e-10 | 5.191314e-09
[5 empty] | 11148.83 | 105.588 | 1.734006e-49 | 1.275038e-10 | 5.191314e-09
[5 empty] | 11148.83 | 105.588 | 1.734006e-49 | 1.275038e-10 | 5.191314e-09
[5 empty] | 11148.83 | 105.588 | 1.734006e-49 | 1.275038e-10 | 5.191314e-09
[5 empty] | 11148.83 | 105.588 | 1.734006e-49 | 1.275038e-10 | 5.191314e-09
[5 empty] | 11148.83 | 105.588 | 1.734006e-49 | 1.275038e-10 | 5.191314e-09
[5 empty] | 11148.83 | 105.588 | 1.734006e-49 | 1.275038e-10 | 5.191314e-09
[5 empty] | 11148.83 | 105.588 | 1.734006e-49 | 1.275038e-10 | 5.191314e-09
[5 empty] | 11148.83 | 105.588 | 1.734006e-49 | 1.275038e-10 | 5.191314e-09
[5 empty] | 11148.83 | 105.588 | 1.734006e-49 | 1.275038e-10 | 5.191314e-09
[5 empty] | 11148.83 | 105.588 | 1.734006e-49 | 1.275038e-10 | 5.191314e-09
[5 empty] | 11148.83 | 105.588 | 1.734006e-49 | 1.275038e-10 | 5.191314e-09
[5 empty] | 11148.83 | 105.588 | 1.734006e-49 | 1.275038e-10 | 5.191314e-09
[5 empty] | 11148.83 | 105.588 | 1.734006e-49 | 1.275038e-10 | 5.191314e-09
[5 empty] | 11148.83 | 105.588 | 1.734006e-49 | 1.275038e-10 | 5.191314e-09
[5 empty] | 11148.83 | 105.588 | 1.734006e-49 | 1.275038e-10 | 5.191314e-09
[5 empty] | 11148.83 | 105.588 | 1.734006e-49 | 1.275038e-10 | 5.191314e-09
[5 empty] | 11148.83 | 105.588 | 1.734006e-49 | 1.275038e-10 | 5.191314e-09
[5 empty] | 11148.83 | 105.588 | 1.734006e-49 | 1.275038e-10 | 5.191314e-09
[5 empty] | 11148.83 | 105.588 | 1.734006e-49 | 1.275038e-10 | 5.191314e-09
[5 empty] | 11148.83 | 105.588 | 1.734006e-49 | 1.275038e-10 | 5.191314e-09
[5 empty] | 11148.83 | 105.588 | 1.734006e-49 | 1.275038e-10 | 5.191314e-09
[5 empty] | 11148.83 | 105.588 | 1.734006e-49 | 1.275038e-10 | 5.191314e-09
[5 empty] | 11148.83 | 105.588 | 1.734006e-49 | 1.275038e-10 | 5.191314e-09
[5 empty] | 11148.83 | 105.588 | 1.734006e-49 | 1.275038e-10 | 5.191314e-09
[5 empty] | 11148.83 | 105.588 | 1.734006e-49 | 1.275038e-10 | 5.191314e-09
[5 empty] | 11148.83 | 105.588 | 1.734006e-49 | 1.275038e-10 | 5.191314e-09
[5 empty] | 11148.83 | 105.588 | 1.734006e-49 | 1.275038e-10 | 5.191314e-09
[5 empty] | 11148.83 | 105.588 | 1.734006e-49 | 1.275038e-10 | 5.191314e-09
[5 empty] | 11148.83 | 105.588 | 1.734006e-49 | 1.275038e-10 | 5.191314e-09
[5 empty] | 11148.83 | 105.588 | 1.734006e-49 | 1.275038e-10 | 5.191314e-09
[5 empty] | 11148.83 | 105.588 | 1.734006e-49 | 1.275038e-10 | 5.191314e-09
[5 empty] | 11148.83 | 105.588 | 1.734006e-49 | 1.275038e-10 | 5.191314e-09
[5 empty] | 11148.83 | 105.588 | 1.734006e-49 | 1.275038e-10 | 5.191314e-09
[5 empty] | 11148.83 | 105.588 | 1.734006e-49 | 1.275038e-10 | 5.191314e-09
[5 empty] | 11148.83 | 105.588 | 1.734006e-49 | 1.275038e-10 | 5.191314e-09
[5 empty] | 11148.83 | 105.588 | 1.734006e-49 | 1.275038e-10 | 5.191314e-09
[5 empty] | 11148.83 | 105.588 | 1.734006e-49 | 1.275038e-10 | 5.191314e-09
[5 empty] | 11148.83 | 105.588 | 1.734006e-49 | 1.275038e-10 | 5.191314e-09
[5 empty] | 11148.83 | 105.588 | 1.734006e-49 | 1.275038e-10 | 5.191314e-09
[5 empty] | 11148.83 | 105.588 | 1.734006e-49 | 1.275038e-10 | 5.191314e-09
[5 empty] | 11148.83 | 105.588 | 1.734006e-49 | 1.275038e-10 | 5.191314e-09
[5 empty] | 11148.83 | 105.588 | 1.734006e-49 | 1.275038e-10 | 5.191314e-09
[5 empty] | 11148.83 | 105.588 | 1.734006e-49 | 1.275038e-10 | 5.191314e-09
[5 empty] | 11148.83 | 105.588 | 1.734006e-49 | 1.275038e-10 | 5.191314e-09
[5 empty] | 11148.83 | 105.588 | 1.734006e-49 | 1.275038e-10 | 5.191314e-09
[5 empty] | 11148.83 | 105.588 | 1.734006e-49 | 1.275038e-10 | 5.191314e-09
[5 empty] | 11148.83 | 105.588 | 1.734006e-49 | 1.275038e-10 | 5.191314e-09
[5 empty] | 11148.83 | 105.588 | 1.734006e-49 | 1.275038e-10 | 5.191314e-09
[5 empty] | 11148.83 | 105.588 | 1.734006e-49 | 1.275038e-10 | 5.191314e-09
[5 empty] | 11148.83 | 105.588 | 1.734006e-49 | 1.275038e-10 | 5.191314e-09
[5 empty] | 11148.83 | 105.588 | 1.734006e-49 | 1.275038e-10 | 5.191314e-09
[5 empty] | 11148.83 | 105.588 | 1.734006e-49 | 1.275038e-10 | 5.191314e-09
[5 empty] | 11148.83 | 105.588 | 1.734006e-49 | 1.275038e-10 | 5.191314e-09
[5 empty] | 11148.83 | 105.588 | 1.734006e-49 | 1.275038e-10 | 5.191314e-09
[5 empty] | 11148.83 | 105.588 | 1.734006e-49 | 1.275038e-10 | 5.191314e-09
[5 empty] | 11148.83 | 105.588 | 1.734006e-49 | 1.275038e-10 | 5.191314e-09
[5 empty] | 11148.83 | 105.588 | 1.734006e-49 | 1.275038e-10 | 5.191314e-09
[5 empty] | 11148.83 | 105.588 | 1.734006e-49 | 1.275038e-10 | 5.191314e-09
[5 empty] | 11148.83 | 105.588 | 1.734006e-49 | 1.275038e-10 | 5.191314e-09
[5 empty] | 11148.83 | 105.588 | 1.734006e-49 | 1.275038e-10 | 5.191314e-09
[5 empty] | 11148.83 | 105.588 | 1.734006e-49 | 1.275038e-10 | 5.191314e-09
[5 empty] | 11148.83 | 105.588 | 1.734006e-49 | 1.275038e-10 | 5.191314e-09
[5 empty] | 11148.83 | 105.588 | 1.734006e-49 | 1.275038e-10 | 5.191314e-09
[5 empty] | 11148.83 | 105.588 | 1.734006e-49 | 1.275038e-10 | 5.191314e-09
[5 empty] | 11148.83 | 105.588 | 1.734006e-49 | 1.275038e-10 | 5.191314e-09
[5 empty] | 11148.83 | 105.588 | 1.734006e-49 | 1.275038e-10 | 5.191314e-09
[5 empty] | 11148.83 | 105.588 | 1.734006e-49 | 1.275038e-10 | 5.191314e-09
[5 empty] | 11148.83 | 105.588 | 1.734006e-49 | 1.275038e-10 | 5.191314e-09
[5 empty] | 11148.83 | 105.588 | 1.734006e-49 | 1.275038e-10 | 5.191314e-09
[5 empty] | 11148.83 | 105.588 | 1.734006e-49 | 1.275038e-10 | 5.191314e-09
[5 empty] | 11148.83 | 105.588 | 1.734006e-49 | 1.275038e-10 | 5.191314e-09
[5 empty] | 11148.83 | 105.588 | 1.734006e-49 | 1.275038e-10 | 5.191314e-09
[5 empty] | 11148.83 | 105.588 | 1.734006e-49 | 1.275038e-10 | 5.191314e-09
[5 empty] | 11148.83 | 105.588 | 1.734006e-49 | 1.275038e-10 | 5.191314e-09
[5 empty] | 11148.83 | 105.588 | 1.734006e-49 | 1.275038e-10 | 5.191314e-09
[5 empty] | 11148.83 | 105.588 | 1.734006e-49 | 1.275038e-10 | 5.191314e-09
[5 empty] | 11148.83 | 105.588 | 1.734006e-49 | 1.275038e-10 | 5.191314e-09
[5 empty] | 11148.83 | 105.588 | 1.734006e-49 | 1.275038e-10 | 5.191314e-09
[5 empty] | 11148.83 | 105.588 | 1.734006e-49 | 1.275038e-10 | 5.191314e-09
[5 empty] | 11148.83 | 105.588 | 1.734006e-49 | 1.275038e-10 | 5.191314e-09
[5 empty] | 11148.83 | 105.588 | 1.734006e-49 | 1.275038e-10 | 5.191314e-09
[5 empty] | 11148.83 | 105.588 | 1.734006e-49 | 1.275038e-10 | 5.191314e-09
[5 empty] | 11148.83 | 105.588 | 1.734006e-49 | 1.275038e-10 | 5.191314e-09
[5 empty] | 11148.83 | 105.588 | 1.734006e-49 | 1.275038e-10 | 5.191314e-09
[5 empty] | 11148.83 | 105.588 | 1.734006e-49 | 1.275038e-10 | 5.191314e-09
[5 empty] | 11148.83 | 105.588 | 1.734006e-49 | 1.275038e-10 | 5.191314e-09
[5 empty] | 11148.83 | 105.588 | 1.734006e-49 | 1.275038e-10 | 5.191314e-09
[5 empty] | 11148.83 | 105.588 | 1.734006e-49 | 1.275038e-10 | 5.191314e-09
[5 empty] | 11148.83 | 105.588 | 1.734006e-49 | 1.275038e-10 | 5.191314e-09
[5 empty] | 11148.83 | 105.588 | 1.734006e-49 | 1.275038e-10 | 5.191314e-09
[5 empty] | 11148.83 | 105.588 | 1.734006e-49 | 1.275038e-10 | 5.191314e-09
[5 empty] | 11148.83 | 105.588 | 1.734006e-49 | 1.275038e-10 | 5.191314e-09
[5 empty] | 11148.83 | 105.588 | 1.734006e-49 | 1.275038e-10 | 5.191314e-09
[5 empty] | 11148.83 | 105.588 | 1.734006e-49 | 1.275038e-10 | 5.191314e-09
[5 empty] | 11148.83 | 105.588 | 1.734006e-49 | 1.275038e-10 | 5.191314e-09
[5 empty] | 11148.83 | 105.588 | 1.734006e-49 | 1.275038e-10 | 5.191314e-09
[5 empty] | 11148.83 | 105.588 | 1.734006e-49 | 1.275038e-10 | 5.191314e-09
[5 empty] | 11148.83 | 105.588 | 1.734006e-49 | 1.275038e-10 | 5.191314e-09
[5 empty] | 11148.83 | 105.588 | 1.734006e-49 | 1.275038e-10 | 5.191314e-09
[5 empty] | 11148.83 | 105.588 | 1.734006e-49 | 1.275038e-10 | 5.191314e-09
[5 empty] | 11148.83 | 105.588 | 1.734006e-49 | 1.275038e-10 | 5.191314e-09
[5 empty] | 11148.83 | 105.588 | 1.734006e-49 | 1.275038e-10 | 5.191314e-09
[5 empty] | 11148.83 | 105.588 | 1.734006e-49 | 1.275038e-10 | 5.191314e-09
[5 empty] | 11148.83 | 105.588 | 1.734006e-49 | 1.275038e-10 | 5.191314e-09
[5 empty] | 11148.83 | 105.588 | 1.734006e-49 | 1.275038e-10 | 5.191314e-09
[5 empty] | 11148.83 | 105.588 | 1.734006e-49 | 1.275038e-10 | 5.191314e-09
[5 empty] | 11148.83 | 105.588 | 1.734006e-49 | 1.275038e-10 | 5.191314e-09
[5 empty] | 11148.83 | 105.588 | 1.734006e-49 | 1.275038e-10 | 5.191314e-09
[5 empty] | 11148.83 | 105.588 | 1.734006e-49 | 1.275038e-10 | 5.191314e-09
[5 empty] | 11148.83 | 105.588 | 1.734006e-49 | 1.275038e-10 | 5.191314e-09
[5 empty] | 11148.83 | 105.588 | 1.734006e-49 | 1.275038e-10 | 5.191314e-09
[5 empty] | 11148.83 | 105.588 | 1.734006e-49 | 1.275038e-10 | 5.191314e-09
[5 empty] | 11148.83 | 105.588 | 1.734006e-49 | 1.275038e-10 | 5.191314e-09
[5 empty] | 11148.83 | 105.588 | 1.734006e-49 | 1.275038e-10 | 5.191314e-09
[5 empty] | 11148.83 | 105.588 | 1.734006e-49 | 1.275038e-10 | 5.191314e-09
[5 empty] | 11148.83 | 105.588 | 1.734006e-49 | 1.275038e-10 | 5.191314e-09
[5 empty] | 11148.83 | 105.588 | 1.734006e-49 | 1.275038e-10 | 5.191314e-09
[5 empty] | 11148.83 | 105.588 | 1.734006e-49 | 1.275038e-10 | 5.191314e-09
[5 empty] | 11148.83 | 105.588 | 1.734006e-49 | 1.275038e-10 | 5.191314e-09
[5 empty] | 11148.83 | 105.588 | 1.734006e-49 | 1.275038e-10 | 5.191314e-09
[5 empty] | 11148.83 | 105.588 | 1.734006e-49 | 1.275038e-10 | 5.191314e-09
[5 empty] | 11148.83 | 105.588 | 1.734006e-49 | 1.275038e-10 | 5.191314e-09
[5 empty] | 11148.83 | 105.588 | 1.734006e-49 | 1.275038e-10 | 5.191314e-09
[5 empty] | 11148.83 | 105.588 | 1.734006e-49 | 1.275038e-10 | 5.191314e-09
[5 empty] | 11148.83 | 105.588 | 1.734006e-49 | 1.275038e-10 | 5.191314e-09
[5 empty] | 11148.83 | 105.588 | 1.734006e-49 | 1.275038e-10 | 5.191314e-09
[5 empty] | 11148.83 | 105.588 | 1.734006e-49 | 1.275038e-10 | 5.191314e-09
[5 empty] | 11148.83 | 105.588 | 1.734006e-49 | 1.275038e-10 | 5.191314e-09
[5 empty] | 11148.83 | 105.588 | 1.734006e-49 | 1.275038e-10 | 5.191314e-09
[5 empty] | 11148.83 | 105.588 | 1.734006e-49 | 1.275038e-10 | 5.191314e-09
[5 empty] | 11148.83 | 105.588 | 1.734006e-49 | 1.275038e-10 | 5.191314e-09
[5 empty] | 11148.83 | 105.588 | 1.734006e-49 | 1.275038e-10 | 5.191314e-09
[5 empty] | 11148.83 | 105.588 | 1.734006e-49 | 1.275038e-10 | 5.191314e-09
[5 empty] | 11148.83 | 105.588 | 1.734006e-49 | 1.275038e-10 | 5.191314e-09
[5 empty] | 11148.83 | 105.588 | 1.734006e-49 | 1.275038e-10 | 5.191314e-09
[5 empty] | 11148.83 | 105.588 | 1.734006e-49 | 1.275038e-10 | 5.191314e-09
[5 empty] | 11148.83 | 105.588 | 1.734006e-49 | 1.275038e-10 | 5.191314e-09
[5 empty] | 11148.83 | 105.588 | 1.734006e-49 | 1.275038e-10 | 5.191314e-09
[5 empty] | 11148.83 | 105.588 | 1.734006e-49 | 1.275038e-10 | 5.191314e-09
[5 empty] | 11148.83 | 105.588 | 1.734006e-49 | 1.275038e-10 | 5.191314e-09
[5 empty] | 11148.83 | 105.588 | 1.734006e-49 | 1.275038e-10 | 5.191314e-09
[5 empty] | 11148.83 | 105.588 | 1.734006e-49 | 1.275038e-10 | 5.191314e-09
[5 empty] | 11148.83 | 105.588 | 1.734006e-49 | 1.275038e-10 | 5.191314e-09
[5 empty] | 11148.83 | 105.588 | 1.734006e-49 | 1.275038e-10 | 5.191314e-09
[5 empty] | 11148.83 | 105.588 | 1.734006e-49 | 1.275038e-10 | 5.191314e-09
[5 empty] | 11148.83 | 105.588 | 1.734006e-49 | 1.275038e-10 | 5.191314e-09
[5 empty] | 11148.83 | 105.588 | 1.734006e-49 | 1.275038e-10 | 5.191314e-09
[5 empty] | 11148.83 | 105.588 | 1.734006e-49 | 1.275038e-10 | 5.191314e-09
[5 empty] | 11148.83 | 105.588 | 1.734006e-49 | 1.275038e-10 | 5.191314e-09
[5 empty] | 11148.83 | 105.588 | 1.734006e-49 | 1.275038e-10 | 5.191314e-09
[5 empty] | 11148.83 | 105.588 | 1.734006e-49 | 1.275038e-10 | 5.191314e-09
[5 empty] | 11148.83 | 105.588 | 1.734006e-49 | 1.275038e-10 | 5.191314e-09
[5 empty] | 11148.83 | 105.588 | 1.734006e-49 | 1.275038e-10 | 5.191314e-09
[5 empty] | 11148.83 | 105.588 | 1.734006e-49 | 1.275038e-10 | 5.191314e-09
[5 empty] | 11148.83 | 105.588 | 1.734006e-49 | 1.275038e-10 | 5.191314e-09
[5 empty] | 11148.83 | 105.588 | 1.734006e-49 | 1.275038e-10 | 5.191314e-09
[5 empty] | 11148.83 | 105.588 | 1.734006e-49 | 1.275038e-10 | 5.191314e-09
[5 empty] | 11148.83 | 105.588 | 1.734006e-49 | 1.275038e-10 | 5.191314e-09
[5 empty] | 11148.83 | 105.588 | 1.734006e-49 | 1.275038e-10 | 5.191314e-09
[5 empty] | 11148.83 | 105.588 | 1.734006e-49 | 1.275038e-10 | 5.191314e-09
[5 empty] | 11148.83 | 105.588 | 1.734006e-49 | 1.275038e-10 | 5.191314e-09
[5 empty] | 11148.83 | 105.588 | 1.734006e-49 | 1.275038e-10 | 5.191314e-09
[5 empty] | 11148.83 | 105.588 | 1.734006e-49 | 1.275038e-10 | 5.191314e-09
[5 empty] | 11148.83 | 105.588 | 1.734006e-49 | 1.275038e-10 | 5.191314e-09
[5 empty] | 11148.83 | 105.588 | 1.734006e-49 | 1.275038e-10 | 5.191314e-09
[5 empty] | 11148.83 | 105.588 | 1.734006e-49 | 1.275038e-10 | 5.191314e-09
[5 empty] | 11148.83 | 105.588 | 1.734006e-49 | 1.275038e-10 | 5.191314e-09
[5 empty] | 11148.83 | 105.588 | 1.734006e-49 | 1.275038e-10 | 5.191314e-09
[5 empty] | 11148.83 | 105.588 | 1.734006e-49 | 1.275038e-10 | 5.191314e-09
[5 empty] | 11148.83 | 105.588 | 1.734006e-49 | 1.275038e-10 | 5.191314e-09
[5 empty] | 11148.83 | 105.588 | 1.734006e-49 | 1.275038e-10 | 5.191314e-09
[5 empty] | 11148.83 | 105.588 | 1.734006e-49 | 1.275038e-10 | 5.191314e-09
[5 empty] | 11148.83 | 105.588 | 1.734006e-49 | 1.275038e-10 | 5.191314e-09
[5 empty] | 11148.83 | 105.588 | 1.734006e-49 | 1.275038e-10 | 5.191314e-09
[5 empty] | 11148.83 | 105.588 | 1.734006e-49 | 1.275038e-10 | 5.191314e-09
[5 empty] | 11148.83 | 105.588 | 1.734006e-49 | 1.275038e-10 | 5.191314e-09
[5 empty] | 11148.83 | 105.588 | 1.734006e-49 | 1.275038e-10 | 5.191314e-09
[5 empty] | 11148.83 | 105.588 | 1.734006e-49 | 1.275038e-10 | 5.191314e-09
[5 empty] | 11148.83 | 105.588 | 1.734006e-49 | 1.275038e-10 | 5.191314e-09
[5 empty] | 11148.83 | 105.588 | 1.734006e-49 | 1.275038e-10 | 5.191314e-09
[5 empty] | 11148.83 | 105.588 | 1.734006e-49 | 1.275038e-10 | 5.191314e-09
[5 empty] | 11148.83 | 105.588 | 1.734006e-49 | 1.275038e-10 | 5.191314e-09
[5 empty] | 11148.83 | 105.588 | 1.734006e-49 | 1.275038e-10 | 5.191314e-09
[5 empty] | 11148.83 | 105.588 | 1.734006e-49 | 1.275038e-10 | 5.191314e-09
[5 empty] | 11148.83 | 105.588 | 1.734006e-49 | 1.275038e-10 | 5.191314e-09
[5 empty] | 11148.83 | 105.588 | 1.734006e-49 | 1.275038e-10 | 5.191314e-09
[5 empty] | 11148.83 | 105.588 | 1.734006e-49 | 1.275038e-10 | 5.191314e-09
[5 empty] | 11148.83 | 105.588 | 1.734006e-49 | 1.275038e-10 | 5.191314e-09
[5 empty] | 11148.83 | 105.588 | 1.734006e-49 | 1.275038e-10 | 5.191314e-09
[5 empty] | 11148.83 | 105.588 | 1.734006e-49 | 1.275038e-10 | 5.191314e-09
[5 empty] | 11148.83 | 105.588 | 1.734006e-49 | 1.275038e-10 | 5.191314e-09
[5 empty] | 11148.83 | 105.588 | 1.734006e-49 | 1.275038e-10 | 5.191314e-09
[5 empty] | 11148.83 | 105.588 | 1.734006e-49 | 1.275038e-10 | 5.191314e-09
[5 empty] | 11148.83 | 105.588 | 1.734006e-49 | 1.275038e-10 | 5.191314e-09
[5 empty] | 11148.83 | 105.588 | 1.734006e-49 | 1.275038e-10 | 5.191314e-09
[5 empty] | 11148.83 | 105.588 | 1.734006e-49 | 1.275038e-10 | 5.191314e-09
[5 empty] | 11148.83 | 105.588 | 1.734006e-49 | 1.275038e-10 | 5.191314e-09
[5 empty] | 11148.83 | 105.588 | 1.734006e-49 | 1.275038e-10 | 5.191314e-09
[5 empty] | 11148.83 | 105.588 | 1.734006e-49 | 1.275038e-10 | 5.191314e-09
[5 empty] | 11148.83 | 105.588 | 1.734006e-49 | 1.275038e-10 | 5.191314e-09
[5 empty] | 11148.83 | 105.588 | 1.734006e-49 | 1.275038e-10 | 5.191314e-09
[5 empty] | 11148.83 | 105.588 | 1.734006e-49 | 1.275038e-10 | 5.191314e-09
[5 empty] | 11148.83 | 105.588 | 1.734006e-49 | 1.275038e-10 | 5.191314e-09
[5 empty] | 11148.83 | 105.588 | 1.734006e-49 | 1.275038e-10 | 5.191314e-09
[5 empty] | 11148.83 | 105.588 | 1.734006e-49 | 1.275038e-10 | 5.191314e-09
[5 empty] | 11148.83 | 105.588 | 1.734006e-49 | 1.275038e-10 | 5.191314e-09
[5 empty] | 11148.83 | 105.588 | 1.734006e-49 | 1.275038e-10 | 5.191314e-09
[5 empty] | 11148.83 | 105.588 | 1.734006e-49 | 1.275038e-10 | 5.191314e-09
[5 empty] | 11148.83 | 105.588 | 1.734006e-49 | 1.275038e-10 | 5.191314e-09
[5 empty] | 11148.83 | 105.588 | 1.734006e-49 | 1.275038e-10 | 5.191314e-09
[5 empty] | 11148.83 | 105.588 | 1.734006e-49 | 1.275038e-10 | 5.191314e-09
[5 empty] | 11148.83 | 105.588 | 1.734006e-49 | 1.275038e-10 | 5.191314e-09
[5 empty] | 11148.83 | 105.588 | 1.734006e-49 | 1.275038e-10 | 5.191314e-09
[5 empty] | 11148.83 | 105.588 | 1.734006e-49 | 1.275038e-10 | 5.191314e-09
[5 empty] | 11148.83 | 105.588 | 1.734006e-49 | 1.275038e-10 | 5.191314e-09
[5 empty] | 11148.83 | 105.588 | 1.734006e-49 | 1.275038e-10 | 5.191314e-09
[5 empty] | 11148.83 | 105.588 | 1.734006e-49 | 1.275038e-10 | 5.191314e-09
[5 empty] | 11148.83 | 105.588 | 1.734006e-49 | 1.275038e-10 | 5.191314e-09
[5 empty] | 11148.83 | 105.588 | 1.734006e-49 | 1.275038e-10 | 5.191314e-09
[5 empty] | 11148.83 | 105.588 | 1.734006e-49 | 1.275038e-10 | 5.191314e-09
[5 empty] | 11148.83 | 105.588 | 1.734006e-49 | 1.275038e-10 | 5.191314e-09
[5 empty] | 11148.83 | 105.588 | 1.734006e-49 | 1.275038e-10 | 5.191314e-09
[5 empty] | 11148.83 | 105.588 | 1.734006e-49 | 1.275038e-10 | 5.191314e-09
[5 empty] | 11148.83 | 105.588 | 1.734006e-49 | 1.275038e-10 | 5.191314e-09
[5 empty] | 11148.83 | 105.588 | 1.734006e-49 | 1.275038e-10 | 5.191314e-09
[5 empty] | 11148.83 | 105.588 | 1.734006e-49 | 1.275038e-10 | 5.191314e-09
[5 empty] | 11148.83 | 105.588 | 1.734006e-49 | 1.275038e-10 | 5.191314e-09
[5 empty] | 11148.83 | 105.588 | 1.734006e-49 | 1.275038e-10 | 5.191314e-09
[5 empty] | 11148.83 | 105.588 | 1.734006e-49 | 1.275038e-10 | 5.191314e-09
[5 empty] | 11148.83 | 105.588 | 1.734006e-49 | 1.275038e-10 | 5.191314e-09
[5 empty] | 11148.83 | 105.588 | 1.734006e-49 | 1.275038e-10 | 5.191314e-09
[5 empty] | 11148.83 | 105.588 | 1.734006e-49 | 1.275038e-10 | 5.191314e-09
[5 empty] | 11148.83 | 105.588 | 1.734006e-49 | 1.275038e-10 | 5.191314e-09
[5 empty] | 11148.83 | 105.588 | 1.734006e-49 | 1.275038e-10 | 5.191314e-09
[5 empty] | 11148.83 | 105.588 | 1.734006e-49 | 1.275038e-10 | 5.191314e-09
[5 empty] | 11148.83 | 105.588 | 1.734006e-49 | 1.275038e-10 | 5.191314e-09
[5 empty] | 11148.83 | 105.588 | 1.734006e-49 | 1.275038e-10 | 5.191314e-09
[5 empty] | 11148.83 | 105.588 | 1.734006e-49 | 1.275038e-10 | 5.191314e-09
[5 empty] | 11148.83 | 105.588 | 1.734006e-49 | 1.275038e-10 | 5.191314e-09
[5 empty] | 11148.83 | 105.588 | 1.734006e-49 | 1.275038e-10 | 5.191314e-09
[5 empty] | 11148.83 | 105.588 | 1.734006e-49 | 1.275038e-10 | 5.191314e-09
[5 empty] | 11148.83 | 105.588 | 1.734006e-49 | 1.275038e-10 | 5.191314e-09
[5 empty] | 11148.83 | 105.588 | 1.734006e-49 | 1.275038e-10 | 5.191314e-09
[5 empty] | 11148.83 | 105.588 | 1.734006e-49 | 1.275038e-10 | 5.191314e-09
[5 empty] | 11148.83 | 105.588 | 1.734006e-49 | 1.275038e-10 | 5.191314e-09
[5 empty] | 11148.83 | 105.588 | 1.734006e-49 | 1.275038e-10 | 5.191314e-09
[5 empty] | 11148.83 | 105.588 | 1.734006e-49 | 1.275038e-10 | 5.191314e-09
[5 empty] | 11148.83 | 105.588 | 1.734006e-49 | 1.275038e-10 | 5.191314e-09
[5 empty] | 11148.83 | 105.588 | 1.734006e-49 | 1.275038e-10 | 5.191314e-09
[5 empty] | 11148.83 | 105.588 | 1.734006e-49 | 1.275038e-10 | 5.191314e-09
[5 empty] | 11148.83 | 105.588 | 1.734006e-49 | 1.275038e-10 | 5.191314e-09
[5 empty] | 11148.83 | 105.588 | 1.734006e-49 | 1.275038e-10 | 5.191314e-09
[5 empty] | 11148.83 | 105.588 | 1.734006e-49 | 1.275038e-10 | 5.191314e-09
[5 empty] | 11148.83 | 105.588 | 1.734006e-49 | 1.275038e-10 | 5.191314e-09
[5 empty] | 11148.83 | 105.588 | 1.734006e-49 | 1.275038e-10 | 5.191314e-09
[5 empty] | 11148.83 | 105.588 | 1.734006e-49 | 1.275038e-10 | 5.191314e-09
[5 empty] | 11148.83 | 105.588 | 1.734006e-49 | 1.275038e-10 | 5.191314e-09
[5 empty] | 11148.83 | 105.588 | 1.734006e-49 | 1.275038e-10 | 5.191314e-09
[5 empty] | 11148.83 | 105.588 | 1.734006e-49 | 1.275038e-10 | 5.191314e-09
[5 empty] | 11148.83 | 105.588 | 1.734006e-49 | 1.275038e-10 | 5.191314e-09
[5 empty] | 11148.83 | 105.588 | 1.734006e-49 | 1.275038e-10 | 5.191314e-09
[5 empty] | 11148.83 | 105.588 | 1.734006e-49 | 1.275038e-10 | 5.191314e-09
[5 empty] | 11148.83 | 105.588 | 1.734006e-49 | 1.275038e-10 | 5.191314e-09
[5 empty] | 11148.83 | 105.588 | 1.734006e-49 | 1.275038e-10 | 5.191314e-09
[5 empty] | 11148.83 | 105.588 | 1.734006e-49 | 1.275038e-10 | 5.191314e-09
[5 empty] | 11148.83 | 105.588 | 1.734006e-49 | 1.275038e-10 | 5.191314e-09
[5 empty] | 11148.83 | 105.588 | 1.734006e-49 | 1.275038e-10 | 5.191314e-09
[5 empty] | 11148.83 | 105.588 | 1.734006e-49 | 1.275038e-10 | 5.191314e-09
[5 empty] | 11148.83 | 105.588 | 1.734006e-49 | 1.275038e-10 | 5.191314e-09
[5 empty] | 11148.83 | 105.588 | 1.734006e-49 | 1.275038e-10 | 5.191314e-09
[5 empty] | 11148.83 | 105.588 | 1.734006e-49 | 1.275038e-10 | 5.191314e-09
[5 empty] | 11148.83 | 105.588 | 1.734006e-49 | 1.275038e-10 | 5.191314e-09
[5 empty] | 11148.83 | 105.588 | 1.734006e-49 | 1.275038e-10 | 5.191314e-09
[5 empty] | 11148.83 | 105.588 | 1.734006e-49 | 1.275038e-10 | 5.191314e-09
[5 empty] | 11148.83 | 105.588 | 1.734006e-49 | 1.275038e-10 | 5.191314e-09
[5 empty] | 11148.83 | 105.588 | 1.734006e-49 | 1.275038e-10 | 5.191314e-09
[5 empty] | 11148.83 | 105.588 | 1.734006e-49 | 1.275038e-10 | 5.191314e-09
[5 empty] | 11148.83 | 105.588 | 1.734006e-49 | 1.275038e-10 | 5.191314e-09
[5 empty] | 11148.83 | 105.588 | 1.734006e-49 | 1.275038e-10 | 5.191314e-09
[5 empty] | 11148.83 | 105.588 | 1.734006e-49 | 1.275038e-10 | 5.191314e-09
[5 empty] | 11148.83 | 105.588 | 1.734006e-49 | 1.275038e-10 | 5.191314e-09
[5 empty] | 11148.83 | 105.588 | 1.734006e-49 | 1.275038e-10 | 5.191314e-09
[5 empty] | 11148.83 | 105.588 | 1.734006e-49 | 1.275038e-10 | 5.191314e-09
[5 empty] | 11148.83 | 105.588 | 1.734006e-49 | 1.275038e-10 | 5.191314e-09
[5 empty] | 11148.83 | 105.588 | 1.734006e-49 | 1.275038e-10 | 5.191314e-09
[5 empty] | 11148.83 | 105.588 | 1.734006e-49 | 1.275038e-10 | 5.191314e-09
[5 empty] | 11148.83 | 105.588 | 1.734006e-49 | 1.275038e-10 | 5.191314e-09
[5 empty] | 11148.83 | 105.588 | 1.734006e-49 | 1.275038e-10 | 5.191314e-09
[5 empty] | 11148.83 | 105.588 | 1.734006e-49 | 1.275038e-10 | 5.191314e-09
[5 empty] | 11148.83 | 105.588 | 1.734006e-49 | 1.275038e-10 | 5.191314e-09
[5 empty] | 11148.83 | 105.588 | 1.734006e-49 | 1.275038e-10 | 5.191314e-09
[5 empty] | 11148.83 | 105.588 | 1.734006e-49 | 1.275038e-10 | 5.191314e-09
[5 empty] | 11148.83 | 105.588 | 1.734006e-49 | 1.275038e-10 | 5.191314e-09
[5 empty] | 11148.83 | 105.588 | 1.734006e-49 | 1.275038e-10 | 5.191314e-09
[5 empty] | 11148.83 | 105.588 | 1.734006e-49 | 1.275038e-10 | 5.191314e-09
[5 empty] | 11148.83 | 105.588 | 1.734006e-49 | 1.275038e-10 | 5.191314e-09
[5 empty] | 11148.83 | 105.588 | 1.734006e-49 | 1.275038e-10 | 5.191314e-09
[5 empty] | 11148.83 | 105.588 | 1.734006e-49 | 1.275038e-10 | 5.191314e-09
[5 empty] | 11148.83 | 105.588 | 1.734006e-49 | 1.275038e-10 | 5.191314e-09
[5 empty] | 11148.83 | 105.588 | 1.734006e-49 | 1.275038e-10 | 5.191314e-09
[5 empty] | 11148.83 | 105.588 | 1.734006e-49 | 1.275038e-10 | 5.191314e-09
[5 empty] | 11148.83 | 105.588 | 1.734006e-49 | 1.275038e-10 | 5.191314e-09
[5 empty] | 11148.83 | 105.588 | 1.734006e-49 | 1.275038e-10 | 5.191314e-09
[5 empty] | 11148.83 | 105.588 | 1.734006e-49 | 1.275038e-10 | 5.191314e-09
[5 empty] | 11148.83 | 105.588 | 1.734006e-49 | 1.275038e-10 | 5.191314e-09
[5 empty] | 11148.83 | 105.588 | 1.734006e-49 | 1.275038e-10 | 5.191314e-09
[5 empty] | 11148.83 | 105.588 | 1.734006e-49 | 1.275038e-10 | 5.191314e-09
[5 empty] | 11148.83 | 105.588 | 1.734006e-49 | 1.275038e-10 | 5.191314e-09
[5 empty] | 11148.83 | 105.588 | 1.734006e-49 | 1.275038e-10 | 5.191314e-09
[5 empty] | 11148.83 | 105.588 | 1.734006e-49 | 1.275038e-10 | 5.191314e-09
[5 empty] | 11148.83 | 105.588 | 1.734006e-49 | 1.275038e-10 | 5.191314e-09
[5 empty] | 11148.83 | 105.588 | 1.734006e-49 | 1.275038e-10 | 5.191314e-09
[5 empty] | 11148.83 | 105.588 | 1.734006e-49 | 1.275038e-10 | 5.191314e-09
[5 empty] | 11148.83 | 105.588 | 1.734006e-49 | 1.275038e-10 | 5.191314e-09
[5 empty] | 11148.83 | 105.588 | 1.734006e-49 | 1.275038e-10 | 5.191314e-09
[5 empty] | 11148.83 | 105.588 | 1.734006e-49 | 1.275038e-10 | 5.191314e-09
[5 empty] | 11148.83 | 105.588 | 1.734006e-49 | 1.275038e-10 | 5.191314e-09
[5 empty] | 11148.83 | 105.588 | 1.734006e-49 | 1.275038e-10 | 5.191314e-09
[5 empty] | 11148.83 | 105.588 | 1.734006e-49 | 1.275038e-10 | 5.191314e-09
[5 empty] | 11148.83 | 105.588 | 1.734006e-49 | 1.275038e-10 | 5.191314e-09
[5 empty] | 11148.83 | 105.588 | 1.734006e-49 | 1.275038e-10 | 5.191314e-09
[5 empty] | 11148.83 | 105.588 | 1.734006e-49 | 1.275038e-10 | 5.191314e-09
[5 empty] | 11148.83 | 105.588 | 1.734006e-49 | 1.275038e-10 | 5.191314e-09
[5 empty] | 11148.83 | 105.588 | 1.734006e-49 | 1.275038e-10 | 5.191314e-09
[5 empty] | 11148.83 | 105.588 | 1.734006e-49 | 1.275038e-10 | 5.191314e-09
[5 empty] | 11148.83 | 105.588 | 1.734006e-49 | 1.275038e-10 | 5.191314e-09
[5 empty] | 11148.83 | 105.588 | 1.734006e-49 | 1.275038e-10 | 5.191314e-09
[5 empty] | 11148.83 | 105.588 | 1.734006e-49 | 1.275038e-10 | 5.191314e-09
[5 empty] | 11148.83 | 105.588 | 1.734006e-49 | 1.275038e-10 | 5.191314e-09
[5 empty] | 11148.83 | 105.588 | 1.734006e-49 | 1.275038e-10 | 5.191314e-09
[5 empty] | 11148.83 | 105.588 | 1.734006e-49 | 1.275038e-10 | 5.191314e-09
[5 empty] | 11148.83 | 105.588 | 1.734006e-49 | 1.275038e-10 | 5.191314e-09
[5 empty] | 11148.83 | 105.588 | 1.734006e-49 | 1.275038e-10 | 5.191314e-09
[5 empty] | 11148.83 | 105.588 | 1.734006e-49 | 1.275038e-10 | 5.191314e-09
[5 empty] | 11148.83 | 105.588 | 1.734006e-49 | 1.275038e-10 | 5.191314e-09
[5 empty] | 11148.83 | 105.588 | 1.734006e-49 | 1.275038e-10 | 5.191314e-09
[5 empty] | 11148.83 | 105.588 | 1.734006e-49 | 1.275038e-10 | 5.191314e-09
[5 empty] | 11148.83 | 105.588 | 1.734006e-49 | 1.275038e-10 | 5.191314e-09
[5 empty] | 11148.83 | 105.588 | 1.734006e-49 | 1.275038e-10 | 5.191314e-09
[5 empty] | 11148.83 | 105.588 | 1.734006e-49 | 1.275038e-10 | 5.191314e-09
[5 empty] | 11148.83 | 105.588 | 1.734006e-49 | 1.275038e-10 | 5.191314e-09
[5 empty] | 11148.83 | 105.588 | 1.734006e-49 | 1.275038e-10 | 5.191314e-09
[5 empty] | 11148.83 | 105.588 | 1.734006e-49 | 1.275038e-10 | 5.191314e-09
[5 empty] | 11148.83 | 105.588 | 1.734006e-49 | 1.275038e-10 | 5.191314e-09
[5 empty] | 11148.83 | 105.588 | 1.734006e-49 | 1.275038e-10 | 5.191314e-09
[5 empty] | 11148.83 | 105.588 | 1.734006e-49 | 1.275038e-10 | 5.191314e-09
[5 empty] | 11148.83 | 105.588 | 1.734006e-49 | 1.275038e-10 | 5.191314e-09
[5 empty] | 11148.83 | 105.588 | 1.734006e-49 | 1.275038e-10 | 5.191314e-09
[5 empty] | 11148.83 | 105.588 | 1.734006e-49 | 1.275038e-10 | 5.191314e-09
[5 empty] | 11148.83 | 105.588 | 1.734006e-49 | 1.275038e-10 | 5.191314e-09
[5 empty] | 11148.83 | 105.588 | 1.734006e-49 | 1.275038e-10 | 5.191314e-09
[5 empty] | 11148.83 | 105.588 | 1.734006e-49 | 1.275038e-10 | 5.191314e-09
[5 empty] | 11148.83 | 105.588 | 1.734006e-49 | 1.275038e-10 | 5.191314e-09
[5 empty] | 11148.83 | 105.588 | 1.734006e-49 | 1.275038e-10 | 5.191314e-09
[5 empty] | 11148.83 | 105.588 | 1.734006e-49 | 1.275038e-10 | 5.191314e-09
[5 empty] | 11148.83 | 105.588 | 1.734006e-49 | 1.275038e-10 | 5.191314e-09
[5 empty] | 11148.83 | 105.588 | 1.734006e-49 | 1.275038e-10 | 5.191314e-09
[5 empty] | 11148.83 | 105.588 | 1.734006e-49 | 1.275038e-10 | 5.191314e-09
[5 empty] | 11148.83 | 105.588 | 1.734006e-49 | 1.275038e-10 | 5.191314e-09
[5 empty] | 11148.83 | 105.588 | 1.734006e-49 | 1.275038e-10 | 5.191314e-09
[5 empty] | 11148.83 | 105.588 | 1.734006e-49 | 1.275038e-10 | 5.191314e-09
[5 empty] | 11148.83 | 105.588 | 1.734006e-49 | 1.275038e-10 | 5.191314e-09
[5 empty] | 11148.83 | 105.588 | 1.734006e-49 | 1.275038e-10 | 5.191314e-09
[5 empty] | 11148.83 | 105.588 | 1.734006e-49 | 1.275038e-10 | 5.191314e-09
[5 empty] | 11148.83 | 105.588 | 1.734006e-49 | 1.275038e-10 | 5.191314e-09
[5 empty] | 11148.83 | 105.588 | 1.734006e-49 | 1.275038e-10 | 5.191314e-09
[5 empty] | 11148.83 | 105.588 | 1.734006e-49 | 1.275038e-10 | 5.191314e-09
[5 empty] | 11148.83 | 105.588 | 1.734006e-49 | 1.275038e-10 | 5.191314e-09
[5 empty] | 11148.83 | 105.588 | 1.734006e-49 | 1.275038e-10 | 5.191314e-09
[5 empty] | 11148.83 | 105.588 | 1.734006e-49 | 1.275038e-10 | 5.191314e-09
[5 empty] | 11148.83 | 105.588 | 1.734006e-49 | 1.275038e-10 | 5.191314e-09
[5 empty] | 11148.83 | 105.588 | 1.734006e-49 | 1.275038e-10 | 5.191314e-09
[5 empty] | 11148.83 | 105.588 | 1.734006e-49 | 1.275038e-10 | 5.191314e-09
[5 empty] | 11148.83 | 105.588 | 1.734006e-49 | 1.275038e-10 | 5.191314e-09
[5 empty] | 11148.83 | 105.588 | 1.734006e-49 | 1.275038e-10 | 5.191314e-09
[5 empty] | 11148.83 | 105.588 | 1.734006e-49 | 1.275038e-10 | 5.191314e-09
[5 empty] | 11148.83 | 105.588 | 1.734006e-49 | 1.275038e-10 | 5.191314e-09
[5 empty] | 11148.83 | 105.588 | 1.734006e-49 | 1.275038e-10 | 5.191314e-09
[5 empty] | 11148.83 | 105.588 | 1.734006e-49 | 1.275038e-10 | 5.191314e-09
[5 empty] | 11148.83 | 105.588 | 1.734006e-49 | 1.275038e-10 | 5.191314e-09
[5 empty] | 11148.83 | 105.588 | 1.734006e-49 | 1.275038e-10 | 5.191314e-09
[5 empty] | 11148.83 | 105.588 | 1.734006e-49 | 1.275038e-10 | 5.191314e-09
[5 empty] | 11148.83 | 105.588 | 1.734006e-49 | 1.275038e-10 | 5.191314e-09
[5 empty] | 11148.83 | 105.588 | 1.734006e-49 | 1.275038e-10 | 5.191314e-09
[5 empty] | 11148.83 | 105.588 | 1.734006e-49 | 1.275038e-10 | 5.191314e-09
[5 empty] | 11148.83 | 105.588 | 1.734006e-49 | 1.275038e-10 | 5.191314e-09
[5 empty] | 11148.83 | 105.588 | 1.734006e-49 | 1.275038e-10 | 5.191314e-09
[5 empty] | 11148.83 | 105.588 | 1.734006e-49 | 1.275038e-10 | 5.191314e-09
[5 empty] | 11148.83 | 105.588 | 1.734006e-49 | 1.275038e-10 | 5.191314e-09
[5 empty] | 11148.83 | 105.588 | 1.734006e-49 | 1.275038e-10 | 5.191314e-09
[5 empty] | 11148.83 | 105.588 | 1.734006e-49 | 1.275038e-10 | 5.191314e-09
[5 empty] | 11148.83 | 105.588 | 1.734006e-49 | 1.275038e-10 | 5.191314e-09
[5 empty] | 11148.83 | 105.588 | 1.734006e-49 | 1.275038e-10 | 5.191314e-09
[5 empty] | 11148.83 | 105.588 | 1.734006e-49 | 1.275038e-10 | 5.191314e-09
[5 empty] | 11148.83 | 105.588 | 1.734006e-49 | 1.275038e-10 | 5.191314e-09
[5 empty] | 11148.83 | 105.588 | 1.734006e-49 | 1.275038e-10 | 5.191314e-09
[5 empty] | 11148.83 | 105.588 | 1.734006e-49 | 1.275038e-10 | 5.191314e-09
[5 empty] | 11148.83 | 105.588 | 1.734006e-49 | 1.275038e-10 | 5.191314e-09
[5 empty] | 11148.83 | 105.588 | 1.734006e-49 | 1.275038e-10 | 5.191314e-09
[5 empty] | 11148.83 | 105.588 | 1.734006e-49 | 1.275038e-10 | 5.191314e-09
[5 empty] | 11148.83 | 105.588 | 1.734006e-49 | 1.275038e-10 | 5.191314e-09
[5 empty] | 11148.83 | 105.588 | 1.734006e-49 | 1.275038e-10 | 5.191314e-09
[5 empty] | 11148.83 | 105.588 | 1.734006e-49 | 1.275038e-10 | 5.191314e-09
[5 empty] | 11148.83 | 105.588 | 1.734006e-49 | 1.275038e-10 | 5.191314e-09
[5 empty] | 11148.83 | 105.588 | 1.734006e-49 | 1.275038e-10 | 5.191314e-09
[5 empty] | 11148.83 | 105.588 | 1.734006e-49 | 1.275038e-10 | 5.191314e-09
[5 empty] | 11148.83 | 105.588 | 1.734006e-49 | 1.275038e-10 | 5.191314e-09
[5 empty] | 11148.83 | 105.588 | 1.734006e-49 | 1.275038e-10 | 5.191314e-09
[5 empty] | 11148.83 | 105.588 | 1.734006e-49 | 1.275038e-10 | 5.191314e-09
[5 empty] | 11148.83 | 105.588 | 1.734006e-49 | 1.275038e-10 | 5.191314e-09
[5 empty] | 11148.83 | 105.588 | 1.734006e-49 | 1.275038e-10 | 5.191314e-09
[5 empty] | 11148.83 | 105.588 | 1.734006e-49 | 1.275038e-10 | 5.191314e-09
[5 empty] | 11148.83 | 105.588 | 1.734006e-49 | 1.275038e-10 | 5.191314e-09
[5 empty] | 11148.83 | 105.588 | 1.734006e-49 | 1.275038e-10 | 5.191314e-09
[5 empty] | 11148.83 | 105.588 | 1.734006e-49 | 1.275038e-10 | 5.191314e-09
[5 empty] | 11148.83 | 105.588 | 1.734006e-49 | 1.275038e-10 | 5.191314e-09
[5 empty] | 11148.83 | 105.588 | 1.734006e-49 | 1.275038e-10 | 5.191314e-09
[5 empty] | 11148.83 | 105.588 | 1.734006e-49 | 1.275038e-10 | 5.191314e-09
[5 empty] | 11148.83 | 105.588 | 1.734006e-49 | 1.275038e-10 | 5.191314e-09
[5 empty] | 11148.83 | 105.588 | 1.734006e-49 | 1.275038e-10 | 5.191314e-09
[5 empty] | 11148.83 | 105.588 | 1.734006e-49 | 1.275038e-10 | 5.191314e-09
[5 empty] | 11148.83 | 105.588 | 1.734006e-49 | 1.275038e-10 | 5.191314e-09
[5 empty] | 11148.83 | 105.588 | 1.734006e-49 | 1.275038e-10 | 5.191314e-09
[5 empty] | 11148.83 | 105.588 | 1.734006e-49 | 1.275038e-10 | 5.191314e-09
[5 empty] | 11148.83 | 105.588 | 1.734006e-49 | 1.275038e-10 | 5.191314e-09
[5 empty] | 11148.83 | 105.588 | 1.734006e-49 | 1.275038e-10 | 5.191314e-09
[5 empty] | 11148.83 | 105.588 | 1.734006e-49 | 1.275038e-10 | 5.191314e-09
[5 empty] | 11148.83 | 105.588 | 1.734006e-49 | 1.275038e-10 | 5.191314e-09
[5 empty] | 11148.83 | 105.588 | 1.734006e-49 | 1.275038e-10 | 5.191314e-09
[5 empty] | 11148.83 | 105.588 | 1.734006e-49 | 1.275038e-10 | 5.191314e-09
[5 empty] | 11148.83 | 105.588 | 1.734006e-49 | 1.275038e-10 | 5.191314e-09
[5 empty] | 11148.83 | 105.588 | 1.734006e-49 | 1.275038e-10 | 5.191314e-09
[5 empty] | 11148.83 | 105.588 | 1.734006e-49 | 1.275038e-10 | 5.191314e-09
[5 empty] | 11148.83 | 105.588 | 1.734006e-49 | 1.275038e-10 | 5.191314e-09
[5 empty] | 11148.83 | 105.588 | 1.734006e-49 | 1.275038e-10 | 5.191314e-09
[5 empty] | 11148.83 | 105.588 | 1.734006e-49 | 1.275038e-10 | 5.191314e-09
[5 empty] | 11148.83 | 105.588 | 1.734006e-49 | 1.275038e-10 | 5.191314e-09
[5 empty] | 11148.83 | 105.588 | 1.734006e-49 | 1.275038e-10 | 5.191314e-09
[5 empty] | 11148.83 | 105.588 | 1.734006e-49 | 1.275038e-10 | 5.191314e-09
[5 empty] | 11148.83 | 105.588 | 1.734006e-49 | 1.275038e-10 | 5.191314e-09
[5 empty] | 11148.83 | 105.588 | 1.734006e-49 | 1.275038e-10 | 5.191314e-09
[5 empty] | 11148.83 | 105.588 | 1.734006e-49 | 1.275038e-10 | 5.191314e-09
[5 empty] | 11148.83 | 105.588 | 1.734006e-49 | 1.275038e-10 | 5.191314e-09
[5 empty] | 11148.83 | 105.588 | 1.734006e-49 | 1.275038e-10 | 5.191314e-09
[5 empty] | 11148.83 | 105.588 | 1.734006e-49 | 1.275038e-10 | 5.191314e-09
[5 empty] | 11148.83 | 105.588 | 1.734006e-49 | 1.275038e-10 | 5.191314e-09
[5 empty] | 11148.83 | 105.588 | 1.734006e-49 | 1.275038e-10 | 5.191314e-09
[5 empty] | 11148.83 | 105.588 | 1.734006e-49 | 1.275038e-10 | 5.191314e-09
[5 empty] | 11148.83 | 105.588 | 1.734006e-49 | 1.275038e-10 | 5.191314e-09
[5 empty] | 11148.83 | 105.588 | 1.734006e-49 | 1.275038e-10 | 5.191314e-09
[5 empty] | 11148.83 | 105.588 | 1.734006e-49 | 1.275038e-10 | 5.191314e-09
[5 empty] | 11148.83 | 105.588 | 1.734006e-49 | 1.275038e-10 | 5.191314e-09
[5 empty] | 11148.83 | 105.588 | 1.734006e-49 | 1.275038e-10 | 5.191314e-09
[5 empty] | 11148.83 | 105.588 | 1.734006e-49 | 1.275038e-10 | 5.191314e-09
[5 empty] | 11148.83 | 105.588 | 1.734006e-49 | 1.275038e-10 | 5.191314e-09
[5 empty] | 11148.83 | 105.588 | 1.734006e-49 | 1.275038e-10 | 5.191314e-09
[5 empty] | 11148.83 | 105.588 | 1.734006e-49 | 1.275038e-10 | 5.191314e-09
[5 empty] | 11148.83 | 105.588 | 1.734006e-49 | 1.275038e-10 | 5.191314e-09
[5 empty] | 11148.83 | 105.588 | 1.734006e-49 | 1.275038e-10 | 5.191314e-09
[5 empty] | 11148.83 | 105.588 | 1.734006e-49 | 1.275038e-10 | 5.191314e-09
[5 empty] | 11148.83 | 105.588 | 1.734006e-49 | 1.275038e-10 | 5.191314e-09
[5 empty] | 11148.83 | 105.588 | 1.734006e-49 | 1.275038e-10 | 5.191314e-09
[5 empty] | 11148.83 | 105.588 | 1.734006e-49 | 1.275038e-10 | 5.191314e-09
[5 empty] | 11148.83 | 105.588 | 1.734006e-49 | 1.275038e-10 | 5.191314e-09
[5 empty] | 11148.83 | 105.588 | 1.734006e-49 | 1.275038e-10 | 5.191314e-09
[5 empty] | 11148.83 | 105.588 | 1.734006e-49 | 1.275038e-10 | 5.191314e-09
[5 empty] | 11148.83 | 105.588 | 1.734006e-49 | 1.275038e-10 | 5.191314e-09
[5 empty] | 11148.83 | 105.588 | 1.734006e-49 | 1.275038e-10 | 5.191314e-09
[5 empty] | 11148.83 | 105.588 | 1.734006e-49 | 1.275038e-10 | 5.191314e-09
[5 empty] | 11148.83 | 105.588 | 1.734006e-49 | 1.275038e-10 | 5.191314e-09
[5 empty] | 11148.83 | 105.588 | 1.734006e-49 | 1.275038e-10 | 5.191314e-09
[5 empty] | 11148.83 | 105.588 | 1.734006e-49 | 1.275038e-10 | 5.191314e-09
[5 empty] | 11148.83 | 105.588 | 1.734006e-49 | 1.275038e-10 | 5.191314e-09
[5 empty] | 11148.83 | 105.588 | 1.734006e-49 | 1.275038e-10 | 5.191314e-09
[5 empty] | 11148.83 | 105.588 | 1.734006e-49 | 1.275038e-10 | 5.191314e-09
[5 empty] | 11148.83 | 105.588 | 1.734006e-49 | 1.275038e-10 | 5.191314e-09
[5 empty] | 11148.83 | 105.588 | 1.734006e-49 | 1.275038e-10 | 5.191314e-09
[5 empty] | 11148.83 | 105.588 | 1.734006e-49 | 1.275038e-10 | 5.191314e-09
[5 empty] | 11148.83 | 105.588 | 1.734006e-49 | 1.275038e-10 | 5.191314e-09
[5 empty] | 11148.83 | 105.588 | 1.734006e-49 | 1.275038e-10 | 5.191314e-09
[5 empty] | 11148.83 | 105.588 | 1.734006e-49 | 1.275038e-10 | 5.191314e-09
[5 empty] | 11148.83 | 105.588 | 1.734006e-49 | 1.275038e-10 | 5.191314e-09
[5 empty] | 11148.83 | 105.588 | 1.734006e-49 | 1.275038e-10 | 5.191314e-09
[5 empty] | 11148.83 | 105.588 | 1.734006e-49 | 1.275038e-10 | 5.191314e-09
[5 empty] | 11148.83 | 105.588 | 1.734006e-49 | 1.275038e-10 | 5.191314e-09
[5 empty] | 11148.83 | 105.588 | 1.734006e-49 | 1.275038e-10 | 5.191314e-09
[5 empty] | 11148.83 | 105.588 | 1.734006e-49 | 1.275038e-10 | 5.191314e-09
[5 empty] | 11148.83 | 105.588 | 1.734006e-49 | 1.275038e-10 | 5.191314e-09
[5 empty] | 11148.83 | 105.588 | 1.734006e-49 | 1.275038e-10 | 5.191314e-09
[5 empty] | 11148.83 | 105.588 | 1.734006e-49 | 1.275038e-10 | 5.191314e-09
[5 empty] | 11148.83 | 105.588 | 1.734006e-49 | 1.275038e-10 | 5.191314e-09
[5 empty] | 11148.83 | 105.588 | 1.734006e-49 | 1.275038e-10 | 5.191314e-09
[5 empty] | 11148.83 | 105.588 | 1.734006e-49 | 1.275038e-10 | 5.191314e-09
[5 empty] | 11148.83 | 105.588 | 1.734006e-49 | 1.275038e-10 | 5.191314e-09
[5 empty] | 11148.83 | 105.588 | 1.734006e-49 | 1.275038e-10 | 5.191314e-09
[5 empty] | 11148.83 | 105.588 | 1.734006e-49 | 1.275038e-10 | 5.191314e-09
[5 empty] | 11148.83 | 105.588 | 1.734006e-49 | 1.275038e-10 | 5.191314e-09
[5 empty] | 11148.83 | 105.588 | 1.734006e-49 | 1.275038e-10 | 5.191314e-09
[5 empty] | 11148.83 | 105.588 | 1.734006e-49 | 1.275038e-10 | 5.191314e-09
[5 empty] | 11148.83 | 105.588 | 1.734006e-49 | 1.275038e-10 | 5.191314e-09
[5 empty] | 11148.83 | 105.588 | 1.734006e-49 | 1.275038e-10 | 5.191314e-09
[5 empty] | 11148.83 | 105.588 | 1.734006e-49 | 1.275038e-10 | 5.191314e-09
[5 empty] | 11148.83 | 105.588 | 1.734006e-49 | 1.275038e-10 | 5.191314e-09
[5 empty] | 11148.83 | 105.588 | 1.734006e-49 | 1.275038e-10 | 5.191314e-09
[5 empty] | 11148.83 | 105.588 | 1.734006e-49 | 1.275038e-10 | 5.191314e-09
[5 empty] | 11148.83 | 105.588 | 1.734006e-49 | 1.275038e-10 | 5.191314e-09
[5 empty] | 11148.83 | 105.588 | 1.734006e-49 | 1.275038e-10 | 5.191314e-09
[5 empty] | 11148.83 | 105.588 | 1.734006e-49 | 1.275038e-10 | 5.191314e-09
[5 empty] | 11148.83 | 105.588 | 1.734006e-49 | 1.275038e-10 | 5.191314e-09
[5 empty] | 11148.83 | 105.588 | 1.734006e-49 | 1.275038e-10 | 5.191314e-09
[5 empty] | 11148.83 | 105.588 | 1.734006e-49 | 1.275038e-10 | 5.191314e-09
[5 empty] | 11148.83 | 105.588 | 1.734006e-49 | 1.275038e-10 | 5.191314e-09
[5 empty] | 11148.83 | 105.588 | 1.734006e-49 | 1.275038e-10 | 5.191314e-09
[5 empty] | 11148.83 | 105.588 | 1.734006e-49 | 1.275038e-10 | 5.191314e-09
[5 empty] | 11148.83 | 105.588 | 1.734006e-49 | 1.275038e-10 | 5.191314e-09
[5 empty] | 11148.83 | 105.588 | 1.734006e-49 | 1.275038e-10 | 5.191314e-09
[5 empty] | 11148.83 | 105.588 | 1.734006e-49 | 1.275038e-10 | 5.191314e-09
[5 empty] | 11148.83 | 105.588 | 1.734006e-49 | 1.275038e-10 | 5.191314e-09
[5 empty] | 11148.83 | 105.588 | 1.734006e-49 | 1.275038e-10 | 5.191314e-09
[5 empty] | 11148.83 | 105.588 | 1.734006e-49 | 1.275038e-10 | 5.191314e-09
[5 empty] | 11148.83 | 105.588 | 1.734006e-49 | 1.275038e-10 | 5.191314e-09
[5 empty] | 11148.83 | 105.588 | 1.734006e-49 | 1.275038e-10 | 5.191314e-09
[5 empty] | 11148.83 | 105.588 | 1.734006e-49 | 1.275038e-10 | 5.191314e-09
[5 empty] | 11148.83 | 105.588 | 1.734006e-49 | 1.275038e-10 | 5.191314e-09
[5 empty] | 11148.83 | 105.588 | 1.734006e-49 | 1.275038e-10 | 5.191314e-09
[5 empty] | 11148.83 | 105.588 | 1.734006e-49 | 1.275038e-10 | 5.191314e-09
[5 empty] | 11148.83 | 105.588 | 1.734006e-49 | 1.275038e-10 | 5.191314e-09
[5 empty] | 11148.83 | 105.588 | 1.734006e-49 | 1.275038e-10 | 5.191314e-09
[5 empty] | 11148.83 | 105.588 | 1.734006e-49 | 1.275038e-10 | 5.191314e-09
[5 empty] | 11148.83 | 105.588 | 1.734006e-49 | 1.275038e-10 | 5.191314e-09
[5 empty] | 11148.83 | 105.588 | 1.734006e-49 | 1.275038e-10 | 5.191314e-09
[5 empty] | 11148.83 | 105.588 | 1.734006e-49 | 1.275038e-10 | 5.191314e-09
[5 empty] | 11148.83 | 105.588 | 1.734006e-49 | 1.275038e-10 | 5.191314e-09
[5 empty] | 11148.83 | 105.588 | 1.734006e-49 | 1.275038e-10 | 5.191314e-09
[5 empty] | 11148.83 | 105.588 | 1.734006e-49 | 1.275038e-10 | 5.191314e-09
[5 empty] | 11148.83 | 105.588 | 1.734006e-49 | 1.275038e-10 | 5.191314e-09
[5 empty] | 11148.83 | 105.588 | 1.734006e-49 | 1.275038e-10 | 5.191314e-09
[5 empty] | 11148.83 | 105.588 | 1.734006e-49 | 1.275038e-10 | 5.191314e-09
[5 empty] | 11148.83 | 105.588 | 1.734006e-49 | 1.275038e-10 | 5.191314e-09
[5 empty] | 11148.83 | 105.588 | 1.734006e-49 | 1.275038e-10 | 5.191314e-09
[5 empty] | 11148.83 | 105.588 | 1.734006e-49 | 1.275038e-10 | 5.191314e-09
[5 empty] | 11148.83 | 105.588 | 1.734006e-49 | 1.275038e-10 | 5.191314e-09
[5 empty] | 11148.83 | 105.588 | 1.734006e-49 | 1.275038e-10 | 5.191314e-09
[5 empty] | 11148.83 | 105.588 | 1.734006e-49 | 1.275038e-10 | 5.191314e-09
[5 empty] | 11148.83 | 105.588 | 1.734006e-49 | 1.275038e-10 | 5.191314e-09
[5 empty] | 11148.83 | 105.588 | 1.734006e-49 | 1.275038e-10 | 5.191314e-09
[5 empty] | 11148.83 | 105.588 | 1.734006e-49 | 1.275038e-10 | 5.191314e-09
[5 empty] | 11148.83 | 105.588 | 1.734006e-49 | 1.275038e-10 | 5.191314e-09
[5 empty] | 11148.83 | 105.588 | 1.734006e-49 | 1.275038e-10 | 5.191314e-09
[5 empty] | 11148.83 | 105.588 | 1.734006e-49 | 1.275038e-10 | 5.191314e-09
[5 empty] | 11148.83 | 105.588 | 1.734006e-49 | 1.275038e-10 | 5.191314e-09
[5 empty] | 11148.83 | 105.588 | 1.734006e-49 | 1.275038e-10 | 5.191314e-09
[5 empty] | 11148.83 | 105.588 | 1.734006e-49 | 1.275038e-10 | 5.191314e-09
[5 empty] | 11148.83 | 105.588 | 1.734006e-49 | 1.275038e-10 | 5.191314e-09
[5 empty] | 11148.83 | 105.588 | 1.734006e-49 | 1.275038e-10 | 5.191314e-09
[5 empty] | 11148.83 | 105.588 | 1.734006e-49 | 1.275038e-10 | 5.191314e-09
[5 empty] | 11148.83 | 105.588 | 1.734006e-49 | 1.275038e-10 | 5.191314e-09
[5 empty] | 11148.83 | 105.588 | 1.734006e-49 | 1.275038e-10 | 5.191314e-09
[5 empty] | 11148.83 | 105.588 | 1.734006e-49 | 1.275038e-10 | 5.191314e-09
[5 empty] | 11148.83 | 105.588 | 1.734006e-49 | 1.275038e-10 | 5.191314e-09
[5 empty] | 11148.83 | 105.588 | 1.734006e-49 | 1.275038e-10 | 5.191314e-09
[5 empty] | 11148.83 | 105.588 | 1.734006e-49 | 1.275038e-10 | 5.191314e-09
[5 empty] | 11148.83 | 105.588 | 1.734006e-49 | 1.275038e-10 | 5.191314e-09
[5 empty] | 11148.83 | 105.588 | 1.734006e-49 | 1.275038e-10 | 5.191314e-09
[5 empty] | 11148.83 | 105.588 | 1.734006e-49 | 1.275038e-10 | 5.191314e-09
[5 empty] | 11148.83 | 105.588 | 1.734006e-49 | 1.275038e-10 | 5.191314e-09
[5 empty] | 11148.83 | 105.588 | 1.734006e-49 | 1.275038e-10 | 5.191314e-09
[5 empty] | 11148.83 | 105.588 | 1.734006e-49 | 1.275038e-10 | 5.191314e-09
[5 empty] | 11148.83 | 105.588 | 1.734006e-49 | 1.275038e-10 | 5.191314e-09
[5 empty] | 11148.83 | 105.588 | 1.734006e-49 | 1.275038e-10 | 5.191314e-09
[5 empty] | 11148.83 | 105.588 | 1.734006e-49 | 1.275038e-10 | 5.191314e-09
[5 empty] | 11148.83 | 105.588 | 1.734006e-49 | 1.275038e-10 | 5.191314e-09
[5 empty] | 11148.83 | 105.588 | 1.734006e-49 | 1.275038e-10 | 5.191314e-09
[5 empty] | 11148.83 | 105.588 | 1.734006e-49 | 1.275038e-10 | 5.191314e-09
[5 empty] | 11148.83 | 105.588 | 1.734006e-49 | 1.275038e-10 | 5.191314e-09
[5 empty] | 11148.83 | 105.588 | 1.734006e-49 | 1.275038e-10 | 5.191314e-09
[5 empty] | 11148.83 | 105.588 | 1.734006e-49 | 1.275038e-10 | 5.191314e-09
[5 empty] | 11148.83 | 105.588 | 1.734006e-49 | 1.275038e-10 | 5.191314e-09
[5 empty] | 11148.83 | 105.588 | 1.734006e-49 | 1.275038e-10 | 5.191314e-09
[5 empty] | 11148.83 | 105.588 | 1.734006e-49 | 1.275038e-10 | 5.191314e-09
[5 empty] | 11148.83 | 105.588 | 1.734006e-49 | 1.275038e-10 | 5.191314e-09
[5 empty] | 11148.83 | 105.588 | 1.734006e-49 | 1.275038e-10 | 5.191314e-09
[5 empty] | 11148.83 | 105.588 | 1.734006e-49 | 1.275038e-10 | 5.191314e-09
[5 empty] | 11148.83 | 105.588 | 1.734006e-49 | 1.275038e-10 | 5.191314e-09
[5 empty] | 11148.83 | 105.588 | 1.734006e-49 | 1.275038e-10 | 5.191314e-09
[5 empty] | 11148.83 | 105.588 | 1.734006e-49 | 1.275038e-10 | 5.191314e-09
[5 empty] | 11148.83 | 105.588 | 1.734006e-49 | 1.275038e-10 | 5.191314e-09
[5 empty] | 11148.83 | 105.588 | 1.734006e-49 | 1.275038e-10 | 5.191314e-09
[5 empty] | 11148.83 | 105.588 | 1.734006e-49 | 1.275038e-10 | 5.191314e-09
[5 empty] | 11148.83 | 105.588 | 1.734006e-49 | 1.275038e-10 | 5.191314e-09
[5 empty] | 11148.83 | 105.588 | 1.734006e-49 | 1.275038e-10 | 5.191314e-09
[5 empty] | 11148.83 | 105.588 | 1.734006e-49 | 1.275038e-10 | 5.191314e-09
[5 empty] | 11148.83 | 105.588 | 1.734006e-49 | 1.275038e-10 | 5.191314e-09
[5 empty] | 11148.83 | 105.588 | 1.734006e-49 | 1.275038e-10 | 5.191314e-09
[5 empty] | 11148.83 | 105.588 | 1.734006e-49 | 1.275038e-10 | 5.191314e-09
[5 empty] | 11148.83 | 105.588 | 1.734006e-49 | 1.275038e-10 | 5.191314e-09
[5 empty] | 11148.83 | 105.588 | 1.734006e-49 | 1.275038e-10 | 5.191314e-09
[5 empty] | 11148.83 | 105.588 | 1.734006e-49 | 1.275038e-10 | 5.191314e-09
[5 empty] | 11148.83 | 105.588 | 1.734006e-49 | 1.275038e-10 | 5.191314e-09
[5 empty] | 11148.83 | 105.588 | 1.734006e-49 | 1.275038e-10 | 5.191314e-09
[5 empty] | 11148.83 | 105.588 | 1.734006e-49 | 1.275038e-10 | 5.191314e-09
[5 empty] | 11148.83 | 105.588 | 1.734006e-49 | 1.275038e-10 | 5.191314e-09
[5 empty] | 11148.83 | 105.588 | 1.734006e-49 | 1.275038e-10 | 5.191314e-09
[5 empty] | 11148.83 | 105.588 | 1.734006e-49 | 1.275038e-10 | 5.191314e-09
[5 empty] | 11148.83 | 105.588 | 1.734006e-49 | 1.275038e-10 | 5.191314e-09
[5 empty] | 11148.83 | 105.588 | 1.734006e-49 | 1.275038e-10 | 5.191314e-09
[5 empty] | 11148.83 | 105.588 | 1.734006e-49 | 1.275038e-10 | 5.191314e-09
[5 empty] | 11148.83 | 105.588 | 1.734006e-49 | 1.275038e-10 | 5.191314e-09
[5 empty] | 11148.83 | 105.588 | 1.734006e-49 | 1.275038e-10 | 5.191314e-09
[5 empty] | 11148.83 | 105.588 | 1.734006e-49 | 1.275038e-10 | 5.191314e-09
[5 empty] | 11148.83 | 105.588 | 1.734006e-49 | 1.275038e-10 | 5.191314e-09
[5 empty] | 11148.83 | 105.588 | 1.734006e-49 | 1.275038e-10 | 5.191314e-09
[5 empty] | 11148.83 | 105.588 | 1.734006e-49 | 1.275038e-10 | 5.191314e-09
[5 empty] | 11148.83 | 105.588 | 1.734006e-49 | 1.275038e-10 | 5.191314e-09
[5 empty] | 11148.83 | 105.588 | 1.734006e-49 | 1.275038e-10 | 5.191314e-09
[5 empty] | 11148.83 | 105.588 | 1.734006e-49 | 1.275038e-10 | 5.191314e-09
[5 empty] | 11148.83 | 105.588 | 1.734006e-49 | 1.275038e-10 | 5.191314e-09
[5 empty] | 11148.83 | 105.588 | 1.734006e-49 | 1.275038e-10 | 5.191314e-09
[5 empty] | 11148.83 | 105.588 | 1.734006e-49 | 1.275038e-10 | 5.191314e-09
[5 empty] | 11148.83 | 105.588 | 1.734006e-49 | 1.275038e-10 | 5.191314e-09
[5 empty] | 11148.83 | 105.588 | 1.734006e-49 | 1.275038e-10 | 5.191314e-09
[5 empty] | 11148.83 | 105.588 | 1.734006e-49 | 1.275038e-10 | 5.191314e-09
[5 empty] | 11148.83 | 105.588 | 1.734006e-49 | 1.275038e-10 | 5.191314e-09
[5 empty] | 11148.83 | 105.588 | 1.734006e-49 | 1.275038e-10 | 5.191314e-09
[5 empty] | 11148.83 | 105.588 | 1.734006e-49 | 1.275038e-10 | 5.191314e-09
[5 empty] | 11148.83 | 105.588 | 1.734006e-49 | 1.275038e-10 | 5.191314e-09
[5 empty] | 11148.83 | 105.588 | 1.734006e-49 | 1.275038e-10 | 5.191314e-09
[5 empty] | 11148.83 | 105.588 | 1.734006e-49 | 1.275038e-10 | 5.191314e-09
[5 empty] | 11148.83 | 105.588 | 1.734006e-49 | 1.275038e-10 | 5.191314e-09
[5 empty] | 11148.83 | 105.588 | 1.734006e-49 | 1.275038e-10 | 5.191314e-09
[5 empty] | 11148.83 | 105.588 | 1.734006e-49 | 1.275038e-10 | 5.191314e-09
[5 empty] | 11148.83 | 105.588 | 1.734006e-49 | 1.275038e-10 | 5.191314e-09
[5 empty] | 11148.83 | 105.588 | 1.734006e-49 | 1.275038e-10 | 5.191314e-09
[5 empty] | 11148.83 | 105.588 | 1.734006e-49 | 1.275038e-10 | 5.191314e-09
[5 empty] | 11148.83 | 105.588 | 1.734006e-49 | 1.275038e-10 | 5.191314e-09
[5 empty] | 11148.83 | 105.588 | 1.734006e-49 | 1.275038e-10 | 5.191314e-09
[5 empty] | 11148.83 | 105.588 | 1.734006e-49 | 1.275038e-10 | 5.191314e-09
[5 empty] | 11148.83 | 105.588 | 1.734006e-49 | 1.275038e-10 | 5.191314e-09
[5 empty] | 11148.83 | 105.588 | 1.734006e-49 | 1.275038e-10 | 5.191314e-09
[5 empty] | 11148.83 | 105.588 | 1.734006e-49 | 1.275038e-10 | 5.191314e-09
[5 empty] | 11148.83 | 105.588 | 1.734006e-49 | 1.275038e-10 | 5.191314e-09
[5 empty] | 11148.83 | 105.588 | 1.734006e-49 | 1.275038e-10 | 5.191314e-09
[5 empty] | 11148.83 | 105.588 | 1.734006e-49 | 1.275038e-10 | 5.191314e-09
[5 empty] | 11148.83 | 105.588 | 1.734006e-49 | 1.275038e-10 | 5.191314e-09
[5 empty] | 11148.83 | 105.588 | 1.734006e-49 | 1.275038e-10 | 5.191314e-09
[5 empty] | 11148.83 | 105.588 | 1.734006e-49 | 1.275038e-10 | 5.191314e-09
[5 empty] | 11148.83 | 105.588 | 1.734006e-49 | 1.275038e-10 | 5.191314e-09
[5 empty] | 11148.83 | 105.588 | 1.734006e-49 | 1.275038e-10 | 5.191314e-09
[5 empty] | 11148.83 | 105.588 | 1.734006e-49 | 1.275038e-10 | 5.191314e-09
[5 empty] | 11148.83 | 105.588 | 1.734006e-49 | 1.275038e-10 | 5.191314e-09
[5 empty] | 11148.83 | 105.588 | 1.734006e-49 | 1.275038e-10 | 5.191314e-09
[5 empty] | 11148.83 | 105.588 | 1.734006e-49 | 1.275038e-10 | 5.191314e-09
[5 empty] | 11148.83 | 105.588 | 1.734006e-49 | 1.275038e-10 | 5.191314e-09
[5 empty] | 11148.83 | 105.588 | 1.734006e-49 | 1.275038e-10 | 5.191314e-09
[5 empty] | 11148.83 | 105.588 | 1.734006e-49 | 1.275038e-10 | 5.191314e-09
[5 empty] | 11148.83 | 105.588 | 1.734006e-49 | 1.275038e-10 | 5.191314e-09
[5 empty] | 11148.83 | 105.588 | 1.734006e-49 | 1.275038e-10 | 5.191314e-09
[5 empty] | 11148.83 | 105.588 | 1.734006e-49 | 1.275038e-10 | 5.191314e-09
[5 empty] | 11148.83 | 105.588 | 1.734006e-49 | 1.275038e-10 | 5.191314e-09
[5 empty] | 11148.83 | 105.588 | 1.734006e-49 | 1.275038e-10 | 5.191314e-09
[5 empty] | 11148.83 | 105.588 | 1.734006e-49 | 1.275038e-10 | 5.191314e-09
[5 empty] | 11148.83 | 105.588 | 1.734006e-49 | 1.275038e-10 | 5.191314e-09
[5 empty] | 11148.83 | 105.588 | 1.734006e-49 | 1.275038e-10 | 5.191314e-09
[5 empty] | 11148.83 | 105.588 | 1.734006e-49 | 1.275038e-10 | 5.191314e-09
[5 empty] | 11148.83 | 105.588 | 1.734006e-49 | 1.275038e-10 | 5.191314e-09
[5 empty] | 11148.83 | 105.588 | 1.734006e-49 | 1.275038e-10 | 5.191314e-09
[5 empty] | 11148.83 | 105.588 | 1.734006e-49 | 1.275038e-10 | 5.191314e-09
[5 empty] | 11148.83 | 105.588 | 1.734006e-49 | 1.275038e-10 | 5.191314e-09
[5 empty] | 11148.83 | 105.588 | 1.734006e-49 | 1.275038e-10 | 5.191314e-09
[5 empty] | 11148.83 | 105.588 | 1.734006e-49 | 1.275038e-10 | 5.191314e-09
[5 empty] | 11148.83 | 105.588 | 1.734006e-49 | 1.275038e-10 | 5.191314e-09
[5 empty] | 11148.83 | 105.588 | 1.734006e-49 | 1.275038e-10 | 5.191314e-09
[5 empty] | 11148.83 | 105.588 | 1.734006e-49 | 1.275038e-10 | 5.191314e-09
[5 empty] | 11148.83 | 105.588 | 1.734006e-49 | 1.275038e-10 | 5.191314e-09
[5 empty] | 11148.83 | 105.588 | 1.734006e-49 | 1.275038e-10 | 5.191314e-09
[5 empty] | 11148.83 | 105.588 | 1.734006e-49 | 1.275038e-10 | 5.191314e-09
[5 empty] | 11148.83 | 105.588 | 1.734006e-49 | 1.275038e-10 | 5.191314e-09
[5 empty] | 11148.83 | 105.588 | 1.734006e-49 | 1.275038e-10 | 5.191314e-09
[5 empty] | 11148.83 | 105.588 | 1.734006e-49 | 1.275038e-10 | 5.191314e-09
[5 empty] | 11148.83 | 105.588 | 1.734006e-49 | 1.275038e-10 | 5.191314e-09
[5 empty] | 11148.83 | 105.588 | 1.734006e-49 | 1.275038e-10 | 5.191314e-09
[5 empty] | 11148.83 | 105.588 | 1.734006e-49 | 1.275038e-10 | 5.191314e-09
[5 empty] | 11148.83 | 105.588 | 1.734006e-49 | 1.275038e-10 | 5.191314e-09
[5 empty] | 11148.83 | 105.588 | 1.734006e-49 | 1.275038e-10 | 5.191314e-09
[5 empty] | 11148.83 | 105.588 | 1.734006e-49 | 1.275038e-10 | 5.191314e-09
[5 empty] | 11148.83 | 105.588 | 1.734006e-49 | 1.275038e-10 | 5.191314e-09
[5 empty] | 11148.83 | 105.588 | 1.734006e-49 | 1.275038e-10 | 5.191314e-09
[5 empty] | 11148.83 | 105.588 | 1.734006e-49 | 1.275038e-10 | 5.191314e-09
[5 empty] | 11148.83 | 105.588 | 1.734006e-49 | 1.275038e-10 | 5.191314e-09
[5 empty] | 11148.83 | 105.588 | 1.734006e-49 | 1.275038e-10 | 5.191314e-09
[5 empty] | 11148.83 | 105.588 | 1.734006e-49 | 1.275038e-10 | 5.191314e-09
[5 empty] | 11148.83 | 105.588 | 1.734006e-49 | 1.275038e-10 | 5.191314e-09
[5 empty] | 11148.83 | 105.588 | 1.734006e-49 | 1.275038e-10 | 5.191314e-09
[5 empty] | 11148.83 | 105.588 | 1.734006e-49 | 1.275038e-10 | 5.191314e-09
[5 empty] | 11148.83 | 105.588 | 1.734006e-49 | 1.275038e-10 | 5.191314e-09
[5 empty] | 11148.83 | 105.588 | 1.734006e-49 | 1.275038e-10 | 5.191314e-09
[5 empty] | 11148.83 | 105.588 | 1.734006e-49 | 1.275038e-10 | 5.191314e-09
[5 empty] | 11148.83 | 105.588 | 1.734006e-49 | 1.275038e-10 | 5.191314e-09
[5 empty] | 11148.83 | 105.588 | 1.734006e-49 | 1.275038e-10 | 5.191314e-09
[5 empty] | 11148.83 | 105.588 | 1.734006e-49 | 1.275038e-10 | 5.191314e-09
[5 empty] | 11148.83 | 105.588 | 1.734006e-49 | 1.275038e-10 | 5.191314e-09
[5 empty] | 11148.83 | 105.588 | 1.734006e-49 | 1.275038e-10 | 5.191314e-09
[5 empty] | 11148.83 | 105.588 | 1.734006e-49 | 1.275038e-10 | 5.191314e-09
[5 empty] | 11148.83 | 105.588 | 1.734006e-49 | 1.275038e-10 | 5.191314e-09
[5 empty] | 11148.83 | 105.588 | 1.734006e-49 | 1.275038e-10 | 5.191314e-09
[5 empty] | 11148.83 | 105.588 | 1.734006e-49 | 1.275038e-10 | 5.191314e-09
[5 empty] | 11148.83 | 105.588 | 1.734006e-49 | 1.275038e-10 | 5.191314e-09
[5 empty] | 11148.83 | 105.588 | 1.734006e-49 | 1.275038e-10 | 5.191314e-09
[5 empty] | 11148.83 | 105.588 | 1.734006e-49 | 1.275038e-10 | 5.191314e-09
[5 empty] | 11148.83 | 105.588 | 1.734006e-49 | 1.275038e-10 | 5.191314e-09
[5 empty] | 11148.83 | 105.588 | 1.734006e-49 | 1.275038e-10 | 5.191314e-09
[5 empty] | 11148.83 | 105.588 | 1.734006e-49 | 1.275038e-10 | 5.191314e-09
[5 empty] | 11148.83 | 105.588 | 1.734006e-49 | 1.275038e-10 | 5.191314e-09
[5 empty] | 11148.83 | 105.588 | 1.734006e-49 | 1.275038e-10 | 5.191314e-09
[5 empty] | 11148.83 | 105.588 | 1.734006e-49 | 1.275038e-10 | 5.191314e-09
[5 empty] | 11148.83 | 105.588 | 1.734006e-49 | 1.275038e-10 | 5.191314e-09
[5 empty] | 11148.83 | 105.588 | 1.734006e-49 | 1.275038e-10 | 5.191314e-09
[5 empty] | 11148.83 | 105.588 | 1.734006e-49 | 1.275038e-10 | 5.191314e-09
[5 empty] | 11148.83 | 105.588 | 1.734006e-49 | 1.275038e-10 | 5.191314e-09
[5 empty] | 11148.83 | 105.588 | 1.734006e-49 | 1.275038e-10 | 5.191314e-09
[5 empty] | 11148.83 | 105.588 | 1.734006e-49 | 1.275038e-10 | 5.191314e-09
[5 empty] | 11148.83 | 105.588 | 1.734006e-49 | 1.275038e-10 | 5.191314e-09
[5 empty] | 11148.83 | 105.588 | 1.734006e-49 | 1.275038e-10 | 5.191314e-09
[5 empty] | 11148.83 | 105.588 | 1.734006e-49 | 1.275038e-10 | 5.191314e-09
[5 empty] | 11148.83 | 105.588 | 1.734006e-49 | 1.275038e-10 | 5.191314e-09
[5 empty] | 11148.83 | 105.588 | 1.734006e-49 | 1.275038e-10 | 5.191314e-09
[5 empty] | 11148.83 | 105.588 | 1.734006e-49 | 1.275038e-10 | 5.191314e-09
[5 empty] | 11148.83 | 105.588 | 1.734006e-49 | 1.275038e-10 | 5.191314e-09
[5 empty] | 11148.83 | 105.588 | 1.734006e-49 | 1.275038e-10 | 5.191314e-09
[5 empty] | 11148.83 | 105.588 | 1.734006e-49 | 1.275038e-10 | 5.191314e-09
[5 empty] | 11148.83 | 105.588 | 1.734006e-49 | 1.275038e-10 | 5.191314e-09
[5 empty] | 11148.83 | 105.588 | 1.734006e-49 | 1.275038e-10 | 5.191314e-09
[5 empty] | 11148.83 | 105.588 | 1.734006e-49 | 1.275038e-10 | 5.191314e-09
[5 empty] | 11148.83 | 105.588 | 1.734006e-49 | 1.275038e-10 | 5.191314e-09
[5 empty] | 11148.83 | 105.588 | 1.734006e-49 | 1.275038e-10 | 5.191314e-09
[5 empty] | 11148.83 | 105.588 | 1.734006e-49 | 1.275038e-10 | 5.191314e-09
[5 empty] | 11148.83 | 105.588 | 1.734006e-49 | 1.275038e-10 | 5.191314e-09
[5 empty] | 11148.83 | 105.588 | 1.734006e-49 | 1.275038e-10 | 5.191314e-09
[5 empty] | 11148.83 | 105.588 | 1.734006e-49 | 1.275038e-10 | 5.191314e-09
[5 empty] | 11148.83 | 105.588 | 1.734006e-49 | 1.275038e-10 | 5.191314e-09
[5 empty] | 11148.83 | 105.588 | 1.734006e-49 | 1.275038e-10 | 5.191314e-09
[5 empty] | 11148.83 | 105.588 | 1.734006e-49 | 1.275038e-10 | 5.191314e-09
[5 empty] | 11148.83 | 105.588 | 1.734006e-49 | 1.275038e-10 | 5.191314e-09
[5 empty] | 11148.83 | 105.588 | 1.734006e-49 | 1.275038e-10 | 5.191314e-09
[5 empty] | 11148.83 | 105.588 | 1.734006e-49 | 1.275038e-10 | 5.191314e-09
[5 empty] | 11148.83 | 105.588 | 1.734006e-49 | 1.275038e-10 | 5.191314e-09
[5 empty] | 11148.83 | 105.588 | 1.734006e-49 | 1.275038e-10 | 5.191314e-09
[5 empty] | 11148.83 | 105.588 | 1.734006e-49 | 1.275038e-10 | 5.191314e-09
[5 empty] | 11148.83 | 105.588 | 1.734006e-49 | 1.275038e-10 | 5.191314e-09
[5 empty] | 11148.83 | 105.588 | 1.734006e-49 | 1.275038e-10 | 5.191314e-09
[5 empty] | 11148.83 | 105.588 | 1.734006e-49 | 1.275038e-10 | 5.191314e-09
[5 empty] | 11148.83 | 105.588 | 1.734006e-49 | 1.275038e-10 | 5.191314e-09
[5 empty] | 11148.83 | 105.588 | 1.734006e-49 | 1.275038e-10 | 5.191314e-09
[5 empty] | 11148.83 | 105.588 | 1.734006e-49 | 1.275038e-10 | 5.191314e-09
[5 empty] | 11148.83 | 105.588 | 1.734006e-49 | 1.275038e-10 | 5.191314e-09
[5 empty] | 11148.83 | 105.588 | 1.734006e-49 | 1.275038e-10 | 5.191314e-09
[5 empty] | 11148.83 | 105.588 | 1.734006e-49 | 1.275038e-10 | 5.191314e-09
[5 empty] | 11148.83 | 105.588 | 1.734006e-49 | 1.275038e-10 | 5.191314e-09
[5 empty] | 11148.83 | 105.588 | 1.734006e-49 | 1.275038e-10 | 5.191314e-09
[5 empty] | 11148.83 | 105.588 | 1.734006e-49 | 1.275038e-10 | 5.191314e-09
[5 empty] | 11148.83 | 105.588 | 1.734006e-49 | 1.275038e-10 | 5.191314e-09
[5 empty] | 11148.83 | 105.588 | 1.734006e-49 | 1.275038e-10 | 5.191314e-09
[5 empty] | 11148.83 | 105.588 | 1.734006e-49 | 1.275038e-10 | 5.191314e-09
[5 empty] | 11148.83 | 105.588 | 1.734006e-49 | 1.275038e-10 | 5.191314e-09
[5 empty] | 11148.83 | 105.588 | 1.734006e-49 | 1.275038e-10 | 5.191314e-09
[5 empty] | 11148.83 | 105.588 | 1.734006e-49 | 1.275038e-10 | 5.191314e-09
[5 empty] | 11148.83 | 105.588 | 1.734006e-49 | 1.275038e-10 | 5.191314e-09
[5 empty] | 11148.83 | 105.588 | 1.734006e-49 | 1.275038e-10 | 5.191314e-09
[5 empty] | 11148.83 | 105.588 | 1.734006e-49 | 1.275038e-10 | 5.191314e-09
[5 empty] | 11148.83 | 105.588 | 1.734006e-49 | 1.275038e-10 | 5.191314e-09
[5 empty] | 11148.83 | 105.588 | 1.734006e-49 | 1.275038e-10 | 5.191314e-09
[5 empty] | 11148.83 | 105.588 | 1.734006e-49 | 1.275038e-10 | 5.191314e-09
[5 empty] | 11148.83 | 105.588 | 1.734006e-49 | 1.275038e-10 | 5.191314e-09
[5 empty] | 11148.83 | 105.588 | 1.734006e-49 | 1.275038e-10 | 5.191314e-09
[5 empty] | 11148.83 | 105.588 | 1.734006e-49 | 1.275038e-10 | 5.191314e-09
[5 empty] | 11148.83 | 105.588 | 1.734006e-49 | 1.275038e-10 | 5.191314e-09
[5 empty] | 11148.83 | 105.588 | 1.734006e-49 | 1.275038e-10 | 5.191314e-09
[5 empty] | 11148.83 | 105.588 | 1.734006e-49 | 1.275038e-10 | 5.191314e-09
[5 empty] | 11148.83 | 105.588 | 1.734006e-49 | 1.275038e-10 | 5.191314e-09
[5 empty] | 11148.83 | 105.588 | 1.734006e-49 | 1.275038e-10 | 5.191314e-09
[5 empty] | 11148.83 | 105.588 | 1.734006e-49 | 1.275038e-10 | 5.191314e-09
[5 empty] | 11148.83 | 105.588 | 1.734006e-49 | 1.275038e-10 | 5.191314e-09
[5 empty] | 11148.83 | 105.588 | 1.734006e-49 | 1.275038e-10 | 5.191314e-09
[5 empty] | 11148.83 | 105.588 | 1.734006e-49 | 1.275038e-10 | 5.191314e-09
[5 empty] | 11148.83 | 105.588 | 1.734006e-49 | 1.275038e-10 | 5.191314e-09
[5 empty] | 11148.83 | 105.588 | 1.734006e-49 | 1.275038e-10 | 5.191314e-09
[5 empty] | 11148.83 | 105.588 | 1.734006e-49 | 1.275038e-10 | 5.191314e-09
[5 empty] | 11148.83 | 105.588 | 1.734006e-49 | 1.275038e-10 | 5.191314e-09
[5 empty] | 11148.83 | 105.588 | 1.734006e-49 | 1.275038e-10 | 5.191314e-09
[5 empty] | 11148.83 | 105.588 | 1.734006e-49 | 1.275038e-10 | 5.191314e-09
[5 empty] | 11148.83 | 105.588 | 1.734006e-49 | 1.275038e-10 | 5.191314e-09
[5 empty] | 11148.83 | 105.588 | 1.734006e-49 | 1.275038e-10 | 5.191314e-09
[5 empty] | 11148.83 | 105.588 | 1.734006e-49 | 1.275038e-10 | 5.191314e-09
[5 empty] | 11148.83 | 105.588 | 1.734006e-49 | 1.275038e-10 | 5.191314e-09
[5 empty] | 11148.83 | 105.588 | 1.734006e-49 | 1.275038e-10 | 5.191314e-09
[5 empty] | 11148.83 | 105.588 | 1.734006e-49 | 1.275038e-10 | 5.191314e-09
[5 empty] | 11148.83 | 105.588 | 1.734006e-49 | 1.275038e-10 | 5.191314e-09
[5 empty] | 11148.83 | 105.588 | 1.734006e-49 | 1.275038e-10 | 5.191314e-09
[5 empty] | 11148.83 | 105.588 | 1.734006e-49 | 1.275038e-10 | 5.191314e-09
[5 empty] | 11148.83 | 105.588 | 1.734006e-49 | 1.275038e-10 | 5.191314e-09
[5 empty] | 11148.83 | 105.588 | 1.734006e-49 | 1.275038e-10 | 5.191314e-09
[5 empty] | 11148.83 | 105.588 | 1.734006e-49 | 1.275038e-10 | 5.191314e-09
[5 empty] | 11148.83 | 105.588 | 1.734006e-49 | 1.275038e-10 | 5.191314e-09
[5 empty] | 11148.83 | 105.588 | 1.734006e-49 | 1.275038e-10 | 5.191314e-09
[5 empty] | 11148.83 | 105.588 | 1.734006e-49 | 1.275038e-10 | 5.191314e-09
[5 empty] | 11148.83 | 105.588 | 1.734006e-49 | 1.275038e-10 | 5.191314e-09
[5 empty] | 11148.83 | 105.588 | 1.734006e-49 | 1.275038e-10 | 5.191314e-09
[5 empty] | 11148.83 | 105.588 | 1.734006e-49 | 1.275038e-10 | 5.191314e-09
[5 empty] | 11148.83 | 105.588 | 1.734006e-49 | 1.275038e-10 | 5.191314e-09
[5 empty] | 11148.83 | 105.588 | 1.734006e-49 | 1.275038e-10 | 5.191314e-09
[5 empty] | 11148.83 | 105.588 | 1.734006e-49 | 1.275038e-10 | 5.191314e-09
[5 empty] | 11148.83 | 105.588 | 1.734006e-49 | 1.275038e-10 | 5.191314e-09
[5 empty] | 11148.83 | 105.588 | 1.734006e-49 | 1.275038e-10 | 5.191314e-09
[5 empty] | 11148.83 | 105.588 | 1.734006e-49 | 1.275038e-10 | 5.191314e-09
[5 empty] | 11148.83 | 105.588 | 1.734006e-49 | 1.275038e-10 | 5.191314e-09
[5 empty] | 11148.83 | 105.588 | 1.734006e-49 | 1.275038e-10 | 5.191314e-09
[5 empty] | 11148.83 | 105.588 | 1.734006e-49 | 1.275038e-10 | 5.191314e-09
[5 empty] | 11148.83 | 105.588 | 1.734006e-49 | 1.275038e-10 | 5.191314e-09
[5 empty] | 11148.83 | 105.588 | 1.734006e-49 | 1.275038e-10 | 5.191314e-09
[5 empty] | 11148.83 | 105.588 | 1.734006e-49 | 1.275038e-10 | 5.191314e-09
[5 empty] | 11148.83 | 105.588 | 1.734006e-49 | 1.275038e-10 | 5.191314e-09
[5 empty] | 11148.83 | 105.588 | 1.734006e-49 | 1.275038e-10 | 5.191314e-09
[5 empty] | 11148.83 | 105.588 | 1.734006e-49 | 1.275038e-10 | 5.191314e-09
[5 empty] | 11148.83 | 105.588 | 1.734006e-49 | 1.275038e-10 | 5.191314e-09
[5 empty] | 11148.83 | 105.588 | 1.734006e-49 | 1.275038e-10 | 5.191314e-09
[5 empty] | 11148.83 | 105.588 | 1.734006e-49 | 1.275038e-10 | 5.191314e-09
[5 empty] | 11148.83 | 105.588 | 1.734006e-49 | 1.275038e-10 | 5.191314e-09
[5 empty] | 11148.83 | 105.588 | 1.734006e-49 | 1.275038e-10 | 5.191314e-09
[5 empty] | 11148.83 | 105.588 | 1.734006e-49 | 1.275038e-10 | 5.191314e-09
[5 empty] | 11148.83 | 105.588 | 1.734006e-49 | 1.275038e-10 | 5.191314e-09
[5 empty] | 11148.83 | 105.588 | 1.734006e-49 | 1.275038e-10 | 5.191314e-09
[5 empty] | 11148.83 | 105.588 | 1.734006e-49 | 1.275038e-10 | 5.191314e-09
[5 empty] | 11148.83 | 105.588 | 1.734006e-49 | 1.275038e-10 | 5.191314e-09
[5 empty] | 11148.83 | 105.588 | 1.734006e-49 | 1.275038e-10 | 5.191314e-09
[5 empty] | 11148.83 | 105.588 | 1.734006e-49 | 1.275038e-10 | 5.191314e-09
[5 empty] | 11148.83 | 105.588 | 1.734006e-49 | 1.275038e-10 | 5.191314e-09
[5 empty] | 11148.83 | 105.588 | 1.734006e-49 | 1.275038e-10 | 5.191314e-09
[5 empty] | 11148.83 | 105.588 | 1.734006e-49 | 1.275038e-10 | 5.191314e-09
[5 empty] | 11148.83 | 105.588 | 1.734006e-49 | 1.275038e-10 | 5.191314e-09
[5 empty] | 11148.83 | 105.588 | 1.734006e-49 | 1.275038e-10 | 5.191314e-09
[5 empty] | 11148.83 | 105.588 | 1.734006e-49 | 1.275038e-10 | 5.191314e-09
[5 empty] | 11148.83 | 105.588 | 1.734006e-49 | 1.275038e-10 | 5.191314e-09
[5 empty] | 11148.83 | 105.588 | 1.734006e-49 | 1.275038e-10 | 5.191314e-09
[5 empty] | 11148.83 | 105.588 | 1.734006e-49 | 1.275038e-10 | 5.191314e-09
[5 empty] | 11148.83 | 105.588 | 1.734006e-49 | 1.275038e-10 | 5.191314e-09
[5 empty] | 11148.83 | 105.588 | 1.734006e-49 | 1.275038e-10 | 5.191314e-09
[5 empty] | 11148.83 | 105.588 | 1.734006e-49 | 1.275038e-10 | 5.191314e-09
[5 empty] | 11148.83 | 105.588 | 1.734006e-49 | 1.275038e-10 | 5.191314e-09
[5 empty] | 11148.83 | 105.588 | 1.734006e-49 | 1.275038e-10 | 5.191314e-09
[5 empty] | 11148.83 | 105.588 | 1.734006e-49 | 1.275038e-10 | 5.191314e-09
[5 empty] | 11148.83 | 105.588 | 1.734006e-49 | 1.275038e-10 | 5.191314e-09
[5 empty] | 11148.83 | 105.588 | 1.734006e-49 | 1.275038e-10 | 5.191314e-09
[5 empty] | 11148.83 | 105.588 | 1.734006e-49 | 1.275038e-10 | 5.191314e-09
[5 empty] | 11148.83 | 105.588 | 1.734006e-49 | 1.275038e-10 | 5.191314e-09
[5 empty] | 11148.83 | 105.588 | 1.734006e-49 | 1.275038e-10 | 5.191314e-09
[5 empty] | 11148.83 | 105.588 | 1.734006e-49 | 1.275038e-10 | 5.191314e-09
[5 empty] | 11148.83 | 105.588 | 1.734006e-49 | 1.275038e-10 | 5.191314e-09
[5 empty] | 11148.83 | 105.588 | 1.734006e-49 | 1.275038e-10 | 5.191314e-09
[5 empty] | 11148.83 | 105.588 | 1.734006e-49 | 1.275038e-10 | 5.191314e-09
[5 empty] | 11148.83 | 105.588 | 1.734006e-49 | 1.275038e-10 | 5.191314e-09
[5 empty] | 11148.83 | 105.588 | 1.734006e-49 | 1.275038e-10 | 5.191314e-09
[5 empty] | 11148.83 | 105.588 | 1.734006e-49 | 1.275038e-10 | 5.191314e-09
[5 empty] | 11148.83 | 105.588 | 1.734006e-49 | 1.275038e-10 | 5.191314e-09
[5 empty] | 11148.83 | 105.588 | 1.734006e-49 | 1.275038e-10 | 5.191314e-09
[5 empty] | 11148.83 | 105.588 | 1.734006e-49 | 1.275038e-10 | 5.191314e-09
[5 empty] | 11148.83 | 105.588 | 1.734006e-49 | 1.275038e-10 | 5.191314e-09
[5 empty] | 11148.83 | 105.588 | 1.734006e-49 | 1.275038e-10 | 5.191314e-09
[5 empty] | 11148.83 | 105.588 | 1.734006e-49 | 1.275038e-10 | 5.191314e-09
[5 empty] | 11148.83 | 105.588 | 1.734006e-49 | 1.275038e-10 | 5.191314e-09
[5 empty] | 11148.83 | 105.588 | 1.734006e-49 | 1.275038e-10 | 5.191314e-09
[5 empty] | 11148.83 | 105.588 | 1.734006e-49 | 1.275038e-10 | 5.191314e-09
[5 empty] | 11148.83 | 105.588 | 1.734006e-49 | 1.275038e-10 | 5.191314e-09
[5 empty] | 11148.83 | 105.588 | 1.734006e-49 | 1.275038e-10 | 5.191314e-09
[5 empty] | 11148.83 | 105.588 | 1.734006e-49 | 1.275038e-10 | 5.191314e-09
[5 empty] | 11148.83 | 105.588 | 1.734006e-49 | 1.275038e-10 | 5.191314e-09
[5 empty] | 11148.83 | 105.588 | 1.734006e-49 | 1.275038e-10 | 5.191314e-09
[5 empty] | 11148.83 | 105.588 | 1.734006e-49 | 1.275038e-10 | 5.191314e-09
[5 empty] | 11148.83 | 105.588 | 1.734006e-49 | 1.275038e-10 | 5.191314e-09
[5 empty] | 11148.83 | 105.588 | 1.734006e-49 | 1.275038e-10 | 5.191314e-09
[5 empty] | 11148.83 | 105.588 | 1.734006e-49 | 1.275038e-10 | 5.191314e-09
[5 empty] | 11148.83 | 105.588 | 1.734006e-49 | 1.275038e-10 | 5.191314e-09
[5 empty] | 11148.83 | 105.588 | 1.734006e-49 | 1.275038e-10 | 5.191314e-09
[5 empty] | 11148.83 | 105.588 | 1.734006e-49 | 1.275038e-10 | 5.191314e-09
[5 empty] | 11148.83 | 105.588 | 1.734006e-49 | 1.275038e-10 | 5.191314e-09
[5 empty] | 11148.83 | 105.588 | 1.734006e-49 | 1.275038e-10 | 5.191314e-09
[5 empty] | 11148.83 | 105.588 | 1.734006e-49 | 1.275038e-10 | 5.191314e-09
[5 empty] | 11148.83 | 105.588 | 1.734006e-49 | 1.275038e-10 | 5.191314e-09
[5 empty] | 11148.83 | 105.588 | 1.734006e-49 | 1.275038e-10 | 5.191314e-09
[5 empty] | 11148.83 | 105.588 | 1.734006e-49 | 1.275038e-10 | 5.191314e-09
[5 empty] | 11148.83 | 105.588 | 1.734006e-49 | 1.275038e-10 | 5.191314e-09
[5 empty] | 11148.83 | 105.588 | 1.734006e-49 | 1.275038e-10 | 5.191314e-09
[5 empty] | 11148.83 | 105.588 | 1.734006e-49 | 1.275038e-10 | 5.191314e-09
[5 empty] | 11148.83 | 105.588 | 1.734006e-49 | 1.275038e-10 | 5.191314e-09
[5 empty] | 11148.83 | 105.588 | 1.734006e-49 | 1.275038e-10 | 5.191314e-09
[5 empty] | 11148.83 | 105.588 | 1.734006e-49 | 1.275038e-10 | 5.191314e-09
[5 empty] | 11148.83 | 105.588 | 1.734006e-49 | 1.275038e-10 | 5.191314e-09
[5 empty] | 11148.83 | 105.588 | 1.734006e-49 | 1.275038e-10 | 5.191314e-09
[5 empty] | 11148.83 | 105.588 | 1.734006e-49 | 1.275038e-10 | 5.191314e-09
[5 empty] | 11148.83 | 105.588 | 1.734006e-49 | 1.275038e-10 | 5.191314e-09
[5 empty] | 11148.83 | 105.588 | 1.734006e-49 | 1.275038e-10 | 5.191314e-09
[5 empty] | 11148.83 | 105.588 | 1.734006e-49 | 1.275038e-10 | 5.191314e-09
[5 empty] | 11148.83 | 105.588 | 1.734006e-49 | 1.275038e-10 | 5.191314e-09
[5 empty] | 11148.83 | 105.588 | 1.734006e-49 | 1.275038e-10 | 5.191314e-09
[5 empty] | 11148.83 | 105.588 | 1.734006e-49 | 1.275038e-10 | 5.191314e-09
[5 empty] | 11148.83 | 105.588 | 1.734006e-49 | 1.275038e-10 | 5.191314e-09
[5 empty] | 11148.83 | 105.588 | 1.734006e-49 | 1.275038e-10 | 5.191314e-09
[5 empty] | 11148.83 | 105.588 | 1.734006e-49 | 1.275038e-10 | 5.191314e-09
[5 empty] | 11148.83 | 105.588 | 1.734006e-49 | 1.275038e-10 | 5.191314e-09
[5 empty] | 11148.83 | 105.588 | 1.734006e-49 | 1.275038e-10 | 5.191314e-09
[5 empty] | 11148.83 | 105.588 | 1.734006e-49 | 1.275038e-10 | 5.191314e-09
[5 empty] | 11148.83 | 105.588 | 1.734006e-49 | 1.275038e-10 | 5.191314e-09
[5 empty] | 11148.83 | 105.588 | 1.734006e-49 | 1.275038e-10 | 5.191314e-09
[5 empty] | 11148.83 | 105.588 | 1.734006e-49 | 1.275038e-10 | 5.191314e-09
[5 empty] | 11148.83 | 105.588 | 1.734006e-49 | 1.275038e-10 | 5.191314e-09
[5 empty] | 11148.83 | 105.588 | 1.734006e-49 | 1.275038e-10 | 5.191314e-09
[5 empty] | 11148.83 | 105.588 | 1.734006e-49 | 1.275038e-10 | 5.191314e-09
[5 empty] | 11148.83 | 105.588 | 1.734006e-49 | 1.275038e-10 | 5.191314e-09
[5 empty] | 11148.83 | 105.588 | 1.734006e-49 | 1.275038e-10 | 5.191314e-09
[5 empty] | 11148.83 | 105.588 | 1.734006e-49 | 1.275038e-10 | 5.191314e-09
[5 empty] | 11148.83 | 105.588 | 1.734006e-49 | 1.275038e-10 | 5.191314e-09
[5 empty] | 11148.83 | 105.588 | 1.734006e-49 | 1.275038e-10 | 5.191314e-09
[5 empty] | 11148.83 | 105.588 | 1.734006e-49 | 1.275038e-10 | 5.191314e-09
[5 empty] | 11148.83 | 105.588 | 1.734006e-49 | 1.275038e-10 | 5.191314e-09
[5 empty] | 11148.83 | 105.588 | 1.734006e-49 | 1.275038e-10 | 5.191314e-09
[5 empty] | 11148.83 | 105.588 | 1.734006e-49 | 1.275038e-10 | 5.191314e-09
[5 empty] | 11148.83 | 105.588 | 1.734006e-49 | 1.275038e-10 | 5.191314e-09
[5 empty] | 11148.83 | 105.588 | 1.734006e-49 | 1.275038e-10 | 5.191314e-09
[5 empty] | 11148.83 | 105.588 | 1.734006e-49 | 1.275038e-10 | 5.191314e-09
[5 empty] | 11148.83 | 105.588 | 1.734006e-49 | 1.275038e-10 | 5.191314e-09
[5 empty] | 11148.83 | 105.588 | 1.734006e-49 | 1.275038e-10 | 5.191314e-09
[5 empty] | 11148.83 | 105.588 | 1.734006e-49 | 1.275038e-10 | 5.191314e-09
[5 empty] | 11148.83 | 105.588 | 1.734006e-49 | 1.275038e-10 | 5.191314e-09
[5 empty] | 11148.83 | 105.588 | 1.734006e-49 | 1.275038e-10 | 5.191314e-09
[5 empty] | 11148.83 | 105.588 | 1.734006e-49 | 1.275038e-10 | 5.191314e-09
[5 empty] | 11148.83 | 105.588 | 1.734006e-49 | 1.275038e-10 | 5.191314e-09
[5 empty] | 11148.83 | 105.588 | 1.734006e-49 | 1.275038e-10 | 5.191314e-09
[5 empty] | 11148.83 | 105.588 | 1.734006e-49 | 1.275038e-10 | 5.191314e-09
[5 empty] | 11148.83 | 105.588 | 1.734006e-49 | 1.275038e-10 | 5.191314e-09
[5 empty] | 11148.83 | 105.588 | 1.734006e-49 | 1.275038e-10 | 5.191314e-09
[5 empty] | 11148.83 | 105.588 | 1.734006e-49 | 1.275038e-10 | 5.191314e-09
[5 empty] | 11148.83 | 105.588 | 1.734006e-49 | 1.275038e-10 | 5.191314e-09
[5 empty] | 11148.83 | 105.588 | 1.734006e-49 | 1.275038e-10 | 5.191314e-09
[5 empty] | 11148.83 | 105.588 | 1.734006e-49 | 1.275038e-10 | 5.191314e-09
[5 empty] | 11148.83 | 105.588 | 1.734006e-49 | 1.275038e-10 | 5.191314e-09
[5 empty] | 11148.83 | 105.588 | 1.734006e-49 | 1.275038e-10 | 5.191314e-09
[5 empty] | 11148.83 | 105.588 | 1.734006e-49 | 1.275038e-10 | 5.191314e-09
[5 empty] | 11148.83 | 105.588 | 1.734006e-49 | 1.275038e-10 | 5.191314e-09
[5 empty] | 11148.83 | 105.588 | 1.734006e-49 | 1.275038e-10 | 5.191314e-09
[5 empty] | 11148.83 | 105.588 | 1.734006e-49 | 1.275038e-10 | 5.191314e-09
[5 empty] | 11148.83 | 105.588 | 1.734006e-49 | 1.275038e-10 | 5.191314e-09
[5 empty] | 11148.83 | 105.588 | 1.734006e-49 | 1.275038e-10 | 5.191314e-09
[5 empty] | 11148.83 | 105.588 | 1.734006e-49 | 1.275038e-10 | 5.191314e-09
[5 empty] | 11148.83 | 105.588 | 1.734006e-49 | 1.275038e-10 | 5.191314e-09
[5 empty] | 11148.83 | 105.588 | 1.734006e-49 | 1.275038e-10 | 5.191314e-09
[5 empty] | 11148.83 | 105.588 | 1.734006e-49 | 1.275038e-10 | 5.191314e-09
[5 empty] | 11148.83 | 105.588 | 1.734006e-49 | 1.275038e-10 | 5.191314e-09
[5 empty] | 11148.83 | 105.588 | 1.734006e-49 | 1.275038e-10 | 5.191314e-09
[5 empty] | 11148.83 | 105.588 | 1.734006e-49 | 1.275038e-10 | 5.191314e-09
[5 empty] | 11148.83 | 105.588 | 1.734006e-49 | 1.275038e-10 | 5.191314e-09
[5 empty] | 11148.83 | 105.588 | 1.734006e-49 | 1.275038e-10 | 5.191314e-09
[5 empty] | 11148.83 | 105.588 | 1.734006e-49 | 1.275038e-10 | 5.191314e-09
[5 empty] | 11148.83 | 105.588 | 1.734006e-49 | 1.275038e-10 | 5.191314e-09
[5 empty] | 11148.83 | 105.588 | 1.734006e-49 | 1.275038e-10 | 5.191314e-09
[5 empty] | 11148.83 | 105.588 | 1.734006e-49 | 1.275038e-10 | 5.191314e-09
[5 empty] | 11148.83 | 105.588 | 1.734006e-49 | 1.275038e-10 | 5.191314e-09
[5 empty] | 11148.83 | 105.588 | 1.734006e-49 | 1.275038e-10 | 5.191314e-09
[5 empty] | 11148.83 | 105.588 | 1.734006e-49 | 1.275038e-10 | 5.191314e-09
[5 empty] | 11148.83 | 105.588 | 1.734006e-49 | 1.275038e-10 | 5.191314e-09
[5 empty] | 11148.83 | 105.588 | 1.734006e-49 | 1.275038e-10 | 5.191314e-09
[5 empty] | 11148.83 | 105.588 | 1.734006e-49 | 1.275038e-10 | 5.191314e-09
[5 empty] | 11148.83 | 105.588 | 1.734006e-49 | 1.275038e-10 | 5.191314e-09
[5 empty] | 11148.83 | 105.588 | 1.734006e-49 | 1.275038e-10 | 5.191314e-09
[5 empty] | 11148.83 | 105.588 | 1.734006e-49 | 1.275038e-10 | 5.191314e-09
[5 empty] | 11148.83 | 105.588 | 1.734006e-49 | 1.275038e-10 | 5.191314e-09
[5 empty] | 11148.83 | 105.588 | 1.734006e-49 | 1.275038e-10 | 5.191314e-09
[5 empty] | 11148.83 | 105.588 | 1.734006e-49 | 1.275038e-10 | 5.191314e-09
[5 empty] | 11148.83 | 105.588 | 1.734006e-49 | 1.275038e-10 | 5.191314e-09
[5 empty] | 11148.83 | 105.588 | 1.734006e-49 | 1.275038e-10 | 5.191314e-09
[5 empty] | 11148.83 | 105.588 | 1.734006e-49 | 1.275038e-10 | 5.191314e-09
[5 empty] | 11148.83 | 105.588 | 1.734006e-49 | 1.275038e-10 | 5.191314e-09
[5 empty] | 11148.83 | 105.588 | 1.734006e-49 | 1.275038e-10 | 5.191314e-09
[5 empty] | 11148.83 | 105.588 | 1.734006e-49 | 1.275038e-10 | 5.191314e-09
[5 empty] | 11148.83 | 105.588 | 1.734006e-49 | 1.275038e-10 | 5.191314e-09
[5 empty] | 11148.83 | 105.588 | 1.734006e-49 | 1.275038e-10 | 5.191314e-09
[5 empty] | 11148.83 | 105.588 | 1.734006e-49 | 1.275038e-10 | 5.191314e-09
[5 empty] | 11148.83 | 105.588 | 1.734006e-49 | 1.275038e-10 | 5.191314e-09
[5 empty] | 11148.83 | 105.588 | 1.734006e-49 | 1.275038e-10 | 5.191314e-09
[5 empty] | 11148.83 | 105.588 | 1.734006e-49 | 1.275038e-10 | 5.191314e-09
[5 empty] | 11148.83 | 105.588 | 1.734006e-49 | 1.275038e-10 | 5.191314e-09
[5 empty] | 11148.83 | 105.588 | 1.734006e-49 | 1.275038e-10 | 5.191314e-09
[5 empty] | 11148.83 | 105.588 | 1.734006e-49 | 1.275038e-10 | 5.191314e-09
[5 empty] | 11148.83 | 105.588 | 1.734006e-49 | 1.275038e-10 | 5.191314e-09
[5 empty] | 11148.83 | 105.588 | 1.734006e-49 | 1.275038e-10 | 5.191314e-09
[5 empty] | 11148.83 | 105.588 | 1.734006e-49 | 1.275038e-10 | 5.191314e-09
[5 empty] | 11148.83 | 105.588 | 1.734006e-49 | 1.275038e-10 | 5.191314e-09
[5 empty] | 11148.83 | 105.588 | 1.734006e-49 | 1.275038e-10 | 5.191314e-09
[5 empty] | 11148.83 | 105.588 | 1.734006e-49 | 1.275038e-10 | 5.191314e-09
[5 empty] | 11148.83 | 105.588 | 1.734006e-49 | 1.275038e-10 | 5.191314e-09
[5 empty] | 11148.83 | 105.588 | 1.734006e-49 | 1.275038e-10 | 5.191314e-09
[5 empty] | 11148.83 | 105.588 | 1.734006e-49 | 1.275038e-10 | 5.191314e-09
[5 empty] | 11148.83 | 105.588 | 1.734006e-49 | 1.275038e-10 | 5.191314e-09
[5 empty] | 11148.83 | 105.588 | 1.734006e-49 | 1.275038e-10 | 5.191314e-09
[5 empty] | 11148.83 | 105.588 | 1.734006e-49 | 1.275038e-10 | 5.191314e-09
[5 empty] | 11148.83 | 105.588 | 1.734006e-49 | 1.275038e-10 | 5.191314e-09
[5 empty] | 11148.83 | 105.588 | 1.734006e-49 | 1.275038e-10 | 5.191314e-09
[5 empty] | 11148.83 | 105.588 | 1.734006e-49 | 1.275038e-10 | 5.191314e-09
[5 empty] | 11148.83 | 105.588 | 1.734006e-49 | 1.275038e-10 | 5.191314e-09
[5 empty] | 11148.83 | 105.588 | 1.734006e-49 | 1.275038e-10 | 5.191314e-09
[5 empty] | 11148.83 | 105.588 | 1.734006e-49 | 1.275038e-10 | 5.191314e-09
[5 empty] | 11148.83 | 105.588 | 1.734006e-49 | 1.275038e-10 | 5.191314e-09
[5 empty] | 11148.83 | 105.588 | 1.734006e-49 | 1.275038e-10 | 5.191314e-09
[5 empty] | 11148.83 | 105.588 | 1.734006e-49 | 1.275038e-10 | 5.191314e-09
[5 empty] | 11148.83 | 105.588 | 1.734006e-49 | 1.275038e-10 | 5.191314e-09
[5 empty] | 11148.83 | 105.588 | 1.734006e-49 | 1.275038e-10 | 5.191314e-09
[5 empty] | 11148.83 | 105.588 | 1.734006e-49 | 1.275038e-10 | 5.191314e-09
[5 empty] | 11148.83 | 105.588 | 1.734006e-49 | 1.275038e-10 | 5.191314e-09
[5 empty] | 11148.83 | 105.588 | 1.734006e-49 | 1.275038e-10 | 5.191314e-09
[5 empty] | 11148.83 | 105.588 | 1.734006e-49 | 1.275038e-10 | 5.191314e-09
[5 empty] | 11148.83 | 105.588 | 1.734006e-49 | 1.275038e-10 | 5.191314e-09
[5 empty] | 11148.83 | 105.588 | 1.734006e-49 | 1.275038e-10 | 5.191314e-09
[5 empty] | 11148.83 | 105.588 | 1.734006e-49 | 1.275038e-10 | 5.191314e-09
[5 empty] | 11148.83 | 105.588 | 1.734006e-49 | 1.275038e-10 | 5.191314e-09
[5 empty] | 11148.83 | 105.588 | 1.734006e-49 | 1.275038e-10 | 5.191314e-09
[5 empty] | 11148.83 | 105.588 | 1.734006e-49 | 1.275038e-10 | 5.191314e-09
[5 empty] | 11148.83 | 105.588 | 1.734006e-49 | 1.275038e-10 | 5.191314e-09
[5 empty] | 11148.83 | 105.588 | 1.734006e-49 | 1.275038e-10 | 5.191314e-09
[5 empty] | 11148.83 | 105.588 | 1.734006e-49 | 1.275038e-10 | 5.191314e-09
[5 empty] | 11148.83 | 105.588 | 1.734006e-49 | 1.275038e-10 | 5.191314e-09
[5 empty] | 11148.83 | 105.588 | 1.734006e-49 | 1.275038e-10 | 5.191314e-09
[5 empty] | 11148.83 | 105.588 | 1.734006e-49 | 1.275038e-10 | 5.191314e-09
[5 empty] | 11148.83 | 105.588 | 1.734006e-49 | 1.275038e-10 | 5.191314e-09
[5 empty] | 11148.83 | 105.588 | 1.734006e-49 | 1.275038e-10 | 5.191314e-09
[5 empty] | 11148.83 | 105.588 | 1.734006e-49 | 1.275038e-10 | 5.191314e-09
[5 empty] | 11148.83 | 105.588 | 1.734006e-49 | 1.275038e-10 | 5.191314e-09
[5 empty] | 11148.83 | 105.588 | 1.734006e-49 | 1.275038e-10 | 5.191314e-09
[5 empty] | 11148.83 | 105.588 | 1.734006e-49 | 1.275038e-10 | 5.191314e-09
[5 empty] | 11148.83 | 105.588 | 1.734006e-49 | 1.275038e-10 | 5.191314e-09
[5 empty] | 11148.83 | 105.588 | 1.734006e-49 | 1.275038e-10 | 5.191314e-09
[5 empty] | 11148.83 | 105.588 | 1.734006e-49 | 1.275038e-10 | 5.191314e-09
[5 empty] | 11148.83 | 105.588 | 1.734006e-49 | 1.275038e-10 | 5.191314e-09
[5 empty] | 11148.83 | 105.588 | 1.734006e-49 | 1.275038e-10 | 5.191314e-09
[5 empty] | 11148.83 | 105.588 | 1.734006e-49 | 1.275038e-10 | 5.191314e-09
[5 empty] | 11148.83 | 105.588 | 1.734006e-49 | 1.275038e-10 | 5.191314e-09
[5 empty] | 11148.83 | 105.588 | 1.734006e-49 | 1.275038e-10 | 5.191314e-09
[5 empty] | 11148.83 | 105.588 | 1.734006e-49 | 1.275038e-10 | 5.191314e-09
[5 empty] | 11148.83 | 105.588 | 1.734006e-49 | 1.275038e-10 | 5.191314e-09
[5 empty] | 11148.83 | 105.588 | 1.734006e-49 | 1.275038e-10 | 5.191314e-09
[5 empty] | 11148.83 | 105.588 | 1.734006e-49 | 1.275038e-10 | 5.191314e-09
[5 empty] | 11148.83 | 105.588 | 1.734006e-49 | 1.275038e-10 | 5.191314e-09
[5 empty] | 11148.83 | 105.588 | 1.734006e-49 | 1.275038e-10 | 5.191314e-09
[5 empty] | 11148.83 | 105.588 | 1.734006e-49 | 1.275038e-10 | 5.191314e-09
[5 empty] | 11148.83 | 105.588 | 1.734006e-49 | 1.275038e-10 | 5.191314e-09
[5 empty] | 11148.83 | 105.588 | 1.734006e-49 | 1.275038e-10 | 5.191314e-09
[5 empty] | 11148.83 | 105.588 | 1.734006e-49 | 1.275038e-10 | 5.191314e-09
[5 empty] | 11148.83 | 105.588 | 1.734006e-49 | 1.275038e-10 | 5.191314e-09
[5 empty] | 11148.83 | 105.588 | 1.734006e-49 | 1.275038e-10 | 5.191314e-09
[5 empty] | 11148.83 | 105.588 | 1.734006e-49 | 1.275038e-10 | 5.191314e-09
[5 empty] | 11148.83 | 105.588 | 1.734006e-49 | 1.275038e-10 | 5.191314e-09
[5 empty] | 11148.83 | 105.588 | 1.734006e-49 | 1.275038e-10 | 5.191314e-09
[5 empty] | 11148.83 | 105.588 | 1.734006e-49 | 1.275038e-10 | 5.191314e-09
[5 empty] | 11148.83 | 105.588 | 1.734006e-49 | 1.275038e-10 | 5.191314e-09
[5 empty] | 11148.83 | 105.588 | 1.734006e-49 | 1.275038e-10 | 5.191314e-09
[5 empty] | 11148.83 | 105.588 | 1.734006e-49 | 1.275038e-10 | 5.191314e-09
[5 empty] | 11148.83 | 105.588 | 1.734006e-49 | 1.275038e-10 | 5.191314e-09
[5 empty] | 11148.83 | 105.588 | 1.734006e-49 | 1.275038e-10 | 5.191314e-09
[5 empty] | 11148.83 | 105.588 | 1.734006e-49 | 1.275038e-10 | 5.191314e-09
[5 empty] | 11148.83 | 105.588 | 1.734006e-49 | 1.275038e-10 | 5.191314e-09
[5 empty] | 11148.83 | 105.588 | 1.734006e-49 | 1.275038e-10 | 5.191314e-09
[5 empty] | 11148.83 | 105.588 | 1.734006e-49 | 1.275038e-10 | 5.191314e-09
[5 empty] | 11148.83 | 105.588 | 1.734006e-49 | 1.275038e-10 | 5.191314e-09
[5 empty] | 11148.83 | 105.588 | 1.734006e-49 | 1.275038e-10 | 5.191314e-09
[5 empty] | 11148.83 | 105.588 | 1.734006e-49 | 1.275038e-10 | 5.191314e-09
[5 empty] | 11148.83 | 105.588 | 1.734006e-49 | 1.275038e-10 | 5.191314e-09
[5 empty] | 11148.83 | 105.588 | 1.734006e-49 | 1.275038e-10 | 5.191314e-09
[5 empty] | 11148.83 | 105.588 | 1.734006e-49 | 1.275038e-10 | 5.191314e-09
[5 empty] | 11148.83 | 105.588 | 1.734006e-49 | 1.275038e-10 | 5.191314e-09
[5 empty] | 11148.83 | 105.588 | 1.734006e-49 | 1.275038e-10 | 5.191314e-09
[5 empty] | 11148.83 | 105.588 | 1.734006e-49 | 1.275038e-10 | 5.191314e-09
[5 empty] | 11148.83 | 105.588 | 1.734006e-49 | 1.275038e-10 | 5.191314e-09
[5 empty] | 11148.83 | 105.588 | 1.734006e-49 | 1.275038e-10 | 5.191314e-09
[5 empty] | 11148.83 | 105.588 | 1.734006e-49 | 1.275038e-10 | 5.191314e-09
[5 empty] | 11148.83 | 105.588 | 1.734006e-49 | 1.275038e-10 | 5.191314e-09
[5 empty] | 11148.83 | 105.588 | 1.734006e-49 | 1.275038e-10 | 5.191314e-09
[5 empty] | 11148.83 | 105.588 | 1.734006e-49 | 1.275038e-10 | 5.191314e-09
[5 empty] | 11148.83 | 105.588 | 1.734006e-49 | 1.275038e-10 | 5.191314e-09
[5 empty] | 11148.83 | 105.588 | 1.734006e-49 | 1.275038e-10 | 5.191314e-09
[5 empty] | 11148.83 | 105.588 | 1.734006e-49 | 1.275038e-10 | 5.191314e-09
[5 empty] | 11148.83 | 105.588 | 1.734006e-49 | 1.275038e-10 | 5.191314e-09
[5 empty] | 11148.83 | 105.588 | 1.734006e-49 | 1.275038e-10 | 5.191314e-09
[5 empty] | 11148.83 | 105.588 | 1.734006e-49 | 1.275038e-10 | 5.191314e-09
[5 empty] | 11148.83 | 105.588 | 1.734006e-49 | 1.275038e-10 | 5.191314e-09
[5 empty] | 11148.83 | 105.588 | 1.734006e-49 | 1.275038e-10 | 5.191314e-09
[5 empty] | 11148.83 | 105.588 | 1.734006e-49 | 1.275038e-10 | 5.191314e-09
[5 empty] | 11148.83 | 105.588 | 1.734006e-49 | 1.275038e-10 | 5.191314e-09
[5 empty] | 11148.83 | 105.588 | 1.734006e-49 | 1.275038e-10 | 5.191314e-09
[5 empty] | 11148.83 | 105.588 | 1.734006e-49 | 1.275038e-10 | 5.191314e-09
[5 empty] | 11148.83 | 105.588 | 1.734006e-49 | 1.275038e-10 | 5.191314e-09
[5 empty] | 11148.83 | 105.588 | 1.734006e-49 | 1.275038e-10 | 5.191314e-09
[5 empty] | 11148.83 | 105.588 | 1.734006e-49 | 1.275038e-10 | 5.191314e-09
[5 empty] | 11148.83 | 105.588 | 1.734006e-49 | 1.275038e-10 | 5.191314e-09
[5 empty] | 11148.83 | 105.588 | 1.734006e-49 | 1.275038e-10 | 5.191314e-09
[5 empty] | 11148.83 | 105.588 | 1.734006e-49 | 1.275038e-10 | 5.191314e-09
[5 empty] | 11148.83 | 105.588 | 1.734006e-49 | 1.275038e-10 | 5.191314e-09
[5 empty] | 11148.83 | 105.588 | 1.734006e-49 | 1.275038e-10 | 5.191314e-09
[5 empty] | 11148.83 | 105.588 | 1.734006e-49 | 1.275038e-10 | 5.191314e-09
[5 empty] | 11148.83 | 105.588 | 1.734006e-49 | 1.275038e-10 | 5.191314e-09
[5 empty] | 11148.83 | 105.588 | 1.734006e-49 | 1.275038e-10 | 5.191314e-09
[5 empty] | 11148.83 | 105.588 | 1.734006e-49 | 1.275038e-10 | 5.191314e-09
[5 empty] | 11148.83 | 105.588 | 1.734006e-49 | 1.275038e-10 | 5.191314e-09
[5 empty] | 11148.83 | 105.588 | 1.734006e-49 | 1.275038e-10 | 5.191314e-09
[5 empty] | 11148.83 | 105.588 | 1.734006e-49 | 1.275038e-10 | 5.191314e-09
[5 empty] | 11148.83 | 105.588 | 1.734006e-49 | 1.275038e-10 | 5.191314e-09
[5 empty] | 11148.83 | 105.588 | 1.734006e-49 | 1.275038e-10 | 5.191314e-09
[5 empty] | 11148.83 | 105.588 | 1.734006e-49 | 1.275038e-10 | 5.191314e-09
[5 empty] | 11148.83 | 105.588 | 1.734006e-49 | 1.275038e-10 | 5.191314e-09
[5 empty] | 11148.83 | 105.588 | 1.734006e-49 | 1.275038e-10 | 5.191314e-09
[5 empty] | 11148.83 | 105.588 | 1.734006e-49 | 1.275038e-10 | 5.191314e-09
[5 empty] | 11148.83 | 105.588 | 1.734006e-49 | 1.275038e-10 | 5.191314e-09
[5 empty] | 11148.83 | 105.588 | 1.734006e-49 | 1.275038e-10 | 5.191314e-09
[5 empty] | 11148.83 | 105.588 | 1.734006e-49 | 1.275038e-10 | 5.191314e-09
[5 empty] | 11148.83 | 105.588 | 1.734006e-49 | 1.275038e-10 | 5.191314e-09
[5 empty] | 11148.83 | 105.588 | 1.734006e-49 | 1.275038e-10 | 5.191314e-09
[5 empty] | 11148.83 | 105.588 | 1.734006e-49 | 1.275038e-10 | 5.191314e-09
[5 empty] | 11148.83 | 105.588 | 1.734006e-49 | 1.275038e-10 | 5.191314e-09
[5 empty] | 11148.83 | 105.588 | 1.734006e-49 | 1.275038e-10 | 5.191314e-09
[5 empty] | 11148.83 | 105.588 | 1.734006e-49 | 1.275038e-10 | 5.191314e-09
[5 empty] | 11148.83 | 105.588 | 1.734006e-49 | 1.275038e-10 | 5.191314e-09
[5 empty] | 11148.83 | 105.588 | 1.734006e-49 | 1.275038e-10 | 5.191314e-09
[5 empty] | 11148.83 | 105.588 | 1.734006e-49 | 1.275038e-10 | 5.191314e-09
[5 empty] | 11148.83 | 105.588 | 1.734006e-49 | 1.275038e-10 | 5.191314e-09
[5 empty] | 11148.83 | 105.588 | 1.734006e-49 | 1.275038e-10 | 5.191314e-09
[5 empty] | 11148.83 | 105.588 | 1.734006e-49 | 1.275038e-10 | 5.191314e-09
[5 empty] | 11148.83 | 105.588 | 1.734006e-49 | 1.275038e-10 | 5.191314e-09
[5 empty] | 11148.83 | 105.588 | 1.734006e-49 | 1.275038e-10 | 5.191314e-09
[5 empty] | 11148.83 | 105.588 | 1.734006e-49 | 1.275038e-10 | 5.191314e-09
[5 empty] | 11148.83 | 105.588 | 1.734006e-49 | 1.275038e-10 | 5.191314e-09
[5 empty] | 11148.83 | 105.588 | 1.734006e-49 | 1.275038e-10 | 5.191314e-09
[5 empty] | 11148.83 | 105.588 | 1.734006e-49 | 1.275038e-10 | 5.191314e-09
[5 empty] | 11148.83 | 105.588 | 1.734006e-49 | 1.275038e-10 | 5.191314e-09
[5 empty] | 11148.83 | 105.588 | 1.734006e-49 | 1.275038e-10 | 5.191314e-09
[5 empty] | 11148.83 | 105.588 | 1.734006e-49 | 1.275038e-10 | 5.191314e-09
[5 empty] | 11148.83 | 105.588 | 1.734006e-49 | 1.275038e-10 | 5.191314e-09
[5 empty] | 11148.83 | 105.588 | 1.734006e-49 | 1.275038e-10 | 5.191314e-09
[5 empty] | 11148.83 | 105.588 | 1.734006e-49 | 1.275038e-10 | 5.191314e-09
[5 empty] | 11148.83 | 105.588 | 1.734006e-49 | 1.275038e-10 | 5.191314e-09
[5 empty] | 11148.83 | 105.588 | 1.734006e-49 | 1.275038e-10 | 5.191314e-09
[5 empty] | 11148.83 | 105.588 | 1.734006e-49 | 1.275038e-10 | 5.191314e-09
[5 empty] | 11148.83 | 105.588 | 1.734006e-49 | 1.275038e-10 | 5.191314e-09
[5 empty] | 11148.83 | 105.588 | 1.734006e-49 | 1.275038e-10 | 5.191314e-09
[5 empty] | 11148.83 | 105.588 | 1.734006e-49 | 1.275038e-10 | 5.191314e-09
[5 empty] | 11148.83 | 105.588 | 1.734006e-49 | 1.275038e-10 | 5.191314e-09
[5 empty] | 11148.83 | 105.588 | 1.734006e-49 | 1.275038e-10 | 5.191314e-09
[5 empty] | 11148.83 | 105.588 | 1.734006e-49 | 1.275038e-10 | 5.191314e-09
[5 empty] | 11148.83 | 105.588 | 1.734006e-49 | 1.275038e-10 | 5.191314e-09
[5 empty] | 11148.83 | 105.588 | 1.734006e-49 | 1.275038e-10 | 5.191314e-09
[5 empty] | 11148.83 | 105.588 | 1.734006e-49 | 1.275038e-10 | 5.191314e-09
[5 empty] | 11148.83 | 105.588 | 1.734006e-49 | 1.275038e-10 | 5.191314e-09
[5 empty] | 11148.83 | 105.588 | 1.734006e-49 | 1.275038e-10 | 5.191314e-09
[5 empty] | 11148.83 | 105.588 | 1.734006e-49 | 1.275038e-10 | 5.191314e-09
[5 empty] | 11148.83 | 105.588 | 1.734006e-49 | 1.275038e-10 | 5.191314e-09
[5 empty] | 11148.83 | 105.588 | 1.734006e-49 | 1.275038e-10 | 5.191314e-09
[5 empty] | 11148.83 | 105.588 | 1.734006e-49 | 1.275038e-10 | 5.191314e-09
[5 empty] | 11148.83 | 105.588 | 1.734006e-49 | 1.275038e-10 | 5.191314e-09
[5 empty] | 11148.83 | 105.588 | 1.734006e-49 | 1.275038e-10 | 5.191314e-09
[5 empty] | 11148.83 | 105.588 | 1.734006e-49 | 1.275038e-10 | 5.191314e-09
[5 empty] | 11148.83 | 105.588 | 1.734006e-49 | 1.275038e-10 | 5.191314e-09
[5 empty] | 11148.83 | 105.588 | 1.734006e-49 | 1.275038e-10 | 5.191314e-09
[5 empty] | 11148.83 | 105.588 | 1.734006e-49 | 1.275038e-10 | 5.191314e-09
[5 empty] | 11148.83 | 105.588 | 1.734006e-49 | 1.275038e-10 | 5.191314e-09
[5 empty] | 11148.83 | 105.588 | 1.734006e-49 | 1.275038e-10 | 5.191314e-09
[5 empty] | 11148.83 | 105.588 | 1.734006e-49 | 1.275038e-10 | 5.191314e-09
[5 empty] | 11148.83 | 105.588 | 1.734006e-49 | 1.275038e-10 | 5.191314e-09
[5 empty] | 11148.83 | 105.588 | 1.734006e-49 | 1.275038e-10 | 5.191314e-09
[5 empty] | 11148.83 | 105.588 | 1.734006e-49 | 1.275038e-10 | 5.191314e-09
[5 empty] | 11148.83 | 105.588 | 1.734006e-49 | 1.275038e-10 | 5.191314e-09
[5 empty] | 11148.83 | 105.588 | 1.734006e-49 | 1.275038e-10 | 5.191314e-09
[5 empty] | 11148.83 | 105.588 | 1.734006e-49 | 1.275038e-10 | 5.191314e-09
[5 empty] | 11148.83 | 105.588 | 1.734006e-49 | 1.275038e-10 | 5.191314e-09
[5 empty] | 11148.83 | 105.588 | 1.734006e-49 | 1.275038e-10 | 5.191314e-09
[5 empty] | 11148.83 | 105.588 | 1.734006e-49 | 1.275038e-10 | 5.191314e-09
[5 empty] | 11148.83 | 105.588 | 1.734006e-49 | 1.275038e-10 | 5.191314e-09
[5 empty] | 11148.83 | 105.588 | 1.734006e-49 | 1.275038e-10 | 5.191314e-09
[5 empty] | 11148.83 | 105.588 | 1.734006e-49 | 1.275038e-10 | 5.191314e-09
[5 empty] | 11148.83 | 105.588 | 1.734006e-49 | 1.275038e-10 | 5.191314e-09
[5 empty] | 11148.83 | 105.588 | 1.734006e-49 | 1.275038e-10 | 5.191314e-09
[5 empty] | 11148.83 | 105.588 | 1.734006e-49 | 1.275038e-10 | 5.191314e-09
[5 empty] | 11148.83 | 105.588 | 1.734006e-49 | 1.275038e-10 | 5.191314e-09
[5 empty] | 11148.83 | 105.588 | 1.734006e-49 | 1.275038e-10 | 5.191314e-09
[5 empty] | 11148.83 | 105.588 | 1.734006e-49 | 1.275038e-10 | 5.191314e-09
[5 empty] | 11148.83 | 105.588 | 1.734006e-49 | 1.275038e-10 | 5.191314e-09
[5 empty] | 11148.83 | 105.588 | 1.734006e-49 | 1.275038e-10 | 5.191314e-09
[5 empty] | 11148.83 | 105.588 | 1.734006e-49 | 1.275038e-10 | 5.191314e-09
[5 empty] | 11148.83 | 105.588 | 1.734006e-49 | 1.275038e-10 | 5.191314e-09
[5 empty] | 11148.83 | 105.588 | 1.734006e-49 | 1.275038e-10 | 5.191314e-09
[5 empty] | 11148.83 | 105.588 | 1.734006e-49 | 1.275038e-10 | 5.191314e-09
[5 empty] | 11148.83 | 105.588 | 1.734006e-49 | 1.275038e-10 | 5.191314e-09
[5 empty] | 11148.83 | 105.588 | 1.734006e-49 | 1.275038e-10 | 5.191314e-09
[5 empty] | 11148.83 | 105.588 | 1.734006e-49 | 1.275038e-10 | 5.191314e-09
[5 empty] | 11148.83 | 105.588 | 1.734006e-49 | 1.275038e-10 | 5.191314e-09
[5 empty] | 11148.83 | 105.588 | 1.734006e-49 | 1.275038e-10 | 5.191314e-09
[5 empty] | 11148.83 | 105.588 | 1.734006e-49 | 1.275038e-10 | 5.191314e-09
[5 empty] | 11148.83 | 105.588 | 1.734006e-49 | 1.275038e-10 | 5.191314e-09
[5 empty] | 11148.83 | 105.588 | 1.734006e-49 | 1.275038e-10 | 5.191314e-09
[5 empty] | 11148.83 | 105.588 | 1.734006e-49 | 1.275038e-10 | 5.191314e-09
[5 empty] | 11148.83 | 105.588 | 1.734006e-49 | 1.275038e-10 | 5.191314e-09
[5 empty] | 11148.83 | 105.588 | 1.734006e-49 | 1.275038e-10 | 5.191314e-09
[5 empty] | 11148.83 | 105.588 | 1.734006e-49 | 1.275038e-10 | 5.191314e-09
[5 empty] | 11148.83 | 105.588 | 1.734006e-49 | 1.275038e-10 | 5.191314e-09
[5 empty] | 11148.83 | 105.588 | 1.734006e-49 | 1.275038e-10 | 5.191314e-09
[5 empty] | 11148.83 | 105.588 | 1.734006e-49 | 1.275038e-10 | 5.191314e-09
[5 empty] | 11148.83 | 105.588 | 1.734006e-49 | 1.275038e-10 | 5.191314e-09
[5 empty] | 11148.83 | 105.588 | 1.734006e-49 | 1.275038e-10 | 5.191314e-09
[5 empty] | 11148.83 | 105.588 | 1.734006e-49 | 1.275038e-10 | 5.191314e-09
[5 empty] | 11148.83 | 105.588 | 1.734006e-49 | 1.275038e-10 | 5.191314e-09
[5 empty] | 11148.83 | 105.588 | 1.734006e-49 | 1.275038e-10 | 5.191314e-09
[5 empty] | 11148.83 | 105.588 | 1.734006e-49 | 1.275038e-10 | 5.191314e-09
[5 empty] | 11148.83 | 105.588 | 1.734006e-49 | 1.275038e-10 | 5.191314e-09
[5 empty] | 11148.83 | 105.588 | 1.734006e-49 | 1.275038e-10 | 5.191314e-09
[5 empty] | 11148.83 | 105.588 | 1.734006e-49 | 1.275038e-10 | 5.191314e-09
[5 empty] | 11148.83 | 105.588 | 1.734006e-49 | 1.275038e-10 | 5.191314e-09
[5 empty] | 11148.83 | 105.588 | 1.734006e-49 | 1.275038e-10 | 5.191314e-09
[5 empty] | 11148.83 | 105.588 | 1.734006e-49 | 1.275038e-10 | 5.191314e-09
[5 empty] | 11148.83 | 105.588 | 1.734006e-49 | 1.275038e-10 | 5.191314e-09
[5 empty] | 11148.83 | 105.588 | 1.734006e-49 | 1.275038e-10 | 5.191314e-09
[5 empty] | 11148.83 | 105.588 | 1.734006e-49 | 1.275038e-10 | 5.191314e-09
[5 empty] | 11148.83 | 105.588 | 1.734006e-49 | 1.275038e-10 | 5.191314e-09
[5 empty] | 11148.83 | 105.588 | 1.734006e-49 | 1.275038e-10 | 5.191314e-09
[5 empty] | 11148.83 | 105.588 | 1.734006e-49 | 1.275038e-10 | 5.191314e-09
[5 empty] | 11148.83 | 105.588 | 1.734006e-49 | 1.275038e-10 | 5.191314e-09
[5 empty] | 11148.83 | 105.588 | 1.734006e-49 | 1.275038e-10 | 5.191314e-09
[5 empty] | 11148.83 | 105.588 | 1.734006e-49 | 1.275038e-10 | 5.191314e-09
[5 empty] | 11148.83 | 105.588 | 1.734006e-49 | 1.275038e-10 | 5.191314e-09
[5 empty] | 11148.83 | 105.588 | 1.734006e-49 | 1.275038e-10 | 5.191314e-09
[5 empty] | 11148.83 | 105.588 | 1.734006e-49 | 1.275038e-10 | 5.191314e-09
[5 empty] | 11148.83 | 105.588 | 1.734006e-49 | 1.275038e-10 | 5.191314e-09
[5 empty] | 11148.83 | 105.588 | 1.734006e-49 | 1.275038e-10 | 5.191314e-09
[5 empty] | 11148.83 | 105.588 | 1.734006e-49 | 1.275038e-10 | 5.191314e-09
[5 empty] | 11148.83 | 105.588 | 1.734006e-49 | 1.275038e-10 | 5.191314e-09
[5 empty] | 11148.83 | 105.588 | 1.734006e-49 | 1.275038e-10 | 5.191314e-09
[5 empty] | 11148.83 | 105.588 | 1.734006e-49 | 1.275038e-10 | 5.191314e-09
[5 empty] | 11148.83 | 105.588 | 1.734006e-49 | 1.275038e-10 | 5.191314e-09
[5 empty] | 11148.83 | 105.588 | 1.734006e-49 | 1.275038e-10 | 5.191314e-09
[5 empty] | 11148.83 | 105.588 | 1.734006e-49 | 1.275038e-10 | 5.191314e-09
[5 empty] | 11148.83 | 105.588 | 1.734006e-49 | 1.275038e-10 | 5.191314e-09
[5 empty] | 11148.83 | 105.588 | 1.734006e-49 | 1.275038e-10 | 5.191314e-09
[5 empty] | 11148.83 | 105.588 | 1.734006e-49 | 1.275038e-10 | 5.191314e-09
[5 empty] | 11148.83 | 105.588 | 1.734006e-49 | 1.275038e-10 | 5.191314e-09
[5 empty] | 11148.83 | 105.588 | 1.734006e-49 | 1.275038e-10 | 5.191314e-09
[5 empty] | 11148.83 | 105.588 | 1.734006e-49 | 1.275038e-10 | 5.191314e-09
[5 empty] | 11148.83 | 105.588 | 1.734006e-49 | 1.275038e-10 | 5.191314e-09
[5 empty] | 11148.83 | 105.588 | 1.734006e-49 | 1.275038e-10 | 5.191314e-09
[5 empty] | 11148.83 | 105.588 | 1.734006e-49 | 1.275038e-10 | 5.191314e-09
[5 empty] | 11148.83 | 105.588 | 1.734006e-49 | 1.275038e-10 | 5.191314e-09
[5 empty] | 11148.83 | 105.588 | 1.734006e-49 | 1.275038e-10 | 5.191314e-09
[5 empty] | 11148.83 | 105.588 | 1.734006e-49 | 1.275038e-10 | 5.191314e-09
[5 empty] | 11148.83 | 105.588 | 1.734006e-49 | 1.275038e-10 | 5.191314e-09
[5 empty] | 11148.83 | 105.588 | 1.734006e-49 | 1.275038e-10 | 5.191314e-09
[5 empty] | 11148.83 | 105.588 | 1.734006e-49 | 1.275038e-10 | 5.191314e-09
[5 empty] | 11148.83 | 105.588 | 1.734006e-49 | 1.275038e-10 | 5.191314e-09
[5 empty] | 11148.83 | 105.588 | 1.734006e-49 | 1.275038e-10 | 5.191314e-09
[5 empty] | 11148.83 | 105.588 | 1.734006e-49 | 1.275038e-10 | 5.191314e-09
[5 empty] | 11148.83 | 105.588 | 1.734006e-49 | 1.275038e-10 | 5.191314e-09
[5 empty] | 11148.83 | 105.588 | 1.734006e-49 | 1.275038e-10 | 5.191314e-09
[5 empty] | 11148.83 | 105.588 | 1.734006e-49 | 1.275038e-10 | 5.191314e-09
[5 empty] | 11148.83 | 105.588 | 1.734006e-49 | 1.275038e-10 | 5.191314e-09
[5 empty] | 11148.83 | 105.588 | 1.734006e-49 | 1.275038e-10 | 5.191314e-09
[5 empty] | 11148.83 | 105.588 | 1.734006e-49 | 1.275038e-10 | 5.191314e-09
[5 empty] | 11148.83 | 105.588 | 1.734006e-49 | 1.275038e-10 | 5.191314e-09
[5 empty] | 11148.83 | 105.588 | 1.734006e-49 | 1.275038e-10 | 5.191314e-09
[5 empty] | 11148.83 | 105.588 | 1.734006e-49 | 1.275038e-10 | 5.191314e-09
[5 empty] | 11148.83 | 105.588 | 1.734006e-49 | 1.275038e-10 | 5.191314e-09
[5 empty] | 11148.83 | 105.588 | 1.734006e-49 | 1.275038e-10 | 5.191314e-09
[5 empty] | 11148.83 | 105.588 | 1.734006e-49 | 1.275038e-10 | 5.191314e-09
[5 empty] | 11148.83 | 105.588 | 1.734006e-49 | 1.275038e-10 | 5.191314e-09
[5 empty] | 11148.83 | 105.588 | 1.734006e-49 | 1.275038e-10 | 5.191314e-09
[5 empty] | 11148.83 | 105.588 | 1.734006e-49 | 1.275038e-10 | 5.191314e-09
[5 empty] | 11148.83 | 105.588 | 1.734006e-49 | 1.275038e-10 | 5.191314e-09
[5 empty] | 11148.83 | 105.588 | 1.734006e-49 | 1.275038e-10 | 5.191314e-09
[5 empty] | 11148.83 | 105.588 | 1.734006e-49 | 1.275038e-10 | 5.191314e-09
[5 empty] | 11148.83 | 105.588 | 1.734006e-49 | 1.275038e-10 | 5.191314e-09
[5 empty] | 11148.83 | 105.588 | 1.734006e-49 | 1.275038e-10 | 5.191314e-09
[5 empty] | 11148.83 | 105.588 | 1.734006e-49 | 1.275038e-10 | 5.191314e-09
[5 empty] | 11148.83 | 105.588 | 1.734006e-49 | 1.275038e-10 | 5.191314e-09
[5 empty] | 11148.83 | 105.588 | 1.734006e-49 | 1.275038e-10 | 5.191314e-09
[5 empty] | 11148.83 | 105.588 | 1.734006e-49 | 1.275038e-10 | 5.191314e-09
[5 empty] | 11148.83 | 105.588 | 1.734006e-49 | 1.275038e-10 | 5.191314e-09
[5 empty] | 11148.83 | 105.588 | 1.734006e-49 | 1.275038e-10 | 5.191314e-09
[5 empty] | 11148.83 | 105.588 | 1.734006e-49 | 1.275038e-10 | 5.191314e-09
[5 empty] | 11148.83 | 105.588 | 1.734006e-49 | 1.275038e-10 | 5.191314e-09
[5 empty] | 11148.83 | 105.588 | 1.734006e-49 | 1.275038e-10 | 5.191314e-09
[5 empty] | 11148.83 | 105.588 | 1.734006e-49 | 1.275038e-10 | 5.191314e-09
[5 empty] | 11148.83 | 105.588 | 1.734006e-49 | 1.275038e-10 | 5.191314e-09
[5 empty] | 11148.83 | 105.588 | 1.734006e-49 | 1.275038e-10 | 5.191314e-09
[5 empty] | 11148.83 | 105.588 | 1.734006e-49 | 1.275038e-10 | 5.191314e-09
[5 empty] | 11148.83 | 105.588 | 1.734006e-49 | 1.275038e-10 | 5.191314e-09
[5 empty] | 11148.83 | 105.588 | 1.734006e-49 | 1.275038e-10 | 5.191314e-09
[5 empty] | 11148.83 | 105.588 | 1.734006e-49 | 1.275038e-10 | 5.191314e-09
[5 empty] | 11148.83 | 105.588 | 1.734006e-49 | 1.275038e-10 | 5.191314e-09
[5 empty] | 11148.83 | 105.588 | 1.734006e-49 | 1.275038e-10 | 5.191314e-09
[5 empty] | 11148.83 | 105.588 | 1.734006e-49 | 1.275038e-10 | 5.191314e-09
[5 empty] | 11148.83 | 105.588 | 1.734006e-49 | 1.275038e-10 | 5.191314e-09
[5 empty] | 11148.83 | 105.588 | 1.734006e-49 | 1.275038e-10 | 5.191314e-09
[5 empty] | 11148.83 | 105.588 | 1.734006e-49 | 1.275038e-10 | 5.191314e-09
[5 empty] | 11148.83 | 105.588 | 1.734006e-49 | 1.275038e-10 | 5.191314e-09
[5 empty] | 11148.83 | 105.588 | 1.734006e-49 | 1.275038e-10 | 5.191314e-09
[5 empty] | 11148.83 | 105.588 | 1.734006e-49 | 1.275038e-10 | 5.191314e-09
[5 empty] | 11148.83 | 105.588 | 1.734006e-49 | 1.275038e-10 | 5.191314e-09
[5 empty] | 11148.83 | 105.588 | 1.734006e-49 | 1.275038e-10 | 5.191314e-09
[5 empty] | 11148.83 | 105.588 | 1.734006e-49 | 1.275038e-10 | 5.191314e-09
[5 empty] | 11148.83 | 105.588 | 1.734006e-49 | 1.275038e-10 | 5.191314e-09
[5 empty] | 11148.83 | 105.588 | 1.734006e-49 | 1.275038e-10 | 5.191314e-09
[5 empty] | 11148.83 | 105.588 | 1.734006e-49 | 1.275038e-10 | 5.191314e-09
[5 empty] | 11148.83 | 105.588 | 1.734006e-49 | 1.275038e-10 | 5.191314e-09
[5 empty] | 11148.83 | 105.588 | 1.734006e-49 | 1.275038e-10 | 5.191314e-09
[5 empty] | 11148.83 | 105.588 | 1.734006e-49 | 1.275038e-10 | 5.191314e-09
[5 empty] | 11148.83 | 105.588 | 1.734006e-49 | 1.275038e-10 | 5.191314e-09
[5 empty] | 11148.83 | 105.588 | 1.734006e-49 | 1.275038e-10 | 5.191314e-09
[5 empty] | 11148.83 | 105.588 | 1.734006e-49 | 1.275038e-10 | 5.191314e-09
[5 empty] | 11148.83 | 105.588 | 1.734006e-49 | 1.275038e-10 | 5.191314e-09
[5 empty] | 11148.83 | 105.588 | 1.734006e-49 | 1.275038e-10 | 5.191314e-09
[5 empty] | 11148.83 | 105.588 | 1.734006e-49 | 1.275038e-10 | 5.191314e-09
[5 empty] | 11148.83 | 105.588 | 1.734006e-49 | 1.275038e-10 | 5.191314e-09
[5 empty] | 11148.83 | 105.588 | 1.734006e-49 | 1.275038e-10 | 5.191314e-09
[5 empty] | 11148.83 | 105.588 | 1.734006e-49 | 1.275038e-10 | 5.191314e-09
[5 empty] | 11148.83 | 105.588 | 1.734006e-49 | 1.275038e-10 | 5.191314e-09
[5 empty] | 11148.83 | 105.588 | 1.734006e-49 | 1.275038e-10 | 5.191314e-09
[5 empty] | 11148.83 | 105.588 | 1.734006e-49 | 1.275038e-10 | 5.191314e-09
[5 empty] | 11148.83 | 105.588 | 1.734006e-49 | 1.275038e-10 | 5.191314e-09
[5 empty] | 11148.83 | 105.588 | 1.734006e-49 | 1.275038e-10 | 5.191314e-09
[5 empty] | 11148.83 | 105.588 | 1.734006e-49 | 1.275038e-10 | 5.191314e-09
[5 empty] | 11148.83 | 105.588 | 1.734006e-49 | 1.275038e-10 | 5.191314e-09
[5 empty] | 11148.83 | 105.588 | 1.734006e-49 | 1.275038e-10 | 5.191314e-09
[5 empty] | 11148.83 | 105.588 | 1.734006e-49 | 1.275038e-10 | 5.191314e-09
[5 empty] | 11148.83 | 105.588 | 1.734006e-49 | 1.275038e-10 | 5.191314e-09
[5 empty] | 11148.83 | 105.588 | 1.734006e-49 | 1.275038e-10 | 5.191314e-09
[5 empty] | 11148.83 | 105.588 | 1.734006e-49 | 1.275038e-10 | 5.191314e-09
[5 empty] | 11148.83 | 105.588 | 1.734006e-49 | 1.275038e-10 | 5.191314e-09
[5 empty] | 11148.83 | 105.588 | 1.734006e-49 | 1.275038e-10 | 5.191314e-09
[5 empty] | 11148.83 | 105.588 | 1.734006e-49 | 1.275038e-10 | 5.191314e-09
[5 empty] | 11148.83 | 105.588 | 1.734006e-49 | 1.275038e-10 | 5.191314e-09
[5 empty] | 11148.83 | 105.588 | 1.734006e-49 | 1.275038e-10 | 5.191314e-09
[5 empty] | 11148.83 | 105.588 | 1.734006e-49 | 1.275038e-10 | 5.191314e-09
[5 empty] | 11148.83 | 105.588 | 1.734006e-49 | 1.275038e-10 | 5.191314e-09
[5 empty] | 11148.83 | 105.588 | 1.734006e-49 | 1.275038e-10 | 5.191314e-09
[5 empty] | 11148.83 | 105.588 | 1.734006e-49 | 1.275038e-10 | 5.191314e-09
[5 empty] | 11148.83 | 105.588 | 1.734006e-49 | 1.275038e-10 | 5.191314e-09
[5 empty] | 11148.83 | 105.588 | 1.734006e-49 | 1.275038e-10 | 5.191314e-09
[5 empty] | 11148.83 | 105.588 | 1.734006e-49 | 1.275038e-10 | 5.191314e-09
[5 empty] | 11148.83 | 105.588 | 1.734006e-49 | 1.275038e-10 | 5.191314e-09
[5 empty] | 11148.83 | 105.588 | 1.734006e-49 | 1.275038e-10 | 5.191314e-09
[5 empty] | 11148.83 | 105.588 | 1.734006e-49 | 1.275038e-10 | 5.191314e-09
[5 empty] | 11148.83 | 105.588 | 1.734006e-49 | 1.275038e-10 | 5.191314e-09
[5 empty] | 11148.83 | 105.588 | 1.734006e-49 | 1.275038e-10 | 5.191314e-09
[5 empty] | 11148.83 | 105.588 | 1.734006e-49 | 1.275038e-10 | 5.191314e-09
[5 empty] | 11148.83 | 105.588 | 1.734006e-49 | 1.275038e-10 | 5.191314e-09
[5 empty] | 11148.83 | 105.588 | 1.734006e-49 | 1.275038e-10 | 5.191314e-09
[5 empty] | 11148.83 | 105.588 | 1.734006e-49 | 1.275038e-10 | 5.191314e-09
[5 empty] | 11148.83 | 105.588 | 1.734006e-49 | 1.275038e-10 | 5.191314e-09
[5 empty] | 11148.83 | 105.588 | 1.734006e-49 | 1.275038e-10 | 5.191314e-09
[5 empty] | 11148.83 | 105.588 | 1.734006e-49 | 1.275038e-10 | 5.191314e-09
[5 empty] | 11148.83 | 105.588 | 1.734006e-49 | 1.275038e-10 | 5.191314e-09
[5 empty] | 11148.83 | 105.588 | 1.734006e-49 | 1.275038e-10 | 5.191314e-09
[5 empty] | 11148.83 | 105.588 | 1.734006e-49 | 1.275038e-10 | 5.191314e-09
[5 empty] | 11148.83 | 105.588 | 1.734006e-49 | 1.275038e-10 | 5.191314e-09
[5 empty] | 11148.83 | 105.588 | 1.734006e-49 | 1.275038e-10 | 5.191314e-09
[5 empty] | 11148.83 | 105.588 | 1.734006e-49 | 1.275038e-10 | 5.191314e-09
[5 empty] | 11148.83 | 105.588 | 1.734006e-49 | 1.275038e-10 | 5.191314e-09
[5 empty] | 11148.83 | 105.588 | 1.734006e-49 | 1.275038e-10 | 5.191314e-09
[5 empty] | 11148.83 | 105.588 | 1.734006e-49 | 1.275038e-10 | 5.191314e-09
[5 empty] | 11148.83 | 105.588 | 1.734006e-49 | 1.275038e-10 | 5.191314e-09
[5 empty] | 11148.83 | 105.588 | 1.734006e-49 | 1.275038e-10 | 5.191314e-09
[5 empty] | 11148.83 | 105.588 | 1.734006e-49 | 1.275038e-10 | 5.191314e-09
[5 empty] | 11148.83 | 105.588 | 1.734006e-49 | 1.275038e-10 | 5.191314e-09
[5 empty] | 11148.83 | 105.588 | 1.734006e-49 | 1.275038e-10 | 5.191314e-09
[5 empty] | 11148.83 | 105.588 | 1.734006e-49 | 1.275038e-10 | 5.191314e-09
[5 empty] | 11148.83 | 105.588 | 1.734006e-49 | 1.275038e-10 | 5.191314e-09
[5 empty] | 11148.83 | 105.588 | 1.734006e-49 | 1.275038e-10 | 5.191314e-09
[5 empty] | 11148.83 | 105.588 | 1.734006e-49 | 1.275038e-10 | 5.191314e-09
[5 empty] | 11148.83 | 105.588 | 1.734006e-49 | 1.275038e-10 | 5.191314e-09
[5 empty] | 11148.83 | 105.588 | 1.734006e-49 | 1.275038e-10 | 5.191314e-09
[5 empty] | 11148.83 | 105.588 | 1.734006e-49 | 1.275038e-10 | 5.191314e-09
[5 empty] | 11148.83 | 105.588 | 1.734006e-49 | 1.275038e-10 | 5.191314e-09
[5 empty] | 11148.83 | 105.588 | 1.734006e-49 | 1.275038e-10 | 5.191314e-09
[5 empty] | 11148.83 | 105.588 | 1.734006e-49 | 1.275038e-10 | 5.191314e-09
[5 empty] | 11148.83 | 105.588 | 1.734006e-49 | 1.275038e-10 | 5.191314e-09
[5 empty] | 11148.83 | 105.588 | 1.734006e-49 | 1.275038e-10 | 5.191314e-09
[5 empty] | 11148.83 | 105.588 | 1.734006e-49 | 1.275038e-10 | 5.191314e-09
[5 empty] | 11148.83 | 105.588 | 1.734006e-49 | 1.275038e-10 | 5.191314e-09
[5 empty] | 11148.83 | 105.588 | 1.734006e-49 | 1.275038e-10 | 5.191314e-09
[5 empty] | 11148.83 | 105.588 | 1.734006e-49 | 1.275038e-10 | 5.191314e-09
[5 empty] | 11148.83 | 105.588 | 1.734006e-49 | 1.275038e-10 | 5.191314e-09
[5 empty] | 11148.83 | 105.588 | 1.734006e-49 | 1.275038e-10 | 5.191314e-09
[5 empty] | 11148.83 | 105.588 | 1.734006e-49 | 1.275038e-10 | 5.191314e-09
[5 empty] | 11148.83 | 105.588 | 1.734006e-49 | 1.275038e-10 | 5.191314e-09
[5 empty] | 11148.83 | 105.588 | 1.734006e-49 | 1.275038e-10 | 5.191314e-09
[5 empty] | 11148.83 | 105.588 | 1.734006e-49 | 1.275038e-10 | 5.191314e-09
[5 empty] | 11148.83 | 105.588 | 1.734006e-49 | 1.275038e-10 | 5.191314e-09
[5 empty] | 11148.83 | 105.588 | 1.734006e-49 | 1.275038e-10 | 5.191314e-09
[5 empty] | 11148.83 | 105.588 | 1.734006e-49 | 1.275038e-10 | 5.191314e-09
[5 empty] | 11148.83 | 105.588 | 1.734006e-49 | 1.275038e-10 | 5.191314e-09
[5 empty] | 11148.83 | 105.588 | 1.734006e-49 | 1.275038e-10 | 5.191314e-09
[5 empty] | 11148.83 | 105.588 | 1.734006e-49 | 1.275038e-10 | 5.191314e-09
[5 empty] | 11148.83 | 105.588 | 1.734006e-49 | 1.275038e-10 | 5.191314e-09
[5 empty] | 11148.83 | 105.588 | 1.734006e-49 | 1.275038e-10 | 5.191314e-09
[5 empty] | 11148.83 | 105.588 | 1.734006e-49 | 1.275038e-10 | 5.191314e-09
[5 empty] | 11148.83 | 105.588 | 1.734006e-49 | 1.275038e-10 | 5.191314e-09
[5 empty] | 11148.83 | 105.588 | 1.734006e-49 | 1.275038e-10 | 5.191314e-09
[5 empty] | 11148.83 | 105.588 | 1.734006e-49 | 1.275038e-10 | 5.191314e-09
[5 empty] | 11148.83 | 105.588 | 1.734006e-49 | 1.275038e-10 | 5.191314e-09
[5 empty] | 11148.83 | 105.588 | 1.734006e-49 | 1.275038e-10 | 5.191314e-09
[5 empty] | 11148.83 | 105.588 | 1.734006e-49 | 1.275038e-10 | 5.191314e-09
[5 empty] | 11148.83 | 105.588 | 1.734006e-49 | 1.275038e-10 | 5.191314e-09
[5 empty] | 11148.83 | 105.588 | 1.734006e-49 | 1.275038e-10 | 5.191314e-09
[5 empty] | 11148.83 | 105.588 | 1.734006e-49 | 1.275038e-10 | 5.191314e-09
[5 empty] | 11148.83 | 105.588 | 1.734006e-49 | 1.275038e-10 | 5.191314e-09
[5 empty] | 11148.83 | 105.588 | 1.734006e-49 | 1.275038e-10 | 5.191314e-09
[5 empty] | 11148.83 | 105.588 | 1.734006e-49 | 1.275038e-10 | 5.191314e-09
[5 empty] | 11148.83 | 105.588 | 1.734006e-49 | 1.275038e-10 | 5.191314e-09
[5 empty] | 11148.83 | 105.588 | 1.734006e-49 | 1.275038e-10 | 5.191314e-09
[5 empty] | 11148.83 | 105.588 | 1.734006e-49 | 1.275038e-10 | 5.191314e-09
[5 empty] | 11148.83 | 105.588 | 1.734006e-49 | 1.275038e-10 | 5.191314e-09
[5 empty] | 11148.83 | 105.588 | 1.734006e-49 | 1.275038e-10 | 5.191314e-09
[5 empty] | 11148.83 | 105.588 | 1.734006e-49 | 1.275038e-10 | 5.191314e-09
[5 empty] | 11148.83 | 105.588 | 1.734006e-49 | 1.275038e-10 | 5.191314e-09
[5 empty] | 11148.83 | 105.588 | 1.734006e-49 | 1.275038e-10 | 5.191314e-09
[5 empty] | 11148.83 | 105.588 | 1.734006e-49 | 1.275038e-10 | 5.191314e-09
[5 empty] | 11148.83 | 105.588 | 1.734006e-49 | 1.275038e-10 | 5.191314e-09
[5 empty] | 11148.83 | 105.588 | 1.734006e-49 | 1.275038e-10 | 5.191314e-09
[5 empty] | 11148.83 | 105.588 | 1.734006e-49 | 1.275038e-10 | 5.191314e-09
[5 empty] | 11148.83 | 105.588 | 1.734006e-49 | 1.275038e-10 | 5.191314e-09
[5 empty] | 11148.83 | 105.588 | 1.734006e-49 | 1.275038e-10 | 5.191314e-09
[5 empty] | 11148.83 | 105.588 | 1.734006e-49 | 1.275038e-10 | 5.191314e-09
[5 empty] | 11148.83 | 105.588 | 1.734006e-49 | 1.275038e-10 | 5.191314e-09
[5 empty] | 11148.83 | 105.588 | 1.734006e-49 | 1.275038e-10 | 5.191314e-09
[5 empty] | 11148.83 | 105.588 | 1.734006e-49 | 1.275038e-10 | 5.191314e-09
[5 empty] | 11148.83 | 105.588 | 1.734006e-49 | 1.275038e-10 | 5.191314e-09
[5 empty] | 11148.83 | 105.588 | 1.734006e-49 | 1.275038e-10 | 5.191314e-09
[5 empty] | 11148.83 | 105.588 | 1.734006e-49 | 1.275038e-10 | 5.191314e-09
[5 empty] | 11148.83 | 105.588 | 1.734006e-49 | 1.275038e-10 | 5.191314e-09
[5 empty] | 11148.83 | 105.588 | 1.734006e-49 | 1.275038e-10 | 5.191314e-09
[5 empty] | 11148.83 | 105.588 | 1.734006e-49 | 1.275038e-10 | 5.191314e-09
[5 empty] | 11148.83 | 105.588 | 1.734006e-49 | 1.275038e-10 | 5.191314e-09
[5 empty] | 11148.83 | 105.588 | 1.734006e-49 | 1.275038e-10 | 5.191314e-09
[5 empty] | 11148.83 | 105.588 | 1.734006e-49 | 1.275038e-10 | 5.191314e-09
[5 empty] | 11148.83 | 105.588 | 1.734006e-49 | 1.275038e-10 | 5.191314e-09
[5 empty] | 11148.83 | 105.588 | 1.734006e-49 | 1.275038e-10 | 5.191314e-09
[5 empty] | 11148.83 | 105.588 | 1.734006e-49 | 1.275038e-10 | 5.191314e-09
[5 empty] | 11148.83 | 105.588 | 1.734006e-49 | 1.275038e-10 | 5.191314e-09
[5 empty] | 11148.83 | 105.588 | 1.734006e-49 | 1.275038e-10 | 5.191314e-09
[5 empty] | 11148.83 | 105.588 | 1.734006e-49 | 1.275038e-10 | 5.191314e-09
[5 empty] | 11148.83 | 105.588 | 1.734006e-49 | 1.275038e-10 | 5.191314e-09
[5 empty] | 11148.83 | 105.588 | 1.734006e-49 | 1.275038e-10 | 5.191314e-09
[5 empty] | 11148.83 | 105.588 | 1.734006e-49 | 1.275038e-10 | 5.191314e-09
[5 empty] | 11148.83 | 105.588 | 1.734006e-49 | 1.275038e-10 | 5.191314e-09
[5 empty] | 11148.83 | 105.588 | 1.734006e-49 | 1.275038e-10 | 5.191314e-09
[5 empty] | 11148.83 | 105.588 | 1.734006e-49 | 1.275038e-10 | 5.191314e-09
[5 empty] | 11148.83 | 105.588 | 1.734006e-49 | 1.275038e-10 | 5.191314e-09
[5 empty] | 11148.83 | 105.588 | 1.734006e-49 | 1.275038e-10 | 5.191314e-09
[5 empty] | 11148.83 | 105.588 | 1.734006e-49 | 1.275038e-10 | 5.191314e-09
[5 empty] | 11148.83 | 105.588 | 1.734006e-49 | 1.275038e-10 | 5.191314e-09
[5 empty] | 11148.83 | 105.588 | 1.734006e-49 | 1.275038e-10 | 5.191314e-09
[5 empty] | 11148.83 | 105.588 | 1.734006e-49 | 1.275038e-10 | 5.191314e-09
[5 empty] | 11148.83 | 105.588 | 1.734006e-49 | 1.275038e-10 | 5.191314e-09
[5 empty] | 11148.83 | 105.588 | 1.734006e-49 | 1.275038e-10 | 5.191314e-09
[5 empty] | 11148.83 | 105.588 | 1.734006e-49 | 1.275038e-10 | 5.191314e-09
[5 empty] | 11148.83 | 105.588 | 1.734006e-49 | 1.275038e-10 | 5.191314e-09
[5 empty] | 11148.83 | 105.588 | 1.734006e-49 | 1.275038e-10 | 5.191314e-09
[5 empty] | 11148.83 | 105.588 | 1.734006e-49 | 1.275038e-10 | 5.191314e-09
[5 empty] | 11148.83 | 105.588 | 1.734006e-49 | 1.275038e-10 | 5.191314e-09
[5 empty] | 11148.83 | 105.588 | 1.734006e-49 | 1.275038e-10 | 5.191314e-09
[5 empty] | 11148.83 | 105.588 | 1.734006e-49 | 1.275038e-10 | 5.191314e-09
[5 empty] | 11148.83 | 105.588 | 1.734006e-49 | 1.275038e-10 | 5.191314e-09
[5 empty] | 11148.83 | 105.588 | 1.734006e-49 | 1.275038e-10 | 5.191314e-09
[5 empty] | 11148.83 | 105.588 | 1.734006e-49 | 1.275038e-10 | 5.191314e-09
[5 empty] | 11148.83 | 105.588 | 1.734006e-49 | 1.275038e-10 | 5.191314e-09
[5 empty] | 11148.83 | 105.588 | 1.734006e-49 | 1.275038e-10 | 5.191314e-09
[5 empty] | 11148.83 | 105.588 | 1.734006e-49 | 1.275038e-10 | 5.191314e-09
[5 empty] | 11148.83 | 105.588 | 1.734006e-49 | 1.275038e-10 | 5.191314e-09
[5 empty] | 11148.83 | 105.588 | 1.734006e-49 | 1.275038e-10 | 5.191314e-09
[5 empty] | 11148.83 | 105.588 | 1.734006e-49 | 1.275038e-10 | 5.191314e-09
[5 empty] | 11148.83 | 105.588 | 1.734006e-49 | 1.275038e-10 | 5.191314e-09
[5 empty] | 11148.83 | 105.588 | 1.734006e-49 | 1.275038e-10 | 5.191314e-09
[5 empty] | 11148.83 | 105.588 | 1.734006e-49 | 1.275038e-10 | 5.191314e-09
[5 empty] | 11148.83 | 105.588 | 1.734006e-49 | 1.275038e-10 | 5.191314e-09
[5 empty] | 11148.83 | 105.588 | 1.734006e-49 | 1.275038e-10 | 5.191314e-09
[5 empty] | 11148.83 | 105.588 | 1.734006e-49 | 1.275038e-10 | 5.191314e-09
[5 empty] | 11148.83 | 105.588 | 1.734006e-49 | 1.275038e-10 | 5.191314e-09
[5 empty] | 11148.83 | 105.588 | 1.734006e-49 | 1.275038e-10 | 5.191314e-09
[5 empty] | 11148.83 | 105.588 | 1.734006e-49 | 1.275038e-10 | 5.191314e-09
[5 empty] | 11148.83 | 105.588 | 1.734006e-49 | 1.275038e-10 | 5.191314e-09
[5 empty] | 11148.83 | 105.588 | 1.734006e-49 | 1.275038e-10 | 5.191314e-09
[5 empty] | 11148.83 | 105.588 | 1.734006e-49 | 1.275038e-10 | 5.191314e-09
[5 empty] | 11148.83 | 105.588 | 1.734006e-49 | 1.275038e-10 | 5.191314e-09
[5 empty] | 11148.83 | 105.588 | 1.734006e-49 | 1.275038e-10 | 5.191314e-09
[5 empty] | 11148.83 | 105.588 | 1.734006e-49 | 1.275038e-10 | 5.191314e-09
[5 empty] | 11148.83 | 105.588 | 1.734006e-49 | 1.275038e-10 | 5.191314e-09
[5 empty] | 11148.83 | 105.588 | 1.734006e-49 | 1.275038e-10 | 5.191314e-09
[5 empty] | 11148.83 | 105.588 | 1.734006e-49 | 1.275038e-10 | 5.191314e-09
[5 empty] | 11148.83 | 105.588 | 1.734006e-49 | 1.275038e-10 | 5.191314e-09
[5 empty] | 11148.83 | 105.588 | 1.734006e-49 | 1.275038e-10 | 5.191314e-09
[5 empty] | 11148.83 | 105.588 | 1.734006e-49 | 1.275038e-10 | 5.191314e-09
[5 empty] | 11148.83 | 105.588 | 1.734006e-49 | 1.275038e-10 | 5.191314e-09
[5 empty] | 11148.83 | 105.588 | 1.734006e-49 | 1.275038e-10 | 5.191314e-09
[5 empty] | 11148.83 | 105.588 | 1.734006e-49 | 1.275038e-10 | 5.191314e-09
[5 empty] | 11148.83 | 105.588 | 1.734006e-49 | 1.275038e-10 | 5.191314e-09
[5 empty] | 11148.83 | 105.588 | 1.734006e-49 | 1.275038e-10 | 5.191314e-09
[5 empty] | 11148.83 | 105.588 | 1.734006e-49 | 1.275038e-10 | 5.191314e-09
[5 empty] | 11148.83 | 105.588 | 1.734006e-49 | 1.275038e-10 | 5.191314e-09
[5 empty] | 11148.83 | 105.588 | 1.734006e-49 | 1.275038e-10 | 5.191314e-09
[5 empty] | 11148.83 | 105.588 | 1.734006e-49 | 1.275038e-10 | 5.191314e-09
[5 empty] | 11148.83 | 105.588 | 1.734006e-49 | 1.275038e-10 | 5.191314e-09
[5 empty] | 11148.83 | 105.588 | 1.734006e-49 | 1.275038e-10 | 5.191314e-09
[5 empty] | 11148.83 | 105.588 | 1.734006e-49 | 1.275038e-10 | 5.191314e-09
[5 empty] | 11148.83 | 105.588 | 1.734006e-49 | 1.275038e-10 | 5.191314e-09
[5 empty] | 11148.83 | 105.588 | 1.734006e-49 | 1.275038e-10 | 5.191314e-09
[5 empty] | 11148.83 | 105.588 | 1.734006e-49 | 1.275038e-10 | 5.191314e-09
[5 empty] | 11148.83 | 105.588 | 1.734006e-49 | 1.275038e-10 | 5.191314e-09
[5 empty] | 11148.83 | 105.588 | 1.734006e-49 | 1.275038e-10 | 5.191314e-09
[5 empty] | 11148.83 | 105.588 | 1.734006e-49 | 1.275038e-10 | 5.191314e-09
[5 empty] | 11148.83 | 105.588 | 1.734006e-49 | 1.275038e-10 | 5.191314e-09
[5 empty] | 11148.83 | 105.588 | 1.734006e-49 | 1.275038e-10 | 5.191314e-09
[5 empty] | 11148.83 | 105.588 | 1.734006e-49 | 1.275038e-10 | 5.191314e-09
[5 empty] | 11148.83 | 105.588 | 1.734006e-49 | 1.275038e-10 | 5.191314e-09
[5 empty] | 11148.83 | 105.588 | 1.734006e-49 | 1.275038e-10 | 5.191314e-09
[5 empty] | 11148.83 | 105.588 | 1.734006e-49 | 1.275038e-10 | 5.191314e-09
[5 empty] | 11148.83 | 105.588 | 1.734006e-49 | 1.275038e-10 | 5.191314e-09
[5 empty] | 11148.83 | 105.588 | 1.734006e-49 | 1.275038e-10 | 5.191314e-09
[5 empty] | 11148.83 | 105.588 | 1.734006e-49 | 1.275038e-10 | 5.191314e-09
[5 empty] | 11148.83 | 105.588 | 1.734006e-49 | 1.275038e-10 | 5.191314e-09
[5 empty] | 11148.83 | 105.588 | 1.734006e-49 | 1.275038e-10 | 5.191314e-09
[5 empty] | 11148.83 | 105.588 | 1.734006e-49 | 1.275038e-10 | 5.191314e-09
[5 empty] | 11148.83 | 105.588 | 1.734006e-49 | 1.275038e-10 | 5.191314e-09
[5 empty] | 11148.83 | 105.588 | 1.734006e-49 | 1.275038e-10 | 5.191314e-09
[5 empty] | 11148.83 | 105.588 | 1.734006e-49 | 1.275038e-10 | 5.191314e-09
[5 empty] | 11148.83 | 105.588 | 1.734006e-49 | 1.275038e-10 | 5.191314e-09
[5 empty] | 11148.83 | 105.588 | 1.734006e-49 | 1.275038e-10 | 5.191314e-09
[5 empty] | 11148.83 | 105.588 | 1.734006e-49 | 1.275038e-10 | 5.191314e-09
[5 empty] | 11148.83 | 105.588 | 1.734006e-49 | 1.275038e-10 | 5.191314e-09
[5 empty] | 11148.83 | 105.588 | 1.734006e-49 | 1.275038e-10 | 5.191314e-09
[5 empty] | 11148.83 | 105.588 | 1.734006e-49 | 1.275038e-10 | 5.191314e-09
[5 empty] | 11148.83 | 105.588 | 1.734006e-49 | 1.275038e-10 | 5.191314e-09
[5 empty] | 11148.83 | 105.588 | 1.734006e-49 | 1.275038e-10 | 5.191314e-09
[5 empty] | 11148.83 | 105.588 | 1.734006e-49 | 1.275038e-10 | 5.191314e-09
[5 empty] | 11148.83 | 105.588 | 1.734006e-49 | 1.275038e-10 | 5.191314e-09
[5 empty] | 11148.83 | 105.588 | 1.734006e-49 | 1.275038e-10 | 5.191314e-09
[5 empty] | 11148.83 | 105.588 | 1.734006e-49 | 1.275038e-10 | 5.191314e-09
[5 empty] | 11148.83 | 105.588 | 1.734006e-49 | 1.275038e-10 | 5.191314e-09
[5 empty] | 11148.83 | 105.588 | 1.734006e-49 | 1.275038e-10 | 5.191314e-09
[5 empty] | 11148.83 | 105.588 | 1.734006e-49 | 1.275038e-10 | 5.191314e-09
[5 empty] | 11148.83 | 105.588 | 1.734006e-49 | 1.275038e-10 | 5.191314e-09
[5 empty] | 11148.83 | 105.588 | 1.734006e-49 | 1.275038e-10 | 5.191314e-09
[5 empty] | 11148.83 | 105.588 | 1.734006e-49 | 1.275038e-10 | 5.191314e-09
[5 empty] | 11148.83 | 105.588 | 1.734006e-49 | 1.275038e-10 | 5.191314e-09
[5 empty] | 11148.83 | 105.588 | 1.734006e-49 | 1.275038e-10 | 5.191314e-09
[5 empty] | 11148.83 | 105.588 | 1.734006e-49 | 1.275038e-10 | 5.191314e-09
[5 empty] | 11148.83 | 105.588 | 1.734006e-49 | 1.275038e-10 | 5.191314e-09
[5 empty] | 11148.83 | 105.588 | 1.734006e-49 | 1.275038e-10 | 5.191314e-09
[5 empty] | 11148.83 | 105.588 | 1.734006e-49 | 1.275038e-10 | 5.191314e-09
[5 empty] | 11148.83 | 105.588 | 1.734006e-49 | 1.275038e-10 | 5.191314e-09
[5 empty] | 11148.83 | 105.588 | 1.734006e-49 | 1.275038e-10 | 5.191314e-09
[5 empty] | 11148.83 | 105.588 | 1.734006e-49 | 1.275038e-10 | 5.191314e-09
[5 empty] | 11148.83 | 105.588 | 1.734006e-49 | 1.275038e-10 | 5.191314e-09
[5 empty] | 11148.83 | 105.588 | 1.734006e-49 | 1.275038e-10 | 5.191314e-09
[5 empty] | 11148.83 | 105.588 | 1.734006e-49 | 1.275038e-10 | 5.191314e-09
[5 empty] | 11148.83 | 105.588 | 1.734006e-49 | 1.275038e-10 | 5.191314e-09
[5 empty] | 11148.83 | 105.588 | 1.734006e-49 | 1.275038e-10 | 5.191314e-09
[5 empty] | 11148.83 | 105.588 | 1.734006e-49 | 1.275038e-10 | 5.191314e-09
[5 empty] | 11148.83 | 105.588 | 1.734006e-49 | 1.275038e-10 | 5.191314e-09
[5 empty] | 11148.83 | 105.588 | 1.734006e-49 | 1.275038e-10 | 5.191314e-09
[5 empty] | 11148.83 | 105.588 | 1.734006e-49 | 1.275038e-10 | 5.191314e-09
[5 empty] | 11148.83 | 105.588 | 1.734006e-49 | 1.275038e-10 | 5.191314e-09
[5 empty] | 11148.83 | 105.588 | 1.734006e-49 | 1.275038e-10 | 5.191314e-09
[5 empty] | 11148.83 | 105.588 | 1.734006e-49 | 1.275038e-10 | 5.191314e-09
[5 empty] | 11148.83 | 105.588 | 1.734006e-49 | 1.275038e-10 | 5.191314e-09
[5 empty] | 11148.83 | 105.588 | 1.734006e-49 | 1.275038e-10 | 5.191314e-09
[5 empty] | 11148.83 | 105.588 | 1.734006e-49 | 1.275038e-10 | 5.191314e-09
[5 empty] | 11148.83 | 105.588 | 1.734006e-49 | 1.275038e-10 | 5.191314e-09
[5 empty] | 11148.83 | 105.588 | 1.734006e-49 | 1.275038e-10 | 5.191314e-09
[5 empty] | 11148.83 | 105.588 | 1.734006e-49 | 1.275038e-10 | 5.191314e-09
[5 empty] | 11148.83 | 105.588 | 1.734006e-49 | 1.275038e-10 | 5.191314e-09
[5 empty] | 11148.83 | 105.588 | 1.734006e-49 | 1.275038e-10 | 5.191314e-09
[5 empty] | 11148.83 | 105.588 | 1.734006e-49 | 1.275038e-10 | 5.191314e-09
[5 empty] | 11148.83 | 105.588 | 1.734006e-49 | 1.275038e-10 | 5.191314e-09
[5 empty] | 11148.83 | 105.588 | 1.734006e-49 | 1.275038e-10 | 5.191314e-09
[5 empty] | 11148.83 | 105.588 | 1.734006e-49 | 1.275038e-10 | 5.191314e-09
[5 empty] | 11148.83 | 105.588 | 1.734006e-49 | 1.275038e-10 | 5.191314e-09
[5 empty] | 11148.83 | 105.588 | 1.734006e-49 | 1.275038e-10 | 5.191314e-09
[5 empty] | 11148.83 | 105.588 | 1.734006e-49 | 1.275038e-10 | 5.191314e-09
[5 empty] | 11148.83 | 105.588 | 1.734006e-49 | 1.275038e-10 | 5.191314e-09
[5 empty] | 11148.83 | 105.588 | 1.734006e-49 | 1.275038e-10 | 5.191314e-09
[5 empty] | 11148.83 | 105.588 | 1.734006e-49 | 1.275038e-10 | 5.191314e-09
[5 empty] | 11148.83 | 105.588 | 1.734006e-49 | 1.275038e-10 | 5.191314e-09
[5 empty] | 11148.83 | 105.588 | 1.734006e-49 | 1.275038e-10 | 5.191314e-09
[5 empty] | 11148.83 | 105.588 | 1.734006e-49 | 1.275038e-10 | 5.191314e-09
[5 empty] | 11148.83 | 105.588 | 1.734006e-49 | 1.275038e-10 | 5.191314e-09
[5 empty] | 11148.83 | 105.588 | 1.734006e-49 | 1.275038e-10 | 5.191314e-09
[5 empty] | 11148.83 | 105.588 | 1.734006e-49 | 1.275038e-10 | 5.191314e-09
[5 empty] | 11148.83 | 105.588 | 1.734006e-49 | 1.275038e-10 | 5.191314e-09
[5 empty] | 11148.83 | 105.588 | 1.734006e-49 | 1.275038e-10 | 5.191314e-09
[5 empty] | 11148.83 | 105.588 | 1.734006e-49 | 1.275038e-10 | 5.191314e-09
[5 empty] | 11148.83 | 105.588 | 1.734006e-49 | 1.275038e-10 | 5.191314e-09
[5 empty] | 11148.83 | 105.588 | 1.734006e-49 | 1.275038e-10 | 5.191314e-09
[5 empty] | 11148.83 | 105.588 | 1.734006e-49 | 1.275038e-10 | 5.191314e-09
[5 empty] | 11148.83 | 105.588 | 1.734006e-49 | 1.275038e-10 | 5.191314e-09
[5 empty] | 11148.83 | 105.588 | 1.734006e-49 | 1.275038e-10 | 5.191314e-09
[5 empty] | 11148.83 | 105.588 | 1.734006e-49 | 1.275038e-10 | 5.191314e-09
[5 empty] | 11148.83 | 105.588 | 1.734006e-49 | 1.275038e-10 | 5.191314e-09
[5 empty] | 11148.83 | 105.588 | 1.734006e-49 | 1.275038e-10 | 5.191314e-09
[5 empty] | 11148.83 | 105.588 | 1.734006e-49 | 1.275038e-10 | 5.191314e-09
[5 empty] | 11148.83 | 105.588 | 1.734006e-49 | 1.275038e-10 | 5.191314e-09
[5 empty] | 11148.83 | 105.588 | 1.734006e-49 | 1.275038e-10 | 5.191314e-09
[5 empty] | 11148.83 | 105.588 | 1.734006e-49 | 1.275038e-10 | 5.191314e-09
[5 empty] | 11148.83 | 105.588 | 1.734006e-49 | 1.275038e-10 | 5.191314e-09
[5 empty] | 11148.83 | 105.588 | 1.734006e-49 | 1.275038e-10 | 5.191314e-09
[5 empty] | 11148.83 | 105.588 | 1.734006e-49 | 1.275038e-10 | 5.191314e-09
[5 empty] | 11148.83 | 105.588 | 1.734006e-49 | 1.275038e-10 | 5.191314e-09
[5 empty] | 11148.83 | 105.588 | 1.734006e-49 | 1.275038e-10 | 5.191314e-09
[5 empty] | 11148.83 | 105.588 | 1.734006e-49 | 1.275038e-10 | 5.191314e-09
[5 empty] | 11148.83 | 105.588 | 1.734006e-49 | 1.275038e-10 | 5.191314e-09
[5 empty] | 11148.83 | 105.588 | 1.734006e-49 | 1.275038e-10 | 5.191314e-09
[5 empty] | 11148.83 | 105.588 | 1.734006e-49 | 1.275038e-10 | 5.191314e-09
[5 empty] | 11148.83 | 105.588 | 1.734006e-49 | 1.275038e-10 | 5.191314e-09
[5 empty] | 11148.83 | 105.588 | 1.734006e-49 | 1.275038e-10 | 5.191314e-09
[5 empty] | 11148.83 | 105.588 | 1.734006e-49 | 1.275038e-10 | 5.191314e-09
[5 empty] | 11148.83 | 105.588 | 1.734006e-49 | 1.275038e-10 | 5.191314e-09
[5 empty] | 11148.83 | 105.588 | 1.734006e-49 | 1.275038e-10 | 5.191314e-09
[5 empty] | 11148.83 | 105.588 | 1.734006e-49 | 1.275038e-10 | 5.191314e-09
[5 empty] | 11148.83 | 105.588 | 1.734006e-49 | 1.275038e-10 | 5.191314e-09
[5 empty] | 11148.83 | 105.588 | 1.734006e-49 | 1.275038e-10 | 5.191314e-09
[5 empty] | 11148.83 | 105.588 | 1.734006e-49 | 1.275038e-10 | 5.191314e-09
[5 empty] | 11148.83 | 105.588 | 1.734006e-49 | 1.275038e-10 | 5.191314e-09
[5 empty] | 11148.83 | 105.588 | 1.734006e-49 | 1.275038e-10 | 5.191314e-09
[5 empty] | 11148.83 | 105.588 | 1.734006e-49 | 1.275038e-10 | 5.191314e-09
[5 empty] | 11148.83 | 105.588 | 1.734006e-49 | 1.275038e-10 | 5.191314e-09
[5 empty] | 11148.83 | 105.588 | 1.734006e-49 | 1.275038e-10 | 5.191314e-09
[5 empty] | 11148.83 | 105.588 | 1.734006e-49 | 1.275038e-10 | 5.191314e-09
[5 empty] | 11148.83 | 105.588 | 1.734006e-49 | 1.275038e-10 | 5.191314e-09
[5 empty] | 11148.83 | 105.588 | 1.734006e-49 | 1.275038e-10 | 5.191314e-09
[5 empty] | 11148.83 | 105.588 | 1.734006e-49 | 1.275038e-10 | 5.191314e-09
[5 empty] | 11148.83 | 105.588 | 1.734006e-49 | 1.275038e-10 | 5.191314e-09
[5 empty] | 11148.83 | 105.588 | 1.734006e-49 | 1.275038e-10 | 5.191314e-09
[5 empty] | 11148.83 | 105.588 | 1.734006e-49 | 1.275038e-10 | 5.191314e-09
[5 empty] | 11148.83 | 105.588 | 1.734006e-49 | 1.275038e-10 | 5.191314e-09
[5 empty] | 11148.83 | 105.588 | 1.734006e-49 | 1.275038e-10 | 5.191314e-09
[5 empty] | 11148.83 | 105.588 | 1.734006e-49 | 1.275038e-10 | 5.191314e-09
[5 empty] | 11148.83 | 105.588 | 1.734006e-49 | 1.275038e-10 | 5.191314e-09
[5 empty] | 11148.83 | 105.588 | 1.734006e-49 | 1.275038e-10 | 5.191314e-09
[5 empty] | 11148.83 | 105.588 | 1.734006e-49 | 1.275038e-10 | 5.191314e-09
[5 empty] | 11148.83 | 105.588 | 1.734006e-49 | 1.275038e-10 | 5.191314e-09
[5 empty] | 11148.83 | 105.588 | 1.734006e-49 | 1.275038e-10 | 5.191314e-09
[5 empty] | 11148.83 | 105.588 | 1.734006e-49 | 1.275038e-10 | 5.191314e-09
[5 empty] | 11148.83 | 105.588 | 1.734006e-49 | 1.275038e-10 | 5.191314e-09
[5 empty] | 11148.83 | 105.588 | 1.734006e-49 | 1.275038e-10 | 5.191314e-09
[5 empty] | 11148.83 | 105.588 | 1.734006e-49 | 1.275038e-10 | 5.191314e-09
[5 empty] | 11148.83 | 105.588 | 1.734006e-49 | 1.275038e-10 | 5.191314e-09
[5 empty] | 11148.83 | 105.588 | 1.734006e-49 | 1.275038e-10 | 5.191314e-09
[5 empty] | 11148.83 | 105.588 | 1.734006e-49 | 1.275038e-10 | 5.191314e-09
[5 empty] | 11148.83 | 105.588 | 1.734006e-49 | 1.275038e-10 | 5.191314e-09
[5 empty] | 11148.83 | 105.588 | 1.734006e-49 | 1.275038e-10 | 5.191314e-09
[5 empty] | 11148.83 | 105.588 | 1.734006e-49 | 1.275038e-10 | 5.191314e-09
[5 empty] | 11148.83 | 105.588 | 1.734006e-49 | 1.275038e-10 | 5.191314e-09
[5 empty] | 11148.83 | 105.588 | 1.734006e-49 | 1.275038e-10 | 5.191314e-09
[5 empty] | 11148.83 | 105.588 | 1.734006e-49 | 1.275038e-10 | 5.191314e-09
[5 empty] | 11148.83 | 105.588 | 1.734006e-49 | 1.275038e-10 | 5.191314e-09
[5 empty] | 11148.83 | 105.588 | 1.734006e-49 | 1.275038e-10 | 5.191314e-09
[5 empty] | 11148.83 | 105.588 | 1.734006e-49 | 1.275038e-10 | 5.191314e-09
[5 empty] | 11148.83 | 105.588 | 1.734006e-49 | 1.275038e-10 | 5.191314e-09
[5 empty] | 11148.83 | 105.588 | 1.734006e-49 | 1.275038e-10 | 5.191314e-09
[5 empty] | 11148.83 | 105.588 | 1.734006e-49 | 1.275038e-10 | 5.191314e-09
[5 empty] | 11148.83 | 105.588 | 1.734006e-49 | 1.275038e-10 | 5.191314e-09
[5 empty] | 11148.83 | 105.588 | 1.734006e-49 | 1.275038e-10 | 5.191314e-09
[5 empty] | 11148.83 | 105.588 | 1.734006e-49 | 1.275038e-10 | 5.191314e-09
[5 empty] | 11148.83 | 105.588 | 1.734006e-49 | 1.275038e-10 | 5.191314e-09
[5 empty] | 11148.83 | 105.588 | 1.734006e-49 | 1.275038e-10 | 5.191314e-09
[5 empty] | 11148.83 | 105.588 | 1.734006e-49 | 1.275038e-10 | 5.191314e-09
[5 empty] | 11148.83 | 105.588 | 1.734006e-49 | 1.275038e-10 | 5.191314e-09
[5 empty] | 11148.83 | 105.588 | 1.734006e-49 | 1.275038e-10 | 5.191314e-09
[5 empty] | 11148.83 | 105.588 | 1.734006e-49 | 1.275038e-10 | 5.191314e-09
[5 empty] | 11148.83 | 105.588 | 1.734006e-49 | 1.275038e-10 | 5.191314e-09
[5 empty] | 11148.83 | 105.588 | 1.734006e-49 | 1.275038e-10 | 5.191314e-09
[5 empty] | 11148.83 | 105.588 | 1.734006e-49 | 1.275038e-10 | 5.191314e-09
[5 empty] | 11148.83 | 105.588 | 1.734006e-49 | 1.275038e-10 | 5.191314e-09
[5 empty] | 11148.83 | 105.588 | 1.734006e-49 | 1.275038e-10 | 5.191314e-09
[5 empty] | 11148.83 | 105.588 | 1.734006e-49 | 1.275038e-10 | 5.191314e-09
[5 empty] | 11148.83 | 105.588 | 1.734006e-49 | 1.275038e-10 | 5.191314e-09
[5 empty] | 11148.83 | 105.588 | 1.734006e-49 | 1.275038e-10 | 5.191314e-09
[5 empty] | 11148.83 | 105.588 | 1.734006e-49 | 1.275038e-10 | 5.191314e-09
[5 empty] | 11148.83 | 105.588 | 1.734006e-49 | 1.275038e-10 | 5.191314e-09
[5 empty] | 11148.83 | 105.588 | 1.734006e-49 | 1.275038e-10 | 5.191314e-09
[5 empty] | 11148.83 | 105.588 | 1.734006e-49 | 1.275038e-10 | 5.191314e-09
[5 empty] | 11148.83 | 105.588 | 1.734006e-49 | 1.275038e-10 | 5.191314e-09
[5 empty] | 11148.83 | 105.588 | 1.734006e-49 | 1.275038e-10 | 5.191314e-09
[5 empty] | 11148.83 | 105.588 | 1.734006e-49 | 1.275038e-10 | 5.191314e-09
[5 empty] | 11148.83 | 105.588 | 1.734006e-49 | 1.275038e-10 | 5.191314e-09
[5 empty] | 11148.83 | 105.588 | 1.734006e-49 | 1.275038e-10 | 5.191314e-09
[5 empty] | 11148.83 | 105.588 | 1.734006e-49 | 1.275038e-10 | 5.191314e-09
[5 empty] | 11148.83 | 105.588 | 1.734006e-49 | 1.275038e-10 | 5.191314e-09
[5 empty] | 11148.83 | 105.588 | 1.734006e-49 | 1.275038e-10 | 5.191314e-09
[5 empty] | 11148.83 | 105.588 | 1.734006e-49 | 1.275038e-10 | 5.191314e-09
[5 empty] | 11148.83 | 105.588 | 1.734006e-49 | 1.275038e-10 | 5.191314e-09
[5 empty] | 11148.83 | 105.588 | 1.734006e-49 | 1.275038e-10 | 5.191314e-09
[5 empty] | 11148.83 | 105.588 | 1.734006e-49 | 1.275038e-10 | 5.191314e-09
[5 empty] | 11148.83 | 105.588 | 1.734006e-49 | 1.275038e-10 | 5.191314e-09
[5 empty] | 11148.83 | 105.588 | 1.734006e-49 | 1.275038e-10 | 5.191314e-09
[5 empty] | 11148.83 | 105.588 | 1.734006e-49 | 1.275038e-10 | 5.191314e-09
[5 empty] | 11148.83 | 105.588 | 1.734006e-49 | 1.275038e-10 | 5.191314e-09
[5 empty] | 11148.83 | 105.588 | 1.734006e-49 | 1.275038e-10 | 5.191314e-09
[5 empty] | 11148.83 | 105.588 | 1.734006e-49 | 1.275038e-10 | 5.191314e-09
[5 empty] | 11148.83 | 105.588 | 1.734006e-49 | 1.275038e-10 | 5.191314e-09
[5 empty] | 11148.83 | 105.588 | 1.734006e-49 | 1.275038e-10 | 5.191314e-09
[5 empty] | 11148.83 | 105.588 | 1.734006e-49 | 1.275038e-10 | 5.191314e-09
[5 empty] | 11148.83 | 105.588 | 1.734006e-49 | 1.275038e-10 | 5.191314e-09
[5 empty] | 11148.83 | 105.588 | 1.734006e-49 | 1.275038e-10 | 5.191314e-09
[5 empty] | 11148.83 | 105.588 | 1.734006e-49 | 1.275038e-10 | 5.191314e-09
[5 empty] | 11148.83 | 105.588 | 1.734006e-49 | 1.275038e-10 | 5.191314e-09
[5 empty] | 11148.83 | 105.588 | 1.734006e-49 | 1.275038e-10 | 5.191314e-09
[5 empty] | 11148.83 | 105.588 | 1.734006e-49 | 1.275038e-10 | 5.191314e-09
[5 empty] | 11148.83 | 105.588 | 1.734006e-49 | 1.275038e-10 | 5.191314e-09
[5 empty] | 11148.83 | 105.588 | 1.734006e-49 | 1.275038e-10 | 5.191314e-09
[5 empty] | 11148.83 | 105.588 | 1.734006e-49 | 1.275038e-10 | 5.191314e-09
[5 empty] | 11148.83 | 105.588 | 1.734006e-49 | 1.275038e-10 | 5.191314e-09
[5 empty] | 11148.83 | 105.588 | 1.734006e-49 | 1.275038e-10 | 5.191314e-09
[5 empty] | 11148.83 | 105.588 | 1.734006e-49 | 1.275038e-10 | 5.191314e-09
[5 empty] | 11148.83 | 105.588 | 1.734006e-49 | 1.275038e-10 | 5.191314e-09
[5 empty] | 11148.83 | 105.588 | 1.734006e-49 | 1.275038e-10 | 5.191314e-09
[5 empty] | 11148.83 | 105.588 | 1.734006e-49 | 1.275038e-10 | 5.191314e-09
[5 empty] | 11148.83 | 105.588 | 1.734006e-49 | 1.275038e-10 | 5.191314e-09
[5 empty] | 11148.83 | 105.588 | 1.734006e-49 | 1.275038e-10 | 5.191314e-09
[5 empty] | 11148.83 | 105.588 | 1.734006e-49 | 1.275038e-10 | 5.191314e-09
[5 empty] | 11148.83 | 105.588 | 1.734006e-49 | 1.275038e-10 | 5.191314e-09
[5 empty] | 11148.83 | 105.588 | 1.734006e-49 | 1.275038e-10 | 5.191314e-09
[5 empty] | 11148.83 | 105.588 | 1.734006e-49 | 1.275038e-10 | 5.191314e-09
[5 empty] | 11148.83 | 105.588 | 1.734006e-49 | 1.275038e-10 | 5.191314e-09
[5 empty] | 11148.83 | 105.588 | 1.734006e-49 | 1.275038e-10 | 5.191314e-09
[5 empty] | 11148.83 | 105.588 | 1.734006e-49 | 1.275038e-10 | 5.191314e-09
[5 empty] | 11148.83 | 105.588 | 1.734006e-49 | 1.275038e-10 | 5.191314e-09
[5 empty] | 11148.83 | 105.588 | 1.734006e-49 | 1.275038e-10 | 5.191314e-09
[5 empty] | 11148.83 | 105.588 | 1.734006e-49 | 1.275038e-10 | 5.191314e-09
[5 empty] | 11148.83 | 105.588 | 1.734006e-49 | 1.275038e-10 | 5.191314e-09
[5 empty] | 11148.83 | 105.588 | 1.734006e-49 | 1.275038e-10 | 5.191314e-09
[5 empty] | 11148.83 | 105.588 | 1.734006e-49 | 1.275038e-10 | 5.191314e-09
[5 empty] | 11148.83 | 105.588 | 1.734006e-49 | 1.275038e-10 | 5.191314e-09
[5 empty] | 11148.83 | 105.588 | 1.734006e-49 | 1.275038e-10 | 5.191314e-09
[5 empty] | 11148.83 | 105.588 | 1.734006e-49 | 1.275038e-10 | 5.191314e-09
[5 empty] | 11148.83 | 105.588 | 1.734006e-49 | 1.275038e-10 | 5.191314e-09
[5 empty] | 11148.83 | 105.588 | 1.734006e-49 | 1.275038e-10 | 5.191314e-09
[5 empty] | 11148.83 | 105.588 | 1.734006e-49 | 1.275038e-10 | 5.191314e-09
[5 empty] | 11148.83 | 105.588 | 1.734006e-49 | 1.275038e-10 | 5.191314e-09
[5 empty] | 11148.83 | 105.588 | 1.734006e-49 | 1.275038e-10 | 5.191314e-09
[5 empty] | 11148.83 | 105.588 | 1.734006e-49 | 1.275038e-10 | 5.191314e-09
[5 empty] | 11148.83 | 105.588 | 1.734006e-49 | 1.275038e-10 | 5.191314e-09
[5 empty] | 11148.83 | 105.588 | 1.734006e-49 | 1.275038e-10 | 5.191314e-09
[5 empty] | 11148.83 | 105.588 | 1.734006e-49 | 1.275038e-10 | 5.191314e-09
[5 empty] | 11148.83 | 105.588 | 1.734006e-49 | 1.275038e-10 | 5.191314e-09
[5 empty] | 11148.83 | 105.588 | 1.734006e-49 | 1.275038e-10 | 5.191314e-09
[5 empty] | 11148.83 | 105.588 | 1.734006e-49 | 1.275038e-10 | 5.191314e-09
[5 empty] | 11148.83 | 105.588 | 1.734006e-49 | 1.275038e-10 | 5.191314e-09
[5 empty] | 11148.83 | 105.588 | 1.734006e-49 | 1.275038e-10 | 5.191314e-09
[5 empty] | 11148.83 | 105.588 | 1.734006e-49 | 1.275038e-10 | 5.191314e-09
[5 empty] | 11148.83 | 105.588 | 1.734006e-49 | 1.275038e-10 | 5.191314e-09
[5 empty] | 11148.83 | 105.588 | 1.734006e-49 | 1.275038e-10 | 5.191314e-09
[5 empty] | 11148.83 | 105.588 | 1.734006e-49 | 1.275038e-10 | 5.191314e-09
[5 empty] | 11148.83 | 105.588 | 1.734006e-49 | 1.275038e-10 | 5.191314e-09
[5 empty] | 11148.83 | 105.588 | 1.734006e-49 | 1.275038e-10 | 5.191314e-09
[5 empty] | 11148.83 | 105.588 | 1.734006e-49 | 1.275038e-10 | 5.191314e-09
[5 empty] | 11148.83 | 105.588 | 1.734006e-49 | 1.275038e-10 | 5.191314e-09
[5 empty] | 11148.83 | 105.588 | 1.734006e-49 | 1.275038e-10 | 5.191314e-09
[5 empty] | 11148.83 | 105.588 | 1.734006e-49 | 1.275038e-10 | 5.191314e-09
[5 empty] | 11148.83 | 105.588 | 1.734006e-49 | 1.275038e-10 | 5.191314e-09
[5 empty] | 11148.83 | 105.588 | 1.734006e-49 | 1.275038e-10 | 5.191314e-09
[5 empty] | 11148.83 | 105.588 | 1.734006e-49 | 1.275038e-10 | 5.191314e-09
[5 empty] | 11148.83 | 105.588 | 1.734006e-49 | 1.275038e-10 | 5.191314e-09
[5 empty] | 11148.83 | 105.588 | 1.734006e-49 | 1.275038e-10 | 5.191314e-09
[5 empty] | 11148.83 | 105.588 | 1.734006e-49 | 1.275038e-10 | 5.191314e-09
[5 empty] | 11148.83 | 105.588 | 1.734006e-49 | 1.275038e-10 | 5.191314e-09
[5 empty] | 11148.83 | 105.588 | 1.734006e-49 | 1.275038e-10 | 5.191314e-09
[5 empty] | 11148.83 | 105.588 | 1.734006e-49 | 1.275038e-10 | 5.191314e-09
[5 empty] | 11148.83 | 105.588 | 1.734006e-49 | 1.275038e-10 | 5.191314e-09
[5 empty] | 11148.83 | 105.588 | 1.734006e-49 | 1.275038e-10 | 5.191314e-09
[5 empty] | 11148.83 | 105.588 | 1.734006e-49 | 1.275038e-10 | 5.191314e-09
[5 empty] | 11148.83 | 105.588 | 1.734006e-49 | 1.275038e-10 | 5.191314e-09
[5 empty] | 11148.83 | 105.588 | 1.734006e-49 | 1.275038e-10 | 5.191314e-09
[5 empty] | 11148.83 | 105.588 | 1.734006e-49 | 1.275038e-10 | 5.191314e-09
[5 empty] | 11148.83 | 105.588 | 1.734006e-49 | 1.275038e-10 | 5.191314e-09
[5 empty] | 11148.83 | 105.588 | 1.734006e-49 | 1.275038e-10 | 5.191314e-09
[5 empty] | 11148.83 | 105.588 | 1.734006e-49 | 1.275038e-10 | 5.191314e-09
[5 empty] | 11148.83 | 105.588 | 1.734006e-49 | 1.275038e-10 | 5.191314e-09
[5 empty] | 11148.83 | 105.588 | 1.734006e-49 | 1.275038e-10 | 5.191314e-09
[5 empty] | 11148.83 | 105.588 | 1.734006e-49 | 1.275038e-10 | 5.191314e-09
[5 empty] | 11148.83 | 105.588 | 1.734006e-49 | 1.275038e-10 | 5.191314e-09
[5 empty] | 11148.83 | 105.588 | 1.734006e-49 | 1.275038e-10 | 5.191314e-09
[5 empty] | 11148.83 | 105.588 | 1.734006e-49 | 1.275038e-10 | 5.191314e-09
[5 empty] | 11148.83 | 105.588 | 1.734006e-49 | 1.275038e-10 | 5.191314e-09
[5 empty] | 11148.83 | 105.588 | 1.734006e-49 | 1.275038e-10 | 5.191314e-09
[5 empty] | 11148.83 | 105.588 | 1.734006e-49 | 1.275038e-10 | 5.191314e-09
[5 empty] | 11148.83 | 105.588 | 1.734006e-49 | 1.275038e-10 | 5.191314e-09
[5 empty] | 11148.83 | 105.588 | 1.734006e-49 | 1.275038e-10 | 5.191314e-09
[5 empty] | 11148.83 | 105.588 | 1.734006e-49 | 1.275038e-10 | 5.191314e-09
[5 empty] | 11148.83 | 105.588 | 1.734006e-49 | 1.275038e-10 | 5.191314e-09
[5 empty] | 11148.83 | 105.588 | 1.734006e-49 | 1.275038e-10 | 5.191314e-09
[5 empty] | 11148.83 | 105.588 | 1.734006e-49 | 1.275038e-10 | 5.191314e-09
[5 empty] | 11148.83 | 105.588 | 1.734006e-49 | 1.275038e-10 | 5.191314e-09
[5 empty] | 11148.83 | 105.588 | 1.734006e-49 | 1.275038e-10 | 5.191314e-09
[5 empty] | 11148.83 | 105.588 | 1.734006e-49 | 1.275038e-10 | 5.191314e-09
[5 empty] | 11148.83 | 105.588 | 1.734006e-49 | 1.275038e-10 | 5.191314e-09
[5 empty] | 11148.83 | 105.588 | 1.734006e-49 | 1.275038e-10 | 5.191314e-09
[5 empty] | 11148.83 | 105.588 | 1.734006e-49 | 1.275038e-10 | 5.191314e-09
[5 empty] | 11148.83 | 105.588 | 1.734006e-49 | 1.275038e-10 | 5.191314e-09
[5 empty] | 11148.83 | 105.588 | 1.734006e-49 | 1.275038e-10 | 5.191314e-09
[5 empty] | 11148.83 | 105.588 | 1.734006e-49 | 1.275038e-10 | 5.191314e-09
[5 empty] | 11148.83 | 105.588 | 1.734006e-49 | 1.275038e-10 | 5.191314e-09
[5 empty] | 11148.83 | 105.588 | 1.734006e-49 | 1.275038e-10 | 5.191314e-09
[5 empty] | 11148.83 | 105.588 | 1.734006e-49 | 1.275038e-10 | 5.191314e-09
[5 empty] | 11148.83 | 105.588 | 1.734006e-49 | 1.275038e-10 | 5.191314e-09
[5 empty] | 11148.83 | 105.588 | 1.734006e-49 | 1.275038e-10 | 5.191314e-09
[5 empty] | 11148.83 | 105.588 | 1.734006e-49 | 1.275038e-10 | 5.191314e-09
[5 empty] | 11148.83 | 105.588 | 1.734006e-49 | 1.275038e-10 | 5.191314e-09
[5 empty] | 11148.83 | 105.588 | 1.734006e-49 | 1.275038e-10 | 5.191314e-09
[5 empty] | 11148.83 | 105.588 | 1.734006e-49 | 1.275038e-10 | 5.191314e-09
[5 empty] | 11148.83 | 105.588 | 1.734006e-49 | 1.275038e-10 | 5.191314e-09
[5 empty] | 11148.83 | 105.588 | 1.734006e-49 | 1.275038e-10 | 5.191314e-09
[5 empty] | 11148.83 | 105.588 | 1.734006e-49 | 1.275038e-10 | 5.191314e-09
[5 empty] | 11148.83 | 105.588 | 1.734006e-49 | 1.275038e-10 | 5.191314e-09
[5 empty] | 11148.83 | 105.588 | 1.734006e-49 | 1.275038e-10 | 5.191314e-09
[5 empty] | 11148.83 | 105.588 | 1.734006e-49 | 1.275038e-10 | 5.191314e-09
[5 empty] | 11148.83 | 105.588 | 1.734006e-49 | 1.275038e-10 | 5.191314e-09
[5 empty] | 11148.83 | 105.588 | 1.734006e-49 | 1.275038e-10 | 5.191314e-09
[5 empty] | 11148.83 | 105.588 | 1.734006e-49 | 1.275038e-10 | 5.191314e-09
[5 empty] | 11148.83 | 105.588 | 1.734006e-49 | 1.275038e-10 | 5.191314e-09
[5 empty] | 11148.83 | 105.588 | 1.734006e-49 | 1.275038e-10 | 5.191314e-09
[5 empty] | 11148.83 | 105.588 | 1.734006e-49 | 1.275038e-10 | 5.191314e-09
[5 empty] | 11148.83 | 105.588 | 1.734006e-49 | 1.275038e-10 | 5.191314e-09
[5 empty] | 11148.83 | 105.588 | 1.734006e-49 | 1.275038e-10 | 5.191314e-09
[5 empty] | 11148.83 | 105.588 | 1.734006e-49 | 1.275038e-10 | 5.191314e-09
[5 empty] | 11148.83 | 105.588 | 1.734006e-49 | 1.275038e-10 | 5.191314e-09
[5 empty] | 11148.83 | 105.588 | 1.734006e-49 | 1.275038e-10 | 5.191314e-09
[5 empty] | 11148.83 | 105.588 | 1.734006e-49 | 1.275038e-10 | 5.191314e-09
[5 empty] | 11148.83 | 105.588 | 1.734006e-49 | 1.275038e-10 | 5.191314e-09
[5 empty] | 11148.83 | 105.588 | 1.734006e-49 | 1.275038e-10 | 5.191314e-09
[5 empty] | 11148.83 | 105.588 | 1.734006e-49 | 1.275038e-10 | 5.191314e-09
[5 empty] | 11148.83 | 105.588 | 1.734006e-49 | 1.275038e-10 | 5.191314e-09
[5 empty] | 11148.83 | 105.588 | 1.734006e-49 | 1.275038e-10 | 5.191314e-09
[5 empty] | 11148.83 | 105.588 | 1.734006e-49 | 1.275038e-10 | 5.191314e-09
[5 empty] | 11148.83 | 105.588 | 1.734006e-49 | 1.275038e-10 | 5.191314e-09
[5 empty] | 11148.83 | 105.588 | 1.734006e-49 | 1.275038e-10 | 5.191314e-09
[5 empty] | 11148.83 | 105.588 | 1.734006e-49 | 1.275038e-10 | 5.191314e-09
[5 empty] | 11148.83 | 105.588 | 1.734006e-49 | 1.275038e-10 | 5.191314e-09
[5 empty] | 11148.83 | 105.588 | 1.734006e-49 | 1.275038e-10 | 5.191314e-09
[5 empty] | 11148.83 | 105.588 | 1.734006e-49 | 1.275038e-10 | 5.191314e-09
[5 empty] | 11148.83 | 105.588 | 1.734006e-49 | 1.275038e-10 | 5.191314e-09
[5 empty] | 11148.83 | 105.588 | 1.734006e-49 | 1.275038e-10 | 5.191314e-09
[5 empty] | 11148.83 | 105.588 | 1.734006e-49 | 1.275038e-10 | 5.191314e-09
[5 empty] | 11148.83 | 105.588 | 1.734006e-49 | 1.275038e-10 | 5.191314e-09
[5 empty] | 11148.83 | 105.588 | 1.734006e-49 | 1.275038e-10 | 5.191314e-09
[5 empty] | 11148.83 | 105.588 | 1.734006e-49 | 1.275038e-10 | 5.191314e-09
[5 empty] | 11148.83 | 105.588 | 1.734006e-49 | 1.275038e-10 | 5.191314e-09
[5 empty] | 11148.83 | 105.588 | 1.734006e-49 | 1.275038e-10 | 5.191314e-09
[5 empty] | 11148.83 | 105.588 | 1.734006e-49 | 1.275038e-10 | 5.191314e-09
[5 empty] | 11148.83 | 105.588 | 1.734006e-49 | 1.275038e-10 | 5.191314e-09
[5 empty] | 11148.83 | 105.588 | 1.734006e-49 | 1.275038e-10 | 5.191314e-09
[5 empty] | 11148.83 | 105.588 | 1.734006e-49 | 1.275038e-10 | 5.191314e-09
[5 empty] | 11148.83 | 105.588 | 1.734006e-49 | 1.275038e-10 | 5.191314e-09
[5 empty] | 11148.83 | 105.588 | 1.734006e-49 | 1.275038e-10 | 5.191314e-09
[5 empty] | 11148.83 | 105.588 | 1.734006e-49 | 1.275038e-10 | 5.191314e-09
[5 empty] | 11148.83 | 105.588 | 1.734006e-49 | 1.275038e-10 | 5.191314e-09
[5 empty] | 11148.83 | 105.588 | 1.734006e-49 | 1.275038e-10 | 5.191314e-09
[5 empty] | 11148.83 | 105.588 | 1.734006e-49 | 1.275038e-10 | 5.191314e-09
[5 empty] | 11148.83 | 105.588 | 1.734006e-49 | 1.275038e-10 | 5.191314e-09
[5 empty] | 11148.83 | 105.588 | 1.734006e-49 | 1.275038e-10 | 5.191314e-09
[5 empty] | 11148.83 | 105.588 | 1.734006e-49 | 1.275038e-10 | 5.191314e-09
[5 empty] | 11148.83 | 105.588 | 1.734006e-49 | 1.275038e-10 | 5.191314e-09
[5 empty] | 11148.83 | 105.588 | 1.734006e-49 | 1.275038e-10 | 5.191314e-09
[5 empty] | 11148.83 | 105.588 | 1.734006e-49 | 1.275038e-10 | 5.191314e-09
[5 empty] | 11148.83 | 105.588 | 1.734006e-49 | 1.275038e-10 | 5.191314e-09
[5 empty] | 11148.83 | 105.588 | 1.734006e-49 | 1.275038e-10 | 5.191314e-09
[5 empty] | 11148.83 | 105.588 | 1.734006e-49 | 1.275038e-10 | 5.191314e-09
[5 empty] | 11148.83 | 105.588 | 1.734006e-49 | 1.275038e-10 | 5.191314e-09
[5 empty] | 11148.83 | 105.588 | 1.734006e-49 | 1.275038e-10 | 5.191314e-09
[5 empty] | 11148.83 | 105.588 | 1.734006e-49 | 1.275038e-10 | 5.191314e-09
[5 empty] | 11148.83 | 105.588 | 1.734006e-49 | 1.275038e-10 | 5.191314e-09
[5 empty] | 11148.83 | 105.588 | 1.734006e-49 | 1.275038e-10 | 5.191314e-09
[5 empty] | 11148.83 | 105.588 | 1.734006e-49 | 1.275038e-10 | 5.191314e-09
[5 empty] | 11148.83 | 105.588 | 1.734006e-49 | 1.275038e-10 | 5.191314e-09
[5 empty] | 11148.83 | 105.588 | 1.734006e-49 | 1.275038e-10 | 5.191314e-09
[5 empty] | 11148.83 | 105.588 | 1.734006e-49 | 1.275038e-10 | 5.191314e-09
[5 empty] | 11148.83 | 105.588 | 1.734006e-49 | 1.275038e-10 | 5.191314e-09
[5 empty] | 11148.83 | 105.588 | 1.734006e-49 | 1.275038e-10 | 5.191314e-09
[5 empty] | 11148.83 | 105.588 | 1.734006e-49 | 1.275038e-10 | 5.191314e-09
[5 empty] | 11148.83 | 105.588 | 1.734006e-49 | 1.275038e-10 | 5.191314e-09
[5 empty] | 11148.83 | 105.588 | 1.734006e-49 | 1.275038e-10 | 5.191314e-09
[5 empty] | 11148.83 | 105.588 | 1.734006e-49 | 1.275038e-10 | 5.191314e-09
[5 empty] | 11148.83 | 105.588 | 1.734006e-49 | 1.275038e-10 | 5.191314e-09
[5 empty] | 11148.83 | 105.588 | 1.734006e-49 | 1.275038e-10 | 5.191314e-09
[5 empty] | 11148.83 | 105.588 | 1.734006e-49 | 1.275038e-10 | 5.191314e-09
[5 empty] | 11148.83 | 105.588 | 1.734006e-49 | 1.275038e-10 | 5.191314e-09
[5 empty] | 11148.83 | 105.588 | 1.734006e-49 | 1.275038e-10 | 5.191314e-09
[5 empty] | 11148.83 | 105.588 | 1.734006e-49 | 1.275038e-10 | 5.191314e-09
[5 empty] | 11148.83 | 105.588 | 1.734006e-49 | 1.275038e-10 | 5.191314e-09
[5 empty] | 11148.83 | 105.588 | 1.734006e-49 | 1.275038e-10 | 5.191314e-09
[5 empty] | 11148.83 | 105.588 | 1.734006e-49 | 1.275038e-10 | 5.191314e-09
[5 empty] | 11148.83 | 105.588 | 1.734006e-49 | 1.275038e-10 | 5.191314e-09
[5 empty] | 11148.83 | 105.588 | 1.734006e-49 | 1.275038e-10 | 5.191314e-09
[5 empty] | 11148.83 | 105.588 | 1.734006e-49 | 1.275038e-10 | 5.191314e-09
[5 empty] | 11148.83 | 105.588 | 1.734006e-49 | 1.275038e-10 | 5.191314e-09
[5 empty] | 11148.83 | 105.588 | 1.734006e-49 | 1.275038e-10 | 5.191314e-09
[5 empty] | 11148.83 | 105.588 | 1.734006e-49 | 1.275038e-10 | 5.191314e-09
[5 empty] | 11148.83 | 105.588 | 1.734006e-49 | 1.275038e-10 | 5.191314e-09
[5 empty] | 11148.83 | 105.588 | 1.734006e-49 | 1.275038e-10 | 5.191314e-09
[5 empty] | 11148.83 | 105.588 | 1.734006e-49 | 1.275038e-10 | 5.191314e-09
[5 empty] | 11148.83 | 105.588 | 1.734006e-49 | 1.275038e-10 | 5.191314e-09
[5 empty] | 11148.83 | 105.588 | 1.734006e-49 | 1.275038e-10 | 5.191314e-09
[5 empty] | 11148.83 | 105.588 | 1.734006e-49 | 1.275038e-10 | 5.191314e-09
[5 empty] | 11148.83 | 105.588 | 1.734006e-49 | 1.275038e-10 | 5.191314e-09
[5 empty] | 11148.83 | 105.588 | 1.734006e-49 | 1.275038e-10 | 5.191314e-09
[5 empty] | 11148.83 | 105.588 | 1.734006e-49 | 1.275038e-10 | 5.191314e-09
[5 empty] | 11148.83 | 105.588 | 1.734006e-49 | 1.275038e-10 | 5.191314e-09
[5 empty] | 11148.83 | 105.588 | 1.734006e-49 | 1.275038e-10 | 5.191314e-09
[5 empty] | 11148.83 | 105.588 | 1.734006e-49 | 1.275038e-10 | 5.191314e-09
[5 empty] | 11148.83 | 105.588 | 1.734006e-49 | 1.275038e-10 | 5.191314e-09
[5 empty] | 11148.83 | 105.588 | 1.734006e-49 | 1.275038e-10 | 5.191314e-09
[5 empty] | 11148.83 | 105.588 | 1.734006e-49 | 1.275038e-10 | 5.191314e-09
[5 empty] | 11148.83 | 105.588 | 1.734006e-49 | 1.275038e-10 | 5.191314e-09
[5 empty] | 11148.83 | 105.588 | 1.734006e-49 | 1.275038e-10 | 5.191314e-09
[5 empty] | 11148.83 | 105.588 | 1.734006e-49 | 1.275038e-10 | 5.191314e-09
[5 empty] | 11148.83 | 105.588 | 1.734006e-49 | 1.275038e-10 | 5.191314e-09
[5 empty] | 11148.83 | 105.588 | 1.734006e-49 | 1.275038e-10 | 5.191314e-09
[5 empty] | 11148.83 | 105.588 | 1.734006e-49 | 1.275038e-10 | 5.191314e-09
[5 empty] | 11148.83 | 105.588 | 1.734006e-49 | 1.275038e-10 | 5.191314e-09
[5 empty] | 11148.83 | 105.588 | 1.734006e-49 | 1.275038e-10 | 5.191314e-09
[5 empty] | 11148.83 | 105.588 | 1.734006e-49 | 1.275038e-10 | 5.191314e-09
[5 empty] | 11148.83 | 105.588 | 1.734006e-49 | 1.275038e-10 | 5.191314e-09
[5 empty] | 11148.83 | 105.588 | 1.734006e-49 | 1.275038e-10 | 5.191314e-09
[5 empty] | 11148.83 | 105.588 | 1.734006e-49 | 1.275038e-10 | 5.191314e-09
[5 empty] | 11148.83 | 105.588 | 1.734006e-49 | 1.275038e-10 | 5.191314e-09
[5 empty] | 11148.83 | 105.588 | 1.734006e-49 | 1.275038e-10 | 5.191314e-09
[5 empty] | 11148.83 | 105.588 | 1.734006e-49 | 1.275038e-10 | 5.191314e-09
[5 empty] | 11148.83 | 105.588 | 1.734006e-49 | 1.275038e-10 | 5.191314e-09
[5 empty] | 11148.83 | 105.588 | 1.734006e-49 | 1.275038e-10 | 5.191314e-09
[5 empty] | 11148.83 | 105.588 | 1.734006e-49 | 1.275038e-10 | 5.191314e-09
[5 empty] | 11148.83 | 105.588 | 1.734006e-49 | 1.275038e-10 | 5.191314e-09
[5 empty] | 11148.83 | 105.588 | 1.734006e-49 | 1.275038e-10 | 5.191314e-09
[5 empty] | 11148.83 | 105.588 | 1.734006e-49 | 1.275038e-10 | 5.191314e-09
[5 empty] | 11148.83 | 105.588 | 1.734006e-49 | 1.275038e-10 | 5.191314e-09
[5 empty] | 11148.83 | 105.588 | 1.734006e-49 | 1.275038e-10 | 5.191314e-09
[5 empty] | 11148.83 | 105.588 | 1.734006e-49 | 1.275038e-10 | 5.191314e-09
[5 empty] | 11148.83 | 105.588 | 1.734006e-49 | 1.275038e-10 | 5.191314e-09
[5 empty] | 11148.83 | 105.588 | 1.734006e-49 | 1.275038e-10 | 5.191314e-09
[5 empty] | 11148.83 | 105.588 | 1.734006e-49 | 1.275038e-10 | 5.191314e-09
[5 empty] | 11148.83 | 105.588 | 1.734006e-49 | 1.275038e-10 | 5.191314e-09
[5 empty] | 11148.83 | 105.588 | 1.734006e-49 | 1.275038e-10 | 5.191314e-09
[5 empty] | 11148.83 | 105.588 | 1.734006e-49 | 1.275038e-10 | 5.191314e-09
[5 empty] | 11148.83 | 105.588 | 1.734006e-49 | 1.275038e-10 | 5.191314e-09
[5 empty] | 11148.83 | 105.588 | 1.734006e-49 | 1.275038e-10 | 5.191314e-09
[5 empty] | 11148.83 | 105.588 | 1.734006e-49 | 1.275038e-10 | 5.191314e-09
[5 empty] | 11148.83 | 105.588 | 1.734006e-49 | 1.275038e-10 | 5.191314e-09
[5 empty] | 11148.83 | 105.588 | 1.734006e-49 | 1.275038e-10 | 5.191314e-09
[5 empty] | 11148.83 | 105.588 | 1.734006e-49 | 1.275038e-10 | 5.191314e-09
[5 empty] | 11148.83 | 105.588 | 1.734006e-49 | 1.275038e-10 | 5.191314e-09
[5 empty] | 11148.83 | 105.588 | 1.734006e-49 | 1.275038e-10 | 5.191314e-09
[5 empty] | 11148.83 | 105.588 | 1.734006e-49 | 1.275038e-10 | 5.191314e-09
[5 empty] | 11148.83 | 105.588 | 1.734006e-49 | 1.275038e-10 | 5.191314e-09
[5 empty] | 11148.83 | 105.588 | 1.734006e-49 | 1.275038e-10 | 5.191314e-09
[5 empty] | 11148.83 | 105.588 | 1.734006e-49 | 1.275038e-10 | 5.191314e-09
[5 empty] | 11148.83 | 105.588 | 1.734006e-49 | 1.275038e-10 | 5.191314e-09
[5 empty] | 11148.83 | 105.588 | 1.734006e-49 | 1.275038e-10 | 5.191314e-09
[5 empty] | 11148.83 | 105.588 | 1.734006e-49 | 1.275038e-10 | 5.191314e-09
[5 empty] | 11148.83 | 105.588 | 1.734006e-49 | 1.275038e-10 | 5.191314e-09
[5 empty] | 11148.83 | 105.588 | 1.734006e-49 | 1.275038e-10 | 5.191314e-09
[5 empty] | 11148.83 | 105.588 | 1.734006e-49 | 1.275038e-10 | 5.191314e-09
[5 empty] | 11148.83 | 105.588 | 1.734006e-49 | 1.275038e-10 | 5.191314e-09
[5 empty] | 11148.83 | 105.588 | 1.734006e-49 | 1.275038e-10 | 5.191314e-09
[5 empty] | 11148.83 | 105.588 | 1.734006e-49 | 1.275038e-10 | 5.191314e-09
[5 empty] | 11148.83 | 105.588 | 1.734006e-49 | 1.275038e-10 | 5.191314e-09
[5 empty] | 11148.83 | 105.588 | 1.734006e-49 | 1.275038e-10 | 5.191314e-09
[5 empty] | 11148.83 | 105.588 | 1.734006e-49 | 1.275038e-10 | 5.191314e-09
[5 empty] | 11148.83 | 105.588 | 1.734006e-49 | 1.275038e-10 | 5.191314e-09
[5 empty] | 11148.83 | 105.588 | 1.734006e-49 | 1.275038e-10 | 5.191314e-09
[5 empty] | 11148.83 | 105.588 | 1.734006e-49 | 1.275038e-10 | 5.191314e-09
[5 empty] | 11148.83 | 105.588 | 1.734006e-49 | 1.275038e-10 | 5.191314e-09
[5 empty] | 11148.83 | 105.588 | 1.734006e-49 | 1.275038e-10 | 5.191314e-09
[5 empty] | 11148.83 | 105.588 | 1.734006e-49 | 1.275038e-10 | 5.191314e-09
[5 empty] | 11148.83 | 105.588 | 1.734006e-49 | 1.275038e-10 | 5.191314e-09
[5 empty] | 11148.83 | 105.588 | 1.734006e-49 | 1.275038e-10 | 5.191314e-09
[5 empty] | 11148.83 | 105.588 | 1.734006e-49 | 1.275038e-10 | 5.191314e-09
[5 empty] | 11148.83 | 105.588 | 1.734006e-49 | 1.275038e-10 | 5.191314e-09
[5 empty] | 11148.83 | 105.588 | 1.734006e-49 | 1.275038e-10 | 5.191314e-09
[5 empty] | 11148.83 | 105.588 | 1.734006e-49 | 1.275038e-10 | 5.191314e-09
[5 empty] | 11148.83 | 105.588 | 1.734006e-49 | 1.275038e-10 | 5.191314e-09
[5 empty] | 11148.83 | 105.588 | 1.734006e-49 | 1.275038e-10 | 5.191314e-09
[5 empty] | 11148.83 | 105.588 | 1.734006e-49 | 1.275038e-10 | 5.191314e-09
[5 empty] | 11148.83 | 105.588 | 1.734006e-49 | 1.275038e-10 | 5.191314e-09
[5 empty] | 11148.83 | 105.588 | 1.734006e-49 | 1.275038e-10 | 5.191314e-09
[5 empty] | 11148.83 | 105.588 | 1.734006e-49 | 1.275038e-10 | 5.191314e-09
[5 empty] | 11148.83 | 105.588 | 1.734006e-49 | 1.275038e-10 | 5.191314e-09
[5 empty] | 11148.83 | 105.588 | 1.734006e-49 | 1.275038e-10 | 5.191314e-09
[5 empty] | 11148.83 | 105.588 | 1.734006e-49 | 1.275038e-10 | 5.191314e-09
[5 empty] | 11148.83 | 105.588 | 1.734006e-49 | 1.275038e-10 | 5.191314e-09
[5 empty] | 11148.83 | 105.588 | 1.734006e-49 | 1.275038e-10 | 5.191314e-09
[5 empty] | 11148.83 | 105.588 | 1.734006e-49 | 1.275038e-10 | 5.191314e-09
[5 empty] | 11148.83 | 105.588 | 1.734006e-49 | 1.275038e-10 | 5.191314e-09
[5 empty] | 11148.83 | 105.588 | 1.734006e-49 | 1.275038e-10 | 5.191314e-09
[5 empty] | 11148.83 | 105.588 | 1.734006e-49 | 1.275038e-10 | 5.191314e-09
[5 empty] | 11148.83 | 105.588 | 1.734006e-49 | 1.275038e-10 | 5.191314e-09
[5 empty] | 11148.83 | 105.588 | 1.734006e-49 | 1.275038e-10 | 5.191314e-09
[5 empty] | 11148.83 | 105.588 | 1.734006e-49 | 1.275038e-10 | 5.191314e-09
[5 empty] | 11148.83 | 105.588 | 1.734006e-49 | 1.275038e-10 | 5.191314e-09
[5 empty] | 11148.83 | 105.588 | 1.734006e-49 | 1.275038e-10 | 5.191314e-09
[5 empty] | 11148.83 | 105.588 | 1.734006e-49 | 1.275038e-10 | 5.191314e-09
[5 empty] | 11148.83 | 105.588 | 1.734006e-49 | 1.275038e-10 | 5.191314e-09
[5 empty] | 11148.83 | 105.588 | 1.734006e-49 | 1.275038e-10 | 5.191314e-09
[5 empty] | 11148.83 | 105.588 | 1.734006e-49 | 1.275038e-10 | 5.191314e-09
[5 empty] | 11148.83 | 105.588 | 1.734006e-49 | 1.275038e-10 | 5.191314e-09
[5 empty] | 11148.83 | 105.588 | 1.734006e-49 | 1.275038e-10 | 5.191314e-09
[5 empty] | 11148.83 | 105.588 | 1.734006e-49 | 1.275038e-10 | 5.191314e-09
[5 empty] | 11148.83 | 105.588 | 1.734006e-49 | 1.275038e-10 | 5.191314e-09
[5 empty] | 11148.83 | 105.588 | 1.734006e-49 | 1.275038e-10 | 5.191314e-09
[5 empty] | 11148.83 | 105.588 | 1.734006e-49 | 1.275038e-10 | 5.191314e-09
[5 empty] | 11148.83 | 105.588 | 1.734006e-49 | 1.275038e-10 | 5.191314e-09
[5 empty] | 11148.83 | 105.588 | 1.734006e-49 | 1.275038e-10 | 5.191314e-09
[5 empty] | 11148.83 | 105.588 | 1.734006e-49 | 1.275038e-10 | 5.191314e-09
[5 empty] | 11148.83 | 105.588 | 1.734006e-49 | 1.275038e-10 | 5.191314e-09
[5 empty] | 11148.83 | 105.588 | 1.734006e-49 | 1.275038e-10 | 5.191314e-09
[5 empty] | 11148.83 | 105.588 | 1.734006e-49 | 1.275038e-10 | 5.191314e-09
[5 empty] | 11148.83 | 105.588 | 1.734006e-49 | 1.275038e-10 | 5.191314e-09
[5 empty] | 11148.83 | 105.588 | 1.734006e-49 | 1.275038e-10 | 5.191314e-09
[5 empty] | 11148.83 | 105.588 | 1.734006e-49 | 1.275038e-10 | 5.191314e-09
[5 empty] | 11148.83 | 105.588 | 1.734006e-49 | 1.275038e-10 | 5.191314e-09
[5 empty] | 11148.83 | 105.588 | 1.734006e-49 | 1.275038e-10 | 5.191314e-09
[5 empty] | 11148.83 | 105.588 | 1.734006e-49 | 1.275038e-10 | 5.191314e-09
[5 empty] | 11148.83 | 105.588 | 1.734006e-49 | 1.275038e-10 | 5.191314e-09
[5 empty] | 11148.83 | 105.588 | 1.734006e-49 | 1.275038e-10 | 5.191314e-09
[5 empty] | 11148.83 | 105.588 | 1.734006e-49 | 1.275038e-10 | 5.191314e-09
[5 empty] | 11148.83 | 105.588 | 1.734006e-49 | 1.275038e-10 | 5.191314e-09
[5 empty] | 11148.83 | 105.588 | 1.734006e-49 | 1.275038e-10 | 5.191314e-09
[5 empty] | 11148.83 | 105.588 | 1.734006e-49 | 1.275038e-10 | 5.191314e-09
[5 empty] | 11148.83 | 105.588 | 1.734006e-49 | 1.275038e-10 | 5.191314e-09
[5 empty] | 11148.83 | 105.588 | 1.734006e-49 | 1.275038e-10 | 5.191314e-09
[5 empty] | 11148.83 | 105.588 | 1.734006e-49 | 1.275038e-10 | 5.191314e-09
[5 empty] | 11148.83 | 105.588 | 1.734006e-49 | 1.275038e-10 | 5.191314e-09
[5 empty] | 11148.83 | 105.588 | 1.734006e-49 | 1.275038e-10 | 5.191314e-09
[5 empty] | 11148.83 | 105.588 | 1.734006e-49 | 1.275038e-10 | 5.191314e-09
[5 empty] | 11148.83 | 105.588 | 1.734006e-49 | 1.275038e-10 | 5.191314e-09
[5 empty] | 11148.83 | 105.588 | 1.734006e-49 | 1.275038e-10 | 5.191314e-09
[5 empty] | 11148.83 | 105.588 | 1.734006e-49 | 1.275038e-10 | 5.191314e-09
[5 empty] | 11148.83 | 105.588 | 1.734006e-49 | 1.275038e-10 | 5.191314e-09
[5 empty] | 11148.83 | 105.588 | 1.734006e-49 | 1.275038e-10 | 5.191314e-09
[5 empty] | 11148.83 | 105.588 | 1.734006e-49 | 1.275038e-10 | 5.191314e-09
[5 empty] | 11148.83 | 105.588 | 1.734006e-49 | 1.275038e-10 | 5.191314e-09
[5 empty] | 11148.83 | 105.588 | 1.734006e-49 | 1.275038e-10 | 5.191314e-09
[5 empty] | 11148.83 | 105.588 | 1.734006e-49 | 1.275038e-10 | 5.191314e-09
[5 empty] | 11148.83 | 105.588 | 1.734006e-49 | 1.275038e-10 | 5.191314e-09
[5 empty] | 11148.83 | 105.588 | 1.734006e-49 | 1.275038e-10 | 5.191314e-09
[5 empty] | 11148.83 | 105.588 | 1.734006e-49 | 1.275038e-10 | 5.191314e-09
[5 empty] | 11148.83 | 105.588 | 1.734006e-49 | 1.275038e-10 | 5.191314e-09
[5 empty] | 11148.83 | 105.588 | 1.734006e-49 | 1.275038e-10 | 5.191314e-09
[5 empty] | 11148.83 | 105.588 | 1.734006e-49 | 1.275038e-10 | 5.191314e-09
[5 empty] | 11148.83 | 105.588 | 1.734006e-49 | 1.275038e-10 | 5.191314e-09
[5 empty] | 11148.83 | 105.588 | 1.734006e-49 | 1.275038e-10 | 5.191314e-09
[5 empty] | 11148.83 | 105.588 | 1.734006e-49 | 1.275038e-10 | 5.191314e-09
[5 empty] | 11148.83 | 105.588 | 1.734006e-49 | 1.275038e-10 | 5.191314e-09
[5 empty] | 11148.83 | 105.588 | 1.734006e-49 | 1.275038e-10 | 5.191314e-09
[5 empty] | 11148.83 | 105.588 | 1.734006e-49 | 1.275038e-10 | 5.191314e-09
[5 empty] | 11148.83 | 105.588 | 1.734006e-49 | 1.275038e-10 | 5.191314e-09
[5 empty] | 11148.83 | 105.588 | 1.734006e-49 | 1.275038e-10 | 5.191314e-09
[5 empty] | 11148.83 | 105.588 | 1.734006e-49 | 1.275038e-10 | 5.191314e-09
[5 empty] | 11148.83 | 105.588 | 1.734006e-49 | 1.275038e-10 | 5.191314e-09
[5 empty] | 11148.83 | 105.588 | 1.734006e-49 | 1.275038e-10 | 5.191314e-09
[5 empty] | 11148.83 | 105.588 | 1.734006e-49 | 1.275038e-10 | 5.191314e-09
[5 empty] | 11148.83 | 105.588 | 1.734006e-49 | 1.275038e-10 | 5.191314e-09
[5 empty] | 11148.83 | 105.588 | 1.734006e-49 | 1.275038e-10 | 5.191314e-09
[5 empty] | 11148.83 | 105.588 | 1.734006e-49 | 1.275038e-10 | 5.191314e-09
[5 empty] | 11148.83 | 105.588 | 1.734006e-49 | 1.275038e-10 | 5.191314e-09
[5 empty] | 11148.83 | 105.588 | 1.734006e-49 | 1.275038e-10 | 5.191314e-09
[5 empty] | 11148.83 | 105.588 | 1.734006e-49 | 1.275038e-10 | 5.191314e-09
[5 empty] | 11148.83 | 105.588 | 1.734006e-49 | 1.275038e-10 | 5.191314e-09
[5 empty] | 11148.83 | 105.588 | 1.734006e-49 | 1.275038e-10 | 5.191314e-09
[5 empty] | 11148.83 | 105.588 | 1.734006e-49 | 1.275038e-10 | 5.191314e-09
[5 empty] | 11148.83 | 105.588 | 1.734006e-49 | 1.275038e-10 | 5.191314e-09
[5 empty] | 11148.83 | 105.588 | 1.734006e-49 | 1.275038e-10 | 5.191314e-09
[5 empty] | 11148.83 | 105.588 | 1.734006e-49 | 1.275038e-10 | 5.191314e-09
[5 empty] | 11148.83 | 105.588 | 1.734006e-49 | 1.275038e-10 | 5.191314e-09
[5 empty] | 11148.83 | 105.588 | 1.734006e-49 | 1.275038e-10 | 5.191314e-09
[5 empty] | 11148.83 | 105.588 | 1.734006e-49 | 1.275038e-10 | 5.191314e-09
[5 empty] | 11148.83 | 105.588 | 1.734006e-49 | 1.275038e-10 | 5.191314e-09
[5 empty] | 11148.83 | 105.588 | 1.734006e-49 | 1.275038e-10 | 5.191314e-09
[5 empty] | 11148.83 | 105.588 | 1.734006e-49 | 1.275038e-10 | 5.191314e-09
[5 empty] | 11148.83 | 105.588 | 1.734006e-49 | 1.275038e-10 | 5.191314e-09
[5 empty] | 11148.83 | 105.588 | 1.734006e-49 | 1.275038e-10 | 5.191314e-09
[5 empty] | 11148.83 | 105.588 | 1.734006e-49 | 1.275038e-10 | 5.191314e-09
[5 empty] | 11148.83 | 105.588 | 1.734006e-49 | 1.275038e-10 | 5.191314e-09
[5 empty] | 11148.83 | 105.588 | 1.734006e-49 | 1.275038e-10 | 5.191314e-09
[5 empty] | 11148.83 | 105.588 | 1.734006e-49 | 1.275038e-10 | 5.191314e-09
[5 empty] | 11148.83 | 105.588 | 1.734006e-49 | 1.275038e-10 | 5.191314e-09
[5 empty] | 11148.83 | 105.588 | 1.734006e-49 | 1.275038e-10 | 5.191314e-09
[5 empty] | 11148.83 | 105.588 | 1.734006e-49 | 1.275038e-10 | 5.191314e-09
[5 empty] | 11148.83 | 105.588 | 1.734006e-49 | 1.275038e-10 | 5.191314e-09
[5 empty] | 11148.83 | 105.588 | 1.734006e-49 | 1.275038e-10 | 5.191314e-09
[5 empty] | 11148.83 | 105.588 | 1.734006e-49 | 1.275038e-10 | 5.191314e-09
[5 empty] | 11148.83 | 105.588 | 1.734006e-49 | 1.275038e-10 | 5.191314e-09

## 5%
Micromeritics Instrument Corporation -- AutoChem II 2910 |  |  |  | <----- | upper bound graph line |  | lower boud graph line
AutoChem II 2920 V3.03 | Unit 1 | Serial # 237 | Page 1 |  | 37.87053 | 107.88822 | 530
[5 empty] | 37.87053 | 2.11803 | 530
baseline line
Sample: | CETC131203A 5%Ag/ZrO2 (IWI)- with reduction |  |  |  | 105.773 | 37.87053
Operator: | AP |  |  |  | 105.773 | 530
Submitter: | AP |  |  |  | y-Axis Scaling Factor
File: | C:\2920\DATA\LN\TPD\TPD-030.SMP |  |  |  | (1000uL/mL)/(20C/min) | 50
[5 empty] | +/- | 0.1
Started: | 2015-06-11 11:35:02AM | Sample Mass: | 0.1505 g
Completed: | 2015-06-11 5:40:24PM | Report Time: | 2015-06-11 5:40:24PM
[6 empty] | curve | 1 | 2 | 3
[6 empty] | x-shift | 375.7317 | 346.5764 | 466.8971
Comments: run with calibration file | [5 empty] | height | 0 | 0.09998714 | 0.05598699
[6 empty] | stretching factor | 41.74235 | 13.97425 | 100.5437
[6 empty] | FWHM | 98.29572 | 32.90685 | 236.7624
[6 empty] | Area | 0 | 3.502375 | 14.11017
[5 empty] | lower bound | 37.87053
[5 empty] | Upper bound | 530
[5 empty] | baseline shift | 105.773 | 0.05
[5 empty] | reduce: | 287.2914
|  | Concentration ml/min - 2 TPD-021 desorption |  |  | Total Area (uL) | 17.61254 | 3.502375 |  |  | For Graph:
|  | Temperature (°C) | Concentration ml/min | Concentration uL/min | simdif | simcurve | gaussian1 | gaussian2 | gaussian3 | Temperature (°C) | TCD signal (µL) | Simulated Spectra | I | II | III
|  | 37.88079 | 2.11548 | 105.774 | 9.875786e-07 | 105.773 | 0 | 1.086559e-107 | 6.23011e-06 | 37.88079 | 0.001 | 6.23011e-06 | 0 | 1.086559e-107 | 6.23011e-06
|  | 37.87053 | 2.11549 | 105.7745 | 2.231357e-06 | 105.773 | 0 | 1.069082e-107 | 6.227399e-06 | 37.87053 | 0.0015 | 6.227399e-06 | 0 | 1.069082e-107 | 6.227399e-06
|  | 37.87236 | 2.11547 | 105.7735 | 2.438109e-07 | 105.773 | 0 | 1.072181e-107 | 6.227883e-06 | 37.87236 | 0.0005 | 6.227883e-06 | 0 | 1.072181e-107 | 6.227883e-06
|  | 37.87053 | 2.1155 | 105.775 | 3.975129e-06 | 105.773 | 0 | 1.069082e-107 | 6.227399e-06 | 37.87053 | 0.002 | 6.227399e-06 | 0 | 1.069082e-107 | 6.227399e-06
|  | 37.90643 | 2.1155 | 105.775 | 3.975091e-06 | 105.773 | 0 | 1.131506e-107 | 6.236893e-06 | 37.90643 | 0.002 | 6.236893e-06 | 0 | 1.131506e-107 | 6.236893e-06
|  | 37.97603 | 2.11551 | 105.7755 | 6.218762e-06 | 105.773 | 0 | 1.263075e-107 | 6.25534e-06 | 37.97603 | 0.0025 | 6.25534e-06 | 0 | 1.263075e-107 | 6.25534e-06
|  | 38.13098 | 2.11549 | 105.7745 | 2.23115e-06 | 105.773 | 0 | 1.613426e-107 | 6.296594e-06 | 38.13098 | 0.0015 | 6.296594e-06 | 0 | 1.613426e-107 | 6.296594e-06
|  | 38.34967 | 2.11547 | 105.7735 | 2.436851e-07 | 105.773 | 0 | 2.278821e-107 | 6.355255e-06 | 38.34967 | 0.0005 | 6.355255e-06 | 0 | 2.278821e-107 | 6.355255e-06
|  | 38.67203 | 2.11549 | 105.7745 | 2.230714e-06 | 105.773 | 0 | 3.789378e-107 | 6.442667e-06 | 38.67203 | 0.0015 | 6.442667e-06 | 0 | 3.789378e-107 | 6.442667e-06
|  | 39.0801 | 2.1155 | 105.775 | 3.973823e-06 | 105.773 | 0 | 7.208053e-107 | 6.55495e-06 | 39.0801 | 0.002 | 6.55495e-06 | 0 | 7.208053e-107 | 6.55495e-06
|  | 39.58965 | 2.11549 | 105.7745 | 2.229952e-06 | 105.773 | 0 | 1.606899e-106 | 6.697752e-06 | 39.58965 | 0.0015 | 6.697752e-06 | 0 | 1.606899e-106 | 6.697752e-06
|  | 40.17722 | 2.11548 | 105.774 | 9.86315e-07 | 105.773 | 0 | 4.043472e-106 | 6.866066e-06 | 40.17722 | 0.001 | 6.866066e-06 | 0 | 4.043472e-106 | 6.866066e-06
|  | 40.84722 | 2.11547 | 105.7735 | 2.42987e-07 | 105.773 | 0 | 1.155587e-105 | 7.062864e-06 | 40.84722 | 0.0005 | 7.062864e-06 | 0 | 1.155587e-105 | 7.062864e-06
|  | 41.58644 | 2.11544 | 105.772 | 1.014625e-06 | 105.773 | 0 | 3.671279e-105 | 7.286175e-06 | 41.58644 | -0.001 | 7.286175e-06 | 0 | 3.671279e-105 | 7.286175e-06
|  | 42.38172 | 2.11545 | 105.7725 | 2.575906e-07 | 105.773 | 0 | 1.269218e-104 | 7.533851e-06 | 42.38172 | -0.0005 | 7.533851e-06 | 0 | 1.269218e-104 | 7.533851e-06
|  | 43.21325 | 2.11543 | 105.7715 | 2.273465e-06 | 105.773 | 0 | 4.627165e-104 | 7.801308e-06 | 43.21325 | -0.0015 | 7.801308e-06 | 0 | 4.627165e-104 | 7.801308e-06
|  | 44.10377 | 2.11547 | 105.7735 | 2.419679e-07 | 105.773 | 0 | 1.841777e-103 | 8.097659e-06 | 44.10377 | 0.0005 | 8.097659e-06 | 0 | 1.841777e-103 | 8.097659e-06
|  | 44.98256 | 2.11548 | 105.774 | 9.832696e-07 | 105.773 | 0 | 7.170181e-103 | 8.400496e-06 | 44.98256 | 0.001 | 8.400496e-06 | 0 | 7.170181e-103 | 8.400496e-06
|  | 45.90971 | 2.11546 | 105.773 | 7.624012e-11 | 105.773 | 0 | 2.995312e-102 | 8.731559e-06 | 45.90971 | 0 | 8.731559e-06 | 0 | 2.995312e-102 | 8.731559e-06
|  | 46.85957 | 2.11545 | 105.7725 | 2.59166e-07 | 105.773 | 0 | 1.289978e-101 | 9.083466e-06 | 46.85957 | -0.0005 | 9.083466e-06 | 0 | 1.289978e-101 | 9.083466e-06
|  | 47.81932 | 2.11548 | 105.774 | 9.811842e-07 | 105.773 | 0 | 5.614169e-101 | 9.452586e-06 | 47.81932 | 0.001 | 9.452586e-06 | 0 | 5.614169e-101 | 9.452586e-06
|  | 48.77137 | 2.11546 | 105.773 | 9.668164e-11 | 105.773 | 0 | 2.403515e-100 | 9.832682e-06 | 48.77137 | 0 | 9.832682e-06 | 0 | 2.403515e-100 | 9.832682e-06
|  | 49.75567 | 2.11548 | 105.774 | 9.796234e-07 | 105.773 | 0 | 1.075659e-99 | 1.024076e-05 | 49.75567 | 0.001 | 1.024076e-05 | 0 | 1.075659e-99 | 1.024076e-05
|  | 50.70229 | 2.1155 | 105.775 | 3.95752e-06 | 105.773 | 0 | 4.524355e-99 | 1.064822e-05 | 50.70229 | 0.002 | 1.064822e-05 | 0 | 4.524355e-99 | 1.064822e-05
|  | 51.63795 | 2.11549 | 105.7745 | 2.216925e-06 | 105.773 | 0 | 1.863202e-98 | 1.106593e-05 | 51.63795 | 0.0015 | 1.106593e-05 | 0 | 1.863202e-98 | 1.106593e-05
|  | 52.58113 | 2.11552 | 105.776 | 8.931117e-06 | 105.773 | 0 | 7.725597e-98 | 1.150258e-05 | 52.58113 | 0.003 | 1.150258e-05 | 0 | 7.725597e-98 | 1.150258e-05
|  | 53.51894 | 2.11549 | 105.7745 | 2.214285e-06 | 105.773 | 0 | 3.163209e-97 | 1.195278e-05 | 53.51894 | 0.0015 | 1.195278e-05 | 0 | 3.163209e-97 | 1.195278e-05
|  | 54.4657 | 2.1155 | 105.775 | 3.950458e-06 | 105.773 | 0 | 1.30671e-96 | 1.242405e-05 | 54.4657 | 0.002 | 1.242405e-05 | 0 | 1.30671e-96 | 1.242405e-05
|  | 55.40565 | 2.1155 | 105.775 | 3.94853e-06 | 105.773 | 0 | 5.319031e-96 | 1.290918e-05 | 55.40565 | 0.002 | 1.290918e-05 | 0 | 5.319031e-96 | 1.290918e-05
|  | 56.327 | 2.11551 | 105.7755 | 6.18317e-06 | 105.773 | 0 | 2.096572e-95 | 1.340196e-05 | 56.327 | 0.0025 | 1.340196e-05 | 0 | 2.096572e-95 | 1.340196e-05
|  | 57.28128 | 2.11553 | 105.7765 | 1.215268e-05 | 105.773 | 0 | 8.639449e-95 | 1.393095e-05 | 57.28128 | 0.0035 | 1.393095e-05 | 0 | 8.639449e-95 | 1.393095e-05
|  | 58.20799 | 2.11552 | 105.776 | 8.913429e-06 | 105.773 | 0 | 3.4022e-94 | 1.446339e-05 | 58.20799 | 0.003 | 1.446339e-05 | 0 | 3.4022e-94 | 1.446339e-05
|  | 59.13793 | 2.11551 | 105.7755 | 6.175141e-06 | 105.773 | 0 | 1.340253e-93 | 1.501686e-05 | 59.13793 | 0.0025 | 1.501686e-05 | 0 | 1.340253e-93 | 1.501686e-05
|  | 60.07216 | 2.11557 | 105.7785 | 3.007872e-05 | 105.773 | 0 | 5.289626e-93 | 1.559286e-05 | 60.07216 | 0.0055 | 1.559286e-05 | 0 | 5.289626e-93 | 1.559286e-05
|  | 60.99458 | 2.11555 | 105.7775 | 2.010462e-05 | 105.773 | 0 | 2.042778e-92 | 1.618189e-05 | 60.99458 | 0.0045 | 1.618189e-05 | 0 | 2.042778e-92 | 1.618189e-05
|  | 61.94778 | 2.11551 | 105.7755 | 6.16622e-06 | 105.773 | 0 | 8.215057e-92 | 1.681248e-05 | 61.94778 | 0.0025 | 1.681248e-05 | 0 | 8.215057e-92 | 1.681248e-05
|  | 62.89848 | 2.11553 | 105.7765 | 1.212805e-05 | 105.773 | 0 | 3.276409e-91 | 1.746431e-05 | 62.89848 | 0.0035 | 1.746431e-05 | 0 | 3.276409e-91 | 1.746431e-05
|  | 63.84452 | 2.11552 | 105.776 | 8.89151e-06 | 105.773 | 0 | 1.291968e-90 | 1.813644e-05 | 63.84452 | 0.003 | 1.813644e-05 | 0 | 1.291968e-90 | 1.813644e-05
|  | 64.78233 | 2.1155 | 105.775 | 3.925048e-06 | 105.773 | 0 | 5.011335e-90 | 1.88266e-05 | 64.78233 | 0.002 | 1.88266e-05 | 0 | 5.011335e-90 | 1.88266e-05
|  | 65.73124 | 2.11556 | 105.778 | 2.480488e-05 | 105.773 | 0 | 1.966212e-89 | 1.954992e-05 | 65.73124 | 0.005 | 1.954992e-05 | 0 | 1.966212e-89 | 1.954992e-05
|  | 66.678 | 2.11554 | 105.777 | 1.583803e-05 | 105.773 | 0 | 7.655444e-89 | 2.029751e-05 | 66.678 | 0.004 | 2.029751e-05 | 0 | 7.655444e-89 | 2.029751e-05
|  | 67.62691 | 2.11551 | 105.7755 | 6.145076e-06 | 105.773 | 0 | 2.976096e-88 | 2.10736e-05 | 67.62691 | 0.0025 | 2.10736e-05 | 0 | 2.976096e-88 | 2.10736e-05
|  | 68.55541 | 2.11552 | 105.776 | 8.869319e-06 | 105.773 | 0 | 1.118684e-87 | 2.185983e-05 | 68.55541 | 0.003 | 2.185983e-05 | 0 | 1.118684e-87 | 2.185983e-05
|  | 69.52509 | 2.11548 | 105.774 | 9.550954e-07 | 105.773 | 0 | 4.438314e-87 | 2.271019e-05 | 69.52509 | 0.001 | 2.271019e-05 | 0 | 4.438314e-87 | 2.271019e-05
|  | 70.5105 | 2.1155 | 105.775 | 3.906133e-06 | 105.773 | 0 | 1.791849e-86 | 2.3606e-05 | 70.5105 | 0.002 | 2.3606e-05 | 0 | 1.791849e-86 | 2.3606e-05
|  | 71.47981 | 2.11552 | 105.776 | 8.853485e-06 | 105.773 | 0 | 7.036821e-86 | 2.451934e-05 | 71.47981 | 0.003 | 2.451934e-05 | 0 | 7.036821e-86 | 2.451934e-05
|  | 72.44769 | 2.11547 | 105.7735 | 2.251842e-07 | 105.773 | 0 | 2.744625e-85 | 2.546423e-05 | 72.44769 | 0.0005 | 2.546423e-05 | 0 | 2.744625e-85 | 2.546423e-05
|  | 73.42308 | 2.11549 | 105.7745 | 2.171347e-06 | 105.773 | 0 | 1.076654e-84 | 2.645081e-05 | 73.42308 | 0.0015 | 2.645081e-05 | 0 | 1.076654e-84 | 2.645081e-05
|  | 74.39096 | 2.11551 | 105.7755 | 6.113429e-06 | 105.773 | 0 | 4.159149e-84 | 2.746502e-05 | 74.39096 | 0.0025 | 2.746502e-05 | 0 | 4.159149e-84 | 2.746502e-05
|  | 75.37351 | 2.11545 | 105.7725 | 2.793457e-07 | 105.773 | 0 | 1.631919e-83 | 2.853169e-05 | 75.37351 | -0.0005 | 2.853169e-05 | 0 | 1.631919e-83 | 2.853169e-05
|  | 76.35822 | 2.11549 | 105.7745 | 2.16196e-06 | 105.773 | 0 | 6.390553e-83 | 2.963941e-05 | 76.35822 | 0.0015 | 2.963941e-05 | 0 | 6.390553e-83 | 2.963941e-05
|  | 77.35294 | 2.11544 | 105.772 | 1.062547e-06 | 105.773 | 0 | 2.524759e-82 | 3.079907e-05 | 77.35294 | -0.001 | 3.079907e-05 | 0 | 2.524759e-82 | 3.079907e-05
|  | 78.31008 | 2.11546 | 105.773 | 1.021109e-09 | 105.773 | 0 | 9.425075e-82 | 3.195479e-05 | 78.31008 | 0 | 3.195479e-05 | 0 | 9.425075e-82 | 3.195479e-05
|  | 79.28726 | 2.11546 | 105.773 | 1.10067e-09 | 105.773 | 0 | 3.599334e-81 | 3.317635e-05 | 79.28726 | 0 | 3.317635e-05 | 0 | 3.599334e-81 | 3.317635e-05
|  | 80.25049 | 2.11546 | 105.773 | 1.184941e-09 | 105.773 | 0 | 1.342058e-80 | 3.442298e-05 | 80.25049 | 0 | 3.442298e-05 | 0 | 1.342058e-80 | 3.442298e-05
|  | 81.19939 | 2.11547 | 105.7735 | 2.155804e-07 | 105.773 | 0 | 4.884333e-80 | 3.569366e-05 | 81.19939 | 0.0005 | 3.569366e-05 | 0 | 4.884333e-80 | 3.569366e-05
|  | 82.15295 | 2.11547 | 105.7735 | 2.143556e-07 | 105.773 | 0 | 1.78063e-79 | 3.701451e-05 | 82.15295 | 0.0005 | 3.701451e-05 | 0 | 1.78063e-79 | 3.701451e-05
|  | 83.1305 | 2.11544 | 105.772 | 1.078307e-06 | 105.773 | 0 | 6.673816e-79 | 3.841575e-05 | 83.1305 | -0.001 | 3.841575e-05 | 0 | 6.673816e-79 | 3.841575e-05
|  | 84.08442 | 2.11544 | 105.772 | 1.081248e-06 | 105.773 | 0 | 2.411331e-78 | 3.983062e-05 | 84.08442 | -0.001 | 3.983062e-05 | 0 | 2.411331e-78 | 3.983062e-05
|  | 85.06661 | 2.11543 | 105.7715 | 2.375723e-06 | 105.773 | 0 | 9.006593e-78 | 4.1338e-05 | 85.06661 | -0.0015 | 4.1338e-05 | 0 | 9.006593e-78 | 4.1338e-05
|  | 86.06097 | 2.11543 | 105.7715 | 2.380596e-06 | 105.773 | 0 | 3.402275e-77 | 4.291801e-05 | 86.06097 | -0.0015 | 4.291801e-05 | 0 | 3.402275e-77 | 4.291801e-05
|  | 87.02922 | 2.11545 | 105.7725 | 2.964915e-07 | 105.773 | 0 | 1.23511e-76 | 4.451035e-05 | 87.02922 | -0.0005 | 4.451035e-05 | 0 | 1.23511e-76 | 4.451035e-05
|  | 88.02716 | 2.11548 | 105.774 | 9.097175e-07 | 105.773 | 0 | 4.641216e-76 | 4.620888e-05 | 88.02716 | 0.001 | 4.620888e-05 | 0 | 4.641216e-76 | 4.620888e-05
|  | 89.0390625 | 2.11545 | 105.7725 | 3.002958e-07 | 105.773 | 0 | 1.767421e-75 | 4.799255e-05 | 89.0390625 | -0.0005 | 4.799255e-05 | 0 | 1.767421e-75 | 4.799255e-05
|  | 90.04632 | 2.11545 | 105.7725 | 3.023146e-07 | 105.773 | 0 | 6.654574e-75 | 4.983138e-05 | 90.04632 | -0.0005 | 4.983138e-05 | 0 | 6.654574e-75 | 4.983138e-05
|  | 91.0525 | 2.11544 | 105.772 | 1.106143e-06 | 105.7731 | 0 | 2.489046e-74 | 5.173341e-05 | 91.0525 | -0.001 | 5.173341e-05 | 0 | 2.489046e-74 | 5.173341e-05
|  | 92.07049 | 2.11545 | 105.7725 | 3.066127e-07 | 105.7731 | 0 | 9.405434e-74 | 5.372619e-05 | 92.07049 | -0.0005 | 5.372619e-05 | 0 | 9.405434e-74 | 5.372619e-05
|  | 93.07201 | 2.11547 | 105.7735 | 1.973527e-07 | 105.7731 | 0 | 3.46046e-73 | 5.575603e-05 | 93.07201 | 0.0005 | 5.575603e-05 | 0 | 3.46046e-73 | 5.575603e-05
|  | 94.09036 | 2.11545 | 105.7725 | 3.112443e-07 | 105.7731 | 0 | 1.294534e-72 | 5.789276e-05 | 94.09036 | -0.0005 | 5.789276e-05 | 0 | 1.294534e-72 | 5.789276e-05
|  | 95.09797 | 2.11547 | 105.7735 | 1.935283e-07 | 105.7731 | 0 | 4.750885e-72 | 6.008145e-05 | 95.09797 | 0.0005 | 6.008145e-05 | 0 | 4.750885e-72 | 6.008145e-05
|  | 96.11632 | 2.11547 | 105.7735 | 1.91519e-07 | 105.7731 | 0 | 1.758577e-71 | 6.23712e-05 | 96.11632 | 0.0005 | 6.23712e-05 | 0 | 1.758577e-71 | 6.23712e-05
|  | 97.11534 | 2.11548 | 105.774 | 8.747939e-07 | 105.7731 | 0 | 6.317146e-71 | 6.469581e-05 | 97.11534 | 0.001 | 6.469581e-05 | 0 | 6.317146e-71 | 6.469581e-05
|  | 98.13727 | 2.11547 | 105.7735 | 1.873535e-07 | 105.7731 | 0 | 2.324427e-70 | 6.715653e-05 | 98.13727 | 0.0005 | 6.715653e-05 | 0 | 2.324427e-70 | 6.715653e-05
|  | 99.15776 | 2.11549 | 105.7745 | 2.045758e-06 | 105.7731 | 0 | 8.49179e-70 | 6.970001e-05 | 99.15776 | 0.0015 | 6.970001e-05 | 0 | 8.49179e-70 | 6.970001e-05
|  | 100.1879 | 2.1155 | 105.775 | 3.715805e-06 | 105.7731 | 0 | 3.123717e-69 | 7.235777e-05 | 100.1879 | 0.002 | 7.235777e-05 | 0 | 3.123717e-69 | 7.235777e-05
|  | 101.221 | 2.1155 | 105.775 | 3.705175e-06 | 105.7731 | 0 | 1.147018e-68 | 7.511689e-05 | 101.221 | 0.002 | 7.511689e-05 | 0 | 1.147018e-68 | 7.511689e-05
|  | 102.2806 | 2.11549 | 105.7745 | 2.021948e-06 | 105.7731 | 0 | 4.330286e-68 | 7.804767e-05 | 102.2806 | 0.0015 | 7.804767e-05 | 0 | 4.330286e-68 | 7.804767e-05
|  | 103.3297 | 2.1155 | 105.775 | 3.682357e-06 | 105.7731 | 0 | 1.604213e-67 | 8.105306e-05 | 103.3297 | 0.002 | 8.105306e-05 | 0 | 1.604213e-67 | 8.105306e-05
|  | 104.3962 | 2.1155 | 105.775 | 3.670222e-06 | 105.7731 | 0 | 6.038903e-67 | 8.421769e-05 | 104.3962 | 0.002 | 8.421769e-05 | 0 | 6.038903e-67 | 8.421769e-05
|  | 105.4468 | 2.11552 | 105.776 | 8.482971e-06 | 105.7731 | 0 | 2.215874e-66 | 8.744599e-05 | 105.4468 | 0.003 | 8.744599e-05 | 0 | 2.215874e-66 | 8.744599e-05
|  | 106.4904 | 2.11551 | 105.7755 | 5.804409e-06 | 105.7731 | 0 | 8.01669e-66 | 9.076581e-05 | 106.4904 | 0.0025 | 9.076581e-05 | 0 | 8.01669e-66 | 9.076581e-05
|  | 107.5279 | 2.1155 | 105.775 | 3.632147e-06 | 105.7731 | 0 | 2.862421e-65 | 9.41808e-05 | 107.5279 | 0.002 | 9.41808e-05 | 0 | 2.862421e-65 | 9.41808e-05
|  | 108.5577 | 2.11551 | 105.7755 | 5.771106e-06 | 105.7731 | 0 | 1.007014e-64 | 9.768743e-05 | 108.5577 | 0.0025 | 9.768743e-05 | 0 | 1.007014e-64 | 9.768743e-05
|  | 109.6351 | 2.11553 | 105.7765 | 1.154991e-05 | 105.7731 | 0 | 3.733194e-64 | 0.0001014847 | 109.6351 | 0.0035 | 0.0001014847 | 0 | 3.733194e-64 | 0.0001014847
|  | 110.6965 | 2.1155 | 105.775 | 3.589668e-06 | 105.7731 | 0 | 1.349432e-63 | 0.000105358 | 110.6965 | 0.002 | 0.000105358 | 0 | 1.349432e-63 | 0.000105358
|  | 111.7714 | 2.11551 | 105.7755 | 5.714879e-06 | 105.7731 | 0 | 4.928744e-63 | 0.0001094187 | 111.7714 | 0.0025 | 0.0001094187 | 0 | 4.928744e-63 | 0.0001094187
|  | 112.8438 | 2.1155 | 105.775 | 3.558457e-06 | 105.7731 | 0 | 1.784166e-62 | 0.0001136127 | 112.8438 | 0.002 | 0.0001136127 | 0 | 1.784166e-62 | 0.0001136127
|  | 113.907 | 2.1155 | 105.775 | 3.542237e-06 | 105.7731 | 0 | 6.351423e-62 | 0.0001179167 | 113.907 | 0.002 | 0.0001179167 | 0 | 6.351423e-62 | 0.0001179167
|  | 114.9736 | 2.11549 | 105.7745 | 1.897826e-06 | 105.7731 | 0 | 2.256724e-61 | 0.000122384 | 114.9736 | 0.0015 | 0.000122384 | 0 | 2.256724e-61 | 0.000122384
|  | 116.0335 | 2.11551 | 105.7755 | 5.631236e-06 | 105.7731 | 0 | 7.910429e-61 | 0.0001269774 | 116.0335 | 0.0025 | 0.0001269774 | 0 | 7.910429e-61 | 0.0001269774
|  | 117.0844 | 2.11552 | 105.776 | 8.227219e-06 | 105.7731 | 0 | 2.727629e-60 | 0.0001316871 | 117.0844 | 0.003 | 0.0001316871 | 0 | 2.727629e-60 | 0.0001316871
|  | 118.1862 | 2.1155 | 105.775 | 3.471527e-06 | 105.7731 | 0 | 9.925875e-60 | 0.0001367966 | 118.1862 | 0.002 | 0.0001367966 | 0 | 9.925875e-60 | 0.0001367966
|  | 119.2473 | 2.11552 | 105.776 | 8.168802e-06 | 105.7731 | 0 | 3.423486e-59 | 0.0001418884 | 119.2473 | 0.003 | 0.0001418884 | 0 | 3.423486e-59 | 0.0001418884
|  | 120.3171 | 2.11549 | 105.7745 | 1.830075e-06 | 105.7731 | 0 | 1.185922e-58 | 0.0001471974 | 120.3171 | 0.0015 | 0.0001471974 | 0 | 1.185922e-58 | 0.0001471974
|  | 121.3869 | 2.11547 | 105.7735 | 1.206258e-07 | 105.7732 | 0 | 4.084123e-58 | 0.0001526878 | 121.3869 | 0.0005 | 0.0001526878 | 0 | 4.084123e-58 | 0.0001526878
|  | 122.46 | 2.11549 | 105.7745 | 1.799937e-06 | 105.7732 | 0 | 1.403536e-57 | 0.0001583827 | 122.46 | 0.0015 | 0.0001583827 | 0 | 1.403536e-57 | 0.0001583827
|  | 123.5534 | 2.1155 | 105.775 | 3.369483e-06 | 105.7732 | 0 | 4.907811e-57 | 0.0001643849 | 123.5534 | 0.002 | 0.0001643849 | 0 | 4.907811e-57 | 0.0001643849
|  | 124.6181 | 2.11551 | 105.7755 | 5.426903e-06 | 105.7732 | 0 | 1.650878e-56 | 0.0001704285 | 124.6181 | 0.0025 | 0.0001704285 | 0 | 1.650878e-56 | 0.0001704285
|  | 125.7039 | 2.11552 | 105.776 | 7.970456e-06 | 105.7732 | 0 | 5.654361e-56 | 0.0001768004 | 125.7039 | 0.003 | 0.0001768004 | 0 | 5.654361e-56 | 0.0001768004
|  | 126.8028 | 2.11547 | 105.7735 | 1.001913e-07 | 105.7732 | 0 | 1.953538e-55 | 0.0001834698 | 126.8028 | 0.0005 | 0.0001834698 | 0 | 1.953538e-55 | 0.0001834698
|  | 127.8995 | 2.11548 | 105.774 | 6.555264e-07 | 105.7732 | 0 | 6.691349e-55 | 0.0001903542 | 127.8995 | 0.001 | 0.0001903542 | 0 | 6.691349e-55 | 0.0001903542
|  | 128.9624 | 2.11549 | 105.7745 | 1.697157e-06 | 105.7732 | 0 | 2.193687e-54 | 0.0001972504 | 128.9624 | 0.0015 | 0.0001972504 | 0 | 2.193687e-54 | 0.0001972504
|  | 130.0245 | 2.11549 | 105.7745 | 1.678661e-06 | 105.7732 | 0 | 7.144477e-54 | 0.0002043686 | 130.0245 | 0.0015 | 0.0002043686 | 0 | 7.144477e-54 | 0.0002043686
|  | 131.0889 | 2.11546 | 105.773 | 4.483186e-08 | 105.7732 | 0 | 2.319011e-53 | 0.0002117354 | 131.0889 | 0 | 0.0002117354 | 0 | 2.319011e-53 | 0.0002117354
|  | 132.1296 | 2.11548 | 105.774 | 6.09693e-07 | 105.7732 | 0 | 7.292078e-53 | 0.0002191716 | 132.1296 | 0.001 | 0.0002191716 | 0 | 7.292078e-53 | 0.0002191716
|  | 133.158 | 2.11549 | 105.7745 | 1.62116e-06 | 105.7732 | 0 | 2.249664e-52 | 0.0002267521 | 133.158 | 0.0015 | 0.0002267521 | 0 | 2.249664e-52 | 0.0002267521
|  | 134.2147 | 2.11548 | 105.774 | 5.855475e-07 | 105.7732 | 0 | 7.119178e-52 | 0.0002347893 | 134.2147 | 0.001 | 0.0002347893 | 0 | 7.119178e-52 | 0.0002347893
|  | 135.2663 | 2.11549 | 105.7745 | 1.579939e-06 | 105.7732 | 0 | 2.227736e-51 | 0.0002430438 | 135.2663 | 0.0015 | 0.0002430438 | 0 | 2.227736e-51 | 0.0002430438
|  | 136.3535 | 2.11549 | 105.7745 | 1.557868e-06 | 105.7733 | 0 | 7.202728e-51 | 0.0002518544 | 136.3535 | 0.0015 | 0.0002518544 | 0 | 7.202728e-51 | 0.0002518544
|  | 137.4448 | 2.11549 | 105.7745 | 1.535151e-06 | 105.7733 | 0 | 2.324667e-50 | 0.0002609877 | 137.4448 | 0.0015 | 0.0002609877 | 0 | 2.324667e-50 | 0.0002609877
|  | 138.5459 | 2.1155 | 105.775 | 2.991147e-06 | 105.7733 | 0 | 7.535562e-50 | 0.0002705067 | 138.5459 | 0.002 | 0.0002705067 | 0 | 7.535562e-50 | 0.0002705067
|  | 139.6338 | 2.11551 | 105.7755 | 4.927421e-06 | 105.7733 | 0 | 2.394138e-49 | 0.0002802204 | 139.6338 | 0.0025 | 0.0002802204 | 0 | 2.394138e-49 | 0.0002802204
|  | 140.7062 | 2.11551 | 105.7755 | 4.883646e-06 | 105.7733 | 0 | 7.437099e-49 | 0.0002901028 | 140.7062 | 0.0025 | 0.0002901028 | 0 | 7.437099e-49 | 0.0002901028
|  | 141.7869 | 2.11551 | 105.7755 | 4.838327e-06 | 105.7733 | 0 | 2.316872e-48 | 0.0003003802 | 141.7869 | 0.0025 | 0.0003003802 | 0 | 2.316872e-48 | 0.0003003802
|  | 142.8727 | 2.11551 | 105.7755 | 4.791562e-06 | 105.7733 | 0 | 7.212818e-48 | 0.0003110364 | 142.8727 | 0.0025 | 0.0003110364 | 0 | 7.212818e-48 | 0.0003110364
|  | 143.9792 | 2.1155 | 105.775 | 2.814857e-06 | 105.7733 | 0 | 2.280499e-47 | 0.0003222464 | 143.9792 | 0.002 | 0.0003222464 | 0 | 2.280499e-47 | 0.0003222464
|  | 145.125 | 2.11551 | 105.7755 | 4.690528e-06 | 105.7733 | 0 | 7.46133e-47 | 0.0003342373 | 145.125 | 0.0025 | 0.0003342373 | 0 | 7.46133e-47 | 0.0003342373
|  | 146.2329 | 2.11549 | 105.7745 | 1.331222e-06 | 105.7733 | 0 | 2.332622e-46 | 0.0003462141 | 146.2329 | 0.0015 | 0.0003462141 | 0 | 2.332622e-46 | 0.0003462141
|  | 147.3696 | 2.1155 | 105.775 | 2.693203e-06 | 105.7734 | 0 | 7.462066e-46 | 0.000358902 | 147.3696 | 0.002 | 0.000358902 | 0 | 7.462066e-46 | 0.000358902
|  | 148.4703 | 2.11552 | 105.776 | 6.908559e-06 | 105.7734 | 0 | 2.286422e-45 | 0.0003715862 | 148.4703 | 0.003 | 0.0003715862 | 0 | 2.286422e-45 | 0.0003715862
|  | 149.5848 | 2.11552 | 105.776 | 6.839067e-06 | 105.7734 | 0 | 7.059964e-45 | 0.0003848391 | 149.5848 | 0.003 | 0.0003848391 | 0 | 7.059964e-45 | 0.0003848391
|  | 150.7299 | 2.11552 | 105.776 | 6.765739e-06 | 105.7734 | 0 | 2.233534e-44 | 0.0003988966 | 150.7299 | 0.003 | 0.0003988966 | 0 | 2.233534e-44 | 0.0003988966
|  | 151.8153 | 2.11549 | 105.7745 | 1.182337e-06 | 105.7734 | 0 | 6.613762e-44 | 0.0004126467 | 151.8153 | 0.0015 | 0.0004126467 | 0 | 6.613762e-44 | 0.0004126467
|  | 152.9014 | 2.1155 | 105.775 | 2.474862e-06 | 105.7734 | 0 | 1.948019e-43 | 0.0004268304 | 152.9014 | 0.002 | 0.0004268304 | 0 | 1.948019e-43 | 0.0004268304
|  | 153.9887 | 2.11549 | 105.7745 | 1.120496e-06 | 105.7734 | 0 | 5.709326e-43 | 0.0004414652 | 153.9887 | 0.0015 | 0.0004414652 | 0 | 5.709326e-43 | 0.0004414652
|  | 155.0869 | 2.11549 | 105.7745 | 1.08847e-06 | 105.7735 | 0 | 1.681101e-42 | 0.0004567021 | 155.0869 | 0.0015 | 0.0004567021 | 0 | 1.681101e-42 | 0.0004567021
|  | 156.181 | 2.1155 | 105.775 | 2.333714e-06 | 105.7735 | 0 | 4.900287e-42 | 0.0004723502 | 156.181 | 0.002 | 0.0004723502 | 0 | 4.900287e-42 | 0.0004723502
|  | 157.273 | 2.11552 | 105.776 | 6.307912e-06 | 105.7735 | 0 | 1.416689e-41 | 0.0004884442 | 157.273 | 0.003 | 0.0004884442 | 0 | 1.416689e-41 | 0.0004884442
|  | 158.4024 | 2.11552 | 105.776 | 6.22201e-06 | 105.7735 | 0 | 4.220281e-41 | 0.0005056043 | 158.4024 | 0.003 | 0.0005056043 | 0 | 4.220281e-41 | 0.0005056043
|  | 159.5667 | 2.11547 | 105.7735 | 5.691386e-10 | 105.7735 | 0 | 1.291476e-40 | 0.0005238566 | 159.5667 | 0.0005 | 0.0005238566 | 0 | 1.291476e-40 | 0.0005238566
|  | 160.6915 | 2.11548 | 105.774 | 2.097222e-07 | 105.7735 | 0 | 3.779848e-40 | 0.0005420456 | 160.6915 | 0.001 | 0.0005420456 | 0 | 3.779848e-40 | 0.0005420456
|  | 161.8659 | 2.11549 | 105.7745 | 8.805262e-07 | 105.7736 | 0 | 1.151955e-39 | 0.0005616364 | 161.8659 | 0.0015 | 0.0005616364 | 0 | 1.151955e-39 | 0.0005616364
|  | 163.0277 | 2.11546 | 105.773 | 3.383004e-07 | 105.7736 | 0 | 3.445061e-39 | 0.000581636 | 163.0277 | 0 | 0.000581636 | 0 | 3.445061e-39 | 0.000581636
|  | 164.1562 | 2.11547 | 105.7735 | 1.033619e-08 | 105.7736 | 0 | 9.918597e-39 | 0.0006016671 | 164.1562 | 0.0005 | 0.0006016671 | 0 | 9.918597e-39 | 0.0006016671
|  | 165.3295 | 2.11547 | 105.7735 | 1.516373e-08 | 105.7736 | 0 | 2.957421e-38 | 0.0006231411 | 165.3295 | 0.0005 | 0.0006231411 | 0 | 2.957421e-38 | 0.0006231411
|  | 166.512 | 2.11549 | 105.7745 | 7.302198e-07 | 105.7736 | 0 | 8.831157e-38 | 0.000645471 | 166.512 | 0.0015 | 0.000645471 | 0 | 8.831157e-38 | 0.000645471
|  | 167.6953 | 2.11547 | 105.7735 | 2.840003e-08 | 105.7737 | 0 | 2.620014e-37 | 0.0006685231 | 167.6953 | 0.0005 | 0.0006685231 | 0 | 2.620014e-37 | 0.0006685231
|  | 168.86 | 2.11548 | 105.774 | 9.490988e-08 | 105.7737 | 0 | 7.588795e-37 | 0.0006919255 | 168.86 | 0.001 | 0.0006919255 | 0 | 7.588795e-37 | 0.0006919255
|  | 170.0315 | 2.11547 | 105.7735 | 4.673854e-08 | 105.7737 | 0 | 2.196023e-36 | 0.000716191 | 170.0315 | 0.0005 | 0.000716191 | 0 | 2.196023e-36 | 0.000716191
|  | 171.1977 | 2.11548 | 105.774 | 6.703214e-08 | 105.7737 | 0 | 6.280956e-36 | 0.0007410943 | 171.1977 | 0.001 | 0.0007410943 | 0 | 6.280956e-36 | 0.0007410943
|  | 172.3381 | 2.11547 | 105.7735 | 7.085331e-08 | 105.7738 | 0 | 1.743285e-35 | 0.0007661829 | 172.3381 | 0.0005 | 0.0007661829 | 0 | 1.743285e-35 | 0.0007661829
|  | 173.4489 | 2.11548 | 105.774 | 4.35396e-08 | 105.7738 | 0 | 4.681899e-35 | 0.0007913386 | 173.4489 | 0.001 | 0.0007913386 | 0 | 4.681899e-35 | 0.0007913386
|  | 174.519 | 2.11549 | 105.7745 | 4.675005e-07 | 105.7738 | 0 | 1.205517e-34 | 0.0008162599 | 174.519 | 0.0015 | 0.0008162599 | 0 | 1.205517e-34 | 0.0008162599
|  | 175.6061 | 2.11548 | 105.774 | 2.487447e-08 | 105.7738 | 0 | 3.132183e-34 | 0.0008422836 | 175.6061 | 0.001 | 0.0008422836 | 0 | 3.132183e-34 | 0.0008422836
|  | 176.7398 | 2.11549 | 105.7745 | 3.966504e-07 | 105.7739 | 0 | 8.423465e-34 | 0.0008701982 | 176.7398 | 0.0015 | 0.0008701982 | 0 | 8.423465e-34 | 0.0008701982
|  | 177.7966 | 2.1155 | 105.775 | 1.216722e-06 | 105.7739 | 0 | 2.105765e-33 | 0.0008969486 | 177.7966 | 0.002 | 0.0008969486 | 0 | 2.105765e-33 | 0.0008969486
|  | 178.8963 | 2.11551 | 105.7755 | 2.478893e-06 | 105.7739 | 0 | 5.430607e-33 | 0.0009255501 | 178.8963 | 0.0025 | 0.0009255501 | 0 | 5.430607e-33 | 0.0009255501
|  | 180.009 | 2.11552 | 105.776 | 4.180798e-06 | 105.774 | 0 | 1.407313e-32 | 0.0009553 | 180.009 | 0.003 | 0.0009553 | 0 | 1.407313e-32 | 0.0009553
|  | 181.1231 | 2.11551 | 105.7755 | 2.292419e-06 | 105.774 | 0 | 3.628431e-32 | 0.0009859264 | 181.1231 | 0.0025 | 0.0009859264 | 0 | 3.628431e-32 | 0.0009859264
|  | 182.245 | 2.11549 | 105.7745 | 2.326783e-07 | 105.774 | 0 | 9.356872e-32 | 0.001017633 | 182.245 | 0.0015 | 0.001017633 | 0 | 9.356872e-32 | 0.001017633
|  | 183.4068 | 2.1155 | 105.775 | 8.998335e-07 | 105.7741 | 0 | 2.478768e-31 | 0.001051404 | 183.4068 | 0.002 | 0.001051404 | 0 | 2.478768e-31 | 0.001051404
|  | 184.5323 | 2.11549 | 105.7745 | 1.721812e-07 | 105.7741 | 0 | 6.328124e-31 | 0.001085053 | 184.5323 | 0.0015 | 0.001085053 | 0 | 6.328124e-31 | 0.001085053
|  | 185.7108 | 2.1155 | 105.775 | 7.721372e-07 | 105.7741 | 0 | 1.676587e-30 | 0.001121287 | 185.7108 | 0.002 | 0.001121287 | 0 | 1.676587e-30 | 0.001121287
|  | 186.8412 | 2.1155 | 105.775 | 7.105999e-07 | 105.7742 | 0 | 4.240437e-30 | 0.001157029 | 186.8412 | 0.002 | 0.001157029 | 0 | 4.240437e-30 | 0.001157029
|  | 187.9653 | 2.11549 | 105.7745 | 9.390973e-08 | 105.7742 | 0 | 1.060073e-29 | 0.001193553 | 187.9653 | 0.0015 | 0.001193553 | 0 | 1.060073e-29 | 0.001193553
|  | 189.0957 | 2.11552 | 105.776 | 3.12834e-06 | 105.7742 | 0 | 2.646384e-29 | 0.001231289 | 189.0957 | 0.003 | 0.001231289 | 0 | 2.646384e-29 | 0.001231289
|  | 190.2442 | 2.11555 | 105.7775 | 1.042846e-05 | 105.7743 | 0 | 6.659257e-29 | 0.001270687 | 190.2442 | 0.0045 | 0.001270687 | 0 | 6.659257e-29 | 0.001270687
|  | 191.4267 | 2.11553 | 105.7765 | 4.785635e-06 | 105.7743 | 0 | 1.710044e-28 | 0.001312391 | 191.4267 | 0.0035 | 0.001312391 | 0 | 1.710044e-28 | 0.001312391
|  | 192.6163 | 2.11552 | 105.776 | 2.704269e-06 | 105.7744 | 0 | 4.384119e-28 | 0.001355534 | 192.6163 | 0.003 | 0.001355534 | 0 | 4.384119e-28 | 0.001355534
|  | 193.7958 | 2.11555 | 105.7775 | 9.612964e-06 | 105.7744 | 0 | 1.107184e-27 | 0.001399522 | 193.7958 | 0.0045 | 0.001399522 | 0 | 1.107184e-27 | 0.001399522
|  | 194.9399 | 2.11553 | 105.7765 | 4.229771e-06 | 105.7744 | 0 | 2.700785e-27 | 0.001443359 | 194.9399 | 0.0035 | 0.001443359 | 0 | 2.700785e-27 | 0.001443359
|  | 196.0522 | 2.11553 | 105.7765 | 4.051725e-06 | 105.7745 | 0 | 6.385729e-27 | 0.00148711 | 196.0522 | 0.0035 | 0.00148711 | 0 | 6.385729e-27 | 0.00148711
|  | 197.1955 | 2.11553 | 105.7765 | 3.868027e-06 | 105.7745 | 0 | 1.536373e-26 | 0.00153327 | 197.1955 | 0.0035 | 0.00153327 | 0 | 1.536373e-26 | 0.00153327
|  | 198.3262 | 2.11553 | 105.7765 | 3.685902e-06 | 105.7746 | 0 | 3.63689e-26 | 0.00158013 | 198.3262 | 0.0035 | 0.00158013 | 0 | 3.63689e-26 | 0.00158013
|  | 199.4485 | 2.11549 | 105.7745 | 1.634558e-08 | 105.7746 | 0 | 8.498444e-26 | 0.00162785 | 199.4485 | 0.0015 | 0.00162785 | 0 | 8.498444e-26 | 0.00162785
|  | 200.5789 | 2.11552 | 105.776 | 1.749902e-06 | 105.7747 | 0 | 1.985127e-25 | 0.001677161 | 200.5789 | 0.003 | 0.001677161 | 0 | 1.985127e-25 | 0.001677161
|  | 201.7769 | 2.11549 | 105.7745 | 5.327691e-08 | 105.7747 | 0 | 4.843879e-25 | 0.001730818 | 201.7769 | 0.0015 | 0.001730818 | 0 | 4.843879e-25 | 0.001730818
|  | 203.002 | 2.11549 | 105.7745 | 8.248133e-08 | 105.7748 | 0 | 1.196798e-24 | 0.001787196 | 203.002 | 0.0015 | 0.001787196 | 0 | 1.196798e-24 | 0.001787196
|  | 204.1815 | 2.11548 | 105.774 | 7.105763e-07 | 105.7748 | 0 | 2.83866e-24 | 0.001842957 | 204.1815 | 0.001 | 0.001842957 | 0 | 2.83866e-24 | 0.001842957
|  | 205.387 | 2.11556 | 105.778 | 9.60089e-06 | 105.7749 | 0 | 6.811506e-24 | 0.00190147 | 205.387 | 0.005 | 0.00190147 | 0 | 6.811506e-24 | 0.00190147
|  | 206.5492 | 2.11556 | 105.778 | 9.245414e-06 | 105.775 | 0 | 1.572759e-23 | 0.001959373 | 206.5492 | 0.005 | 0.001959373 | 0 | 1.572759e-23 | 0.001959373
|  | 207.6955 | 2.11546 | 105.773 | 4.072114e-06 | 105.775 | 0 | 3.56596e-23 | 0.002017948 | 207.6955 | 0 | 0.002017948 | 0 | 3.56596e-23 | 0.002017948
|  | 208.8769 | 2.11546 | 105.773 | 4.325846e-06 | 105.7751 | 0 | 8.232226e-23 | 0.002079867 | 208.8769 | 0 | 0.002079867 | 0 | 8.232226e-23 | 0.002079867
|  | 210.0583 | 2.11544 | 105.772 | 9.880907e-06 | 105.7751 | 0 | 1.886963e-22 | 0.002143391 | 210.0583 | -0.001 | 0.002143391 | 0 | 1.886963e-22 | 0.002143391
|  | 211.256 | 2.11544 | 105.772 | 1.030062e-05 | 105.7752 | 0 | 4.343063e-22 | 0.002209458 | 211.256 | -0.001 | 0.002209458 | 0 | 4.343063e-22 | 0.002209458
|  | 212.4729 | 2.11544 | 105.772 | 1.074752e-05 | 105.7753 | 0 | 1.00548e-21 | 0.002278341 | 212.4729 | -0.001 | 0.002278341 | 0 | 1.00548e-21 | 0.002278341
|  | 213.7175 | 2.11542 | 105.771 | 1.892825e-05 | 105.7754 | 0 | 2.354284e-21 | 0.002350661 | 213.7175 | -0.002 | 0.002350661 | 0 | 2.354284e-21 | 0.002350661
|  | 214.8912 | 2.11544 | 105.772 | 1.170062e-05 | 105.7754 | 0 | 5.213237e-21 | 0.002420616 | 214.8912 | -0.001 | 0.002420616 | 0 | 5.213237e-21 | 0.002420616
|  | 216.087 | 2.11544 | 105.772 | 1.220584e-05 | 105.7755 | 0 | 1.163407e-20 | 0.002493686 | 216.087 | -0.001 | 0.002493686 | 0 | 1.163407e-20 | 0.002493686
|  | 217.3043 | 2.11544 | 105.772 | 1.274461e-05 | 105.7756 | 0 | 2.614231e-20 | 0.00256996 | 217.3043 | -0.001 | 0.00256996 | 0 | 2.614231e-20 | 0.00256996
|  | 218.4768 | 2.11546 | 105.773 | 6.997438e-06 | 105.7756 | 0 | 5.661261e-20 | 0.002645267 | 218.4768 | 0 | 0.002645267 | 0 | 5.661261e-20 | 0.002645267
|  | 219.7222 | 2.11544 | 105.772 | 1.389251e-05 | 105.7757 | 0 | 1.276398e-19 | 0.002727266 | 219.7222 | -0.001 | 0.002727266 | 0 | 1.276398e-19 | 0.002727266
|  | 220.9162 | 2.11543 | 105.7715 | 1.855767e-05 | 105.7758 | 0 | 2.762143e-19 | 0.002807861 | 220.9162 | -0.0015 | 0.002807861 | 0 | 2.762143e-19 | 0.002807861
|  | 222.1091 | 2.11542 | 105.771 | 2.391555e-05 | 105.7759 | 0 | 5.92963e-19 | 0.002890353 | 222.1091 | -0.002 | 0.002890353 | 0 | 5.92963e-19 | 0.002890353
|  | 223.3289 | 2.11544 | 105.772 | 1.581482e-05 | 105.776 | 0 | 1.285429e-18 | 0.002976786 | 223.3289 | -0.001 | 0.002976786 | 0 | 1.285429e-18 | 0.002976786
|  | 224.5629 | 2.11545 | 105.7725 | 1.271909e-05 | 105.7761 | 0 | 2.78977e-18 | 0.003066384 | 224.5629 | -0.0005 | 0.003066384 | 0 | 2.78977e-18 | 0.003066384
|  | 225.7909 | 2.11545 | 105.7725 | 1.337918e-05 | 105.7762 | 0 | 5.985666e-18 | 0.003157757 | 225.7909 | -0.0005 | 0.003157757 | 0 | 5.985666e-18 | 0.003157757
|  | 226.9494 | 2.11546 | 105.773 | 1.053657e-05 | 105.7762 | 0 | 1.221285e-17 | 0.003246009 | 226.9494 | 0 | 0.003246009 | 0 | 1.221285e-17 | 0.003246009
|  | 228.1082 | 2.11545 | 105.7725 | 1.47173e-05 | 105.7763 | 0 | 2.475331e-17 | 0.003336313 | 228.1082 | -0.0005 | 0.003336313 | 0 | 2.475331e-17 | 0.003336313
|  | 229.1994 | 2.11544 | 105.772 | 1.956491e-05 | 105.7764 | 0 | 4.784124e-17 | 0.003423224 | 229.1994 | -0.001 | 0.003423224 | 0 | 4.784124e-17 | 0.003423224
|  | 230.3331 | 2.11545 | 105.7725 | 1.612409e-05 | 105.7765 | 0 | 9.425829e-17 | 0.003515482 | 230.3331 | -0.0005 | 0.003515482 | 0 | 9.425829e-17 | 0.003515482
|  | 231.5156 | 2.11544 | 105.772 | 2.128782e-05 | 105.7766 | 0 | 1.898767e-16 | 0.003613873 | 231.5156 | -0.001 | 0.003613873 | 0 | 1.898767e-16 | 0.003613873
|  | 232.6697 | 2.11543 | 105.7715 | 2.716549e-05 | 105.7767 | 0 | 3.735063e-16 | 0.003712052 | 232.6697 | -0.0015 | 0.003712052 | 0 | 3.735063e-16 | 0.003712052
|  | 233.8604 | 2.11546 | 105.773 | 1.455895e-05 | 105.7768 | 0 | 7.453284e-16 | 0.003815619 | 233.8604 | 0 | 0.003815619 | 0 | 7.453284e-16 | 0.003815619
|  | 235.1327 | 2.11544 | 105.772 | 2.429383e-05 | 105.7769 | 0 | 1.547034e-15 | 0.003928878 | 235.1327 | -0.001 | 0.003928878 | 0 | 1.547034e-15 | 0.003928878
|  | 236.3552 | 2.11547 | 105.7735 | 1.253337e-05 | 105.777 | 0 | 3.096134e-15 | 0.00404025 | 236.3552 | 0.0005 | 0.00404025 | 0 | 3.096134e-15 | 0.00404025
|  | 237.5917 | 2.11548 | 105.774 | 9.957111e-06 | 105.7772 | 0 | 6.197586e-15 | 0.004155489 | 237.5917 | 0.001 | 0.004155489 | 0 | 6.197586e-15 | 0.004155489
|  | 238.8615 | 2.11547 | 105.7735 | 1.426255e-05 | 105.7773 | 0 | 1.253714e-14 | 0.004276579 | 238.8615 | 0.0005 | 0.004276579 | 0 | 1.253714e-14 | 0.004276579
|  | 240.103 | 2.1155 | 105.775 | 5.749e-06 | 105.7774 | 0 | 2.47686e-14 | 0.004397707 | 240.103 | 0.002 | 0.004397707 | 0 | 2.47686e-14 | 0.004397707
|  | 241.2749 | 2.11548 | 105.774 | 1.235205e-05 | 105.7775 | 0 | 4.675788e-14 | 0.004514548 | 241.2749 | 0.001 | 0.004514548 | 0 | 4.675788e-14 | 0.004514548
|  | 242.4762 | 2.11548 | 105.774 | 1.322707e-05 | 105.7776 | 0 | 8.904192e-14 | 0.004636904 | 242.4762 | 0.001 | 0.004636904 | 0 | 8.904192e-14 | 0.004636904
|  | 243.6351 | 2.1155 | 105.775 | 7.60341e-06 | 105.7778 | 0 | 1.645864e-13 | 0.004757428 | 243.6351 | 0.002 | 0.004757428 | 0 | 1.645864e-13 | 0.004757428
|  | 244.7968 | 2.11547 | 105.7735 | 1.919093e-05 | 105.7779 | 0 | 3.025935e-13 | 0.004880746 | 244.7968 | 0.0005 | 0.004880746 | 0 | 3.025935e-13 | 0.004880746
|  | 245.9236 | 2.11547 | 105.7735 | 2.027493e-05 | 105.778 | 0 | 5.426292e-13 | 0.005002769 | 245.9236 | 0.0005 | 0.005002769 | 0 | 5.426292e-13 | 0.005002769
|  | 247.1509 | 2.11549 | 105.7745 | 1.323807e-05 | 105.7781 | 0 | 1.017557e-12 | 0.005138415 | 247.1509 | 0.0015 | 0.005138415 | 0 | 1.017557e-12 | 0.005138415
|  | 248.3228 | 2.11549 | 105.7745 | 1.421764e-05 | 105.7783 | 0 | 1.841385e-12 | 0.005270628 | 248.3228 | 0.0015 | 0.005270628 | 0 | 1.841385e-12 | 0.005270628
|  | 249.4687 | 2.11549 | 105.7745 | 1.522946e-05 | 105.7784 | 0 | 3.266444e-12 | 0.005402494 | 249.4687 | 0.0015 | 0.005402494 | 0 | 3.266444e-12 | 0.005402494
|  | 250.6747 | 2.11549 | 105.7745 | 1.63545e-05 | 105.7785 | 0 | 5.928185e-12 | 0.00554407 | 250.6747 | 0.0015 | 0.00554407 | 0 | 5.928185e-12 | 0.00554407
|  | 251.8411 | 2.11551 | 105.7755 | 1.013623e-05 | 105.7787 | 0 | 1.047578e-11 | 0.005683745 | 251.8411 | 0.0025 | 0.005683745 | 0 | 1.047578e-11 | 0.005683745
|  | 253.0367 | 2.11551 | 105.7755 | 1.108725e-05 | 105.7788 | 0 | 1.864211e-11 | 0.005829752 | 253.0367 | 0.0025 | 0.005829752 | 0 | 1.864211e-11 | 0.005829752
|  | 254.2403 | 2.11552 | 105.776 | 8.878384e-06 | 105.779 | 0 | 3.30563e-11 | 0.005979662 | 254.2403 | 0.003 | 0.005979662 | 0 | 3.30563e-11 | 0.005979662
|  | 255.4053 | 2.11552 | 105.776 | 9.781903e-06 | 105.7791 | 0 | 5.714463e-11 | 0.006127603 | 255.4053 | 0.003 | 0.006127603 | 0 | 5.714463e-11 | 0.006127603
|  | 256.6178 | 2.11552 | 105.776 | 1.078845e-05 | 105.7793 | 0 | 1.002758e-10 | 0.006284577 | 256.6178 | 0.003 | 0.006284577 | 0 | 1.002758e-10 | 0.006284577
|  | 257.7986 | 2.11553 | 105.7765 | 8.646024e-06 | 105.7794 | 0 | 1.721437e-10 | 0.006440412 | 257.7986 | 0.0035 | 0.006440412 | 0 | 1.721437e-10 | 0.006440412
|  | 258.9719 | 2.11555 | 105.7775 | 4.402316e-06 | 105.7796 | 0 | 2.924182e-10 | 0.006598169 | 258.9719 | 0.0045 | 0.00659817 | 0 | 2.924182e-10 | 0.006598169
|  | 260.1495 | 2.11559 | 105.7795 | 6.732701e-08 | 105.7798 | 0 | 4.941914e-10 | 0.006759474 | 260.1495 | 0.0065 | 0.006759474 | 0 | 4.941914e-10 | 0.006759474
|  | 261.3192 | 2.11556 | 105.778 | 3.696589e-06 | 105.7799 | 0 | 8.264027e-10 | 0.006922651 | 261.3192 | 0.005 | 0.006922651 | 0 | 8.264027e-10 | 0.006922651
|  | 262.4762 | 2.11557 | 105.7785 | 2.518589e-06 | 105.7801 | 0 | 1.364879e-09 | 0.007087005 | 262.4762 | 0.0055 | 0.007087006 | 0 | 1.364879e-09 | 0.007087005
|  | 263.5987 | 2.11558 | 105.779 | 1.560641e-06 | 105.7802 | 0 | 2.206146e-09 | 0.007249254 | 263.5987 | 0.006 | 0.007249256 | 0 | 2.206146e-09 | 0.007249254
|  | 264.821 | 2.1156 | 105.78 | 1.841316e-07 | 105.7804 | 0 | 3.694262e-09 | 0.007429102 | 264.821 | 0.007 | 0.007429106 | 0 | 3.694262e-09 | 0.007429102
|  | 266.0097 | 2.11557 | 105.7785 | 4.440421e-06 | 105.7806 | 0 | 6.054823e-09 | 0.007607225 | 266.0097 | 0.0055 | 0.007607231 | 0 | 6.054823e-09 | 0.007607225
|  | 267.1736 | 2.11559 | 105.7795 | 1.650487e-06 | 105.7808 | 0 | 9.753061e-09 | 0.007784703 | 267.1736 | 0.0065 | 0.007784713 | 0 | 9.753061e-09 | 0.007784703
|  | 268.3815 | 2.11563 | 105.7815 | 2.786328e-07 | 105.781 | 0 | 1.58784e-08 | 0.007972127 | 268.3815 | 0.0085 | 0.007972143 | 0 | 1.58784e-08 | 0.007972127
|  | 269.5764 | 2.1156 | 105.78 | 1.347573e-06 | 105.7812 | 0 | 2.552774e-08 | 0.008160825 | 269.5764 | 0.007 | 0.00816085 | 0 | 2.552774e-08 | 0.008160825
|  | 270.7482 | 2.11563 | 105.7815 | 2.276604e-08 | 105.7813 | 0 | 4.037922e-08 | 0.008349075 | 270.7482 | 0.0085 | 0.008349116 | 0 | 4.037922e-08 | 0.008349075
|  | 271.9517 | 2.11566 | 105.783 | 2.114721e-06 | 105.7815 | 0 | 6.419597e-08 | 0.008545728 | 271.9517 | 0.01 | 0.008545792 | 0 | 6.419597e-08 | 0.008545728
|  | 273.1787 | 2.11563 | 105.7815 | 6.239495e-08 | 105.7817 | 0 | 1.022028e-07 | 0.008749688 | 273.1787 | 0.0085 | 0.00874979 | 0 | 1.022028e-07 | 0.008749688
|  | 274.3862 | 2.11565 | 105.7825 | 2.980926e-07 | 105.782 | 0 | 1.603039e-07 | 0.008953861 | 274.3862 | 0.0095 | 0.008954021 | 0 | 1.603039e-07 | 0.008953861
|  | 275.5724 | 2.11567 | 105.7835 | 1.800848e-06 | 105.7822 | 0 | 2.476449e-07 | 0.009157796 | 275.5724 | 0.0105 | 0.009158043 | 0 | 2.476449e-07 | 0.009157796
|  | 276.7979 | 2.11567 | 105.7835 | 1.271547e-06 | 105.7824 | 0 | 3.851919e-07 | 0.009371986 | 276.7979 | 0.0105 | 0.009372371 | 0 | 3.851919e-07 | 0.009371986
|  | 278.0076 | 2.11565 | 105.7825 | 7.658883e-09 | 105.7826 | 0 | 5.912482e-07 | 0.009586924 | 278.0076 | 0.0095 | 0.009587515 | 0 | 5.912482e-07 | 0.009586924
|  | 279.2536 | 2.11569 | 105.7845 | 2.846281e-06 | 105.7828 | 0 | 9.12129e-07 | 0.009811995 | 279.2536 | 0.0115 | 0.009812907 | 0 | 9.12129e-07 | 0.009811995
|  | 280.4996 | 2.11567 | 105.7835 | 2.095767e-07 | 105.783 | 0 | 1.396014e-06 | 0.01004081 | 280.4996 | 0.0105 | 0.0100422 | 0 | 1.396014e-06 | 0.01004081
|  | 281.6924 | 2.11567 | 105.7835 | 5.502128e-08 | 105.7833 | 0 | 2.082477e-06 | 0.01026335 | 281.6924 | 0.0105 | 0.01026543 | 0 | 2.082477e-06 | 0.01026335
|  | 282.8887 | 2.11569 | 105.7845 | 1.013796e-06 | 105.7835 | 0 | 3.087572e-06 | 0.01049004 | 282.8887 | 0.0115 | 0.01049313 | 0 | 3.087572e-06 | 0.01049004
|  | 284.1095 | 2.1157 | 105.785 | 1.614055e-06 | 105.7837 | 0 | 4.580113e-06 | 0.01072497 | 284.1095 | 0.012 | 0.01072955 | 0 | 4.580113e-06 | 0.01072497
|  | 285.2698 | 2.11572 | 105.786 | 4.16878e-06 | 105.784 | 0 | 6.615667e-06 | 0.01095163 | 285.2698 | 0.013 | 0.01095824 | 0 | 6.615667e-06 | 0.01095163
|  | 286.4622 | 2.11573 | 105.7865 | 5.301193e-06 | 105.7842 | 0 | 9.584336e-06 | 0.01118798 | 286.4622 | 0.0135 | 0.01119757 | 0 | 9.584336e-06 | 0.01118798
|  | 287.6815 | 2.11572 | 105.786 | 2.411148e-06 | 105.7844 | 0 | 1.389732e-05 | 0.01143332 | 287.6815 | 0.013 | 0.01144721 | 0 | 1.389732e-05 | 0.01143332
|  | 288.9146 | 2.11574 | 105.787 | 5.266105e-06 | 105.7847 | 0 | 2.00792e-05 | 0.01168512 | 288.9146 | 0.014 | 0.0117052 | 0 | 2.00792e-05 | 0.01168512
|  | 290.1452 | 2.11573 | 105.7865 | 2.344209e-06 | 105.785 | 0 | 2.876514e-05 | 0.01194015 | 290.1452 | 0.0135 | 0.01196892 | 0 | 2.876514e-05 | 0.01194015
|  | 291.4402 | 2.11574 | 105.787 | 3.047734e-06 | 105.7853 | 0 | 4.164154e-05 | 0.01221258 | 291.4402 | 0.014 | 0.01225422 | 0 | 4.164154e-05 | 0.01221258
|  | 292.6376 | 2.11573 | 105.7865 | 9.480038e-07 | 105.7855 | 0 | 5.817825e-05 | 0.01246817 | 292.6376 | 0.0135 | 0.01252635 | 0 | 5.817825e-05 | 0.01246817
|  | 293.8296 | 2.11576 | 105.788 | 4.810618e-06 | 105.7858 | 0 | 8.056978e-05 | 0.01272612 | 293.8296 | 0.015 | 0.01280669 | 0 | 8.056978e-05 | 0.01272612
|  | 295.0818 | 2.11576 | 105.788 | 3.559224e-06 | 105.7861 | 0 | 0.0001125424 | 0.01300087 | 295.0818 | 0.015 | 0.01311341 | 0 | 0.0001125424 | 0.01300087
|  | 296.3267 | 2.11578 | 105.789 | 6.586805e-06 | 105.7864 | 0 | 0.0001556557 | 0.01327787 | 296.3267 | 0.016 | 0.01343352 | 0 | 0.0001556557 | 0.01327787
|  | 297.5602 | 2.11579 | 105.7895 | 7.458115e-06 | 105.7868 | 0 | 0.0002129673 | 0.01355608 | 297.5602 | 0.0165 | 0.01376905 | 0 | 0.0002129673 | 0.01355608
|  | 298.8098 | 2.11581 | 105.7905 | 1.134321e-05 | 105.7871 | 0 | 0.000290268 | 0.01384176 | 298.8098 | 0.0175 | 0.01413203 | 0 | 0.000290268 | 0.01384176
|  | 300.1102 | 2.11583 | 105.7915 | 1.567848e-05 | 105.7875 | 0 | 0.0003972522 | 0.01414314 | 300.1102 | 0.0185 | 0.01454039 | 0 | 0.0003972522 | 0.01414314
|  | 301.3465 | 2.11583 | 105.7915 | 1.249953e-05 | 105.788 | 0 | 0.0005310364 | 0.0144335 | 301.3465 | 0.0185 | 0.01496453 | 0 | 0.0005310364 | 0.0144335
|  | 302.6326 | 2.11584 | 105.792 | 1.258994e-05 | 105.7885 | 0 | 0.0007122742 | 0.0147395 | 302.6326 | 0.019 | 0.01545177 | 0 | 0.0007122742 | 0.0147395
|  | 303.8865 | 2.11584 | 105.792 | 9.105718e-06 | 105.789 | 0 | 0.0009406932 | 0.01504174 | 303.8865 | 0.019 | 0.01598243 | 0 | 0.0009406932 | 0.01504174
|  | 305.1477 | 2.11586 | 105.793 | 1.167011e-05 | 105.7896 | 0 | 0.001234285 | 0.01534956 | 305.1477 | 0.02 | 0.01658385 | 0 | 0.001234285 | 0.01534956
|  | 306.4034 | 2.11587 | 105.7935 | 1.046883e-05 | 105.7903 | 0 | 0.001604575 | 0.01565987 | 306.4034 | 0.0205 | 0.01726444 | 0 | 0.001604575 | 0.01565987
|  | 307.6578 | 2.1159 | 105.795 | 1.566416e-05 | 105.791 | 0 | 0.0020686 | 0.0159736 | 307.6578 | 0.022 | 0.0180422 | 0 | 0.0020686 | 0.0159736
|  | 308.8656 | 2.11591 | 105.7955 | 1.295245e-05 | 105.7919 | 0 | 0.002621792 | 0.01627926 | 308.8656 | 0.0225 | 0.01890105 | 0 | 0.002621792 | 0.01627926
|  | 310.0605 | 2.11594 | 105.797 | 1.701375e-05 | 105.7929 | 0 | 0.003290199 | 0.01658503 | 310.0605 | 0.024 | 0.01987523 | 0 | 0.003290199 | 0.01658503
|  | 311.2943 | 2.11593 | 105.7965 | 6.090304e-06 | 105.794 | 0 | 0.004127867 | 0.01690428 | 311.2943 | 0.0235 | 0.02103215 | 0 | 0.004127867 | 0.01690428
|  | 312.5104 | 2.11596 | 105.798 | 7.04791e-06 | 105.7953 | 0 | 0.005122778 | 0.01722243 | 312.5104 | 0.025 | 0.02234521 | 0 | 0.005122778 | 0.01722243
|  | 313.7388 | 2.11596 | 105.798 | 1.277312e-06 | 105.7969 | 0 | 0.00632255 | 0.01754727 | 313.7388 | 0.025 | 0.02386982 | 0 | 0.00632255 | 0.01754727
|  | 314.9546 | 2.11603 | 105.8015 | 8.412358e-06 | 105.7986 | 0 | 0.007727425 | 0.01787217 | 314.9546 | 0.0285 | 0.02559959 | 0 | 0.007727425 | 0.01787217
|  | 316.1725 | 2.11604 | 105.802 | 2.023574e-06 | 105.8006 | 0 | 0.009376457 | 0.01820102 | 316.1725 | 0.029 | 0.02757748 | 0 | 0.009376457 | 0.01820102
|  | 317.3934 | 2.11609 | 105.8045 | 2.788493e-06 | 105.8028 | 0 | 0.01129613 | 0.01853399 | 317.3934 | 0.0315 | 0.02983012 | 0 | 0.01129613 | 0.01853399
|  | 318.6488 | 2.11613 | 105.8065 | 1.097904e-06 | 105.8055 | 0 | 0.01357235 | 0.01887984 | 318.6488 | 0.0335 | 0.03245219 | 0 | 0.01357235 | 0.01887984
|  | 319.8981 | 2.11616 | 105.808 | 1.521896e-07 | 105.8084 | 0 | 0.01616268 | 0.01922744 | 319.8981 | 0.035 | 0.03539011 | 0 | 0.01616268 | 0.01922744
|  | 321.0839 | 2.1162 | 105.81 | 2.241852e-06 | 105.8115 | 0 | 0.01893678 | 0.0195605 | 321.0839 | 0.037 | 0.03849728 | 0 | 0.01893678 | 0.0195605
|  | 322.2932 | 2.11625 | 105.8125 | 6.227448e-06 | 105.815 | 0 | 0.02209224 | 0.01990324 | 322.2932 | 0.0395 | 0.04199549 | 0 | 0.02209224 | 0.01990324
|  | 323.5233 | 2.1163 | 105.815 | 1.520466e-05 | 105.8189 | 0 | 0.02564427 | 0.02025505 | 323.5233 | 0.042 | 0.04589931 | 0 | 0.02564427 | 0.02025505
|  | 324.7531 | 2.11636 | 105.818 | 2.648538e-05 | 105.8231 | 0 | 0.0295365 | 0.02060989 | 324.7531 | 0.045 | 0.05014639 | 0 | 0.0295365 | 0.02060989
|  | 325.9706 | 2.11647 | 105.8235 | 1.744948e-05 | 105.8277 | 0 | 0.03371305 | 0.0209642 | 325.9706 | 0.0505 | 0.05467726 | 0 | 0.03371305 | 0.0209642
|  | 327.2307 | 2.11655 | 105.8275 | 2.688898e-05 | 105.8327 | 0 | 0.03835139 | 0.02133407 | 327.2307 | 0.0545 | 0.05968546 | 0 | 0.03835139 | 0.02133407
|  | 328.4262 | 2.11664 | 105.832 | 3.253159e-05 | 105.8377 | 0 | 0.0430158 | 0.02168784 | 328.4262 | 0.059 | 0.06470365 | 0 | 0.0430158 | 0.02168784
|  | 329.6765 | 2.11675 | 105.8375 | 3.231097e-05 | 105.8432 | 0 | 0.04812351 | 0.02206076 | 329.6765 | 0.0645 | 0.07018427 | 0 | 0.04812351 | 0.02206076
|  | 330.8643 | 2.11685 | 105.8425 | 3.670814e-05 | 105.8486 | 0 | 0.05314097 | 0.02241775 | 330.8643 | 0.0695 | 0.07555872 | 0 | 0.05314097 | 0.02241775
|  | 332.11 | 2.11697 | 105.8485 | 3.37012e-05 | 105.8543 | 0 | 0.05851032 | 0.02279496 | 332.11 | 0.0755 | 0.08130527 | 0 | 0.05851032 | 0.02279496
|  | 333.3698 | 2.11709 | 105.8545 | 3.195298e-05 | 105.8602 | 0 | 0.06397342 | 0.02317927 | 333.3698 | 0.0815 | 0.0871527 | 0 | 0.06397342 | 0.02317927
|  | 334.6289 | 2.1172 | 105.86 | 3.532635e-05 | 105.8659 | 0 | 0.06937745 | 0.02356615 | 334.6289 | 0.087 | 0.0929436 | 0 | 0.06937745 | 0.02356615
|  | 335.8124 | 2.11737 | 105.8685 | 7.576352e-06 | 105.8713 | 0 | 0.07432026 | 0.02393226 | 335.8124 | 0.0955 | 0.09825252 | 0 | 0.07432026 | 0.02393226
|  | 337.097 | 2.11747 | 105.8735 | 1.06877e-05 | 105.8768 | 0 | 0.07943696 | 0.02433225 | 337.097 | 0.1005 | 0.1037692 | 0 | 0.07943696 | 0.02433225
|  | 338.3539 | 2.1176 | 105.88 | 3.313364e-06 | 105.8818 | 0 | 0.08409405 | 0.02472622 | 338.3539 | 0.107 | 0.1088203 | 0 | 0.08409405 | 0.02472622
|  | 339.5802 | 2.11771 | 105.8855 | 6.768885e-07 | 105.8863 | 0 | 0.08820982 | 0.02511292 | 339.5802 | 0.1125 | 0.1133227 | 0 | 0.08820982 | 0.02511292
|  | 340.8185 | 2.11784 | 105.892 | 2.704186e-06 | 105.8904 | 0 | 0.09184986 | 0.0255057 | 340.8185 | 0.119 | 0.1173556 | 0 | 0.09184986 | 0.0255057
|  | 342.0186 | 2.11791 | 105.8955 | 3.252939e-06 | 105.8937 | 0 | 0.09480793 | 0.02588848 | 342.0186 | 0.1225 | 0.1206964 | 0 | 0.09480793 | 0.02588848
|  | 343.235 | 2.11799 | 105.8995 | 9.316171e-06 | 105.8964 | 0 | 0.09716926 | 0.0262785 | 343.235 | 0.1265 | 0.1234478 | 0 | 0.09716926 | 0.0262785
|  | 344.4944 | 2.118 | 105.9 | 2.050607e-06 | 105.8986 | 0 | 0.0988836 | 0.0266844 | 344.4944 | 0.127 | 0.125568 | 0 | 0.0988836 | 0.0266844
|  | 345.7334 | 2.11803 | 105.9015 | 2.588656e-06 | 105.8999 | 0 | 0.09980539 | 0.02708568 | 345.7334 | 0.1285 | 0.1268911 | 0 | 0.09980539 | 0.02708568
|  | 346.9731 | 2.11803 | 105.9015 | 1.132307e-06 | 105.9004 | 0 | 0.09994685 | 0.02748905 | 346.9731 | 0.1285 | 0.1274359 | 0 | 0.09994685 | 0.02748905
|  | 348.2343 | 2.11803 | 105.9015 | 1.723652e-06 | 105.9002 | 0 | 0.09928588 | 0.02790124 | 348.2343 | 0.1285 | 0.1271871 | 0 | 0.09928588 | 0.02790124
|  | 349.4927 | 2.11798 | 105.899 | 2.17474e-08 | 105.8991 | 0 | 0.09783324 | 0.02831423 | 349.4927 | 0.126 | 0.1261475 | 0 | 0.09783324 | 0.02831423
|  | 350.6847 | 2.1179 | 105.895 | 6.076103e-06 | 105.8975 | 0 | 0.09575807 | 0.0287069 | 350.6847 | 0.122 | 0.124465 | 0 | 0.09575807 | 0.0287069
|  | 351.9679 | 2.11782 | 105.891 | 1.557614e-05 | 105.8949 | 0 | 0.09281554 | 0.02913112 | 351.9679 | 0.118 | 0.1219467 | 0 | 0.09281554 | 0.02913112
|  | 353.287 | 2.11769 | 105.8845 | 5.136365e-05 | 105.8917 | 0 | 0.08909809 | 0.02956876 | 353.287 | 0.1115 | 0.1186668 | 0 | 0.08909809 | 0.02956876
|  | 354.5606 | 2.1176 | 105.88 | 6.275614e-05 | 105.8879 | 0 | 0.08492926 | 0.02999262 | 354.5606 | 0.107 | 0.1149219 | 0 | 0.08492926 | 0.02999262
|  | 355.9127 | 2.1175 | 105.875 | 7.107154e-05 | 105.8834 | 0 | 0.0799865 | 0.0304439 | 355.9127 | 0.102 | 0.1104304 | 0 | 0.0799865 | 0.0304439
|  | 357.205 | 2.11739 | 105.8695 | 8.555389e-05 | 105.8787 | 0 | 0.07487317 | 0.03087637 | 357.205 | 0.0965 | 0.1057495 | 0 | 0.07487317 | 0.03087637
|  | 358.3987 | 2.11731 | 105.8655 | 7.541618e-05 | 105.8742 | 0 | 0.06990754 | 0.03127671 | 358.3987 | 0.0925 | 0.1011842 | 0 | 0.06990754 | 0.03127671
|  | 359.6946 | 2.11722 | 105.861 | 6.508702e-05 | 105.8691 | 0 | 0.06435554 | 0.03171211 | 359.6946 | 0.088 | 0.09606765 | 0 | 0.06435554 | 0.03171211
|  | 360.9293 | 2.11714 | 105.857 | 5.083405e-05 | 105.8641 | 0 | 0.05900214 | 0.03212766 | 360.9293 | 0.084 | 0.0911298 | 0 | 0.05900214 | 0.03212766
|  | 362.0952 | 2.11706 | 105.853 | 4.211074e-05 | 105.8595 | 0 | 0.05396877 | 0.03252051 | 362.0952 | 0.08 | 0.08648928 | 0 | 0.05396877 | 0.03252051
|  | 363.3847 | 2.11697 | 105.8485 | 3.55292e-05 | 105.8545 | 0 | 0.04850517 | 0.03295547 | 363.3847 | 0.0755 | 0.08146064 | 0 | 0.04850517 | 0.03295547
|  | 364.66 | 2.11689 | 105.8445 | 2.670565e-05 | 105.8497 | 0 | 0.04328177 | 0.03338598 | 364.66 | 0.0715 | 0.07666775 | 0 | 0.04328177 | 0.03338598
|  | 365.8616 | 2.11683 | 105.8415 | 1.500047e-05 | 105.8454 | 0 | 0.03858131 | 0.03379173 | 365.8616 | 0.0685 | 0.07237304 | 0 | 0.03858131 | 0.03379173
|  | 367.1634 | 2.1168 | 105.84 | 1.022487e-06 | 105.841 | 0 | 0.03377976 | 0.03423142 | 367.1634 | 0.067 | 0.06801118 | 0 | 0.03377976 | 0.03423142
|  | 368.4338 | 2.11677 | 105.8385 | 2.005006e-06 | 105.8371 | 0 | 0.02942362 | 0.03466039 | 368.4338 | 0.0655 | 0.06408402 | 0 | 0.02942362 | 0.03466039
|  | 369.6873 | 2.1167 | 105.835 | 2.094324e-06 | 105.8336 | 0 | 0.0254694 | 0.03508342 | 369.6873 | 0.062 | 0.06055282 | 0 | 0.0254694 | 0.03508342
|  | 371.0047 | 2.11667 | 105.8335 | 1.073546e-05 | 105.8302 | 0 | 0.02169585 | 0.03552765 | 371.0047 | 0.0605 | 0.0572235 | 0 | 0.02169585 | 0.03552765
|  | 372.3271 | 2.11663 | 105.8315 | 1.781758e-05 | 105.8273 | 0 | 0.01830592 | 0.03597299 | 372.3271 | 0.0585 | 0.05427891 | 0 | 0.01830592 | 0.03597299
|  | 373.5975 | 2.11661 | 105.8305 | 3.22776e-05 | 105.8248 | 0 | 0.0154185 | 0.03640016 | 373.5975 | 0.0575 | 0.05181866 | 0 | 0.0154185 | 0.03640016
|  | 374.9029 | 2.1166 | 105.83 | 5.398218e-05 | 105.8227 | 0 | 0.01281449 | 0.03683826 | 374.9029 | 0.057 | 0.04965274 | 0 | 0.01281449 | 0.03683826
|  | 376.2404 | 2.11658 | 105.829 | 6.736481e-05 | 105.8208 | 0 | 0.0105063 | 0.03728609 | 376.2404 | 0.056 | 0.04779239 | 0 | 0.0105063 | 0.03728609
|  | 377.5377 | 2.11655 | 105.8275 | 6.708749e-05 | 105.8193 | 0 | 0.008590042 | 0.03771926 | 377.5377 | 0.0545 | 0.0463093 | 0 | 0.008590042 | 0.03771926
|  | 378.8297 | 2.11655 | 105.8275 | 8.801283e-05 | 105.8181 | 0 | 0.006969135 | 0.03814935 | 378.8297 | 0.0545 | 0.04511848 | 0 | 0.006969135 | 0.03814935
|  | 380.2145 | 2.1165 | 105.825 | 6.200296e-05 | 105.8171 | 0 | 0.005517065 | 0.03860874 | 380.2145 | 0.052 | 0.0441258 | 0 | 0.005517065 | 0.03860874
|  | 381.5175 | 2.11649 | 105.8245 | 6.515625e-05 | 105.8164 | 0 | 0.004388834 | 0.03903922 | 381.5175 | 0.0515 | 0.04342806 | 0 | 0.004388834 | 0.03903922
|  | 382.7787 | 2.11646 | 105.823 | 4.981299e-05 | 105.8159 | 0 | 0.003487973 | 0.0394542 | 382.7787 | 0.05 | 0.04294217 | 0 | 0.003487973 | 0.0394542
|  | 384.0671 | 2.11643 | 105.8215 | 3.467552e-05 | 105.8156 | 0 | 0.002735209 | 0.0398762 | 384.0671 | 0.0485 | 0.04261141 | 0 | 0.002735209 | 0.0398762
|  | 385.2824 | 2.11645 | 105.8225 | 4.998271e-05 | 105.8154 | 0 | 0.002157838 | 0.04027232 | 385.2824 | 0.0495 | 0.04243016 | 0 | 0.002157838 | 0.04027232
|  | 386.4172 | 2.11643 | 105.8215 | 3.772525e-05 | 105.8154 | 0 | 0.001717545 | 0.04064037 | 386.4172 | 0.0485 | 0.04235791 | 0 | 0.001717545 | 0.04064037
|  | 387.7056 | 2.11641 | 105.8205 | 2.630731e-05 | 105.8154 | 0 | 0.00131492 | 0.04105601 | 387.7056 | 0.0475 | 0.04237093 | 0 | 0.00131492 | 0.04105601
|  | 388.8633 | 2.11643 | 105.8215 | 3.655204e-05 | 105.8155 | 0 | 0.001026864 | 0.04142731 | 388.8633 | 0.0485 | 0.04245417 | 0 | 0.001026864 | 0.04142731
|  | 390.0808 | 2.11641 | 105.8205 | 2.399723e-05 | 105.8156 | 0 | 0.0007859076 | 0.0418154 | 390.0808 | 0.0475 | 0.0426013 | 0 | 0.0007859076 | 0.0418154
|  | 391.3985 | 2.11643 | 105.8215 | 3.230839e-05 | 105.8158 | 0 | 0.000583372 | 0.04223258 | 391.3985 | 0.0485 | 0.04281595 | 0 | 0.000583372 | 0.04223258
|  | 392.6566 | 2.11641 | 105.8205 | 1.968512e-05 | 105.8161 | 0 | 0.0004352904 | 0.04262792 | 392.6566 | 0.0475 | 0.04306321 | 0 | 0.0004352904 | 0.04262792
|  | 393.8525 | 2.11639 | 105.8195 | 1.006176e-05 | 105.8163 | 0 | 0.0003270642 | 0.04300091 | 393.8525 | 0.0465 | 0.04332797 | 0 | 0.0003270642 | 0.04300091
|  | 395.1649 | 2.11637 | 105.8185 | 3.445006e-06 | 105.8166 | 0 | 0.0002369886 | 0.04340694 | 395.1649 | 0.0455 | 0.04364393 | 0 | 0.0002369886 | 0.04340694
|  | 396.464 | 2.11637 | 105.8185 | 2.322441e-06 | 105.817 | 0 | 0.000170796 | 0.04380525 | 396.464 | 0.0455 | 0.04397604 | 0 | 0.000170796 | 0.04380525
|  | 397.7422 | 2.11636 | 105.818 | 4.675362e-07 | 105.8173 | 0 | 0.0001227008 | 0.04419353 | 397.7422 | 0.045 | 0.04431623 | 0 | 0.0001227008 | 0.04419353
|  | 399.1263 | 2.11637 | 105.8185 | 6.4847e-07 | 105.8177 | 0 | 8.4959e-05 | 0.04460976 | 399.1263 | 0.0455 | 0.04469472 | 0 | 8.4959e-05 | 0.04460976
|  | 400.4547 | 2.11638 | 105.819 | 8.760506e-07 | 105.8181 | 0 | 5.915693e-05 | 0.04500487 | 400.4547 | 0.046 | 0.04506402 | 0 | 5.915693e-05 | 0.04500487
|  | 401.7445 | 2.11637 | 105.8185 | 5.541669e-09 | 105.8184 | 0 | 4.12668e-05 | 0.04538429 | 401.7445 | 0.0455 | 0.04542556 | 0 | 4.12668e-05 | 0.04538429
|  | 403.0208 | 2.11637 | 105.8185 | 8.07139e-08 | 105.8188 | 0 | 2.865528e-05 | 0.04575545 | 403.0208 | 0.0455 | 0.0457841 | 0 | 2.865528e-05 | 0.04575545
|  | 404.32 | 2.11638 | 105.819 | 2.20129e-08 | 105.8191 | 0 | 1.959908e-05 | 0.04612877 | 404.32 | 0.046 | 0.04614837 | 0 | 1.959908e-05 | 0.04612877
|  | 405.598 | 2.11639 | 105.8195 | 2.273203e-11 | 105.8195 | 0 | 1.337511e-05 | 0.04649139 | 405.598 | 0.0465 | 0.04650477 | 0 | 1.337511e-05 | 0.04649139
|  | 406.876 | 2.11641 | 105.8205 | 4.117265e-07 | 105.8199 | 0 | 9.051709e-06 | 0.04684929 | 406.876 | 0.0475 | 0.04685834 | 0 | 9.051709e-06 | 0.04684929
|  | 408.2317 | 2.11639 | 105.8195 | 5.322345e-07 | 105.8202 | 0 | 5.927676e-06 | 0.04722362 | 408.2317 | 0.0465 | 0.04722954 | 0 | 5.927676e-06 | 0.04722362
|  | 409.5125 | 2.1164 | 105.82 | 3.317827e-07 | 105.8206 | 0 | 3.939484e-06 | 0.04757207 | 409.5125 | 0.047 | 0.04757601 | 0 | 3.939484e-06 | 0.04757207
|  | 410.7814 | 2.11642 | 105.821 | 7.265737e-09 | 105.8209 | 0 | 2.606401e-06 | 0.04791215 | 410.7814 | 0.048 | 0.04791476 | 0 | 2.606401e-06 | 0.04791215
|  | 412.0817 | 2.11642 | 105.821 | 6.599298e-08 | 105.8213 | 0 | 1.692361e-06 | 0.0482552 | 412.0817 | 0.048 | 0.04825689 | 0 | 1.692361e-06 | 0.0482552
|  | 413.3782 | 2.11643 | 105.8215 | 8.589714e-09 | 105.8216 | 0 | 1.090815e-06 | 0.04859159 | 413.3782 | 0.0485 | 0.04859268 | 0 | 1.090815e-06 | 0.04859159
|  | 414.6778 | 2.11644 | 105.822 | 5.825649e-09 | 105.8219 | 0 | 6.963057e-07 | 0.04892298 | 414.6778 | 0.049 | 0.04892367 | 0 | 6.963057e-07 | 0.04892298
|  | 416.0415 | 2.11642 | 105.821 | 1.599531e-06 | 105.8223 | 0 | 4.307167e-07 | 0.04926429 | 416.0415 | 0.048 | 0.04926473 | 0 | 4.307167e-07 | 0.04926429
|  | 417.3317 | 2.11644 | 105.822 | 3.378831e-07 | 105.8226 | 0 | 2.710329e-07 | 0.04958101 | 417.3317 | 0.049 | 0.04958128 | 0 | 2.710329e-07 | 0.04958101
|  | 418.5797 | 2.11646 | 105.823 | 1.400499e-08 | 105.8229 | 0 | 1.717536e-07 | 0.04988149 | 418.5797 | 0.05 | 0.04988166 | 0 | 1.717536e-07 | 0.04988149
|  | 419.8528 | 2.11645 | 105.8225 | 4.651527e-07 | 105.8232 | 0 | 1.069642e-07 | 0.05018191 | 419.8528 | 0.0495 | 0.05018202 | 0 | 1.069642e-07 | 0.05018191
|  | 421.1015 | 2.11645 | 105.8225 | 9.419834e-07 | 105.8235 | 0 | 6.668123e-08 | 0.05047049 | 421.1015 | 0.0495 | 0.05047056 | 0 | 6.668123e-08 | 0.05047049
|  | 422.3377 | 2.11643 | 105.8215 | 5.063077e-06 | 105.8238 | 0 | 4.143996e-08 | 0.05075009 | 422.3377 | 0.0485 | 0.05075013 | 0 | 4.143996e-08 | 0.05075009
|  | 423.6262 | 2.11644 | 105.822 | 4.141094e-06 | 105.824 | 0 | 2.50312e-08 | 0.05103494 | 423.6262 | 0.049 | 0.05103497 | 0 | 2.50312e-08 | 0.05103494
|  | 424.9003 | 2.11646 | 105.823 | 1.71593e-06 | 105.8243 | 0 | 1.507806e-08 | 0.05130992 | 424.9003 | 0.05 | 0.05130994 | 0 | 1.507806e-08 | 0.05130992
|  | 426.1243 | 2.11646 | 105.823 | 2.457624e-06 | 105.8246 | 0 | 9.193308e-09 | 0.05156767 | 426.1243 | 0.05 | 0.05156768 | 0 | 9.193308e-09 | 0.05156767
|  | 427.4207 | 2.11643 | 105.8215 | 1.111369e-05 | 105.8248 | 0 | 5.398167e-09 | 0.05183371 | 427.4207 | 0.0485 | 0.05183372 | 0 | 5.398167e-09 | 0.05183371
|  | 428.7569 | 2.11643 | 105.8215 | 1.296205e-05 | 105.8251 | 0 | 3.090456e-09 | 0.05210028 | 428.7569 | 0.0485 | 0.05210028 | 0 | 3.090456e-09 | 0.05210028
|  | 429.9823 | 2.11642 | 105.821 | 1.881675e-05 | 105.8253 | 0 | 1.83819e-09 | 0.05233783 | 429.9823 | 0.048 | 0.05233783 | 0 | 1.83819e-09 | 0.05233783
|  | 431.1986 | 2.11643 | 105.8215 | 1.654015e-05 | 105.8256 | 0 | 1.089257e-09 | 0.05256696 | 431.1986 | 0.0485 | 0.05256696 | 0 | 1.089257e-09 | 0.05256696
|  | 432.5254 | 2.11641 | 105.8205 | 2.818793e-05 | 105.8258 | 0 | 6.102066e-10 | 0.05280923 | 432.5254 | 0.0475 | 0.05280923 | 0 | 6.102066e-10 | 0.05280923
|  | 433.8107 | 2.11642 | 105.821 | 2.536318e-05 | 105.826 | 0 | 3.451092e-10 | 0.05303619 | 433.8107 | 0.048 | 0.05303619 | 0 | 3.451092e-10 | 0.05303619
|  | 435.064 | 2.11641 | 105.8205 | 3.306295e-05 | 105.8263 | 0 | 1.9637e-10 | 0.05325004 | 435.064 | 0.0475 | 0.05325004 | 0 | 1.9637e-10 | 0.05325004
|  | 436.412 | 2.11642 | 105.821 | 2.994009e-05 | 105.8265 | 0 | 1.061141e-10 | 0.05347175 | 436.412 | 0.048 | 0.05347175 | 0 | 1.061141e-10 | 0.05347175
|  | 437.7381 | 2.11641 | 105.8205 | 3.820902e-05 | 105.8267 | 0 | 5.739566e-11 | 0.05368134 | 437.7381 | 0.0475 | 0.05368134 | 0 | 5.739566e-11 | 0.05368134
|  | 439.045 | 2.11642 | 105.821 | 3.456897e-05 | 105.8269 | 0 | 3.104672e-11 | 0.05387954 | 439.045 | 0.048 | 0.05387954 | 0 | 3.104672e-11 | 0.05387954
|  | 440.3777 | 2.11643 | 105.8215 | 3.105819e-05 | 105.8271 | 0 | 1.644277e-11 | 0.05407299 | 440.3777 | 0.0485 | 0.05407299 | 0 | 1.644277e-11 | 0.05407299
|  | 441.6585 | 2.11642 | 105.821 | 3.906967e-05 | 105.8273 | 0 | 8.850426e-12 | 0.05425057 | 441.6585 | 0.048 | 0.05425057 | 0 | 8.850426e-12 | 0.05425057
|  | 442.9211 | 2.11641 | 105.8205 | 4.785281e-05 | 105.8274 | 0 | 4.76639e-12 | 0.05441757 | 442.9211 | 0.0475 | 0.05441757 | 0 | 4.76639e-12 | 0.05441757
|  | 444.2218 | 2.11641 | 105.8205 | 5.014239e-05 | 105.8276 | 0 | 2.498197e-12 | 0.05458113 | 444.2218 | 0.0475 | 0.05458113 | 0 | 2.498197e-12 | 0.05458113
|  | 445.552 | 2.11644 | 105.822 | 3.294122e-05 | 105.8277 | 0 | 1.278734e-12 | 0.05473944 | 445.552 | 0.049 | 0.05473944 | 0 | 1.278734e-12 | 0.05473944
|  | 446.8568 | 2.11643 | 105.8215 | 4.077898e-05 | 105.8279 | 0 | 6.571655e-13 | 0.05488584 | 446.8568 | 0.0485 | 0.05488584 | 0 | 6.571655e-13 | 0.05488584
|  | 448.147 | 2.11644 | 105.822 | 3.626294e-05 | 105.828 | 0 | 3.373537e-13 | 0.05502187 | 448.147 | 0.049 | 0.05502187 | 0 | 3.373537e-13 | 0.05502187
|  | 449.4048 | 2.11644 | 105.822 | 3.777415e-05 | 105.8281 | 0 | 1.746654e-13 | 0.05514607 | 449.4048 | 0.049 | 0.05514607 | 0 | 1.746654e-13 | 0.05514607
|  | 450.7086 | 2.11644 | 105.822 | 3.926239e-05 | 105.8283 | 0 | 8.753098e-14 | 0.05526597 | 450.7086 | 0.049 | 0.05526597 | 0 | 8.753098e-14 | 0.05526597
|  | 451.9758 | 2.11645 | 105.8225 | 3.450194e-05 | 105.8284 | 0 | 4.435216e-14 | 0.05537384 | 451.9758 | 0.0495 | 0.05537384 | 0 | 4.435216e-14 | 0.05537384
|  | 453.2583 | 2.11645 | 105.8225 | 3.569163e-05 | 105.8285 | 0 | 2.210319e-14 | 0.05547425 | 453.2583 | 0.0495 | 0.05547425 | 0 | 2.210319e-14 | 0.05547425
|  | 454.5743 | 2.11648 | 105.824 | 2.086725e-05 | 105.8286 | 0 | 1.072271e-14 | 0.05556807 | 454.5743 | 0.051 | 0.05556807 | 0 | 1.072271e-14 | 0.05556807
|  | 455.9659 | 2.11651 | 105.8255 | 9.967141e-06 | 105.8287 | 0 | 4.942191e-15 | 0.05565708 | 455.9659 | 0.0525 | 0.05565708 | 0 | 4.942191e-15 | 0.05565708
|  | 457.3435 | 2.11649 | 105.8245 | 1.79337e-05 | 105.8287 | 0 | 2.273296e-15 | 0.05573482 | 457.3435 | 0.0515 | 0.05573482 | 0 | 2.273296e-15 | 0.05573482
|  | 458.6535 | 2.1165 | 105.825 | 1.443338e-05 | 105.8288 | 0 | 1.076547e-15 | 0.05579913 | 458.6535 | 0.052 | 0.05579913 | 0 | 1.076547e-15 | 0.05579913
|  | 459.9054 | 2.11648 | 105.824 | 2.353987e-05 | 105.8289 | 0 | 5.227058e-16 | 0.05585179 | 459.9054 | 0.051 | 0.05585179 | 0 | 5.227058e-16 | 0.05585179
|  | 461.2395 | 2.11648 | 105.824 | 2.39946e-05 | 105.8289 | 0 | 2.399003e-16 | 0.05589843 | 461.2395 | 0.051 | 0.05589843 | 0 | 2.399003e-16 | 0.05589843
|  | 462.5468 | 2.11649 | 105.8245 | 1.966578e-05 | 105.8289 | 0 | 1.108596e-16 | 0.05593461 | 462.5468 | 0.0515 | 0.05593461 | 0 | 1.108596e-16 | 0.05593461
|  | 463.8042 | 2.11649 | 105.8245 | 1.989616e-05 | 105.829 | 0 | 5.23242e-17 | 0.05596051 | 463.8042 | 0.0515 | 0.05596051 | 0 | 5.23242e-17 | 0.05596051
|  | 465.1759 | 2.11648 | 105.824 | 2.478836e-05 | 105.829 | 0 | 2.285563e-17 | 0.05597879 | 465.1759 | 0.051 | 0.05597879 | 0 | 2.285563e-17 | 0.05597879
|  | 466.4417 | 2.11649 | 105.8245 | 2.012797e-05 | 105.829 | 0 | 1.055215e-17 | 0.05598642 | 466.4417 | 0.0515 | 0.05598642 | 0 | 1.055215e-17 | 0.05598642
|  | 467.6727 | 2.11649 | 105.8245 | 2.011817e-05 | 105.829 | 0 | 4.937564e-18 | 0.05598533 | 467.6727 | 0.0515 | 0.05598533 | 0 | 4.937564e-18 | 0.05598533
|  | 468.9879 | 2.11649 | 105.8245 | 2.002464e-05 | 105.829 | 0 | 2.174539e-18 | 0.05597489 | 468.9879 | 0.0515 | 0.05597489 | 0 | 2.174539e-18 | 0.05597489
|  | 470.2747 | 2.1165 | 105.825 | 1.564529e-05 | 105.829 | 0 | 9.665703e-19 | 0.05595541 | 470.2747 | 0.052 | 0.05595541 | 0 | 9.665703e-19 | 0.05595541
|  | 471.4955 | 2.11648 | 105.824 | 2.428983e-05 | 105.8289 | 0 | 4.443518e-19 | 0.05592847 | 471.4955 | 0.051 | 0.05592847 | 0 | 4.443518e-19 | 0.05592847
|  | 472.8421 | 2.11649 | 105.8245 | 1.926515e-05 | 105.8289 | 0 | 1.86892e-19 | 0.05588921 | 472.8421 | 0.0515 | 0.05588921 | 0 | 1.86892e-19 | 0.05588921
|  | 474.2062 | 2.1165 | 105.825 | 1.473987e-05 | 105.8288 | 0 | 7.699888e-20 | 0.05583925 | 474.2062 | 0.052 | 0.05583925 | 0 | 7.699888e-20 | 0.05583925
|  | 475.5072 | 2.11648 | 105.824 | 2.286833e-05 | 105.8288 | 0 | 3.275843e-20 | 0.05578208 | 475.5072 | 0.051 | 0.05578208 | 0 | 3.275843e-20 | 0.05578208
|  | 476.9092 | 2.11652 | 105.826 | 7.344625e-06 | 105.8287 | 0 | 1.291605e-20 | 0.0557101 | 476.9092 | 0.053 | 0.0557101 | 0 | 1.291605e-20 | 0.0557101
|  | 478.2809 | 2.11648 | 105.824 | 2.143027e-05 | 105.8286 | 0 | 5.145565e-21 | 0.05562928 | 478.2809 | 0.051 | 0.05562928 | 0 | 5.145565e-21 | 0.05562928
|  | 479.6174 | 2.1165 | 105.825 | 1.253666e-05 | 105.8285 | 0 | 2.079568e-21 | 0.05554071 | 479.6174 | 0.052 | 0.05554071 | 0 | 2.079568e-21 | 0.05554071
|  | 481.009 | 2.11648 | 105.824 | 1.969792e-05 | 105.8284 | 0 | 8.018171e-22 | 0.05543823 | 481.009 | 0.051 | 0.05543823 | 0 | 8.018171e-22 | 0.05543823
|  | 482.3501 | 2.11648 | 105.824 | 1.874567e-05 | 105.8283 | 0 | 3.170609e-22 | 0.05532963 | 482.3501 | 0.051 | 0.05532963 | 0 | 3.170609e-22 | 0.05532963
|  | 483.6458 | 2.1165 | 105.825 | 1.033979e-05 | 105.8282 | 0 | 1.282357e-22 | 0.05521555 | 483.6458 | 0.052 | 0.05521555 | 0 | 1.282357e-22 | 0.05521555
|  | 484.967 | 2.11648 | 105.824 | 1.672863e-05 | 105.8281 | 0 | 5.050308e-23 | 0.05509007 | 484.967 | 0.051 | 0.05509007 | 0 | 5.050308e-23 | 0.05509007
|  | 486.2844 | 2.11651 | 105.8255 | 6.030837e-06 | 105.828 | 0 | 1.976694e-23 | 0.05495578 | 486.2844 | 0.0525 | 0.05495578 | 0 | 1.976694e-23 | 0.05495578
|  | 487.5791 | 2.11651 | 105.8255 | 5.358969e-06 | 105.8278 | 0 | 7.794763e-24 | 0.05481494 | 487.5791 | 0.0525 | 0.05481494 | 0 | 7.794763e-24 | 0.05481494
|  | 488.8986 | 2.11649 | 105.8245 | 1.000119e-05 | 105.8277 | 0 | 2.99299e-24 | 0.05466247 | 488.8986 | 0.0515 | 0.05466247 | 0 | 2.99299e-24 | 0.05466247
|  | 490.2759 | 2.11649 | 105.8245 | 8.962485e-06 | 105.8275 | 0 | 1.091561e-24 | 0.05449374 | 490.2759 | 0.0515 | 0.05449374 | 0 | 1.091561e-24 | 0.05449374
|  | 491.6336 | 2.1165 | 105.825 | 5.372866e-06 | 105.8273 | 0 | 4.000214e-25 | 0.05431794 | 491.6336 | 0.052 | 0.05431794 | 0 | 4.000214e-25 | 0.05431794
|  | 492.8796 | 2.11648 | 105.824 | 9.912645e-06 | 105.8271 | 0 | 1.579117e-25 | 0.05414844 | 492.8796 | 0.051 | 0.05414844 | 0 | 1.579117e-25 | 0.05414844
|  | 494.1785 | 2.11649 | 105.8245 | 6.068648e-06 | 105.827 | 0 | 5.941763e-26 | 0.05396346 | 494.1785 | 0.0515 | 0.05396346 | 0 | 5.941763e-26 | 0.05396346
|  | 495.4258 | 2.11649 | 105.8245 | 5.189177e-06 | 105.8268 | 0 | 2.305315e-26 | 0.05377798 | 495.4258 | 0.0515 | 0.05377798 | 0 | 2.305315e-26 | 0.05377798
|  | 496.6756 | 2.1165 | 105.825 | 2.510624e-06 | 105.8266 | 0 | 8.856658e-27 | 0.05358449 | 496.6756 | 0.052 | 0.05358449 | 0 | 8.856658e-27 | 0.05358449
|  | 497.9843 | 2.11649 | 105.8245 | 3.51115e-06 | 105.8264 | 0 | 3.224907e-27 | 0.05337381 | 497.9843 | 0.0515 | 0.05337381 | 0 | 3.224907e-27 | 0.05337381
|  | 499.2507 | 2.11651 | 105.8255 | 4.384033e-07 | 105.8262 | 0 | 1.203034e-27 | 0.05316212 | 499.2507 | 0.0525 | 0.05316212 | 0 | 1.203034e-27 | 0.05316212
|  | 500.5392 | 2.1165 | 105.825 | 8.817266e-07 | 105.8259 | 0 | 4.374704e-28 | 0.052939 | 500.5392 | 0.052 | 0.052939 | 0 | 4.374704e-28 | 0.052939
|  | 501.9308 | 2.1165 | 105.825 | 4.752181e-07 | 105.8257 | 0 | 1.453153e-28 | 0.05268936 | 501.9308 | 0.052 | 0.05268936 | 0 | 1.453153e-28 | 0.05268936
|  | 503.2318 | 2.11651 | 105.8255 | 2.709809e-09 | 105.8254 | 0 | 5.139641e-29 | 0.05244794 | 503.2318 | 0.0525 | 0.05244794 | 0 | 5.139641e-29 | 0.05244794
|  | 504.5153 | 2.11651 | 105.8255 | 8.863778e-08 | 105.8252 | 0 | 1.827726e-29 | 0.05220228 | 504.5153 | 0.0525 | 0.05220228 | 0 | 1.827726e-29 | 0.05220228
|  | 505.8644 | 2.1165 | 105.825 | 4.071011e-09 | 105.8249 | 0 | 6.109841e-30 | 0.0519362 | 505.8644 | 0.052 | 0.0519362 | 0 | 6.109841e-30 | 0.0519362
|  | 507.2141 | 2.11649 | 105.8245 | 2.625111e-08 | 105.8247 | 0 | 2.022323e-30 | 0.05166202 | 507.2141 | 0.0515 | 0.05166202 | 0 | 2.022323e-30 | 0.05166202
|  | 508.6123 | 2.1165 | 105.825 | 3.971852e-07 | 105.8244 | 0 | 6.370435e-31 | 0.05136977 | 508.6123 | 0.052 | 0.05136977 | 0 | 6.370435e-31 | 0.05136977
|  | 509.9144 | 2.11647 | 105.8235 | 3.483674e-07 | 105.8241 | 0 | 2.153185e-31 | 0.05109023 | 509.9144 | 0.0505 | 0.05109023 | 0 | 2.153185e-31 | 0.05109023
|  | 511.2401 | 2.1165 | 105.825 | 1.443848e-06 | 105.8238 | 0 | 7.071972e-32 | 0.0507984 | 511.2401 | 0.052 | 0.0507984 | 0 | 7.071972e-32 | 0.0507984
|  | 512.5578 | 2.11649 | 105.8245 | 9.974158e-07 | 105.8235 | 0 | 2.317741e-32 | 0.05050129 | 512.5578 | 0.0515 | 0.05050129 | 0 | 2.317741e-32 | 0.05050129
|  | 513.8811 | 2.11649 | 105.8245 | 1.700433e-06 | 105.8232 | 0 | 7.492705e-33 | 0.05019599 | 513.8811 | 0.0515 | 0.05019599 | 0 | 7.492705e-33 | 0.05019599
|  | 515.1696 | 2.11648 | 105.824 | 1.227214e-06 | 105.8229 | 0 | 2.473924e-33 | 0.0498922 | 515.1696 | 0.051 | 0.0498922 | 0 | 2.473924e-33 | 0.0498922
|  | 516.4109 | 2.11649 | 105.8245 | 3.634579e-06 | 105.8226 | 0 | 8.437596e-34 | 0.04959354 | 516.4109 | 0.0515 | 0.04959354 | 0 | 8.437596e-34 | 0.04959354
|  | 517.6959 | 2.1165 | 105.825 | 7.407279e-06 | 105.8223 | 0 | 2.748156e-34 | 0.04927837 | 517.6959 | 0.052 | 0.04927837 | 0 | 2.748156e-34 | 0.04927837
|  | 518.9983 | 2.11647 | 105.8235 | 2.393792e-06 | 105.822 | 0 | 8.74021e-35 | 0.04895281 | 518.9983 | 0.0505 | 0.04895281 | 0 | 8.74021e-35 | 0.04895281
|  | 520.3411 | 2.11649 | 105.8245 | 8.347188e-06 | 105.8216 | 0 | 2.658239e-35 | 0.04861085 | 520.3411 | 0.0515 | 0.04861085 | 0 | 2.658239e-35 | 0.04861085
|  | 521.6449 | 2.11647 | 105.8235 | 4.960053e-06 | 105.8213 | 0 | 8.295954e-36 | 0.04827288 | 521.6449 | 0.0505 | 0.04827288 | 0 | 8.295954e-36 | 0.04827288
|  | 522.9563 | 2.11648 | 105.824 | 9.442241e-06 | 105.8209 | 0 | 2.548976e-36 | 0.04792718 | 522.9563 | 0.051 | 0.04792718 | 0 | 2.548976e-36 | 0.04792718
|  | 524.3402 | 2.11646 | 105.823 | 5.971831e-06 | 105.8206 | 0 | 7.267419e-37 | 0.04755627 | 524.3402 | 0.05 | 0.04755627 | 0 | 7.267419e-37 | 0.04755627
|  | 525.6503 | 2.11648 | 105.824 | 1.444338e-05 | 105.8202 | 0 | 2.195601e-37 | 0.04719956 | 525.6503 | 0.051 | 0.04719956 | 0 | 2.195601e-37 | 0.04719956
|  | 527.0390625 | 2.11649 | 105.8245 | 2.194316e-05 | 105.8198 | 0 | 6.11388e-38 | 0.04681565 | 527.0390625 | 0.0515 | 0.04681565 | 0 | 6.11388e-38 | 0.04681565
|  | 528.3735 | 2.1165 | 105.825 | 3.08986e-05 | 105.8194 | 0 | 1.773196e-38 | 0.04644135 | 528.3735 | 0.052 | 0.04644135 | 0 | 1.773196e-38 | 0.04644135
|  | 529.694 | 2.11649 | 105.8245 | 2.952894e-05 | 105.8191 | 0 | 5.16361e-39 | 0.04606595 | 529.694 | 0.0515 | 0.04606595 | 0 | 5.16361e-39 | 0.04606595
|  | 531.0444 | 2.11648 | 105.824 | 2.833439e-05 | 105.8187 | 0 | 1.448618e-39 | 0.04567699 | 531.0444 | 0.051 | 0.04567699 | 0 | 1.448618e-39 | 0.04567699
|  | 532.359 | 2.11649 | 105.8245 | 3.851836e-05 | 105.8183 | 0 | 4.166086e-40 | 0.04529368 | 532.359 | 0.0515 | 0.04529368 | 0 | 4.166086e-40 | 0.04529368
|  | 533.644 | 2.1165 | 105.825 | 5.020182e-05 | 105.8179 | 0 | 1.221659e-40 | 0.04491468 | 533.644 | 0.052 | 0.04491468 | 0 | 1.221659e-40 | 0.04491468
|  | 534.9094 | 2.11647 | 105.8235 | 3.555197e-05 | 105.8175 | 0 | 3.620194e-41 | 0.04453745 | 534.9094 | 0.0505 | 0.04453745 | 0 | 3.620194e-41 | 0.04453745
|  | 536.0808 | 2.11651 | 105.8255 | 6.914194e-05 | 105.8172 | 0 | 1.165671e-41 | 0.04418484 | 536.0808 | 0.0525 | 0.04418484 | 0 | 1.165671e-41 | 0.04418484
|  | 537.0599 | 2.11647 | 105.8235 | 4.372269e-05 | 105.8169 | 0 | 4.496586e-42 | 0.04388769 | 537.0599 | 0.0505 | 0.04388769 | 0 | 4.496586e-42 | 0.04388769
|  | 537.9686 | 2.11647 | 105.8235 | 4.747234e-05 | 105.8166 | 0 | 1.849344e-42 | 0.04360998 | 537.9686 | 0.0505 | 0.04360998 | 0 | 1.849344e-42 | 0.04360998
|  | 538.7354 | 2.11645 | 105.8225 | 3.752494e-05 | 105.8164 | 0 | 8.708772e-43 | 0.04337424 | 538.7354 | 0.0495 | 0.04337424 | 0 | 8.708772e-43 | 0.04337424
|  | 539.2727 | 2.11643 | 105.8215 | 2.80018e-05 | 105.8162 | 0 | 5.12887e-43 | 0.04320833 | 539.2727 | 0.0485 | 0.04320833 | 0 | 5.12887e-43 | 0.04320833
|  | 539.8033 | 2.11643 | 105.8215 | 2.976917e-05 | 105.816 | 0 | 3.036012e-43 | 0.04304389 | 539.8033 | 0.0485 | 0.04304389 | 0 | 3.036012e-43 | 0.04304389
|  | 540.2639 | 2.11641 | 105.8205 | 2.115358e-05 | 105.8159 | 0 | 1.923741e-43 | 0.0429007 | 540.2639 | 0.0475 | 0.0429007 | 0 | 1.923741e-43 | 0.0429007
|  | 540.6301 | 2.11639 | 105.8195 | 1.378975e-05 | 105.8158 | 0 | 1.337368e-43 | 0.04278654 | 540.6301 | 0.0465 | 0.04278654 | 0 | 1.337368e-43 | 0.04278654
|  | 540.9228 | 2.11641 | 105.8205 | 2.30868e-05 | 105.8157 | 0 | 9.996579e-44 | 0.04269513 | 540.9228 | 0.0475 | 0.04269513 | 0 | 9.996579e-44 | 0.04269513
|  | 541.2893 | 2.11639 | 105.8195 | 1.536319e-05 | 105.8156 | 0 | 6.93884e-44 | 0.04258041 | 541.2893 | 0.0465 | 0.04258041 | 0 | 6.93884e-44 | 0.04258041
|  | 541.5231 | 2.11637 | 105.8185 | 8.957405e-06 | 105.8155 | 0 | 5.495384e-44 | 0.04250711 | 541.5231 | 0.0455 | 0.04250711 | 0 | 5.495384e-44 | 0.04250711
|  | 541.6956 | 2.11636 | 105.818 | 6.487438e-06 | 105.8155 | 0 | 4.625762e-44 | 0.04245296 | 541.6956 | 0.045 | 0.04245296 | 0 | 4.625762e-44 | 0.04245296
|  | 541.9078 | 2.11634 | 105.817 | 2.604184e-06 | 105.8154 | 0 | 3.741479e-44 | 0.04238625 | 541.9078 | 0.044 | 0.04238625 | 0 | 3.741479e-44 | 0.04238625
|  | 542.0419 | 2.11632 | 105.816 | 4.302567e-07 | 105.8153 | 0 | 3.271686e-44 | 0.04234406 | 542.0419 | 0.043 | 0.04234406 | 0 | 3.271686e-44 | 0.04234406
|  | 542.1293 | 2.11631 | 105.8155 | 3.36637e-08 | 105.8153 | 0 | 2.997382e-44 | 0.04231652 | 542.1293 | 0.0425 | 0.04231652 | 0 | 2.997382e-44 | 0.04231652
|  | 542.2437 | 2.11628 | 105.814 | 1.639705e-06 | 105.8153 | 0 | 2.673068e-44 | 0.04228051 | 542.2437 | 0.041 | 0.04228051 | 0 | 2.673068e-44 | 0.04228051
|  | 542.268 | 2.11625 | 105.8125 | 7.688612e-06 | 105.8153 | 0 | 2.608627e-44 | 0.04227283 | 542.268 | 0.0395 | 0.04227283 | 0 | 2.608627e-44 | 0.04227283
|  | 542.2631 | 2.11623 | 105.8115 | 1.42459e-05 | 105.8153 | 0 | 2.621422e-44 | 0.04227437 | 542.2631 | 0.0385 | 0.04227437 | 0 | 2.621422e-44 | 0.04227437
|  | 542.3297 | 2.11621 | 105.8105 | 2.259465e-05 | 105.8153 | 0 | 2.45218e-44 | 0.04225338 | 542.3297 | 0.0375 | 0.04225338 | 0 | 2.45218e-44 | 0.04225338
|  | 542.3499 | 2.11618 | 105.809 | 3.902517e-05 | 105.8152 | 0 | 2.403017e-44 | 0.04224701 | 542.3499 | 0.036 | 0.04224701 | 0 | 2.403017e-44 | 0.04224701
|  | 542.3806 | 2.11617 | 105.8085 | 4.539189e-05 | 105.8152 | 0 | 2.33032e-44 | 0.04223735 | 542.3806 | 0.0355 | 0.04223735 | 0 | 2.33032e-44 | 0.04223735
|  | 542.39 | 2.11613 | 105.8065 | 7.62895e-05 | 105.8152 | 0 | 2.30846e-44 | 0.04223439 | 542.39 | 0.0335 | 0.04223439 | 0 | 2.30846e-44 | 0.04223439
|  | 542.4081 | 2.11611 | 105.8055 | 9.464698e-05 | 105.8152 | 0 | 2.266876e-44 | 0.04222867 | 542.4081 | 0.0325 | 0.04222867 | 0 | 2.266876e-44 | 0.04222867
|  | 542.4481 | 2.1161 | 105.805 | 0.0001043674 | 105.8152 | 0 | 2.17765e-44 | 0.04221604 | 542.4481 | 0.032 | 0.04221604 | 0 | 2.17765e-44 | 0.04221604
|  | 542.5129 | 2.1161 | 105.805 | 0.0001039499 | 105.8152 | 0 | 2.040551e-44 | 0.04219558 | 542.5129 | 0.032 | 0.04219558 | 0 | 2.040551e-44 | 0.04219558
|  | 542.5778 | 2.11607 | 105.8035 | 0.0001363084 | 105.8152 | 0 | 1.912042e-44 | 0.04217512 | 542.5778 | 0.0305 | 0.04217512 | 0 | 1.912042e-44 | 0.04217512
|  | 542.6039 | 2.11605 | 105.8025 | 0.0001604496 | 105.8152 | 0 | 1.862557e-44 | 0.04216687 | 542.6039 | 0.0295 | 0.04216687 | 0 | 1.862557e-44 | 0.04216687
|  | 542.6868 | 2.11604 | 105.802 | 0.0001726772 | 105.8151 | 0 | 1.713723e-44 | 0.04214067 | 542.6868 | 0.029 | 0.04214067 | 0 | 1.713723e-44 | 0.04214067
|  | 542.7147 | 2.11604 | 105.802 | 0.0001724457 | 105.8151 | 0 | 1.666382e-44 | 0.04213186 | 542.7147 | 0.029 | 0.04213186 | 0 | 1.666382e-44 | 0.04213186
|  | 542.7426 | 2.11601 | 105.8005 | 0.000213834 | 105.8151 | 0 | 1.620441e-44 | 0.04212306 | 542.7426 | 0.0275 | 0.04212306 | 0 | 1.620441e-44 | 0.04212306
|  | 542.767 | 2.11599 | 105.7995 | 0.0002438391 | 105.8151 | 0 | 1.581181e-44 | 0.04211535 | 542.767 | 0.0265 | 0.04211535 | 0 | 1.581181e-44 | 0.04211535
|  | 542.8251 | 2.11597 | 105.7985 | 0.000275459 | 105.8151 | 0 | 1.491415e-44 | 0.04209696 | 542.8251 | 0.0255 | 0.04209696 | 0 | 1.491415e-44 | 0.04209696
|  | 542.8593 | 2.11595 | 105.7975 | 0.0003092734 | 105.8151 | 0 | 1.44114e-44 | 0.04208617 | 542.8593 | 0.0245 | 0.04208617 | 0 | 1.44114e-44 | 0.04208617
|  | 542.9178 | 2.11594 | 105.797 | 0.0003264395 | 105.8151 | 0 | 1.358703e-44 | 0.04206764 | 542.9178 | 0.024 | 0.04206764 | 0 | 1.358703e-44 | 0.04206764
|  | 542.9805 | 2.11594 | 105.797 | 0.0003257232 | 105.815 | 0 | 1.275702e-44 | 0.0420478 | 542.9805 | 0.024 | 0.0420478 | 0 | 1.275702e-44 | 0.0420478
|  | 542.999 | 2.11591 | 105.7955 | 0.0003818878 | 105.815 | 0 | 1.252192e-44 | 0.04204195 | 542.999 | 0.0225 | 0.04204195 | 0 | 1.252192e-44 | 0.04204195
|  | 542.9858 | 2.11591 | 105.7955 | 0.0003820517 | 105.815 | 0 | 1.268985e-44 | 0.04204614 | 542.9858 | 0.0225 | 0.04204614 | 0 | 1.268985e-44 | 0.04204614
|  | 542.9976 | 2.1159 | 105.795 | 0.0004016976 | 105.815 | 0 | 1.253962e-44 | 0.04204239 | 542.9976 | 0.022 | 0.04204239 | 0 | 1.253962e-44 | 0.04204239
|  | 543.0025 | 2.11588 | 105.794 | 0.0004427173 | 105.815 | 0 | 1.247818e-44 | 0.04204085 | 543.0025 | 0.021 | 0.04204085 | 0 | 1.247818e-44 | 0.04204085
|  | 542.9917 | 2.11589 | 105.7945 | 0.0004220669 | 105.815 | 0 | 1.261451e-44 | 0.04204427 | 542.9917 | 0.0215 | 0.04204427 | 0 | 1.261451e-44 | 0.04204427
|  | 543.0363 | 2.11587 | 105.7935 | 0.000463548 | 105.815 | 0 | 1.206161e-44 | 0.04203017 | 543.0363 | 0.0205 | 0.04203017 | 0 | 1.206161e-44 | 0.04203017
|  | 543.0903 | 2.11585 | 105.7925 | 0.000506838 | 105.815 | 0 | 1.142356e-44 | 0.04201306 | 543.0903 | 0.0195 | 0.04201306 | 0 | 1.142356e-44 | 0.04201306
|  | 543.138 | 2.11585 | 105.7925 | 0.0005061576 | 105.815 | 0 | 1.088778e-44 | 0.04199795 | 543.138 | 0.0195 | 0.04199795 | 0 | 1.088778e-44 | 0.04199795
|  | 543.2561 | 2.11582 | 105.791 | 0.0005741068 | 105.815 | 0 | 9.667087e-45 | 0.04196053 | 543.2561 | 0.018 | 0.04196053 | 0 | 9.667087e-45 | 0.04196053
|  | 543.2795 | 2.11581 | 105.7905 | 0.0005979549 | 105.815 | 0 | 9.44213e-45 | 0.04195312 | 543.2795 | 0.0175 | 0.04195312 | 0 | 9.44213e-45 | 0.04195312
|  | 543.3084 | 2.11582 | 105.791 | 0.0005733125 | 105.8149 | 0 | 9.170922e-45 | 0.04194395 | 543.3084 | 0.018 | 0.04194395 | 0 | 9.170922e-45 | 0.04194395
|  | 543.3223 | 2.11582 | 105.791 | 0.0005731013 | 105.8149 | 0 | 9.043243e-45 | 0.04193953 | 543.3223 | 0.018 | 0.04193953 | 0 | 9.043243e-45 | 0.04193953
|  | 543.3317 | 2.1158 | 105.79 | 0.0006218317 | 105.8149 | 0 | 8.958006e-45 | 0.04193655 | 543.3317 | 0.017 | 0.04193655 | 0 | 8.958006e-45 | 0.04193655
|  | 543.3673 | 2.11579 | 105.7895 | 0.0006464443 | 105.8149 | 0 | 8.642501e-45 | 0.04192527 | 543.3673 | 0.0165 | 0.04192527 | 0 | 8.642501e-45 | 0.04192527
|  | 543.4335 | 2.11576 | 105.788 | 0.0007238404 | 105.8149 | 0 | 8.084969e-45 | 0.04190428 | 543.4335 | 0.015 | 0.04190428 | 0 | 8.084969e-45 | 0.04190428
|  | 543.506 | 2.11576 | 105.788 | 0.0007226028 | 105.8149 | 0 | 7.514976e-45 | 0.04188127 | 543.506 | 0.015 | 0.04188127 | 0 | 7.514976e-45 | 0.04188127
|  | 543.5443 | 2.11575 | 105.7875 | 0.000749069 | 105.8149 | 0 | 7.230453e-45 | 0.04186913 | 543.5443 | 0.0145 | 0.04186913 | 0 | 7.230453e-45 | 0.04186913
|  | 543.6415 | 2.11576 | 105.788 | 0.0007202918 | 105.8148 | 0 | 6.554868e-45 | 0.04183825 | 543.6415 | 0.015 | 0.04183825 | 0 | 6.554868e-45 | 0.04183825
|  | 543.6875 | 2.11574 | 105.787 | 0.0007741546 | 105.8148 | 0 | 6.257378e-45 | 0.04182363 | 543.6875 | 0.014 | 0.04182363 | 0 | 6.257378e-45 | 0.04182363
|  | 543.7056 | 2.11576 | 105.788 | 0.0007191994 | 105.8148 | 0 | 6.144298e-45 | 0.04181789 | 543.7056 | 0.015 | 0.04181789 | 0 | 6.144298e-45 | 0.04181789
|  | 543.7579 | 2.11574 | 105.787 | 0.0007729107 | 105.8148 | 0 | 5.82824e-45 | 0.04180127 | 543.7579 | 0.014 | 0.04180127 | 0 | 5.82824e-45 | 0.04180127
|  | 543.796875 | 2.11572 | 105.786 | 0.0008287993 | 105.8148 | 0 | 5.603155e-45 | 0.04178887 | 543.796875 | 0.013 | 0.04178887 | 0 | 5.603155e-45 | 0.04178887
|  | 543.8181 | 2.11571 | 105.7855 | 0.0008574427 | 105.8148 | 0 | 5.484234e-45 | 0.04178212 | 543.8181 | 0.0125 | 0.04178212 | 0 | 5.484234e-45 | 0.04178212
|  | 543.9195 | 2.11573 | 105.7865 | 0.0007980558 | 105.8147 | 0 | 4.950324e-45 | 0.04174988 | 543.9195 | 0.0135 | 0.04174988 | 0 | 4.950324e-45 | 0.04174988
|  | 543.9857 | 2.11571 | 105.7855 | 0.0008543235 | 105.8147 | 0 | 4.629825e-45 | 0.04172881 | 543.9857 | 0.0125 | 0.04172881 | 0 | 4.629825e-45 | 0.04172881
|  | 544.0233 | 2.11571 | 105.7855 | 0.0008536242 | 105.8147 | 0 | 4.457142e-45 | 0.04171685 | 544.0233 | 0.0125 | 0.04171685 | 0 | 4.457142e-45 | 0.04171685
|  | 544.1063 | 2.11571 | 105.7855 | 0.0008520819 | 105.8147 | 0 | 4.098507e-45 | 0.04169044 | 544.1063 | 0.0125 | 0.04169044 | 0 | 4.098507e-45 | 0.04169044
|  | 544.1753 | 2.1157 | 105.785 | 0.0008802173 | 105.8147 | 0 | 3.82204e-45 | 0.04166846 | 544.1753 | 0.012 | 0.04166846 | 0 | 3.82204e-45 | 0.04166846
|  | 544.168 | 2.11569 | 105.7845 | 0.0009102766 | 105.8147 | 0 | 3.850471e-45 | 0.04167079 | 544.168 | 0.0115 | 0.04167079 | 0 | 3.850471e-45 | 0.04167079
|  | 544.2139 | 2.11568 | 105.784 | 0.0009397995 | 105.8147 | 0 | 3.67549e-45 | 0.04165615 | 544.2139 | 0.011 | 0.04165615 | 0 | 3.67549e-45 | 0.04165615
|  | 544.2383 | 2.11567 | 105.7835 | 0.0009702222 | 105.8146 | 0 | 3.586002e-45 | 0.04164839 | 544.2383 | 0.0105 | 0.04164839 | 0 | 3.586002e-45 | 0.04164839
|  | 544.2202 | 2.11567 | 105.7835 | 0.0009705808 | 105.8147 | 0 | 3.652179e-45 | 0.04165415 | 544.2202 | 0.0105 | 0.04165415 | 0 | 3.652179e-45 | 0.04165415
|  | 544.2693 | 2.11566 | 105.783 | 0.001000994 | 105.8146 | 0 | 3.474983e-45 | 0.04163849 | 544.2693 | 0.01 | 0.04163849 | 0 | 3.474983e-45 | 0.04163849
|  | 544.3508 | 2.11564 | 105.782 | 0.001063576 | 105.8146 | 0 | 3.199785e-45 | 0.04161252 | 544.3508 | 0.009 | 0.04161252 | 0 | 3.199785e-45 | 0.04161252
|  | 544.3878 | 2.11565 | 105.7825 | 0.001030456 | 105.8146 | 0 | 3.082128e-45 | 0.04160072 | 544.3878 | 0.0095 | 0.04160072 | 0 | 3.082128e-45 | 0.04160072
|  | 544.4373 | 2.11564 | 105.782 | 0.001061779 | 105.8146 | 0 | 2.93156e-45 | 0.04158496 | 544.4373 | 0.009 | 0.04158496 | 0 | 2.93156e-45 | 0.04158496
|  | 544.5648 | 2.11564 | 105.782 | 0.001059128 | 105.8145 | 0 | 2.576014e-45 | 0.04154425 | 544.5648 | 0.009 | 0.04154425 | 0 | 2.576014e-45 | 0.04154425
|  | 544.6202 | 2.11563 | 105.7815 | 0.001090755 | 105.8145 | 0 | 2.435395e-45 | 0.04152658 | 544.6202 | 0.0085 | 0.04152658 | 0 | 2.435395e-45 | 0.04152658
|  | 544.6338 | 2.11564 | 105.782 | 0.001057696 | 105.8145 | 0 | 2.402007e-45 | 0.04152223 | 544.6338 | 0.009 | 0.04152223 | 0 | 2.402007e-45 | 0.04152223
|  | 544.6913 | 2.11565 | 105.7825 | 0.001024248 | 105.8145 | 0 | 2.265926e-45 | 0.04150387 | 544.6913 | 0.0095 | 0.04150387 | 0 | 2.265926e-45 | 0.04150387
|  | 544.762 | 2.11562 | 105.781 | 0.001120997 | 105.8145 | 0 | 2.109109e-45 | 0.0414813 | 544.762 | 0.008 | 0.0414813 | 0 | 2.109109e-45 | 0.0414813
|  | 544.7714 | 2.11563 | 105.7815 | 0.001087568 | 105.8145 | 0 | 2.089085e-45 | 0.04147829 | 544.7714 | 0.0085 | 0.04147829 | 0 | 2.089085e-45 | 0.04147829
|  | 544.8191 | 2.11565 | 105.7825 | 0.001021636 | 105.8145 | 0 | 1.990286e-45 | 0.04146304 | 544.8191 | 0.0095 | 0.04146304 | 0 | 1.990286e-45 | 0.04146304
|  | 544.8324 | 2.11562 | 105.781 | 0.00111949 | 105.8145 | 0 | 1.963582e-45 | 0.04145879 | 544.8324 | 0.008 | 0.04145879 | 0 | 1.963582e-45 | 0.04145879
|  | 544.8561 | 2.11564 | 105.782 | 0.001053082 | 105.8145 | 0 | 1.916933e-45 | 0.04145122 | 544.8561 | 0.009 | 0.04145122 | 0 | 1.916933e-45 | 0.04145122
|  | 544.8529 | 2.11563 | 105.7815 | 0.00108585 | 105.8145 | 0 | 1.92312e-45 | 0.04145223 | 544.8529 | 0.0085 | 0.04145223 | 0 | 1.92312e-45 | 0.04145223
|  | 544.8693 | 2.1156 | 105.78 | 0.001186595 | 105.8144 | 0 | 1.891325e-45 | 0.04144698 | 544.8693 | 0.007 | 0.04144698 | 0 | 1.891325e-45 | 0.04144698
|  | 544.885 | 2.1156 | 105.78 | 0.001186249 | 105.8144 | 0 | 1.861438e-45 | 0.04144197 | 544.885 | 0.007 | 0.04144197 | 0 | 1.861438e-45 | 0.04144197
|  | 544.954 | 2.1156 | 105.78 | 0.001184731 | 105.8144 | 0 | 1.735503e-45 | 0.04141991 | 544.954 | 0.007 | 0.04141991 | 0 | 1.735503e-45 | 0.04141991
|  | 544.9885 | 2.1156 | 105.78 | 0.001183971 | 105.8144 | 0 | 1.675753e-45 | 0.04140888 | 544.9885 | 0.007 | 0.04140888 | 0 | 1.675753e-45 | 0.04140888
|  | 544.9989 | 2.11559 | 105.7795 | 0.001218397 | 105.8144 | 0 | 1.658076e-45 | 0.04140555 | 544.9989 | 0.0065 | 0.04140555 | 0 | 1.658076e-45 | 0.04140555
|  | 545.0421 | 2.11559 | 105.7795 | 0.001217432 | 105.8144 | 0 | 1.58684e-45 | 0.04139172 | 545.0421 | 0.0065 | 0.04139172 | 0 | 1.58684e-45 | 0.04139172
|  | 545.093 | 2.1156 | 105.78 | 0.00118167 | 105.8144 | 0 | 1.506824e-45 | 0.04137543 | 545.093 | 0.007 | 0.04137543 | 0 | 1.506824e-45 | 0.04137543
|  | 545.124 | 2.1156 | 105.78 | 0.001180988 | 105.8144 | 0 | 1.460066e-45 | 0.04136551 | 545.124 | 0.007 | 0.04136551 | 0 | 1.460066e-45 | 0.04136551
|  | 545.1885 | 2.1156 | 105.78 | 0.00117957 | 105.8143 | 0 | 1.367439e-45 | 0.04134487 | 545.1885 | 0.007 | 0.04134487 | 0 | 1.367439e-45 | 0.04134487
|  | 545.2327 | 2.1156 | 105.78 | 0.001178598 | 105.8143 | 0 | 1.307336e-45 | 0.04133072 | 545.2327 | 0.007 | 0.04133072 | 0 | 1.307336e-45 | 0.04133072
|  | 545.2456 | 2.1156 | 105.78 | 0.001178314 | 105.8143 | 0 | 1.290239e-45 | 0.04132658 | 545.2456 | 0.007 | 0.04132658 | 0 | 1.290239e-45 | 0.04132658
|  | 545.2435 | 2.11558 | 105.779 | 0.001248014 | 105.8143 | 0 | 1.292966e-45 | 0.04132724 | 545.2435 | 0.006 | 0.04132724 | 0 | 1.292966e-45 | 0.04132724
|  | 545.2933 | 2.11561 | 105.7805 | 0.001143203 | 105.8143 | 0 | 1.229077e-45 | 0.04131129 | 545.2933 | 0.0075 | 0.04131129 | 0 | 1.229077e-45 | 0.04131129
|  | 545.3205 | 2.11561 | 105.7805 | 0.001142615 | 105.8143 | 0 | 1.19557e-45 | 0.04130259 | 545.3205 | 0.0075 | 0.04130259 | 0 | 1.19557e-45 | 0.04130259
|  | 545.3452 | 2.11558 | 105.779 | 0.001245713 | 105.8143 | 0 | 1.165866e-45 | 0.04129466 | 545.3452 | 0.006 | 0.04129466 | 0 | 1.165866e-45 | 0.04129466
|  | 545.416 | 2.11561 | 105.7805 | 0.001140547 | 105.8143 | 0 | 1.084856e-45 | 0.04127199 | 545.416 | 0.0075 | 0.04127199 | 0 | 1.084856e-45 | 0.04127199
|  | 545.4609375 | 2.11558 | 105.779 | 0.001243096 | 105.8143 | 0 | 1.036282e-45 | 0.04125757 | 545.4609375 | 0.006 | 0.04125757 | 0 | 1.036282e-45 | 0.04125757
|  | 545.4592 | 2.11558 | 105.779 | 0.001243136 | 105.8143 | 0 | 1.038152e-45 | 0.04125814 | 545.4592 | 0.006 | 0.04125814 | 0 | 1.038152e-45 | 0.04125814
|  | 545.5483 | 2.11556 | 105.778 | 0.00131258 | 105.8142 | 0 | 9.480044e-46 | 0.04122954 | 545.5483 | 0.005 | 0.04122954 | 0 | 9.480044e-46 | 0.04122954
|  | 545.5822 | 2.11555 | 105.7775 | 0.001348262 | 105.8142 | 0 | 9.158965e-46 | 0.04121869 | 545.5822 | 0.0045 | 0.04121869 | 0 | 9.158965e-46 | 0.04121869
|  | 545.5442 | 2.11556 | 105.778 | 0.001312676 | 105.8142 | 0 | 9.520218e-46 | 0.04123087 | 545.5442 | 0.005 | 0.04123087 | 0 | 9.520218e-46 | 0.04123087
|  | 545.5473 | 2.11553 | 105.7765 | 0.001423543 | 105.8142 | 0 | 9.490072e-46 | 0.04122987 | 545.5473 | 0.0035 | 0.04122987 | 0 | 9.490072e-46 | 0.04122987
|  | 545.5501 | 2.11553 | 105.7765 | 0.001423475 | 105.8142 | 0 | 9.462962e-46 | 0.04122897 | 545.5501 | 0.0035 | 0.04122897 | 0 | 9.462962e-46 | 0.04122897
|  | 545.5497 | 2.11552 | 105.776 | 0.001461463 | 105.8142 | 0 | 9.466494e-46 | 0.04122909 | 545.5497 | 0.003 | 0.04122909 | 0 | 9.466494e-46 | 0.04122909
|  | 545.5961 | 2.11551 | 105.7755 | 0.001498791 | 105.8142 | 0 | 9.029989e-46 | 0.04121423 | 545.5961 | 0.0025 | 0.04121423 | 0 | 9.029989e-46 | 0.04121423
|  | 545.5961 | 2.11552 | 105.776 | 0.001460327 | 105.8142 | 0 | 9.029989e-46 | 0.04121423 | 545.5961 | 0.003 | 0.04121423 | 0 | 9.029989e-46 | 0.04121423
|  | 545.5626 | 2.11552 | 105.776 | 0.001461147 | 105.8142 | 0 | 9.343082e-46 | 0.04122496 | 545.5626 | 0.003 | 0.04122496 | 0 | 9.343082e-46 | 0.04122496
|  | 545.6132 | 2.11552 | 105.776 | 0.001459908 | 105.8142 | 0 | 8.874068e-46 | 0.04120874 | 545.6132 | 0.003 | 0.04120874 | 0 | 8.874068e-46 | 0.04120874
|  | 545.6379 | 2.11552 | 105.776 | 0.0014593 | 105.8142 | 0 | 8.652728e-46 | 0.04120079 | 545.6379 | 0.003 | 0.04120079 | 0 | 8.652728e-46 | 0.04120079
|  | 545.6254 | 2.11552 | 105.776 | 0.001459609 | 105.8142 | 0 | 8.764338e-46 | 0.04120483 | 545.6254 | 0.003 | 0.04120483 | 0 | 8.764338e-46 | 0.04120483
|  | 545.6163 | 2.1155 | 105.775 | 0.001537246 | 105.8142 | 0 | 8.845407e-46 | 0.04120772 | 545.6163 | 0.002 | 0.04120772 | 0 | 8.845407e-46 | 0.04120772
|  | 545.6052 | 2.11551 | 105.7755 | 0.001498565 | 105.8142 | 0 | 8.94668e-46 | 0.04121131 | 545.6052 | 0.0025 | 0.04121131 | 0 | 8.94668e-46 | 0.04121131
|  | 545.5933 | 2.11549 | 105.7745 | 0.00157729 | 105.8142 | 0 | 9.055301e-46 | 0.04121511 | 545.5933 | 0.0015 | 0.04121511 | 0 | 9.055301e-46 | 0.04121511
|  | 545.647 | 2.11549 | 105.7745 | 0.001575923 | 105.8142 | 0 | 8.573417e-46 | 0.04119789 | 545.647 | 0.0015 | 0.04119789 | 0 | 8.573417e-46 | 0.04119789
|  | 545.7518 | 2.11548 | 105.774 | 0.001613165 | 105.8142 | 0 | 7.704035e-46 | 0.04116423 | 545.7518 | 0.001 | 0.04116423 | 0 | 7.704035e-46 | 0.04116423
|  | 545.7947 | 2.11549 | 105.7745 | 0.00157216 | 105.8142 | 0 | 7.374574e-46 | 0.04115047 | 545.7947 | 0.0015 | 0.04115047 | 0 | 7.374574e-46 | 0.04115047
|  | 545.8613 | 2.11547 | 105.7735 | 0.001650722 | 105.8141 | 0 | 6.89016e-46 | 0.04112908 | 545.8613 | 0.0005 | 0.04112908 | 0 | 6.89016e-46 | 0.04112908
|  | 545.9623 | 2.11547 | 105.7735 | 0.001648086 | 105.8141 | 0 | 6.215109e-46 | 0.04109662 | 545.9623 | 0.0005 | 0.04109662 | 0 | 6.215109e-46 | 0.04109662
|  | 545.9396 | 2.11549 | 105.7745 | 0.001568469 | 105.8141 | 0 | 6.360469e-46 | 0.0411039 | 545.9396 | 0.0015 | 0.0411039 | 0 | 6.360469e-46 | 0.0411039
|  | 545.8717 | 2.11547 | 105.7735 | 0.00165045 | 105.8141 | 0 | 6.81716e-46 | 0.04112573 | 545.8717 | 0.0005 | 0.04112573 | 0 | 6.81716e-46 | 0.04112573
|  | 545.8919 | 2.11547 | 105.7735 | 0.001649922 | 105.8141 | 0 | 6.678036e-46 | 0.04111924 | 545.8919 | 0.0005 | 0.04111924 | 0 | 6.678036e-46 | 0.04111924
|  | 545.9198 | 2.11547 | 105.7735 | 0.001649194 | 105.8141 | 0 | 6.490583e-46 | 0.04111027 | 545.9198 | 0.0005 | 0.04111027 | 0 | 6.490583e-46 | 0.04111027
|  | 545.9254 | 2.11548 | 105.774 | 0.001608691 | 105.8141 | 0 | 6.453886e-46 | 0.04110849 | 545.9254 | 0.001 | 0.04110849 | 0 | 6.453886e-46 | 0.04110849
|  | 545.986 | 2.11548 | 105.774 | 0.001607129 | 105.8141 | 0 | 6.066624e-46 | 0.04108901 | 545.986 | 0.001 | 0.04108901 | 0 | 6.066624e-46 | 0.04108901
|  | 546.0181 | 2.11547 | 105.7735 | 0.00164663 | 105.8141 | 0 | 5.870948e-46 | 0.04107869 | 546.0181 | 0.0005 | 0.04107869 | 0 | 5.870948e-46 | 0.04107869
|  | 546.0045 | 2.11548 | 105.774 | 0.001606652 | 105.8141 | 0 | 5.953127e-46 | 0.04108306 | 546.0045 | 0.001 | 0.04108306 | 0 | 5.953127e-46 | 0.04108306
|  | 546.0226 | 2.11546 | 105.773 | 0.001687339 | 105.8141 | 0 | 5.843928e-46 | 0.04107724 | 546.0226 | 0 | 0.04107724 | 0 | 5.843928e-46 | 0.04107724
|  | 545.9933 | 2.11546 | 105.773 | 0.001688113 | 105.8141 | 0 | 6.021419e-46 | 0.04108665 | 545.9933 | 0 | 0.04108665 | 0 | 6.021419e-46 | 0.04108665
|  | 545.9762 | 2.11547 | 105.7735 | 0.001647723 | 105.8141 | 0 | 6.127422e-46 | 0.04109215 | 545.9762 | 0.0005 | 0.04109215 | 0 | 6.127422e-46 | 0.04109215
|  | 546.0455 | 2.11547 | 105.7735 | 0.001645913 | 105.8141 | 0 | 5.708538e-46 | 0.04106986 | 546.0455 | 0.0005 | 0.04106986 | 0 | 5.708538e-46 | 0.04106986
|  | 546.0469 | 2.11547 | 105.7735 | 0.001645877 | 105.8141 | 0 | 5.700359e-46 | 0.04106941 | 546.0469 | 0.0005 | 0.04106941 | 0 | 5.700359e-46 | 0.04106941
|  | 545.9888 | 2.11547 | 105.7735 | 0.001647394 | 105.8141 | 0 | 6.049256e-46 | 0.04108811 | 545.9888 | 0.0005 | 0.04108811 | 0 | 6.049256e-46 | 0.04108811
|  | 546.0229 | 2.11546 | 105.773 | 0.001687331 | 105.8141 | 0 | 5.842107e-46 | 0.04107714 | 546.0229 | 0 | 0.04107714 | 0 | 5.842107e-46 | 0.04107714
|  | 546.0194 | 2.11546 | 105.773 | 0.001687423 | 105.8141 | 0 | 5.862902e-46 | 0.04107826 | 546.0194 | 0 | 0.04107826 | 0 | 5.862902e-46 | 0.04107826
|  | 546.0055 | 2.11547 | 105.7735 | 0.001646958 | 105.8141 | 0 | 5.946822e-46 | 0.04108273 | 546.0055 | 0.0005 | 0.04108273 | 0 | 5.946822e-46 | 0.04108273
|  | 546.0292 | 2.11546 | 105.773 | 0.001687165 | 105.8141 | 0 | 5.804716e-46 | 0.04107512 | 546.0292 | 0 | 0.04107512 | 0 | 5.804716e-46 | 0.04107512
|  | 546.0842 | 2.11544 | 105.772 | 0.001768826 | 105.8141 | 0 | 5.48728e-46 | 0.04105741 | 546.0842 | -0.001 | 0.04105741 | 0 | 5.48728e-46 | 0.04105741
|  | 546.0887 | 2.11544 | 105.772 | 0.001768704 | 105.8141 | 0 | 5.462018e-46 | 0.04105596 | 546.0887 | -0.001 | 0.04105596 | 0 | 5.462018e-46 | 0.04105596
|  | 546.1288 | 2.11543 | 105.7715 | 0.001809912 | 105.814 | 0 | 5.242743e-46 | 0.04104306 | 546.1288 | -0.0015 | 0.04104306 | 0 | 5.242743e-46 | 0.04104306
|  | 546.1735 | 2.11544 | 105.772 | 0.001766412 | 105.814 | 0 | 5.009053e-46 | 0.04102871 | 546.1735 | -0.001 | 0.04102871 | 0 | 5.009053e-46 | 0.04102871
|  | 546.149 | 2.11546 | 105.773 | 0.001683999 | 105.814 | 0 | 5.135613e-46 | 0.04103656 | 546.149 | 0 | 0.04103656 | 0 | 5.135613e-46 | 0.04103656
|  | 546.1675 | 2.11545 | 105.7725 | 0.001724793 | 105.814 | 0 | 5.03977e-46 | 0.04103063 | 546.1675 | -0.0005 | 0.04103063 | 0 | 5.03977e-46 | 0.04103063
|  | 546.218 | 2.11546 | 105.773 | 0.001682179 | 105.814 | 0 | 4.786029e-46 | 0.04101437 | 546.218 | 0 | 0.04101437 | 0 | 4.786029e-46 | 0.04101437
|  | 546.2319 | 2.11544 | 105.772 | 0.001764831 | 105.814 | 0 | 4.718419e-46 | 0.04100989 | 546.2319 | -0.001 | 0.04100989 | 0 | 4.718419e-46 | 0.04100989
|  | 546.1766 | 2.11542 | 105.771 | 0.001851384 | 105.814 | 0 | 4.993141e-46 | 0.04102771 | 546.1766 | -0.002 | 0.04102771 | 0 | 4.993141e-46 | 0.04102771
|  | 546.1954 | 2.11543 | 105.7715 | 0.001808091 | 105.814 | 0 | 4.898111e-46 | 0.04102166 | 546.1954 | -0.0015 | 0.04102166 | 0 | 4.898111e-46 | 0.04102166
|  | 546.1829 | 2.1154 | 105.77 | 0.001938261 | 105.814 | 0 | 4.961159e-46 | 0.04102568 | 546.1829 | -0.003 | 0.04102568 | 0 | 4.961159e-46 | 0.04102568
|  | 546.1595 | 2.11541 | 105.7705 | 0.00189514 | 105.814 | 0 | 5.081124e-46 | 0.0410332 | 546.1595 | -0.0025 | 0.0410332 | 0 | 5.081124e-46 | 0.0410332
|  | 546.2058 | 2.11542 | 105.771 | 0.001850574 | 105.814 | 0 | 4.84613e-46 | 0.0410183 | 546.2058 | -0.002 | 0.0410183 | 0 | 4.84613e-46 | 0.0410183
|  | 546.2139 | 2.11541 | 105.7705 | 0.001893617 | 105.814 | 0 | 4.80638e-46 | 0.04101571 | 546.2139 | -0.0025 | 0.04101571 | 0 | 4.80638e-46 | 0.04101571
|  | 546.1985 | 2.1154 | 105.77 | 0.001937818 | 105.814 | 0 | 4.88255e-46 | 0.04102066 | 546.1985 | -0.003 | 0.04102066 | 0 | 4.88255e-46 | 0.04102066
|  | 546.2413 | 2.11539 | 105.7695 | 0.001980861 | 105.814 | 0 | 4.673291e-46 | 0.04100687 | 546.2413 | -0.0035 | 0.04100687 | 0 | 4.673291e-46 | 0.04100687
|  | 546.2616 | 2.11538 | 105.769 | 0.002025031 | 105.814 | 0 | 4.577457e-46 | 0.04100034 | 546.2616 | -0.004 | 0.04100034 | 0 | 4.577457e-46 | 0.04100034
|  | 546.2441 | 2.11537 | 105.7685 | 0.002070793 | 105.814 | 0 | 4.659894e-46 | 0.04100596 | 546.2441 | -0.0045 | 0.04100596 | 0 | 4.659894e-46 | 0.04100596
|  | 546.2734375 | 2.11539 | 105.7695 | 0.001979941 | 105.814 | 0 | 4.522366e-46 | 0.04099653 | 546.2734375 | -0.0035 | 0.04099653 | 0 | 4.522366e-46 | 0.04099653
|  | 546.3599 | 2.11536 | 105.768 | 0.002113122 | 105.814 | 0 | 4.13975e-46 | 0.04096871 | 546.3599 | -0.005 | 0.04096871 | 0 | 4.13975e-46 | 0.04096871
|  | 546.3842 | 2.11538 | 105.769 | 0.002021479 | 105.814 | 0 | 4.037878e-46 | 0.04096086 | 546.3842 | -0.004 | 0.04096086 | 0 | 4.037878e-46 | 0.04096086
|  | 546.3877 | 2.11538 | 105.769 | 0.002021378 | 105.814 | 0 | 4.02353e-46 | 0.04095974 | 546.3877 | -0.004 | 0.04095974 | 0 | 4.02353e-46 | 0.04095974
|  | 546.4229 | 2.11538 | 105.769 | 0.002020359 | 105.8139 | 0 | 3.881113e-46 | 0.0409484 | 546.4229 | -0.004 | 0.0409484 | 0 | 3.881113e-46 | 0.0409484
|  | 546.4567 | 2.11539 | 105.7695 | 0.001974694 | 105.8139 | 0 | 3.74933e-46 | 0.04093753 | 546.4567 | -0.0035 | 0.04093753 | 0 | 3.74933e-46 | 0.04093753
|  | 546.4399 | 2.11541 | 105.7705 | 0.001887287 | 105.8139 | 0 | 3.814059e-46 | 0.04094291 | 546.4399 | -0.0025 | 0.04094291 | 0 | 3.814059e-46 | 0.04094291
|  | 546.4734 | 2.11541 | 105.7705 | 0.001886351 | 105.8139 | 0 | 3.685694e-46 | 0.04093214 | 546.4734 | -0.0025 | 0.04093214 | 0 | 3.685694e-46 | 0.04093214
|  | 546.4305 | 2.11542 | 105.771 | 0.001844354 | 105.8139 | 0 | 3.850927e-46 | 0.04094594 | 546.4305 | -0.002 | 0.04094594 | 0 | 3.850927e-46 | 0.04094594
|  | 546.3873 | 2.1154 | 105.77 | 0.001932469 | 105.814 | 0 | 4.025038e-46 | 0.04095986 | 546.3873 | -0.003 | 0.04095986 | 0 | 4.025038e-46 | 0.04095986
|  | 546.4027 | 2.11541 | 105.7705 | 0.001888329 | 105.814 | 0 | 3.962186e-46 | 0.04095491 | 546.4027 | -0.0025 | 0.04095491 | 0 | 3.962186e-46 | 0.04095491
|  | 546.3832 | 2.11538 | 105.769 | 0.002021509 | 105.814 | 0 | 4.042167e-46 | 0.0409612 | 546.3832 | -0.004 | 0.0409612 | 0 | 4.042167e-46 | 0.0409612
|  | 546.3365 | 2.11538 | 105.769 | 0.002022862 | 105.814 | 0 | 4.239942e-46 | 0.04097623 | 546.3365 | -0.004 | 0.04097623 | 0 | 4.239942e-46 | 0.04097623
|  | 546.3616 | 2.11539 | 105.7695 | 0.001977417 | 105.814 | 0 | 4.132519e-46 | 0.04096816 | 546.3616 | -0.0035 | 0.04096816 | 0 | 4.132519e-46 | 0.04096816
|  | 546.4156 | 2.1154 | 105.77 | 0.001931669 | 105.814 | 0 | 3.910312e-46 | 0.04095076 | 546.4156 | -0.003 | 0.04095076 | 0 | 3.910312e-46 | 0.04095076
|  | 546.4027 | 2.11537 | 105.7685 | 0.002066149 | 105.814 | 0 | 3.962186e-46 | 0.04095491 | 546.4027 | -0.0045 | 0.04095491 | 0 | 3.962186e-46 | 0.04095491
|  | 546.3918 | 2.11539 | 105.7695 | 0.00197655 | 105.814 | 0 | 4.006479e-46 | 0.04095841 | 546.3918 | -0.0035 | 0.04095841 | 0 | 4.006479e-46 | 0.04095841
|  | 546.3999 | 2.11539 | 105.7695 | 0.001976319 | 105.814 | 0 | 3.973586e-46 | 0.04095581 | 546.3999 | -0.0035 | 0.04095581 | 0 | 3.973586e-46 | 0.04095581
|  | 546.3201 | 2.11539 | 105.7695 | 0.001978604 | 105.814 | 0 | 4.311482e-46 | 0.0409815 | 546.3201 | -0.0035 | 0.0409815 | 0 | 4.311482e-46 | 0.0409815
|  | 546.3152 | 2.11538 | 105.769 | 0.002023477 | 105.814 | 0 | 4.333069e-46 | 0.04098307 | 546.3152 | -0.004 | 0.04098307 | 0 | 4.333069e-46 | 0.04098307
|  | 546.3595 | 2.11539 | 105.7695 | 0.001977476 | 105.814 | 0 | 4.141302e-46 | 0.04096882 | 546.3595 | -0.0035 | 0.04096882 | 0 | 4.141302e-46 | 0.04096882
|  | 546.4089 | 2.11539 | 105.7695 | 0.00197606 | 105.814 | 0 | 3.937025e-46 | 0.0409529 | 546.4089 | -0.0035 | 0.0409529 | 0 | 3.937025e-46 | 0.0409529
|  | 546.434 | 2.11542 | 105.771 | 0.001844258 | 105.8139 | 0 | 3.83724e-46 | 0.04094482 | 546.434 | -0.002 | 0.04094482 | 0 | 3.83724e-46 | 0.04094482
|  | 546.4828 | 2.11538 | 105.769 | 0.002018625 | 105.8139 | 0 | 3.650401e-46 | 0.04092911 | 546.4828 | -0.004 | 0.04092911 | 0 | 3.650401e-46 | 0.04092911
|  | 546.486 | 2.11536 | 105.768 | 0.002109389 | 105.8139 | 0 | 3.63856e-46 | 0.04092809 | 546.486 | -0.005 | 0.04092809 | 0 | 3.63856e-46 | 0.04092809
|  | 546.4678 | 2.11538 | 105.769 | 0.002019058 | 105.8139 | 0 | 3.706709e-46 | 0.04093393 | 546.4678 | -0.004 | 0.04093393 | 0 | 3.706709e-46 | 0.04093393
|  | 546.5449 | 2.1154 | 105.77 | 0.001928009 | 105.8139 | 0 | 3.425624e-46 | 0.0409091 | 546.5449 | -0.003 | 0.0409091 | 0 | 3.425624e-46 | 0.0409091
|  | 546.5104 | 2.11539 | 105.7695 | 0.001973156 | 105.8139 | 0 | 3.548743e-46 | 0.04092022 | 546.5104 | -0.0035 | 0.04092022 | 0 | 3.548743e-46 | 0.04092022
|  | 546.4755 | 2.11539 | 105.7695 | 0.001974154 | 105.8139 | 0 | 3.677643e-46 | 0.04093145 | 546.4755 | -0.0035 | 0.04093145 | 0 | 3.677643e-46 | 0.04093145
|  | 546.4937 | 2.11537 | 105.7685 | 0.002063486 | 105.8139 | 0 | 3.610026e-46 | 0.04092561 | 546.4937 | -0.0045 | 0.04092561 | 0 | 3.610026e-46 | 0.04092561
|  | 546.5647 | 2.11534 | 105.767 | 0.002199864 | 105.8139 | 0 | 3.356739e-46 | 0.04090271 | 546.5647 | -0.006 | 0.04090271 | 0 | 3.356739e-46 | 0.04090271
|  | 546.571 | 2.11533 | 105.7665 | 0.002246825 | 105.8139 | 0 | 3.335197e-46 | 0.04090068 | 546.571 | -0.0065 | 0.04090068 | 0 | 3.335197e-46 | 0.04090068
|  | 546.549 | 2.11532 | 105.766 | 0.002295154 | 105.8139 | 0 | 3.411096e-46 | 0.04090777 | 546.549 | -0.007 | 0.04090777 | 0 | 3.411096e-46 | 0.04090777
|  | 546.5521 | 2.11532 | 105.766 | 0.002295058 | 105.8139 | 0 | 3.40024e-46 | 0.04090676 | 546.5521 | -0.007 | 0.04090676 | 0 | 3.40024e-46 | 0.04090676
|  | 546.5027 | 2.11531 | 105.7655 | 0.002344758 | 105.8139 | 0 | 3.576795e-46 | 0.0409227 | 546.5027 | -0.0075 | 0.0409227 | 0 | 3.576795e-46 | 0.0409227
|  | 546.5107 | 2.11532 | 105.766 | 0.002296338 | 105.8139 | 0 | 3.547635e-46 | 0.04092012 | 546.5107 | -0.007 | 0.04092012 | 0 | 3.547635e-46 | 0.04092012
|  | 546.5675 | 2.11532 | 105.766 | 0.002294583 | 105.8139 | 0 | 3.347101e-46 | 0.04090181 | 546.5675 | -0.007 | 0.04090181 | 0 | 3.347101e-46 | 0.04090181
|  | 546.5463 | 2.11533 | 105.7665 | 0.00224758 | 105.8139 | 0 | 3.420703e-46 | 0.04090865 | 546.5463 | -0.0065 | 0.04090865 | 0 | 3.420703e-46 | 0.04090865
|  | 546.5504 | 2.11533 | 105.7665 | 0.002247453 | 105.8139 | 0 | 3.406196e-46 | 0.04090731 | 546.5504 | -0.0065 | 0.04090731 | 0 | 3.406196e-46 | 0.04090731
|  | 546.5999 | 2.11531 | 105.7655 | 0.002341725 | 105.8139 | 0 | 3.238023e-46 | 0.04089138 | 546.5999 | -0.0075 | 0.04089138 | 0 | 3.238023e-46 | 0.04089138
|  | 546.5842 | 2.1153 | 105.765 | 0.002390859 | 105.8139 | 0 | 3.290261e-46 | 0.04089641 | 546.5842 | -0.008 | 0.04089641 | 0 | 3.290261e-46 | 0.04089641
|  | 546.5783 | 2.11531 | 105.7655 | 0.002342398 | 105.8139 | 0 | 3.310272e-46 | 0.04089832 | 546.5783 | -0.0075 | 0.04089832 | 0 | 3.310272e-46 | 0.04089832
|  | 546.6141 | 2.11532 | 105.766 | 0.002293143 | 105.8139 | 0 | 3.190996e-46 | 0.04088677 | 546.6141 | -0.007 | 0.04088677 | 0 | 3.190996e-46 | 0.04088677
|  | 546.5859375 | 2.11532 | 105.766 | 0.002294014 | 105.8139 | 0 | 3.284507e-46 | 0.04089586 | 546.5859375 | -0.007 | 0.04089586 | 0 | 3.284507e-46 | 0.04089586
|  | 546.6002 | 2.11531 | 105.7655 | 0.002341714 | 105.8139 | 0 | 3.236808e-46 | 0.04089126 | 546.6002 | -0.0075 | 0.04089126 | 0 | 3.236808e-46 | 0.04089126
|  | 546.6382 | 2.11534 | 105.767 | 0.002197642 | 105.8139 | 0 | 3.113346e-46 | 0.04087902 | 546.6382 | -0.006 | 0.04087902 | 0 | 3.113346e-46 | 0.04087902
|  | 546.6431 | 2.11534 | 105.767 | 0.002197495 | 105.8139 | 0 | 3.09781e-46 | 0.04087744 | 546.6431 | -0.006 | 0.04087744 | 0 | 3.09781e-46 | 0.04087744
|  | 546.611 | 2.11532 | 105.766 | 0.002293239 | 105.8139 | 0 | 3.201187e-46 | 0.04088778 | 546.611 | -0.007 | 0.04088778 | 0 | 3.201187e-46 | 0.04088778
|  | 546.6689 | 2.11537 | 105.7685 | 0.002058357 | 105.8139 | 0 | 3.01694e-46 | 0.04086912 | 546.6689 | -0.0045 | 0.04086912 | 0 | 3.01694e-46 | 0.04086912
|  | 546.6661 | 2.11536 | 105.768 | 0.002104059 | 105.8139 | 0 | 3.025631e-46 | 0.04087002 | 546.6661 | -0.005 | 0.04087002 | 0 | 3.025631e-46 | 0.04087002
|  | 546.6738 | 2.11532 | 105.766 | 0.002291302 | 105.8139 | 0 | 3.001883e-46 | 0.04086754 | 546.6738 | -0.007 | 0.04086754 | 0 | 3.001883e-46 | 0.04086754
|  | 546.734 | 2.11533 | 105.7665 | 0.002241844 | 105.8138 | 0 | 2.82216e-46 | 0.04084811 | 546.734 | -0.0065 | 0.04084811 | 0 | 2.82216e-46 | 0.04084811
|  | 546.7567 | 2.11535 | 105.7675 | 0.002147469 | 105.8138 | 0 | 2.757237e-46 | 0.04084079 | 546.7567 | -0.0055 | 0.04084079 | 0 | 2.757237e-46 | 0.04084079
|  | 546.7828 | 2.11536 | 105.768 | 0.002100605 | 105.8138 | 0 | 2.684377e-46 | 0.04083236 | 546.7828 | -0.005 | 0.04083236 | 0 | 2.684377e-46 | 0.04083236
|  | 546.8309 | 2.11534 | 105.767 | 0.002191818 | 105.8138 | 0 | 2.555368e-46 | 0.04081686 | 546.8309 | -0.006 | 0.04081686 | 0 | 2.555368e-46 | 0.04081686
|  | 546.8246 | 2.11533 | 105.7665 | 0.002239077 | 105.8138 | 0 | 2.571895e-46 | 0.04081889 | 546.8246 | -0.0065 | 0.04081889 | 0 | 2.571895e-46 | 0.04081889
|  | 546.7755 | 2.11533 | 105.7665 | 0.002240576 | 105.8138 | 0 | 2.70461e-46 | 0.04083472 | 546.7755 | -0.0065 | 0.04083472 | 0 | 2.70461e-46 | 0.04083472
|  | 546.8156 | 2.11535 | 105.7675 | 0.002145709 | 105.8138 | 0 | 2.595829e-46 | 0.0408218 | 546.8156 | -0.0055 | 0.0408218 | 0 | 2.595829e-46 | 0.0408218
|  | 546.7988 | 2.11533 | 105.7665 | 0.002239864 | 105.8138 | 0 | 2.640725e-46 | 0.0408272 | 546.7988 | -0.0065 | 0.0408272 | 0 | 2.640725e-46 | 0.0408272
|  | 546.7661 | 2.11531 | 105.7655 | 0.002336538 | 105.8138 | 0 | 2.730797e-46 | 0.04083775 | 546.7661 | -0.0075 | 0.04083775 | 0 | 2.730797e-46 | 0.04083775
|  | 546.7786 | 2.11532 | 105.766 | 0.002288064 | 105.8138 | 0 | 2.695992e-46 | 0.04083372 | 546.7786 | -0.007 | 0.04083372 | 0 | 2.695992e-46 | 0.04083372
|  | 546.7678 | 2.11529 | 105.7645 | 0.00243416 | 105.8138 | 0 | 2.726017e-46 | 0.0408372 | 546.7678 | -0.0085 | 0.0408372 | 0 | 2.726017e-46 | 0.0408372
|  | 546.725 | 2.11529 | 105.7645 | 0.002435524 | 105.8139 | 0 | 2.848411e-46 | 0.04085103 | 546.725 | -0.0085 | 0.04085103 | 0 | 2.848411e-46 | 0.04085103
|  | 546.6895 | 2.11528 | 105.764 | 0.002486267 | 105.8139 | 0 | 2.954018e-46 | 0.04086248 | 546.6895 | -0.009 | 0.04086248 | 0 | 2.954018e-46 | 0.04086248
|  | 546.7385 | 2.11528 | 105.764 | 0.002484689 | 105.8138 | 0 | 2.809125e-46 | 0.04084665 | 546.7385 | -0.009 | 0.04084665 | 0 | 2.809125e-46 | 0.04084665
|  | 546.749 | 2.11525 | 105.7625 | 0.002636131 | 105.8138 | 0 | 2.779059e-46 | 0.04084327 | 546.749 | -0.0105 | 0.04084327 | 0 | 2.779059e-46 | 0.04084327
|  | 546.7999 | 2.11531 | 105.7655 | 0.002335486 | 105.8138 | 0 | 2.637917e-46 | 0.04082686 | 546.7999 | -0.0075 | 0.04082686 | 0 | 2.637917e-46 | 0.04082686
|  | 546.84 | 2.11526 | 105.763 | 0.002582055 | 105.8138 | 0 | 2.531647e-46 | 0.04081392 | 546.84 | -0.01 | 0.04081392 | 0 | 2.531647e-46 | 0.04081392
|  | 546.8156 | 2.11529 | 105.7645 | 0.00243264 | 105.8138 | 0 | 2.595829e-46 | 0.0408218 | 546.8156 | -0.0085 | 0.0408218 | 0 | 2.595829e-46 | 0.0408218
|  | 546.8462 | 2.11529 | 105.7645 | 0.002431665 | 105.8138 | 0 | 2.515535e-46 | 0.04081191 | 546.8462 | -0.0085 | 0.04081191 | 0 | 2.515535e-46 | 0.04081191
|  | 546.8849 | 2.11531 | 105.7655 | 0.002332834 | 105.8138 | 0 | 2.417651e-46 | 0.04079942 | 546.8849 | -0.0075 | 0.04079942 | 0 | 2.417651e-46 | 0.04079942
|  | 546.8413 | 2.11529 | 105.7645 | 0.00243182 | 105.8138 | 0 | 2.528163e-46 | 0.04081349 | 546.8413 | -0.0085 | 0.04081349 | 0 | 2.528163e-46 | 0.04081349
|  | 546.8326 | 2.1153 | 105.765 | 0.00238303 | 105.8138 | 0 | 2.550734e-46 | 0.04081629 | 546.8326 | -0.008 | 0.04081629 | 0 | 2.550734e-46 | 0.04081629
|  | 546.8738 | 2.11531 | 105.7655 | 0.00233318 | 105.8138 | 0 | 2.445356e-46 | 0.04080301 | 546.8738 | -0.0075 | 0.04080301 | 0 | 2.445356e-46 | 0.04080301
|  | 546.8382 | 2.11534 | 105.767 | 0.002191597 | 105.8138 | 0 | 2.536247e-46 | 0.04081449 | 546.8382 | -0.006 | 0.04081449 | 0 | 2.536247e-46 | 0.04081449
|  | 546.8525 | 2.11531 | 105.7655 | 0.002333845 | 105.8138 | 0 | 2.499369e-46 | 0.04080988 | 546.8525 | -0.0075 | 0.04080988 | 0 | 2.499369e-46 | 0.04080988
|  | 546.88 | 2.11531 | 105.7655 | 0.002332986 | 105.8138 | 0 | 2.429791e-46 | 0.040801 | 546.88 | -0.0075 | 0.040801 | 0 | 2.429791e-46 | 0.040801
|  | 546.9183 | 2.11534 | 105.767 | 0.002189175 | 105.8138 | 0 | 2.336105e-46 | 0.04078862 | 546.9183 | -0.006 | 0.04078862 | 0 | 2.336105e-46 | 0.04078862
|  | 546.9277 | 2.11532 | 105.766 | 0.002283462 | 105.8138 | 0 | 2.313686e-46 | 0.04078559 | 546.9277 | -0.007 | 0.04078559 | 0 | 2.313686e-46 | 0.04078559
|  | 546.9832 | 2.11532 | 105.766 | 0.002281752 | 105.8138 | 0 | 2.185784e-46 | 0.04076769 | 546.9832 | -0.007 | 0.04076769 | 0 | 2.185784e-46 | 0.04076769
|  | 546.9647 | 2.11533 | 105.7665 | 0.002234799 | 105.8138 | 0 | 2.227663e-46 | 0.04077366 | 546.9647 | -0.0065 | 0.04077366 | 0 | 2.227663e-46 | 0.04077366
|  | 546.8926 | 2.11532 | 105.766 | 0.002284547 | 105.8138 | 0 | 2.398655e-46 | 0.04079694 | 546.8926 | -0.007 | 0.04079694 | 0 | 2.398655e-46 | 0.04079694
|  | 546.8692 | 2.11531 | 105.7655 | 0.002333323 | 105.8138 | 0 | 2.456865e-46 | 0.04080448 | 546.8692 | -0.0075 | 0.04080448 | 0 | 2.456865e-46 | 0.04080448
|  | 546.8706 | 2.1153 | 105.765 | 0.002381834 | 105.8138 | 0 | 2.45333e-46 | 0.04080403 | 546.8706 | -0.008 | 0.04080403 | 0 | 2.45333e-46 | 0.04080403
|  | 546.8462 | 2.11532 | 105.766 | 0.002285979 | 105.8138 | 0 | 2.515535e-46 | 0.04081191 | 546.8462 | -0.007 | 0.04081191 | 0 | 2.515535e-46 | 0.04081191
|  | 546.8556 | 2.11532 | 105.766 | 0.002285689 | 105.8138 | 0 | 2.491402e-46 | 0.04080888 | 546.8556 | -0.007 | 0.04080888 | 0 | 2.491402e-46 | 0.04080888
|  | 546.9106 | 2.11534 | 105.767 | 0.002189408 | 105.8138 | 0 | 2.354609e-46 | 0.04079111 | 546.9106 | -0.006 | 0.04079111 | 0 | 2.354609e-46 | 0.04079111
|  | 546.902 | 2.11534 | 105.767 | 0.002189669 | 105.8138 | 0 | 2.375638e-46 | 0.0407939 | 546.902 | -0.006 | 0.0407939 | 0 | 2.375638e-46 | 0.0407939
|  | 546.8588 | 2.11535 | 105.7675 | 0.002144417 | 105.8138 | 0 | 2.483306e-46 | 0.04080785 | 546.8588 | -0.0055 | 0.04080785 | 0 | 2.483306e-46 | 0.04080785
|  | 546.9051 | 2.11534 | 105.767 | 0.002189575 | 105.8138 | 0 | 2.368064e-46 | 0.0407929 | 546.9051 | -0.006 | 0.0407929 | 0 | 2.368064e-46 | 0.0407929
|  | 546.8957 | 2.11534 | 105.767 | 0.002189859 | 105.8138 | 0 | 2.391008e-46 | 0.04079593 | 546.8957 | -0.006 | 0.04079593 | 0 | 2.391008e-46 | 0.04079593
|  | 546.84 | 2.11538 | 105.769 | 0.002008288 | 105.8138 | 0 | 2.531647e-46 | 0.04081392 | 546.84 | -0.004 | 0.04081392 | 0 | 2.531647e-46 | 0.04081392
|  | 546.8922 | 2.11536 | 105.768 | 0.00209737 | 105.8138 | 0 | 2.399556e-46 | 0.04079706 | 546.8922 | -0.005 | 0.04079706 | 0 | 2.399556e-46 | 0.04079706
|  | 546.8908 | 2.11535 | 105.7675 | 0.002143459 | 105.8138 | 0 | 2.403014e-46 | 0.04079751 | 546.8908 | -0.0055 | 0.04079751 | 0 | 2.403014e-46 | 0.04079751
|  | 546.8675 | 2.11536 | 105.768 | 0.002098101 | 105.8138 | 0 | 2.461175e-46 | 0.04080504 | 546.8675 | -0.005 | 0.04080504 | 0 | 2.461175e-46 | 0.04080504
|  | 546.9183 | 2.11536 | 105.768 | 0.002096598 | 105.8138 | 0 | 2.336105e-46 | 0.04078862 | 546.9183 | -0.005 | 0.04078862 | 0 | 2.336105e-46 | 0.04078862
|  | 546.9044 | 2.11535 | 105.7675 | 0.002143053 | 105.8138 | 0 | 2.369695e-46 | 0.04079312 | 546.9044 | -0.0055 | 0.04079312 | 0 | 2.369695e-46 | 0.04079312
|  | 546.848 | 2.11536 | 105.768 | 0.002098679 | 105.8138 | 0 | 2.510973e-46 | 0.04081134 | 546.848 | -0.005 | 0.04081134 | 0 | 2.510973e-46 | 0.04081134
|  | 546.8783 | 2.11534 | 105.767 | 0.002190385 | 105.8138 | 0 | 2.434054e-46 | 0.04080155 | 546.8783 | -0.006 | 0.04080155 | 0 | 2.434054e-46 | 0.04080155
|  | 546.8814 | 2.11534 | 105.767 | 0.002190291 | 105.8138 | 0 | 2.426294e-46 | 0.04080054 | 546.8814 | -0.006 | 0.04080054 | 0 | 2.426294e-46 | 0.04080054
|  | 546.8278 | 2.11534 | 105.767 | 0.002191912 | 105.8138 | 0 | 2.563538e-46 | 0.04081786 | 546.8278 | -0.006 | 0.04081786 | 0 | 2.563538e-46 | 0.04081786
|  | 546.8246 | 2.11536 | 105.768 | 0.00209937 | 105.8138 | 0 | 2.571895e-46 | 0.04081889 | 546.8246 | -0.005 | 0.04081889 | 0 | 2.571895e-46 | 0.04081889
|  | 546.8292 | 2.11533 | 105.7665 | 0.002238937 | 105.8138 | 0 | 2.55985e-46 | 0.04081741 | 546.8292 | -0.0065 | 0.04081741 | 0 | 2.55985e-46 | 0.04081741
|  | 546.8326 | 2.11535 | 105.7675 | 0.002145198 | 105.8138 | 0 | 2.550734e-46 | 0.04081629 | 546.8326 | -0.0055 | 0.04081629 | 0 | 2.550734e-46 | 0.04081629
|  | 546.8832 | 2.11531 | 105.7655 | 0.002332887 | 105.8138 | 0 | 2.421893e-46 | 0.04079997 | 546.8832 | -0.0075 | 0.04079997 | 0 | 2.421893e-46 | 0.04079997
|  | 546.9556 | 2.11533 | 105.7665 | 0.002235075 | 105.8138 | 0 | 2.248408e-46 | 0.04077658 | 546.9556 | -0.0065 | 0.04077658 | 0 | 2.248408e-46 | 0.04077658
|  | 546.9079 | 2.11532 | 105.766 | 0.002284075 | 105.8138 | 0 | 2.361253e-46 | 0.04079199 | 546.9079 | -0.007 | 0.04079199 | 0 | 2.361253e-46 | 0.04079199
|  | 546.903 | 2.11533 | 105.7665 | 0.002236682 | 105.8138 | 0 | 2.37311e-46 | 0.04079357 | 546.903 | -0.0065 | 0.04079357 | 0 | 2.37311e-46 | 0.04079357
|  | 546.9497 | 2.11534 | 105.767 | 0.002188227 | 105.8138 | 0 | 2.262108e-46 | 0.04077849 | 546.9497 | -0.006 | 0.04077849 | 0 | 2.262108e-46 | 0.04077849
|  | 546.9358 | 2.11534 | 105.767 | 0.002188648 | 105.8138 | 0 | 2.29464e-46 | 0.04078299 | 546.9358 | -0.006 | 0.04078299 | 0 | 2.29464e-46 | 0.04078299
|  | 546.8675 | 2.11535 | 105.7675 | 0.002144156 | 105.8138 | 0 | 2.461175e-46 | 0.04080504 | 546.8675 | -0.0055 | 0.04080504 | 0 | 2.461175e-46 | 0.04080504
|  | 546.8881 | 2.11537 | 105.7685 | 0.002051945 | 105.8138 | 0 | 2.409793e-46 | 0.0407984 | 546.8881 | -0.0045 | 0.0407984 | 0 | 2.409793e-46 | 0.0407984
|  | 546.8926 | 2.11536 | 105.768 | 0.00209736 | 105.8138 | 0 | 2.398655e-46 | 0.04079694 | 546.8926 | -0.005 | 0.04079694 | 0 | 2.398655e-46 | 0.04079694
|  | 546.8556 | 2.1154 | 105.77 | 0.001919218 | 105.8138 | 0 | 2.491402e-46 | 0.04080888 | 546.8556 | -0.003 | 0.04080888 | 0 | 2.491402e-46 | 0.04080888
|  | 546.9034 | 2.11537 | 105.7685 | 0.002051497 | 105.8138 | 0 | 2.372219e-46 | 0.04079345 | 546.9034 | -0.0045 | 0.04079345 | 0 | 2.372219e-46 | 0.04079345
|  | 546.9138 | 2.11537 | 105.7685 | 0.002051191 | 105.8138 | 0 | 2.346955e-46 | 0.04079008 | 546.9138 | -0.0045 | 0.04079008 | 0 | 2.346955e-46 | 0.04079008
|  | 546.8814 | 2.11538 | 105.769 | 0.002007089 | 105.8138 | 0 | 2.426294e-46 | 0.04080054 | 546.8814 | -0.004 | 0.04080054 | 0 | 2.426294e-46 | 0.04080054
|  | 546.9016 | 2.11537 | 105.7685 | 0.002051548 | 105.8138 | 0 | 2.37653e-46 | 0.04079402 | 546.9016 | -0.0045 | 0.04079402 | 0 | 2.37653e-46 | 0.04079402
|  | 546.9124 | 2.11536 | 105.768 | 0.002096773 | 105.8138 | 0 | 2.350338e-46 | 0.04079053 | 546.9124 | -0.005 | 0.04079053 | 0 | 2.350338e-46 | 0.04079053
|  | 546.8835 | 2.11536 | 105.768 | 0.002097628 | 105.8138 | 0 | 2.421135e-46 | 0.04079987 | 546.8835 | -0.005 | 0.04079987 | 0 | 2.421135e-46 | 0.04079987
|  | 546.8832 | 2.11536 | 105.768 | 0.002097638 | 105.8138 | 0 | 2.421893e-46 | 0.04079997 | 546.8832 | -0.005 | 0.04079997 | 0 | 2.421893e-46 | 0.04079997
|  | 546.9142 | 2.11537 | 105.7685 | 0.002051181 | 105.8138 | 0 | 2.346074e-46 | 0.04078996 | 546.9142 | -0.0045 | 0.04078996 | 0 | 2.346074e-46 | 0.04078996
|  | 546.8881 | 2.11537 | 105.7685 | 0.002051945 | 105.8138 | 0 | 2.409793e-46 | 0.0407984 | 546.8881 | -0.0045 | 0.0407984 | 0 | 2.409793e-46 | 0.0407984
|  | 546.9511 | 2.11537 | 105.7685 | 0.002050101 | 105.8138 | 0 | 2.258852e-46 | 0.04077804 | 546.9511 | -0.0045 | 0.04077804 | 0 | 2.258852e-46 | 0.04077804
|  | 546.9985 | 2.11538 | 105.769 | 0.002003703 | 105.8138 | 0 | 2.151687e-46 | 0.04076274 | 546.9985 | -0.004 | 0.04076274 | 0 | 2.151687e-46 | 0.04076274
|  | 546.9295 | 2.11537 | 105.7685 | 0.002050733 | 105.8138 | 0 | 2.309488e-46 | 0.04078502 | 546.9295 | -0.0045 | 0.04078502 | 0 | 2.309488e-46 | 0.04078502
|  | 546.9204 | 2.11534 | 105.767 | 0.002189113 | 105.8138 | 0 | 2.331137e-46 | 0.04078795 | 546.9204 | -0.006 | 0.04078795 | 0 | 2.331137e-46 | 0.04078795
|  | 546.9323 | 2.11535 | 105.7675 | 0.002142221 | 105.8138 | 0 | 2.302989e-46 | 0.04078413 | 546.9323 | -0.0055 | 0.04078413 | 0 | 2.302989e-46 | 0.04078413
|  | 546.9479 | 2.11535 | 105.7675 | 0.002141752 | 105.8138 | 0 | 2.266221e-46 | 0.04077906 | 546.9479 | -0.0055 | 0.04077906 | 0 | 2.266221e-46 | 0.04077906
|  | 546.9204 | 2.11536 | 105.768 | 0.002096537 | 105.8138 | 0 | 2.331137e-46 | 0.04078795 | 546.9204 | -0.005 | 0.04078795 | 0 | 2.331137e-46 | 0.04078795
|  | 546.9511 | 2.11532 | 105.766 | 0.002282741 | 105.8138 | 0 | 2.258852e-46 | 0.04077804 | 546.9511 | -0.007 | 0.04077804 | 0 | 2.258852e-46 | 0.04077804
|  | 546.9846 | 2.11536 | 105.768 | 0.00209464 | 105.8138 | 0 | 2.182638e-46 | 0.04076724 | 546.9846 | -0.005 | 0.04076724 | 0 | 2.182638e-46 | 0.04076724
|  | 546.979 | 2.11533 | 105.7665 | 0.002234361 | 105.8138 | 0 | 2.195114e-46 | 0.04076903 | 546.979 | -0.0065 | 0.04076903 | 0 | 2.195114e-46 | 0.04076903
|  | 546.9974 | 2.11534 | 105.767 | 0.002186785 | 105.8138 | 0 | 2.153979e-46 | 0.04076308 | 546.9974 | -0.006 | 0.04076308 | 0 | 2.153979e-46 | 0.04076308
|  | 547.0201 | 2.11536 | 105.768 | 0.00209359 | 105.8138 | 0 | 2.104495e-46 | 0.04075576 | 547.0201 | -0.005 | 0.04075576 | 0 | 2.104495e-46 | 0.04075576
|  | 546.9371 | 2.11539 | 105.7695 | 0.001960944 | 105.8138 | 0 | 2.29148e-46 | 0.04078255 | 546.9371 | -0.0035 | 0.04078255 | 0 | 2.29148e-46 | 0.04078255
|  | 546.9389 | 2.11536 | 105.768 | 0.00209599 | 105.8138 | 0 | 2.287323e-46 | 0.04078198 | 546.9389 | -0.005 | 0.04078198 | 0 | 2.287323e-46 | 0.04078198
|  | 546.9218 | 2.11536 | 105.768 | 0.002096495 | 105.8138 | 0 | 2.327782e-46 | 0.0407875 | 546.9218 | -0.005 | 0.0407875 | 0 | 2.327782e-46 | 0.0407875
|  | 546.8665 | 2.11537 | 105.7685 | 0.002052577 | 105.8138 | 0 | 2.463795e-46 | 0.04080537 | 546.8665 | -0.0045 | 0.04080537 | 0 | 2.463795e-46 | 0.04080537
|  | 546.9462 | 2.11536 | 105.768 | 0.002095773 | 105.8138 | 0 | 2.270198e-46 | 0.04077962 | 546.9462 | -0.005 | 0.04077962 | 0 | 2.270198e-46 | 0.04077962
|  | 546.9999 | 2.11537 | 105.7685 | 0.002048675 | 105.8138 | 0 | 2.148589e-46 | 0.04076229 | 546.9999 | -0.0045 | 0.04076229 | 0 | 2.148589e-46 | 0.04076229
|  | 547.003 | 2.11537 | 105.7685 | 0.002048584 | 105.8138 | 0 | 2.141736e-46 | 0.04076128 | 547.003 | -0.0045 | 0.04076128 | 0 | 2.141736e-46 | 0.04076128
|  | 547.0511 | 2.11537 | 105.7685 | 0.002047178 | 105.8137 | 0 | 2.038567e-46 | 0.04074575 | 547.0511 | -0.0045 | 0.04074575 | 0 | 2.038567e-46 | 0.04074575
|  | 547.1371 | 2.11536 | 105.768 | 0.00209013 | 105.8137 | 0 | 1.866153e-46 | 0.04071794 | 547.1371 | -0.005 | 0.04071794 | 0 | 1.866153e-46 | 0.04071794
|  | 547.1343 | 2.11533 | 105.7665 | 0.002229619 | 105.8137 | 0 | 1.871542e-46 | 0.04071885 | 547.1343 | -0.0065 | 0.04071885 | 0 | 1.871542e-46 | 0.04071885
|  | 547.1323 | 2.11534 | 105.767 | 0.002182713 | 105.8137 | 0 | 1.875535e-46 | 0.04071952 | 547.1323 | -0.006 | 0.04071952 | 0 | 1.875535e-46 | 0.04071952
|  | 547.1755 | 2.11533 | 105.7665 | 0.002228364 | 105.8137 | 0 | 1.79411e-46 | 0.04070555 | 547.1755 | -0.0065 | 0.04070555 | 0 | 1.79411e-46 | 0.04070555
|  | 547.1295 | 2.11535 | 105.7675 | 0.002136326 | 105.8137 | 0 | 1.880833e-46 | 0.0407204 | 547.1295 | -0.0055 | 0.0407204 | 0 | 1.880833e-46 | 0.0407204
|  | 547.1065 | 2.11536 | 105.768 | 0.002091035 | 105.8137 | 0 | 1.925807e-46 | 0.04072784 | 547.1065 | -0.005 | 0.04072784 | 0 | 1.925807e-46 | 0.04072784
|  | 547.1786 | 2.11539 | 105.7695 | 0.001954042 | 105.8137 | 0 | 1.788382e-46 | 0.04070454 | 547.1786 | -0.0035 | 0.04070454 | 0 | 1.788382e-46 | 0.04070454
|  | 547.1884 | 2.1154 | 105.77 | 0.001909811 | 105.8137 | 0 | 1.770531e-46 | 0.04070139 | 547.1884 | -0.003 | 0.04070139 | 0 | 1.770531e-46 | 0.04070139
|  | 547.1584 | 2.11539 | 105.7695 | 0.001954619 | 105.8137 | 0 | 1.825883e-46 | 0.04071107 | 547.1584 | -0.0035 | 0.04071107 | 0 | 1.825883e-46 | 0.04071107
|  | 547.1619 | 2.11535 | 105.7675 | 0.002135359 | 105.8137 | 0 | 1.819369e-46 | 0.04070995 | 547.1619 | -0.0055 | 0.04070995 | 0 | 1.819369e-46 | 0.04070995
|  | 547.1235 | 2.11537 | 105.7685 | 0.00204506 | 105.8137 | 0 | 1.892423e-46 | 0.04072234 | 547.1235 | -0.0045 | 0.04072234 | 0 | 1.892423e-46 | 0.04072234
|  | 547.0866 | 2.11535 | 105.7675 | 0.002137608 | 105.8137 | 0 | 1.965559e-46 | 0.04073427 | 547.0866 | -0.0055 | 0.04073427 | 0 | 1.965559e-46 | 0.04073427
|  | 547.1462 | 2.11537 | 105.7685 | 0.002044396 | 105.8137 | 0 | 1.848804e-46 | 0.040715 | 547.1462 | -0.0045 | 0.040715 | 0 | 1.848804e-46 | 0.040715
|  | 547.1528 | 2.11536 | 105.768 | 0.002089666 | 105.8137 | 0 | 1.836329e-46 | 0.04071287 | 547.1528 | -0.005 | 0.04071287 | 0 | 1.836329e-46 | 0.04071287
|  | 547.1169 | 2.11536 | 105.768 | 0.002090727 | 105.8137 | 0 | 1.905277e-46 | 0.04072447 | 547.1169 | -0.005 | 0.04072447 | 0 | 1.905277e-46 | 0.04072447
|  | 547.1267 | 2.11537 | 105.7685 | 0.002044967 | 105.8137 | 0 | 1.886264e-46 | 0.04072131 | 547.1267 | -0.0045 | 0.04072131 | 0 | 1.886264e-46 | 0.04072131
|  | 547.1246 | 2.11535 | 105.7675 | 0.002136472 | 105.8137 | 0 | 1.890289e-46 | 0.04072198 | 547.1246 | -0.0055 | 0.04072198 | 0 | 1.890289e-46 | 0.04072198
|  | 547.0845 | 2.11535 | 105.7675 | 0.00213767 | 105.8137 | 0 | 1.969751e-46 | 0.04073494 | 547.0845 | -0.0055 | 0.04073494 | 0 | 1.969751e-46 | 0.04073494
|  | 547.0403 | 2.11535 | 105.7675 | 0.002138992 | 105.8137 | 0 | 2.061302e-46 | 0.04074924 | 547.0403 | -0.0055 | 0.04074924 | 0 | 2.061302e-46 | 0.04074924
|  | 547.0727 | 2.11537 | 105.7685 | 0.002046546 | 105.8137 | 0 | 1.993845e-46 | 0.04073877 | 547.0727 | -0.0045 | 0.04073877 | 0 | 1.993845e-46 | 0.04073877
|  | 547.0219 | 2.11535 | 105.7675 | 0.002139543 | 105.8138 | 0 | 2.100675e-46 | 0.04075519 | 547.0219 | -0.0055 | 0.04075519 | 0 | 2.100675e-46 | 0.04075519
|  | 547.0417 | 2.11534 | 105.767 | 0.002185449 | 105.8137 | 0 | 2.058333e-46 | 0.04074878 | 547.0417 | -0.006 | 0.04074878 | 0 | 2.058333e-46 | 0.04074878
|  | 547.1096 | 2.11534 | 105.767 | 0.002183397 | 105.8137 | 0 | 1.919661e-46 | 0.04072683 | 547.1096 | -0.006 | 0.04072683 | 0 | 1.919661e-46 | 0.04072683
|  | 547.1201 | 2.11531 | 105.7655 | 0.002325502 | 105.8137 | 0 | 1.899196e-46 | 0.04072346 | 547.1201 | -0.0075 | 0.04072346 | 0 | 1.899196e-46 | 0.04072346
|  | 547.1647 | 2.11531 | 105.7655 | 0.002324112 | 105.8137 | 0 | 1.81413e-46 | 0.04070904 | 547.1647 | -0.0075 | 0.04070904 | 0 | 1.81413e-46 | 0.04070904
|  | 547.2277 | 2.11531 | 105.7655 | 0.002322147 | 105.8137 | 0 | 1.700347e-46 | 0.04068866 | 547.2277 | -0.0075 | 0.04068866 | 0 | 1.700347e-46 | 0.04068866
|  | 547.2169 | 2.11531 | 105.7655 | 0.002322483 | 105.8137 | 0 | 1.719327e-46 | 0.04069215 | 547.2169 | -0.0075 | 0.04069215 | 0 | 1.719327e-46 | 0.04069215
|  | 547.2354 | 2.11529 | 105.7645 | 0.00241928 | 105.8137 | 0 | 1.686964e-46 | 0.04068617 | 547.2354 | -0.0085 | 0.04068617 | 0 | 1.686964e-46 | 0.04068617
|  | 547.3141 | 2.11529 | 105.7645 | 0.002416775 | 105.8137 | 0 | 1.555832e-46 | 0.04066071 | 547.3141 | -0.0085 | 0.04066071 | 0 | 1.555832e-46 | 0.04066071
|  | 547.319 | 2.11531 | 105.7655 | 0.002319302 | 105.8137 | 0 | 1.548042e-46 | 0.04065913 | 547.319 | -0.0075 | 0.04065913 | 0 | 1.548042e-46 | 0.04065913
|  | 547.356 | 2.11531 | 105.7655 | 0.002318151 | 105.8136 | 0 | 1.490376e-46 | 0.04064718 | 547.356 | -0.0075 | 0.04064718 | 0 | 1.490376e-46 | 0.04064718
|  | 547.4096 | 2.11533 | 105.7665 | 0.002221221 | 105.8136 | 0 | 1.410381e-46 | 0.04062983 | 547.4096 | -0.0065 | 0.04062983 | 0 | 1.410381e-46 | 0.04062983
|  | 547.4281 | 2.1153 | 105.765 | 0.002364278 | 105.8136 | 0 | 1.383809e-46 | 0.04062384 | 547.4281 | -0.008 | 0.04062384 | 0 | 1.383809e-46 | 0.04062384
|  | 547.3862 | 2.11531 | 105.7655 | 0.002317208 | 105.8136 | 0 | 1.444697e-46 | 0.04063739 | 547.3862 | -0.0075 | 0.04063739 | 0 | 1.444697e-46 | 0.04063739
|  | 547.4068 | 2.11532 | 105.766 | 0.002268687 | 105.8136 | 0 | 1.414459e-46 | 0.04063073 | 547.4068 | -0.007 | 0.04063073 | 0 | 1.414459e-46 | 0.04063073
|  | 547.3772 | 2.11533 | 105.7665 | 0.002222209 | 105.8136 | 0 | 1.458179e-46 | 0.04064031 | 547.3772 | -0.0065 | 0.04064031 | 0 | 1.458179e-46 | 0.04064031
|  | 547.3093 | 2.11534 | 105.767 | 0.002177369 | 105.8137 | 0 | 1.563661e-46 | 0.04066229 | 547.3093 | -0.006 | 0.04066229 | 0 | 1.563661e-46 | 0.04066229
|  | 547.3452 | 2.11533 | 105.7665 | 0.002223187 | 105.8137 | 0 | 1.507022e-46 | 0.04065068 | 547.3452 | -0.0065 | 0.04065068 | 0 | 1.507022e-46 | 0.04065068
|  | 547.3466 | 2.11532 | 105.766 | 0.002270544 | 105.8137 | 0 | 1.504848e-46 | 0.04065023 | 547.3466 | -0.007 | 0.04065023 | 0 | 1.504848e-46 | 0.04065023
|  | 547.2807 | 2.11534 | 105.767 | 0.002178231 | 105.8137 | 0 | 1.61025e-46 | 0.04067153 | 547.2807 | -0.006 | 0.04067153 | 0 | 1.61025e-46 | 0.04067153
|  | 547.2789 | 2.11531 | 105.7655 | 0.002320551 | 105.8137 | 0 | 1.613182e-46 | 0.0406721 | 547.2789 | -0.0075 | 0.0406721 | 0 | 1.613182e-46 | 0.0406721
|  | 547.3361 | 2.11531 | 105.7655 | 0.002318771 | 105.8137 | 0 | 1.521178e-46 | 0.04065362 | 547.3361 | -0.0075 | 0.04065362 | 0 | 1.521178e-46 | 0.04065362
|  | 547.3016 | 2.11529 | 105.7645 | 0.002417173 | 105.8137 | 0 | 1.575972e-46 | 0.04066476 | 547.3016 | -0.0085 | 0.04066476 | 0 | 1.575972e-46 | 0.04066476
|  | 547.2789 | 2.11529 | 105.7645 | 0.002417895 | 105.8137 | 0 | 1.613182e-46 | 0.0406721 | 547.2789 | -0.0085 | 0.0406721 | 0 | 1.613182e-46 | 0.0406721
|  | 547.2925 | 2.11528 | 105.764 | 0.00246688 | 105.8137 | 0 | 1.590772e-46 | 0.0406677 | 547.2925 | -0.009 | 0.0406677 | 0 | 1.590772e-46 | 0.0406677
|  | 547.2511 | 2.11527 | 105.7635 | 0.002518143 | 105.8137 | 0 | 1.65999e-46 | 0.0406811 | 547.2511 | -0.0095 | 0.0406811 | 0 | 1.65999e-46 | 0.0406811
|  | 547.2079 | 2.11526 | 105.763 | 0.00256999 | 105.8137 | 0 | 1.735358e-46 | 0.04069507 | 547.2079 | -0.01 | 0.04069507 | 0 | 1.735358e-46 | 0.04069507
|  | 547.2232 | 2.11526 | 105.763 | 0.002569488 | 105.8137 | 0 | 1.708257e-46 | 0.04069012 | 547.2232 | -0.01 | 0.04069012 | 0 | 1.708257e-46 | 0.04069012
|  | 547.1974 | 2.11526 | 105.763 | 0.002570334 | 105.8137 | 0 | 1.754176e-46 | 0.04069847 | 547.1974 | -0.01 | 0.04069847 | 0 | 1.754176e-46 | 0.04069847
|  | 547.157 | 2.11527 | 105.7635 | 0.002521197 | 105.8137 | 0 | 1.828517e-46 | 0.04071153 | 547.157 | -0.0095 | 0.04071153 | 0 | 1.828517e-46 | 0.04071153
|  | 547.1755 | 2.11527 | 105.7635 | 0.002520597 | 105.8137 | 0 | 1.79411e-46 | 0.04070555 | 547.1755 | -0.0095 | 0.04070555 | 0 | 1.79411e-46 | 0.04070555
|  | 547.1615 | 2.11528 | 105.764 | 0.002471091 | 105.8137 | 0 | 1.820054e-46 | 0.04071007 | 547.1615 | -0.009 | 0.04071007 | 0 | 1.820054e-46 | 0.04071007
|  | 547.1633 | 2.11526 | 105.763 | 0.002571453 | 105.8137 | 0 | 1.816748e-46 | 0.0407095 | 547.1633 | -0.01 | 0.0407095 | 0 | 1.816748e-46 | 0.0407095
|  | 547.2636 | 2.11524 | 105.762 | 0.002670518 | 105.8137 | 0 | 1.638782e-46 | 0.04067705 | 547.2636 | -0.011 | 0.04067705 | 0 | 1.638782e-46 | 0.04067705
|  | 547.3173 | 2.11527 | 105.7635 | 0.002515996 | 105.8137 | 0 | 1.550861e-46 | 0.0406597 | 547.3173 | -0.0095 | 0.0406597 | 0 | 1.550861e-46 | 0.0406597
|  | 547.2863 | 2.11526 | 105.763 | 0.002567422 | 105.8137 | 0 | 1.601084e-46 | 0.04066973 | 547.2863 | -0.01 | 0.04066973 | 0 | 1.601084e-46 | 0.04066973
|  | 547.3326 | 2.11524 | 105.762 | 0.002668211 | 105.8137 | 0 | 1.526533e-46 | 0.04065473 | 547.3326 | -0.011 | 0.04065473 | 0 | 1.526533e-46 | 0.04065473
|  | 547.3466 | 2.11523 | 105.7615 | 0.002719646 | 105.8137 | 0 | 1.504848e-46 | 0.04065023 | 547.3466 | -0.0115 | 0.04065023 | 0 | 1.504848e-46 | 0.04065023
|  | 547.2852 | 2.11524 | 105.762 | 0.002669796 | 105.8137 | 0 | 1.602793e-46 | 0.04067007 | 547.2852 | -0.011 | 0.04067007 | 0 | 1.602793e-46 | 0.04067007
|  | 547.3235 | 2.11526 | 105.763 | 0.002566199 | 105.8137 | 0 | 1.540871e-46 | 0.04065767 | 547.3235 | -0.01 | 0.04065767 | 0 | 1.540871e-46 | 0.04065767
|  | 547.3385 | 2.11526 | 105.763 | 0.002565709 | 105.8137 | 0 | 1.517365e-46 | 0.04065283 | 547.3385 | -0.01 | 0.04065283 | 0 | 1.517365e-46 | 0.04065283
|  | 547.296 | 2.11526 | 105.763 | 0.002567102 | 105.8137 | 0 | 1.585094e-46 | 0.04066657 | 547.296 | -0.01 | 0.04066657 | 0 | 1.585094e-46 | 0.04066657
|  | 547.3079 | 2.11526 | 105.763 | 0.002566714 | 105.8137 | 0 | 1.565919e-46 | 0.04066274 | 547.3079 | -0.01 | 0.04066274 | 0 | 1.565919e-46 | 0.04066274
|  | 547.288 | 2.11526 | 105.763 | 0.002567364 | 105.8137 | 0 | 1.598174e-46 | 0.04066916 | 547.288 | -0.01 | 0.04066916 | 0 | 1.598174e-46 | 0.04066916
|  | 547.2786 | 2.11527 | 105.7635 | 0.00251725 | 105.8137 | 0 | 1.613688e-46 | 0.0406722 | 547.2786 | -0.0095 | 0.0406722 | 0 | 1.613688e-46 | 0.0406722
|  | 547.2883 | 2.11528 | 105.764 | 0.002467016 | 105.8137 | 0 | 1.597673e-46 | 0.04066906 | 547.2883 | -0.009 | 0.04066906 | 0 | 1.597673e-46 | 0.04066906
|  | 547.3201 | 2.11527 | 105.7635 | 0.002515905 | 105.8137 | 0 | 1.546392e-46 | 0.04065879 | 547.3201 | -0.0095 | 0.04065879 | 0 | 1.546392e-46 | 0.04065879
|  | 547.2664 | 2.1153 | 105.765 | 0.002369367 | 105.8137 | 0 | 1.634061e-46 | 0.04067615 | 547.2664 | -0.008 | 0.04067615 | 0 | 1.634061e-46 | 0.04067615
|  | 547.2096 | 2.11529 | 105.7645 | 0.002420101 | 105.8137 | 0 | 1.732314e-46 | 0.04069452 | 547.2096 | -0.0085 | 0.04069452 | 0 | 1.732314e-46 | 0.04069452
|  | 547.2807 | 2.11528 | 105.764 | 0.002467261 | 105.8137 | 0 | 1.61025e-46 | 0.04067153 | 547.2807 | -0.009 | 0.04067153 | 0 | 1.61025e-46 | 0.04067153
|  | 547.3002 | 2.11529 | 105.7645 | 0.00241722 | 105.8137 | 0 | 1.578346e-46 | 0.04066523 | 547.3002 | -0.0085 | 0.04066523 | 0 | 1.578346e-46 | 0.04066523
|  | 547.2925 | 2.11528 | 105.764 | 0.00246688 | 105.8137 | 0 | 1.590772e-46 | 0.0406677 | 547.2925 | -0.009 | 0.0406677 | 0 | 1.590772e-46 | 0.0406677
|  | 547.3385 | 2.11526 | 105.763 | 0.002565709 | 105.8137 | 0 | 1.517365e-46 | 0.04065283 | 547.3385 | -0.01 | 0.04065283 | 0 | 1.517365e-46 | 0.04065283
|  | 547.3047 | 2.11527 | 105.7635 | 0.002516402 | 105.8137 | 0 | 1.570937e-46 | 0.04066375 | 547.3047 | -0.0095 | 0.04066375 | 0 | 1.570937e-46 | 0.04066375
|  | 547.2587 | 2.11525 | 105.7625 | 0.002619252 | 105.8137 | 0 | 1.647026e-46 | 0.04067863 | 547.2587 | -0.0105 | 0.04067863 | 0 | 1.647026e-46 | 0.04067863
|  | 547.2515 | 2.11527 | 105.7635 | 0.002518131 | 105.8137 | 0 | 1.659366e-46 | 0.04068098 | 547.2515 | -0.0095 | 0.04068098 | 0 | 1.659366e-46 | 0.04068098
|  | 547.2452 | 2.11531 | 105.7655 | 0.002321603 | 105.8137 | 0 | 1.67012e-46 | 0.04068301 | 547.2452 | -0.0075 | 0.04068301 | 0 | 1.67012e-46 | 0.04068301
|  | 547.2267 | 2.11528 | 105.764 | 0.002468996 | 105.8137 | 0 | 1.702161e-46 | 0.04068899 | 547.2267 | -0.009 | 0.04068899 | 0 | 1.702161e-46 | 0.04068899
|  | 547.3002 | 2.11526 | 105.763 | 0.002566966 | 105.8137 | 0 | 1.578346e-46 | 0.04066523 | 547.3002 | -0.01 | 0.04066523 | 0 | 1.578346e-46 | 0.04066523
|  | 547.2974 | 2.11525 | 105.7625 | 0.002617972 | 105.8137 | 0 | 1.582808e-46 | 0.04066612 | 547.2974 | -0.0105 | 0.04066612 | 0 | 1.582808e-46 | 0.04066612
|  | 547.2375 | 2.11527 | 105.7635 | 0.002518585 | 105.8137 | 0 | 1.683371e-46 | 0.0406855 | 547.2375 | -0.0095 | 0.0406855 | 0 | 1.683371e-46 | 0.0406855
|  | 547.2601 | 2.11528 | 105.764 | 0.002467921 | 105.8137 | 0 | 1.644652e-46 | 0.04067818 | 547.2601 | -0.009 | 0.04067818 | 0 | 1.644652e-46 | 0.04067818
|  | 547.2312 | 2.11526 | 105.763 | 0.002569226 | 105.8137 | 0 | 1.69428e-46 | 0.04068753 | 547.2312 | -0.01 | 0.04068753 | 0 | 1.69428e-46 | 0.04068753
|  | 547.1943 | 2.11525 | 105.7625 | 0.002621386 | 105.8137 | 0 | 1.759795e-46 | 0.04069947 | 547.1943 | -0.0105 | 0.04069947 | 0 | 1.759795e-46 | 0.04069947
|  | 547.2633 | 2.11525 | 105.7625 | 0.002619101 | 105.8137 | 0 | 1.639296e-46 | 0.04067715 | 547.2633 | -0.0105 | 0.04067715 | 0 | 1.639296e-46 | 0.04067715
|  | 547.325 | 2.11525 | 105.7625 | 0.002617061 | 105.8137 | 0 | 1.538649e-46 | 0.04065722 | 547.325 | -0.0105 | 0.04065722 | 0 | 1.538649e-46 | 0.04065722
|  | 547.3218 | 2.11525 | 105.7625 | 0.002617166 | 105.8137 | 0 | 1.543678e-46 | 0.04065824 | 547.3218 | -0.0105 | 0.04065824 | 0 | 1.543678e-46 | 0.04065824
|  | 547.3807 | 2.11527 | 105.7635 | 0.002513938 | 105.8136 | 0 | 1.452972e-46 | 0.04063919 | 547.3807 | -0.0095 | 0.04063919 | 0 | 1.452972e-46 | 0.04063919
|  | 547.41 | 2.11526 | 105.763 | 0.002563367 | 105.8136 | 0 | 1.40985e-46 | 0.04062971 | 547.41 | -0.01 | 0.04062971 | 0 | 1.40985e-46 | 0.04062971
|  | 547.3636 | 2.11526 | 105.763 | 0.002564885 | 105.8136 | 0 | 1.478638e-46 | 0.0406447 | 547.3636 | -0.01 | 0.0406447 | 0 | 1.478638e-46 | 0.0406447
|  | 547.4145 | 2.11528 | 105.764 | 0.002462963 | 105.8136 | 0 | 1.403316e-46 | 0.04062825 | 547.4145 | -0.009 | 0.04062825 | 0 | 1.403316e-46 | 0.04062825
|  | 547.4525 | 2.11529 | 105.7645 | 0.002412378 | 105.8136 | 0 | 1.349576e-46 | 0.04061596 | 547.4525 | -0.0085 | 0.04061596 | 0 | 1.349576e-46 | 0.04061596
|  | 547.4497 | 2.1153 | 105.765 | 0.002363598 | 105.8136 | 0 | 1.353394e-46 | 0.04061685 | 547.4497 | -0.008 | 0.04061685 | 0 | 1.353394e-46 | 0.04061685
|  | 547.4866 | 2.1153 | 105.765 | 0.002362438 | 105.8136 | 0 | 1.303028e-46 | 0.04060492 | 547.4866 | -0.008 | 0.04060492 | 0 | 1.303028e-46 | 0.04060492
|  | 547.5033 | 2.11527 | 105.7635 | 0.00250996 | 105.8136 | 0 | 1.280799e-46 | 0.0405995 | 547.5033 | -0.0095 | 0.0405995 | 0 | 1.280799e-46 | 0.0405995
|  | 547.502 | 2.11525 | 105.7625 | 0.002611204 | 105.8136 | 0 | 1.28257e-46 | 0.04059994 | 547.502 | -0.0105 | 0.04059994 | 0 | 1.28257e-46 | 0.04059994
|  | 547.5176 | 2.11531 | 105.7655 | 0.002313116 | 105.8136 | 0 | 1.262035e-46 | 0.04059486 | 547.5176 | -0.0075 | 0.04059486 | 0 | 1.262035e-46 | 0.04059486
|  | 547.5002 | 2.11529 | 105.7645 | 0.00241086 | 105.8136 | 0 | 1.284908e-46 | 0.04060051 | 547.5002 | -0.0085 | 0.04060051 | 0 | 1.284908e-46 | 0.04060051
|  | 547.4114 | 2.11528 | 105.764 | 0.002463063 | 105.8136 | 0 | 1.407816e-46 | 0.04062925 | 547.4114 | -0.009 | 0.04062925 | 0 | 1.407816e-46 | 0.04062925
|  | 547.3654 | 2.11528 | 105.764 | 0.002464541 | 105.8136 | 0 | 1.476042e-46 | 0.04064414 | 547.3654 | -0.009 | 0.04064414 | 0 | 1.476042e-46 | 0.04064414
|  | 547.365 | 2.11526 | 105.763 | 0.002564841 | 105.8136 | 0 | 1.476598e-46 | 0.04064426 | 547.365 | -0.01 | 0.04064426 | 0 | 1.476598e-46 | 0.04064426
|  | 547.356 | 2.11531 | 105.7655 | 0.002318151 | 105.8136 | 0 | 1.490376e-46 | 0.04064718 | 547.356 | -0.0075 | 0.04064718 | 0 | 1.490376e-46 | 0.04064718
|  | 547.34375 | 2.11528 | 105.764 | 0.002465235 | 105.8137 | 0 | 1.509199e-46 | 0.04065113 | 547.34375 | -0.009 | 0.04065113 | 0 | 1.509199e-46 | 0.04065113
|  | 547.3605 | 2.11532 | 105.766 | 0.002270115 | 105.8136 | 0 | 1.483471e-46 | 0.04064572 | 547.3605 | -0.007 | 0.04064572 | 0 | 1.483471e-46 | 0.04064572
|  | 547.3577 | 2.11531 | 105.7655 | 0.002318098 | 105.8136 | 0 | 1.487759e-46 | 0.04064663 | 547.3577 | -0.0075 | 0.04064663 | 0 | 1.487759e-46 | 0.04064663
|  | 547.3392 | 2.1153 | 105.765 | 0.002367075 | 105.8137 | 0 | 1.516223e-46 | 0.0406526 | 547.3392 | -0.008 | 0.0406526 | 0 | 1.516223e-46 | 0.0406526
|  | 547.3619 | 2.11533 | 105.7665 | 0.002222676 | 105.8136 | 0 | 1.481331e-46 | 0.04064527 | 547.3619 | -0.0065 | 0.04064527 | 0 | 1.481331e-46 | 0.04064527
|  | 547.3392 | 2.11531 | 105.7655 | 0.002318672 | 105.8137 | 0 | 1.516223e-46 | 0.0406526 | 547.3392 | -0.0075 | 0.0406526 | 0 | 1.516223e-46 | 0.0406526
|  | 547.356 | 2.11529 | 105.7645 | 0.002415446 | 105.8136 | 0 | 1.490376e-46 | 0.04064718 | 547.356 | -0.0085 | 0.04064718 | 0 | 1.490376e-46 | 0.04064718
|  | 547.3835 | 2.1153 | 105.765 | 0.002365682 | 105.8136 | 0 | 1.448783e-46 | 0.04063828 | 547.3835 | -0.008 | 0.04063828 | 0 | 1.448783e-46 | 0.04063828
|  | 547.3361 | 2.11527 | 105.7635 | 0.002515386 | 105.8137 | 0 | 1.521178e-46 | 0.04065362 | 547.3361 | -0.0095 | 0.04065362 | 0 | 1.521178e-46 | 0.04065362
|  | 547.3278 | 2.11529 | 105.7645 | 0.002416343 | 105.8137 | 0 | 1.534215e-46 | 0.04065631 | 547.3278 | -0.0085 | 0.04065631 | 0 | 1.534215e-46 | 0.04065631
|  | 547.3741 | 2.1153 | 105.765 | 0.002365978 | 105.8136 | 0 | 1.462854e-46 | 0.04064132 | 547.3741 | -0.008 | 0.04064132 | 0 | 1.462854e-46 | 0.04064132
|  | 547.3392 | 2.1153 | 105.765 | 0.002367075 | 105.8137 | 0 | 1.516223e-46 | 0.0406526 | 547.3392 | -0.008 | 0.0406526 | 0 | 1.516223e-46 | 0.0406526
|  | 547.3633 | 2.1153 | 105.765 | 0.002366318 | 105.8136 | 0 | 1.479194e-46 | 0.04064482 | 547.3633 | -0.008 | 0.04064482 | 0 | 1.479194e-46 | 0.04064482
|  | 547.4437 | 2.11532 | 105.766 | 0.002267549 | 105.8136 | 0 | 1.361747e-46 | 0.04061878 | 547.4437 | -0.007 | 0.04061878 | 0 | 1.361747e-46 | 0.04061878
|  | 547.4713 | 2.11529 | 105.7645 | 0.002411778 | 105.8136 | 0 | 1.323644e-46 | 0.04060986 | 547.4713 | -0.0085 | 0.04060986 | 0 | 1.323644e-46 | 0.04060986
|  | 547.4911 | 2.11529 | 105.7645 | 0.002411147 | 105.8136 | 0 | 1.296906e-46 | 0.04060343 | 547.4911 | -0.0085 | 0.04060343 | 0 | 1.296906e-46 | 0.04060343
|  | 547.5173 | 2.11529 | 105.7645 | 0.002410317 | 105.8136 | 0 | 1.262511e-46 | 0.04059498 | 547.5173 | -0.0085 | 0.04059498 | 0 | 1.262511e-46 | 0.04059498
|  | 547.4926 | 2.11532 | 105.766 | 0.002266044 | 105.8136 | 0 | 1.295034e-46 | 0.04060298 | 547.4926 | -0.007 | 0.04060298 | 0 | 1.295034e-46 | 0.04060298
|  | 547.4465 | 2.11533 | 105.7665 | 0.002220094 | 105.8136 | 0 | 1.35782e-46 | 0.04061788 | 547.4465 | -0.0065 | 0.04061788 | 0 | 1.35782e-46 | 0.04061788
|  | 547.4821 | 2.11529 | 105.7645 | 0.002411436 | 105.8136 | 0 | 1.309097e-46 | 0.04060638 | 547.4821 | -0.0085 | 0.04060638 | 0 | 1.309097e-46 | 0.04060638
|  | 547.473 | 2.11528 | 105.764 | 0.002461083 | 105.8136 | 0 | 1.321319e-46 | 0.0406093 | 547.473 | -0.009 | 0.0406093 | 0 | 1.321319e-46 | 0.0406093
|  | 547.4528 | 2.11531 | 105.7655 | 0.002315134 | 105.8136 | 0 | 1.349067e-46 | 0.04061584 | 547.4528 | -0.0075 | 0.04061584 | 0 | 1.349067e-46 | 0.04061584
|  | 547.473 | 2.11532 | 105.766 | 0.002266646 | 105.8136 | 0 | 1.321319e-46 | 0.0406093 | 547.473 | -0.007 | 0.0406093 | 0 | 1.321319e-46 | 0.0406093
|  | 547.4713 | 2.11531 | 105.7655 | 0.002314558 | 105.8136 | 0 | 1.323644e-46 | 0.04060986 | 547.4713 | -0.0075 | 0.04060986 | 0 | 1.323644e-46 | 0.04060986
|  | 547.419 | 2.11532 | 105.766 | 0.002268311 | 105.8136 | 0 | 1.396813e-46 | 0.04062678 | 547.419 | -0.007 | 0.04062678 | 0 | 1.396813e-46 | 0.04062678
|  | 547.4047 | 2.1153 | 105.765 | 0.002365014 | 105.8136 | 0 | 1.417481e-46 | 0.04063141 | 547.4047 | -0.008 | 0.04063141 | 0 | 1.417481e-46 | 0.04063141
|  | 547.4082 | 2.11532 | 105.766 | 0.002268644 | 105.8136 | 0 | 1.412419e-46 | 0.04063028 | 547.4082 | -0.007 | 0.04063028 | 0 | 1.412419e-46 | 0.04063028
|  | 547.3992 | 2.1153 | 105.765 | 0.002365188 | 105.8136 | 0 | 1.425601e-46 | 0.0406332 | 547.3992 | -0.008 | 0.0406332 | 0 | 1.425601e-46 | 0.0406332
|  | 547.4361 | 2.11531 | 105.7655 | 0.002315655 | 105.8136 | 0 | 1.372475e-46 | 0.04062125 | 547.4361 | -0.0075 | 0.04062125 | 0 | 1.372475e-46 | 0.04062125
|  | 547.4869 | 2.11528 | 105.764 | 0.002460636 | 105.8136 | 0 | 1.302537e-46 | 0.0406048 | 547.4869 | -0.009 | 0.0406048 | 0 | 1.302537e-46 | 0.0406048
|  | 547.4587 | 2.11529 | 105.7645 | 0.002412178 | 105.8136 | 0 | 1.340876e-46 | 0.04061393 | 547.4587 | -0.0085 | 0.04061393 | 0 | 1.340876e-46 | 0.04061393
|  | 547.4556 | 2.11527 | 105.7635 | 0.002511508 | 105.8136 | 0 | 1.345261e-46 | 0.04061495 | 547.4556 | -0.0095 | 0.04061495 | 0 | 1.345261e-46 | 0.04061495
|  | 547.4577 | 2.11526 | 105.763 | 0.002561803 | 105.8136 | 0 | 1.342308e-46 | 0.04061426 | 547.4577 | -0.01 | 0.04061426 | 0 | 1.342308e-46 | 0.04061426
|  | 547.3542 | 2.11526 | 105.763 | 0.002565193 | 105.8136 | 0 | 1.492997e-46 | 0.04064774 | 547.3542 | -0.01 | 0.04064774 | 0 | 1.492997e-46 | 0.04064774
|  | 547.3434 | 2.11528 | 105.764 | 0.002465247 | 105.8137 | 0 | 1.509767e-46 | 0.04065125 | 547.3434 | -0.009 | 0.04065125 | 0 | 1.509767e-46 | 0.04065125
|  | 547.3971 | 2.11528 | 105.764 | 0.002463522 | 105.8136 | 0 | 1.428647e-46 | 0.04063388 | 547.3971 | -0.009 | 0.04063388 | 0 | 1.428647e-46 | 0.04063388
|  | 547.3821 | 2.11525 | 105.7625 | 0.00261517 | 105.8136 | 0 | 1.450876e-46 | 0.04063873 | 547.3821 | -0.0105 | 0.04063873 | 0 | 1.450876e-46 | 0.04063873
|  | 547.371 | 2.11524 | 105.762 | 0.00266693 | 105.8136 | 0 | 1.467544e-46 | 0.04064233 | 547.371 | -0.011 | 0.04064233 | 0 | 1.467544e-46 | 0.04064233
|  | 547.4005 | 2.11525 | 105.7625 | 0.00261456 | 105.8136 | 0 | 1.423634e-46 | 0.04063277 | 547.4005 | -0.0105 | 0.04063277 | 0 | 1.423634e-46 | 0.04063277
|  | 547.3727 | 2.11527 | 105.7635 | 0.002514198 | 105.8136 | 0 | 1.464967e-46 | 0.04064177 | 547.3727 | -0.0095 | 0.04064177 | 0 | 1.464967e-46 | 0.04064177
|  | 547.4176 | 2.11524 | 105.762 | 0.002665372 | 105.8136 | 0 | 1.398831e-46 | 0.04062724 | 547.4176 | -0.011 | 0.04062724 | 0 | 1.398831e-46 | 0.04062724
|  | 547.4929 | 2.11522 | 105.761 | 0.002767063 | 105.8136 | 0 | 1.294627e-46 | 0.04060288 | 547.4929 | -0.012 | 0.04060288 | 0 | 1.294627e-46 | 0.04060288
|  | 547.5051 | 2.11524 | 105.762 | 0.00266245 | 105.8136 | 0 | 1.278469e-46 | 0.04059893 | 547.5051 | -0.011 | 0.04059893 | 0 | 1.278469e-46 | 0.04059893
|  | 547.4681 | 2.11524 | 105.762 | 0.002663683 | 105.8136 | 0 | 1.327973e-46 | 0.04061088 | 547.4681 | -0.011 | 0.04061088 | 0 | 1.327973e-46 | 0.04061088
|  | 547.4465 | 2.11524 | 105.762 | 0.002664405 | 105.8136 | 0 | 1.35782e-46 | 0.04061788 | 547.4465 | -0.011 | 0.04061788 | 0 | 1.35782e-46 | 0.04061788
|  | 547.4124 | 2.11524 | 105.762 | 0.002665545 | 105.8136 | 0 | 1.406315e-46 | 0.04062892 | 547.4124 | -0.011 | 0.04062892 | 0 | 1.406315e-46 | 0.04062892
|  | 547.3838 | 2.11525 | 105.7625 | 0.002615113 | 105.8136 | 0 | 1.448329e-46 | 0.04063818 | 547.3838 | -0.0105 | 0.04063818 | 0 | 1.448329e-46 | 0.04063818
|  | 547.4437 | 2.11525 | 105.7625 | 0.00261313 | 105.8136 | 0 | 1.361747e-46 | 0.04061878 | 547.4437 | -0.0105 | 0.04061878 | 0 | 1.361747e-46 | 0.04061878
|  | 547.373 | 2.11524 | 105.762 | 0.002666861 | 105.8136 | 0 | 1.464416e-46 | 0.04064166 | 547.373 | -0.011 | 0.04064166 | 0 | 1.464416e-46 | 0.04064166
|  | 547.3375 | 2.11524 | 105.762 | 0.002668048 | 105.8137 | 0 | 1.518889e-46 | 0.04065315 | 547.3375 | -0.011 | 0.04065315 | 0 | 1.518889e-46 | 0.04065315
|  | 547.3898 | 2.11528 | 105.764 | 0.002463757 | 105.8136 | 0 | 1.439448e-46 | 0.04063624 | 547.3898 | -0.009 | 0.04063624 | 0 | 1.439448e-46 | 0.04063624
|  | 547.3898 | 2.11527 | 105.7635 | 0.002513643 | 105.8136 | 0 | 1.439448e-46 | 0.04063624 | 547.3898 | -0.0095 | 0.04063624 | 0 | 1.439448e-46 | 0.04063624
|  | 547.3577 | 2.11525 | 105.7625 | 0.002615978 | 105.8136 | 0 | 1.487759e-46 | 0.04064663 | 547.3577 | -0.0105 | 0.04064663 | 0 | 1.487759e-46 | 0.04064663
|  | 547.365 | 2.11528 | 105.764 | 0.002464553 | 105.8136 | 0 | 1.476598e-46 | 0.04064426 | 547.365 | -0.009 | 0.04064426 | 0 | 1.476598e-46 | 0.04064426
|  | 547.356 | 2.11526 | 105.763 | 0.002565137 | 105.8136 | 0 | 1.490376e-46 | 0.04064718 | 547.356 | -0.01 | 0.04064718 | 0 | 1.490376e-46 | 0.04064718
|  | 547.3201 | 2.11525 | 105.7625 | 0.002617222 | 105.8137 | 0 | 1.546392e-46 | 0.04065879 | 547.3201 | -0.0105 | 0.04065879 | 0 | 1.546392e-46 | 0.04065879
|  | 547.3079 | 2.11526 | 105.763 | 0.002566714 | 105.8137 | 0 | 1.565919e-46 | 0.04066274 | 547.3079 | -0.01 | 0.04066274 | 0 | 1.565919e-46 | 0.04066274
|  | 547.2758 | 2.11524 | 105.762 | 0.00267011 | 105.8137 | 0 | 1.618351e-46 | 0.04067311 | 547.2758 | -0.011 | 0.04067311 | 0 | 1.618351e-46 | 0.04067311
|  | 547.2483 | 2.11526 | 105.763 | 0.002568666 | 105.8137 | 0 | 1.664787e-46 | 0.04068201 | 547.2483 | -0.01 | 0.04068201 | 0 | 1.664787e-46 | 0.04068201
|  | 547.2803 | 2.11528 | 105.764 | 0.002467272 | 105.8137 | 0 | 1.610857e-46 | 0.04067165 | 547.2803 | -0.009 | 0.04067165 | 0 | 1.610857e-46 | 0.04067165
|  | 547.2709 | 2.11529 | 105.7645 | 0.00241815 | 105.8137 | 0 | 1.626493e-46 | 0.04067469 | 547.2709 | -0.0085 | 0.04067469 | 0 | 1.626493e-46 | 0.04067469
|  | 547.2462 | 2.11528 | 105.764 | 0.002468369 | 105.8137 | 0 | 1.66834e-46 | 0.04068268 | 547.2462 | -0.009 | 0.04068268 | 0 | 1.66834e-46 | 0.04068268
|  | 547.288 | 2.11527 | 105.7635 | 0.002516944 | 105.8137 | 0 | 1.598174e-46 | 0.04066916 | 547.288 | -0.0095 | 0.04066916 | 0 | 1.598174e-46 | 0.04066916
|  | 547.3232 | 2.11529 | 105.7645 | 0.002416488 | 105.8137 | 0 | 1.541452e-46 | 0.04065779 | 547.3232 | -0.0085 | 0.04065779 | 0 | 1.541452e-46 | 0.04065779
|  | 547.3145 | 2.11529 | 105.7645 | 0.002416764 | 105.8137 | 0 | 1.555246e-46 | 0.04066059 | 547.3145 | -0.0085 | 0.04066059 | 0 | 1.555246e-46 | 0.04066059
|  | 547.3528 | 2.11527 | 105.7635 | 0.002514843 | 105.8136 | 0 | 1.495247e-46 | 0.04064821 | 547.3528 | -0.0095 | 0.04064821 | 0 | 1.495247e-46 | 0.04064821
|  | 547.3988 | 2.11527 | 105.7635 | 0.00251335 | 105.8136 | 0 | 1.426138e-46 | 0.04063332 | 547.3988 | -0.0095 | 0.04063332 | 0 | 1.426138e-46 | 0.04063332
|  | 547.3884 | 2.11527 | 105.7635 | 0.002513689 | 105.8136 | 0 | 1.441527e-46 | 0.0406367 | 547.3884 | -0.0095 | 0.0406367 | 0 | 1.441527e-46 | 0.0406367
|  | 547.3835 | 2.11526 | 105.763 | 0.002564235 | 105.8136 | 0 | 1.448783e-46 | 0.04063828 | 547.3835 | -0.01 | 0.04063828 | 0 | 1.448783e-46 | 0.04063828
[5 empty] | 11187.93 | 105.773 | 0 | 2.717926e-135 | 1.162768e-06
[5 empty] | 11187.93 | 105.773 | 0 | 2.717926e-135 | 1.162768e-06
[5 empty] | 11187.93 | 105.773 | 0 | 2.717926e-135 | 1.162768e-06
[5 empty] | 11187.93 | 105.773 | 0 | 2.717926e-135 | 1.162768e-06
[5 empty] | 11187.93 | 105.773 | 0 | 2.717926e-135 | 1.162768e-06
[5 empty] | 11187.93 | 105.773 | 0 | 2.717926e-135 | 1.162768e-06
[5 empty] | 11187.93 | 105.773 | 0 | 2.717926e-135 | 1.162768e-06
[5 empty] | 11187.93 | 105.773 | 0 | 2.717926e-135 | 1.162768e-06
[5 empty] | 11187.93 | 105.773 | 0 | 2.717926e-135 | 1.162768e-06
[5 empty] | 11187.93 | 105.773 | 0 | 2.717926e-135 | 1.162768e-06
[5 empty] | 11187.93 | 105.773 | 0 | 2.717926e-135 | 1.162768e-06
[5 empty] | 11187.93 | 105.773 | 0 | 2.717926e-135 | 1.162768e-06
[5 empty] | 11187.93 | 105.773 | 0 | 2.717926e-135 | 1.162768e-06
[5 empty] | 11187.93 | 105.773 | 0 | 2.717926e-135 | 1.162768e-06
[5 empty] | 11187.93 | 105.773 | 0 | 2.717926e-135 | 1.162768e-06
[5 empty] | 11187.93 | 105.773 | 0 | 2.717926e-135 | 1.162768e-06
[5 empty] | 11187.93 | 105.773 | 0 | 2.717926e-135 | 1.162768e-06
[5 empty] | 11187.93 | 105.773 | 0 | 2.717926e-135 | 1.162768e-06
[5 empty] | 11187.93 | 105.773 | 0 | 2.717926e-135 | 1.162768e-06
[5 empty] | 11187.93 | 105.773 | 0 | 2.717926e-135 | 1.162768e-06
[5 empty] | 11187.93 | 105.773 | 0 | 2.717926e-135 | 1.162768e-06
[5 empty] | 11187.93 | 105.773 | 0 | 2.717926e-135 | 1.162768e-06
[5 empty] | 11187.93 | 105.773 | 0 | 2.717926e-135 | 1.162768e-06
[5 empty] | 11187.93 | 105.773 | 0 | 2.717926e-135 | 1.162768e-06
[5 empty] | 11187.93 | 105.773 | 0 | 2.717926e-135 | 1.162768e-06
[5 empty] | 11187.93 | 105.773 | 0 | 2.717926e-135 | 1.162768e-06
[5 empty] | 11187.93 | 105.773 | 0 | 2.717926e-135 | 1.162768e-06
[5 empty] | 11187.93 | 105.773 | 0 | 2.717926e-135 | 1.162768e-06
[5 empty] | 11187.93 | 105.773 | 0 | 2.717926e-135 | 1.162768e-06
[5 empty] | 11187.93 | 105.773 | 0 | 2.717926e-135 | 1.162768e-06
[5 empty] | 11187.93 | 105.773 | 0 | 2.717926e-135 | 1.162768e-06
[5 empty] | 11187.93 | 105.773 | 0 | 2.717926e-135 | 1.162768e-06
[5 empty] | 11187.93 | 105.773 | 0 | 2.717926e-135 | 1.162768e-06
[5 empty] | 11187.93 | 105.773 | 0 | 2.717926e-135 | 1.162768e-06
[5 empty] | 11187.93 | 105.773 | 0 | 2.717926e-135 | 1.162768e-06
[5 empty] | 11187.93 | 105.773 | 0 | 2.717926e-135 | 1.162768e-06
[5 empty] | 11187.93 | 105.773 | 0 | 2.717926e-135 | 1.162768e-06
[5 empty] | 11187.93 | 105.773 | 0 | 2.717926e-135 | 1.162768e-06
[5 empty] | 11187.93 | 105.773 | 0 | 2.717926e-135 | 1.162768e-06
[5 empty] | 11187.93 | 105.773 | 0 | 2.717926e-135 | 1.162768e-06
[5 empty] | 11187.93 | 105.773 | 0 | 2.717926e-135 | 1.162768e-06
[5 empty] | 11187.93 | 105.773 | 0 | 2.717926e-135 | 1.162768e-06
[5 empty] | 11187.93 | 105.773 | 0 | 2.717926e-135 | 1.162768e-06
[5 empty] | 11187.93 | 105.773 | 0 | 2.717926e-135 | 1.162768e-06
[5 empty] | 11187.93 | 105.773 | 0 | 2.717926e-135 | 1.162768e-06
[5 empty] | 11187.93 | 105.773 | 0 | 2.717926e-135 | 1.162768e-06
[5 empty] | 11187.93 | 105.773 | 0 | 2.717926e-135 | 1.162768e-06
[5 empty] | 11187.93 | 105.773 | 0 | 2.717926e-135 | 1.162768e-06
[5 empty] | 11187.93 | 105.773 | 0 | 2.717926e-135 | 1.162768e-06
[5 empty] | 11187.93 | 105.773 | 0 | 2.717926e-135 | 1.162768e-06
[5 empty] | 11187.93 | 105.773 | 0 | 2.717926e-135 | 1.162768e-06
[5 empty] | 11187.93 | 105.773 | 0 | 2.717926e-135 | 1.162768e-06
[5 empty] | 11187.93 | 105.773 | 0 | 2.717926e-135 | 1.162768e-06
[5 empty] | 11187.93 | 105.773 | 0 | 2.717926e-135 | 1.162768e-06
[5 empty] | 11187.93 | 105.773 | 0 | 2.717926e-135 | 1.162768e-06
[5 empty] | 11187.93 | 105.773 | 0 | 2.717926e-135 | 1.162768e-06
[5 empty] | 11187.93 | 105.773 | 0 | 2.717926e-135 | 1.162768e-06
[5 empty] | 11187.93 | 105.773 | 0 | 2.717926e-135 | 1.162768e-06
[5 empty] | 11187.93 | 105.773 | 0 | 2.717926e-135 | 1.162768e-06
[5 empty] | 11187.93 | 105.773 | 0 | 2.717926e-135 | 1.162768e-06
[5 empty] | 11187.93 | 105.773 | 0 | 2.717926e-135 | 1.162768e-06
[5 empty] | 11187.93 | 105.773 | 0 | 2.717926e-135 | 1.162768e-06
[5 empty] | 11187.93 | 105.773 | 0 | 2.717926e-135 | 1.162768e-06
[5 empty] | 11187.93 | 105.773 | 0 | 2.717926e-135 | 1.162768e-06
[5 empty] | 11187.93 | 105.773 | 0 | 2.717926e-135 | 1.162768e-06
[5 empty] | 11187.93 | 105.773 | 0 | 2.717926e-135 | 1.162768e-06
[5 empty] | 11187.93 | 105.773 | 0 | 2.717926e-135 | 1.162768e-06
[5 empty] | 11187.93 | 105.773 | 0 | 2.717926e-135 | 1.162768e-06
[5 empty] | 11187.93 | 105.773 | 0 | 2.717926e-135 | 1.162768e-06
[5 empty] | 11187.93 | 105.773 | 0 | 2.717926e-135 | 1.162768e-06
[5 empty] | 11187.93 | 105.773 | 0 | 2.717926e-135 | 1.162768e-06
[5 empty] | 11187.93 | 105.773 | 0 | 2.717926e-135 | 1.162768e-06
[5 empty] | 11187.93 | 105.773 | 0 | 2.717926e-135 | 1.162768e-06
[5 empty] | 11187.93 | 105.773 | 0 | 2.717926e-135 | 1.162768e-06
[5 empty] | 11187.93 | 105.773 | 0 | 2.717926e-135 | 1.162768e-06
[5 empty] | 11187.93 | 105.773 | 0 | 2.717926e-135 | 1.162768e-06
[5 empty] | 11187.93 | 105.773 | 0 | 2.717926e-135 | 1.162768e-06
[5 empty] | 11187.93 | 105.773 | 0 | 2.717926e-135 | 1.162768e-06
[5 empty] | 11187.93 | 105.773 | 0 | 2.717926e-135 | 1.162768e-06
[5 empty] | 11187.93 | 105.773 | 0 | 2.717926e-135 | 1.162768e-06
[5 empty] | 11187.93 | 105.773 | 0 | 2.717926e-135 | 1.162768e-06
[5 empty] | 11187.93 | 105.773 | 0 | 2.717926e-135 | 1.162768e-06
[5 empty] | 11187.93 | 105.773 | 0 | 2.717926e-135 | 1.162768e-06
[5 empty] | 11187.93 | 105.773 | 0 | 2.717926e-135 | 1.162768e-06
[5 empty] | 11187.93 | 105.773 | 0 | 2.717926e-135 | 1.162768e-06
[5 empty] | 11187.93 | 105.773 | 0 | 2.717926e-135 | 1.162768e-06
[5 empty] | 11187.93 | 105.773 | 0 | 2.717926e-135 | 1.162768e-06
[5 empty] | 11187.93 | 105.773 | 0 | 2.717926e-135 | 1.162768e-06
[5 empty] | 11187.93 | 105.773 | 0 | 2.717926e-135 | 1.162768e-06
[5 empty] | 11187.93 | 105.773 | 0 | 2.717926e-135 | 1.162768e-06
[5 empty] | 11187.93 | 105.773 | 0 | 2.717926e-135 | 1.162768e-06
[5 empty] | 11187.93 | 105.773 | 0 | 2.717926e-135 | 1.162768e-06
[5 empty] | 11187.93 | 105.773 | 0 | 2.717926e-135 | 1.162768e-06
[5 empty] | 11187.93 | 105.773 | 0 | 2.717926e-135 | 1.162768e-06
[5 empty] | 11187.93 | 105.773 | 0 | 2.717926e-135 | 1.162768e-06
[5 empty] | 11187.93 | 105.773 | 0 | 2.717926e-135 | 1.162768e-06
[5 empty] | 11187.93 | 105.773 | 0 | 2.717926e-135 | 1.162768e-06
[5 empty] | 11187.93 | 105.773 | 0 | 2.717926e-135 | 1.162768e-06
[5 empty] | 11187.93 | 105.773 | 0 | 2.717926e-135 | 1.162768e-06
[5 empty] | 11187.93 | 105.773 | 0 | 2.717926e-135 | 1.162768e-06
[5 empty] | 11187.93 | 105.773 | 0 | 2.717926e-135 | 1.162768e-06
[5 empty] | 11187.93 | 105.773 | 0 | 2.717926e-135 | 1.162768e-06
[5 empty] | 11187.93 | 105.773 | 0 | 2.717926e-135 | 1.162768e-06
[5 empty] | 11187.93 | 105.773 | 0 | 2.717926e-135 | 1.162768e-06
[5 empty] | 11187.93 | 105.773 | 0 | 2.717926e-135 | 1.162768e-06
[5 empty] | 11187.93 | 105.773 | 0 | 2.717926e-135 | 1.162768e-06
[5 empty] | 11187.93 | 105.773 | 0 | 2.717926e-135 | 1.162768e-06
[5 empty] | 11187.93 | 105.773 | 0 | 2.717926e-135 | 1.162768e-06
[5 empty] | 11187.93 | 105.773 | 0 | 2.717926e-135 | 1.162768e-06
[5 empty] | 11187.93 | 105.773 | 0 | 2.717926e-135 | 1.162768e-06
[5 empty] | 11187.93 | 105.773 | 0 | 2.717926e-135 | 1.162768e-06
[5 empty] | 11187.93 | 105.773 | 0 | 2.717926e-135 | 1.162768e-06
[5 empty] | 11187.93 | 105.773 | 0 | 2.717926e-135 | 1.162768e-06
[5 empty] | 11187.93 | 105.773 | 0 | 2.717926e-135 | 1.162768e-06
[5 empty] | 11187.93 | 105.773 | 0 | 2.717926e-135 | 1.162768e-06
[5 empty] | 11187.93 | 105.773 | 0 | 2.717926e-135 | 1.162768e-06
[5 empty] | 11187.93 | 105.773 | 0 | 2.717926e-135 | 1.162768e-06
[5 empty] | 11187.93 | 105.773 | 0 | 2.717926e-135 | 1.162768e-06
[5 empty] | 11187.93 | 105.773 | 0 | 2.717926e-135 | 1.162768e-06
[5 empty] | 11187.93 | 105.773 | 0 | 2.717926e-135 | 1.162768e-06
[5 empty] | 11187.93 | 105.773 | 0 | 2.717926e-135 | 1.162768e-06
[5 empty] | 11187.93 | 105.773 | 0 | 2.717926e-135 | 1.162768e-06
[5 empty] | 11187.93 | 105.773 | 0 | 2.717926e-135 | 1.162768e-06
[5 empty] | 11187.93 | 105.773 | 0 | 2.717926e-135 | 1.162768e-06
[5 empty] | 11187.93 | 105.773 | 0 | 2.717926e-135 | 1.162768e-06
[5 empty] | 11187.93 | 105.773 | 0 | 2.717926e-135 | 1.162768e-06
[5 empty] | 11187.93 | 105.773 | 0 | 2.717926e-135 | 1.162768e-06
[5 empty] | 11187.93 | 105.773 | 0 | 2.717926e-135 | 1.162768e-06
[5 empty] | 11187.93 | 105.773 | 0 | 2.717926e-135 | 1.162768e-06
[5 empty] | 11187.93 | 105.773 | 0 | 2.717926e-135 | 1.162768e-06
[5 empty] | 11187.93 | 105.773 | 0 | 2.717926e-135 | 1.162768e-06
[5 empty] | 11187.93 | 105.773 | 0 | 2.717926e-135 | 1.162768e-06
[5 empty] | 11187.93 | 105.773 | 0 | 2.717926e-135 | 1.162768e-06
[5 empty] | 11187.93 | 105.773 | 0 | 2.717926e-135 | 1.162768e-06
[5 empty] | 11187.93 | 105.773 | 0 | 2.717926e-135 | 1.162768e-06
[5 empty] | 11187.93 | 105.773 | 0 | 2.717926e-135 | 1.162768e-06
[5 empty] | 11187.93 | 105.773 | 0 | 2.717926e-135 | 1.162768e-06
[5 empty] | 11187.93 | 105.773 | 0 | 2.717926e-135 | 1.162768e-06
[5 empty] | 11187.93 | 105.773 | 0 | 2.717926e-135 | 1.162768e-06
[5 empty] | 11187.93 | 105.773 | 0 | 2.717926e-135 | 1.162768e-06
[5 empty] | 11187.93 | 105.773 | 0 | 2.717926e-135 | 1.162768e-06
[5 empty] | 11187.93 | 105.773 | 0 | 2.717926e-135 | 1.162768e-06
[5 empty] | 11187.93 | 105.773 | 0 | 2.717926e-135 | 1.162768e-06
[5 empty] | 11187.93 | 105.773 | 0 | 2.717926e-135 | 1.162768e-06
[5 empty] | 11187.93 | 105.773 | 0 | 2.717926e-135 | 1.162768e-06
[5 empty] | 11187.93 | 105.773 | 0 | 2.717926e-135 | 1.162768e-06
[5 empty] | 11187.93 | 105.773 | 0 | 2.717926e-135 | 1.162768e-06
[5 empty] | 11187.93 | 105.773 | 0 | 2.717926e-135 | 1.162768e-06
[5 empty] | 11187.93 | 105.773 | 0 | 2.717926e-135 | 1.162768e-06
[5 empty] | 11187.93 | 105.773 | 0 | 2.717926e-135 | 1.162768e-06
[5 empty] | 11187.93 | 105.773 | 0 | 2.717926e-135 | 1.162768e-06
[5 empty] | 11187.93 | 105.773 | 0 | 2.717926e-135 | 1.162768e-06
[5 empty] | 11187.93 | 105.773 | 0 | 2.717926e-135 | 1.162768e-06
[5 empty] | 11187.93 | 105.773 | 0 | 2.717926e-135 | 1.162768e-06
[5 empty] | 11187.93 | 105.773 | 0 | 2.717926e-135 | 1.162768e-06
[5 empty] | 11187.93 | 105.773 | 0 | 2.717926e-135 | 1.162768e-06
[5 empty] | 11187.93 | 105.773 | 0 | 2.717926e-135 | 1.162768e-06
[5 empty] | 11187.93 | 105.773 | 0 | 2.717926e-135 | 1.162768e-06
[5 empty] | 11187.93 | 105.773 | 0 | 2.717926e-135 | 1.162768e-06
[5 empty] | 11187.93 | 105.773 | 0 | 2.717926e-135 | 1.162768e-06
[5 empty] | 11187.93 | 105.773 | 0 | 2.717926e-135 | 1.162768e-06
[5 empty] | 11187.93 | 105.773 | 0 | 2.717926e-135 | 1.162768e-06
[5 empty] | 11187.93 | 105.773 | 0 | 2.717926e-135 | 1.162768e-06
[5 empty] | 11187.93 | 105.773 | 0 | 2.717926e-135 | 1.162768e-06
[5 empty] | 11187.93 | 105.773 | 0 | 2.717926e-135 | 1.162768e-06
[5 empty] | 11187.93 | 105.773 | 0 | 2.717926e-135 | 1.162768e-06
[5 empty] | 11187.93 | 105.773 | 0 | 2.717926e-135 | 1.162768e-06
[5 empty] | 11187.93 | 105.773 | 0 | 2.717926e-135 | 1.162768e-06
[5 empty] | 11187.93 | 105.773 | 0 | 2.717926e-135 | 1.162768e-06
[5 empty] | 11187.93 | 105.773 | 0 | 2.717926e-135 | 1.162768e-06
[5 empty] | 11187.93 | 105.773 | 0 | 2.717926e-135 | 1.162768e-06
[5 empty] | 11187.93 | 105.773 | 0 | 2.717926e-135 | 1.162768e-06
[5 empty] | 11187.93 | 105.773 | 0 | 2.717926e-135 | 1.162768e-06
[5 empty] | 11187.93 | 105.773 | 0 | 2.717926e-135 | 1.162768e-06
[5 empty] | 11187.93 | 105.773 | 0 | 2.717926e-135 | 1.162768e-06
[5 empty] | 11187.93 | 105.773 | 0 | 2.717926e-135 | 1.162768e-06
[5 empty] | 11187.93 | 105.773 | 0 | 2.717926e-135 | 1.162768e-06
[5 empty] | 11187.93 | 105.773 | 0 | 2.717926e-135 | 1.162768e-06
[5 empty] | 11187.93 | 105.773 | 0 | 2.717926e-135 | 1.162768e-06
[5 empty] | 11187.93 | 105.773 | 0 | 2.717926e-135 | 1.162768e-06
[5 empty] | 11187.93 | 105.773 | 0 | 2.717926e-135 | 1.162768e-06
[5 empty] | 11187.93 | 105.773 | 0 | 2.717926e-135 | 1.162768e-06
[5 empty] | 11187.93 | 105.773 | 0 | 2.717926e-135 | 1.162768e-06
[5 empty] | 11187.93 | 105.773 | 0 | 2.717926e-135 | 1.162768e-06
[5 empty] | 11187.93 | 105.773 | 0 | 2.717926e-135 | 1.162768e-06
[5 empty] | 11187.93 | 105.773 | 0 | 2.717926e-135 | 1.162768e-06
[5 empty] | 11187.93 | 105.773 | 0 | 2.717926e-135 | 1.162768e-06
[5 empty] | 11187.93 | 105.773 | 0 | 2.717926e-135 | 1.162768e-06
[5 empty] | 11187.93 | 105.773 | 0 | 2.717926e-135 | 1.162768e-06
[5 empty] | 11187.93 | 105.773 | 0 | 2.717926e-135 | 1.162768e-06
[5 empty] | 11187.93 | 105.773 | 0 | 2.717926e-135 | 1.162768e-06
[5 empty] | 11187.93 | 105.773 | 0 | 2.717926e-135 | 1.162768e-06
[5 empty] | 11187.93 | 105.773 | 0 | 2.717926e-135 | 1.162768e-06
[5 empty] | 11187.93 | 105.773 | 0 | 2.717926e-135 | 1.162768e-06
[5 empty] | 11187.93 | 105.773 | 0 | 2.717926e-135 | 1.162768e-06
[5 empty] | 11187.93 | 105.773 | 0 | 2.717926e-135 | 1.162768e-06
[5 empty] | 11187.93 | 105.773 | 0 | 2.717926e-135 | 1.162768e-06
[5 empty] | 11187.93 | 105.773 | 0 | 2.717926e-135 | 1.162768e-06
[5 empty] | 11187.93 | 105.773 | 0 | 2.717926e-135 | 1.162768e-06
[5 empty] | 11187.93 | 105.773 | 0 | 2.717926e-135 | 1.162768e-06
[5 empty] | 11187.93 | 105.773 | 0 | 2.717926e-135 | 1.162768e-06
[5 empty] | 11187.93 | 105.773 | 0 | 2.717926e-135 | 1.162768e-06
[5 empty] | 11187.93 | 105.773 | 0 | 2.717926e-135 | 1.162768e-06
[5 empty] | 11187.93 | 105.773 | 0 | 2.717926e-135 | 1.162768e-06
[5 empty] | 11187.93 | 105.773 | 0 | 2.717926e-135 | 1.162768e-06
[5 empty] | 11187.93 | 105.773 | 0 | 2.717926e-135 | 1.162768e-06
[5 empty] | 11187.93 | 105.773 | 0 | 2.717926e-135 | 1.162768e-06
[5 empty] | 11187.93 | 105.773 | 0 | 2.717926e-135 | 1.162768e-06
[5 empty] | 11187.93 | 105.773 | 0 | 2.717926e-135 | 1.162768e-06
[5 empty] | 11187.93 | 105.773 | 0 | 2.717926e-135 | 1.162768e-06
[5 empty] | 11187.93 | 105.773 | 0 | 2.717926e-135 | 1.162768e-06
[5 empty] | 11187.93 | 105.773 | 0 | 2.717926e-135 | 1.162768e-06
[5 empty] | 11187.93 | 105.773 | 0 | 2.717926e-135 | 1.162768e-06
[5 empty] | 11187.93 | 105.773 | 0 | 2.717926e-135 | 1.162768e-06
[5 empty] | 11187.93 | 105.773 | 0 | 2.717926e-135 | 1.162768e-06
[5 empty] | 11187.93 | 105.773 | 0 | 2.717926e-135 | 1.162768e-06
[5 empty] | 11187.93 | 105.773 | 0 | 2.717926e-135 | 1.162768e-06
[5 empty] | 11187.93 | 105.773 | 0 | 2.717926e-135 | 1.162768e-06
[5 empty] | 11187.93 | 105.773 | 0 | 2.717926e-135 | 1.162768e-06
[5 empty] | 11187.93 | 105.773 | 0 | 2.717926e-135 | 1.162768e-06
[5 empty] | 11187.93 | 105.773 | 0 | 2.717926e-135 | 1.162768e-06
[5 empty] | 11187.93 | 105.773 | 0 | 2.717926e-135 | 1.162768e-06
[5 empty] | 11187.93 | 105.773 | 0 | 2.717926e-135 | 1.162768e-06
[5 empty] | 11187.93 | 105.773 | 0 | 2.717926e-135 | 1.162768e-06
[5 empty] | 11187.93 | 105.773 | 0 | 2.717926e-135 | 1.162768e-06
[5 empty] | 11187.93 | 105.773 | 0 | 2.717926e-135 | 1.162768e-06
[5 empty] | 11187.93 | 105.773 | 0 | 2.717926e-135 | 1.162768e-06
[5 empty] | 11187.93 | 105.773 | 0 | 2.717926e-135 | 1.162768e-06
[5 empty] | 11187.93 | 105.773 | 0 | 2.717926e-135 | 1.162768e-06
[5 empty] | 11187.93 | 105.773 | 0 | 2.717926e-135 | 1.162768e-06
[5 empty] | 11187.93 | 105.773 | 0 | 2.717926e-135 | 1.162768e-06
[5 empty] | 11187.93 | 105.773 | 0 | 2.717926e-135 | 1.162768e-06
[5 empty] | 11187.93 | 105.773 | 0 | 2.717926e-135 | 1.162768e-06
[5 empty] | 11187.93 | 105.773 | 0 | 2.717926e-135 | 1.162768e-06
[5 empty] | 11187.93 | 105.773 | 0 | 2.717926e-135 | 1.162768e-06
[5 empty] | 11187.93 | 105.773 | 0 | 2.717926e-135 | 1.162768e-06
[5 empty] | 11187.93 | 105.773 | 0 | 2.717926e-135 | 1.162768e-06
[5 empty] | 11187.93 | 105.773 | 0 | 2.717926e-135 | 1.162768e-06
[5 empty] | 11187.93 | 105.773 | 0 | 2.717926e-135 | 1.162768e-06
[5 empty] | 11187.93 | 105.773 | 0 | 2.717926e-135 | 1.162768e-06
[5 empty] | 11187.93 | 105.773 | 0 | 2.717926e-135 | 1.162768e-06
[5 empty] | 11187.93 | 105.773 | 0 | 2.717926e-135 | 1.162768e-06
[5 empty] | 11187.93 | 105.773 | 0 | 2.717926e-135 | 1.162768e-06
[5 empty] | 11187.93 | 105.773 | 0 | 2.717926e-135 | 1.162768e-06
[5 empty] | 11187.93 | 105.773 | 0 | 2.717926e-135 | 1.162768e-06
[5 empty] | 11187.93 | 105.773 | 0 | 2.717926e-135 | 1.162768e-06
[5 empty] | 11187.93 | 105.773 | 0 | 2.717926e-135 | 1.162768e-06
[5 empty] | 11187.93 | 105.773 | 0 | 2.717926e-135 | 1.162768e-06
[5 empty] | 11187.93 | 105.773 | 0 | 2.717926e-135 | 1.162768e-06
[5 empty] | 11187.93 | 105.773 | 0 | 2.717926e-135 | 1.162768e-06
[5 empty] | 11187.93 | 105.773 | 0 | 2.717926e-135 | 1.162768e-06
[5 empty] | 11187.93 | 105.773 | 0 | 2.717926e-135 | 1.162768e-06
[5 empty] | 11187.93 | 105.773 | 0 | 2.717926e-135 | 1.162768e-06
[5 empty] | 11187.93 | 105.773 | 0 | 2.717926e-135 | 1.162768e-06
[5 empty] | 11187.93 | 105.773 | 0 | 2.717926e-135 | 1.162768e-06
[5 empty] | 11187.93 | 105.773 | 0 | 2.717926e-135 | 1.162768e-06
[5 empty] | 11187.93 | 105.773 | 0 | 2.717926e-135 | 1.162768e-06
[5 empty] | 11187.93 | 105.773 | 0 | 2.717926e-135 | 1.162768e-06
[5 empty] | 11187.93 | 105.773 | 0 | 2.717926e-135 | 1.162768e-06
[5 empty] | 11187.93 | 105.773 | 0 | 2.717926e-135 | 1.162768e-06
[5 empty] | 11187.93 | 105.773 | 0 | 2.717926e-135 | 1.162768e-06
[5 empty] | 11187.93 | 105.773 | 0 | 2.717926e-135 | 1.162768e-06
[5 empty] | 11187.93 | 105.773 | 0 | 2.717926e-135 | 1.162768e-06
[5 empty] | 11187.93 | 105.773 | 0 | 2.717926e-135 | 1.162768e-06
[5 empty] | 11187.93 | 105.773 | 0 | 2.717926e-135 | 1.162768e-06
[5 empty] | 11187.93 | 105.773 | 0 | 2.717926e-135 | 1.162768e-06
[5 empty] | 11187.93 | 105.773 | 0 | 2.717926e-135 | 1.162768e-06
[5 empty] | 11187.93 | 105.773 | 0 | 2.717926e-135 | 1.162768e-06
[5 empty] | 11187.93 | 105.773 | 0 | 2.717926e-135 | 1.162768e-06
[5 empty] | 11187.93 | 105.773 | 0 | 2.717926e-135 | 1.162768e-06
[5 empty] | 11187.93 | 105.773 | 0 | 2.717926e-135 | 1.162768e-06
[5 empty] | 11187.93 | 105.773 | 0 | 2.717926e-135 | 1.162768e-06
[5 empty] | 11187.93 | 105.773 | 0 | 2.717926e-135 | 1.162768e-06
[5 empty] | 11187.93 | 105.773 | 0 | 2.717926e-135 | 1.162768e-06
[5 empty] | 11187.93 | 105.773 | 0 | 2.717926e-135 | 1.162768e-06
[5 empty] | 11187.93 | 105.773 | 0 | 2.717926e-135 | 1.162768e-06
[5 empty] | 11187.93 | 105.773 | 0 | 2.717926e-135 | 1.162768e-06
[5 empty] | 11187.93 | 105.773 | 0 | 2.717926e-135 | 1.162768e-06
[5 empty] | 11187.93 | 105.773 | 0 | 2.717926e-135 | 1.162768e-06
[5 empty] | 11187.93 | 105.773 | 0 | 2.717926e-135 | 1.162768e-06
[5 empty] | 11187.93 | 105.773 | 0 | 2.717926e-135 | 1.162768e-06
[5 empty] | 11187.93 | 105.773 | 0 | 2.717926e-135 | 1.162768e-06
[5 empty] | 11187.93 | 105.773 | 0 | 2.717926e-135 | 1.162768e-06
[5 empty] | 11187.93 | 105.773 | 0 | 2.717926e-135 | 1.162768e-06
[5 empty] | 11187.93 | 105.773 | 0 | 2.717926e-135 | 1.162768e-06
[5 empty] | 11187.93 | 105.773 | 0 | 2.717926e-135 | 1.162768e-06
[5 empty] | 11187.93 | 105.773 | 0 | 2.717926e-135 | 1.162768e-06
[5 empty] | 11187.93 | 105.773 | 0 | 2.717926e-135 | 1.162768e-06
[5 empty] | 11187.93 | 105.773 | 0 | 2.717926e-135 | 1.162768e-06
[5 empty] | 11187.93 | 105.773 | 0 | 2.717926e-135 | 1.162768e-06
[5 empty] | 11187.93 | 105.773 | 0 | 2.717926e-135 | 1.162768e-06
[5 empty] | 11187.93 | 105.773 | 0 | 2.717926e-135 | 1.162768e-06
[5 empty] | 11187.93 | 105.773 | 0 | 2.717926e-135 | 1.162768e-06
[5 empty] | 11187.93 | 105.773 | 0 | 2.717926e-135 | 1.162768e-06
[5 empty] | 11187.93 | 105.773 | 0 | 2.717926e-135 | 1.162768e-06
[5 empty] | 11187.93 | 105.773 | 0 | 2.717926e-135 | 1.162768e-06
[5 empty] | 11187.93 | 105.773 | 0 | 2.717926e-135 | 1.162768e-06
[5 empty] | 11187.93 | 105.773 | 0 | 2.717926e-135 | 1.162768e-06
[5 empty] | 11187.93 | 105.773 | 0 | 2.717926e-135 | 1.162768e-06
[5 empty] | 11187.93 | 105.773 | 0 | 2.717926e-135 | 1.162768e-06
[5 empty] | 11187.93 | 105.773 | 0 | 2.717926e-135 | 1.162768e-06
[5 empty] | 11187.93 | 105.773 | 0 | 2.717926e-135 | 1.162768e-06
[5 empty] | 11187.93 | 105.773 | 0 | 2.717926e-135 | 1.162768e-06
[5 empty] | 11187.93 | 105.773 | 0 | 2.717926e-135 | 1.162768e-06
[5 empty] | 11187.93 | 105.773 | 0 | 2.717926e-135 | 1.162768e-06
[5 empty] | 11187.93 | 105.773 | 0 | 2.717926e-135 | 1.162768e-06
[5 empty] | 11187.93 | 105.773 | 0 | 2.717926e-135 | 1.162768e-06
[5 empty] | 11187.93 | 105.773 | 0 | 2.717926e-135 | 1.162768e-06
[5 empty] | 11187.93 | 105.773 | 0 | 2.717926e-135 | 1.162768e-06
[5 empty] | 11187.93 | 105.773 | 0 | 2.717926e-135 | 1.162768e-06
[5 empty] | 11187.93 | 105.773 | 0 | 2.717926e-135 | 1.162768e-06
[5 empty] | 11187.93 | 105.773 | 0 | 2.717926e-135 | 1.162768e-06
[5 empty] | 11187.93 | 105.773 | 0 | 2.717926e-135 | 1.162768e-06
[5 empty] | 11187.93 | 105.773 | 0 | 2.717926e-135 | 1.162768e-06
[5 empty] | 11187.93 | 105.773 | 0 | 2.717926e-135 | 1.162768e-06
[5 empty] | 11187.93 | 105.773 | 0 | 2.717926e-135 | 1.162768e-06
[5 empty] | 11187.93 | 105.773 | 0 | 2.717926e-135 | 1.162768e-06
[5 empty] | 11187.93 | 105.773 | 0 | 2.717926e-135 | 1.162768e-06
[5 empty] | 11187.93 | 105.773 | 0 | 2.717926e-135 | 1.162768e-06
[5 empty] | 11187.93 | 105.773 | 0 | 2.717926e-135 | 1.162768e-06
[5 empty] | 11187.93 | 105.773 | 0 | 2.717926e-135 | 1.162768e-06
[5 empty] | 11187.93 | 105.773 | 0 | 2.717926e-135 | 1.162768e-06
[5 empty] | 11187.93 | 105.773 | 0 | 2.717926e-135 | 1.162768e-06
[5 empty] | 11187.93 | 105.773 | 0 | 2.717926e-135 | 1.162768e-06
[5 empty] | 11187.93 | 105.773 | 0 | 2.717926e-135 | 1.162768e-06
[5 empty] | 11187.93 | 105.773 | 0 | 2.717926e-135 | 1.162768e-06
[5 empty] | 11187.93 | 105.773 | 0 | 2.717926e-135 | 1.162768e-06
[5 empty] | 11187.93 | 105.773 | 0 | 2.717926e-135 | 1.162768e-06
[5 empty] | 11187.93 | 105.773 | 0 | 2.717926e-135 | 1.162768e-06
[5 empty] | 11187.93 | 105.773 | 0 | 2.717926e-135 | 1.162768e-06
[5 empty] | 11187.93 | 105.773 | 0 | 2.717926e-135 | 1.162768e-06
[5 empty] | 11187.93 | 105.773 | 0 | 2.717926e-135 | 1.162768e-06
[5 empty] | 11187.93 | 105.773 | 0 | 2.717926e-135 | 1.162768e-06
[5 empty] | 11187.93 | 105.773 | 0 | 2.717926e-135 | 1.162768e-06
[5 empty] | 11187.93 | 105.773 | 0 | 2.717926e-135 | 1.162768e-06
[5 empty] | 11187.93 | 105.773 | 0 | 2.717926e-135 | 1.162768e-06
[5 empty] | 11187.93 | 105.773 | 0 | 2.717926e-135 | 1.162768e-06
[5 empty] | 11187.93 | 105.773 | 0 | 2.717926e-135 | 1.162768e-06
[5 empty] | 11187.93 | 105.773 | 0 | 2.717926e-135 | 1.162768e-06
[5 empty] | 11187.93 | 105.773 | 0 | 2.717926e-135 | 1.162768e-06
[5 empty] | 11187.93 | 105.773 | 0 | 2.717926e-135 | 1.162768e-06
[5 empty] | 11187.93 | 105.773 | 0 | 2.717926e-135 | 1.162768e-06
[5 empty] | 11187.93 | 105.773 | 0 | 2.717926e-135 | 1.162768e-06
[5 empty] | 11187.93 | 105.773 | 0 | 2.717926e-135 | 1.162768e-06
[5 empty] | 11187.93 | 105.773 | 0 | 2.717926e-135 | 1.162768e-06
[5 empty] | 11187.93 | 105.773 | 0 | 2.717926e-135 | 1.162768e-06
[5 empty] | 11187.93 | 105.773 | 0 | 2.717926e-135 | 1.162768e-06
[5 empty] | 11187.93 | 105.773 | 0 | 2.717926e-135 | 1.162768e-06
[5 empty] | 11187.93 | 105.773 | 0 | 2.717926e-135 | 1.162768e-06
[5 empty] | 11187.93 | 105.773 | 0 | 2.717926e-135 | 1.162768e-06
[5 empty] | 11187.93 | 105.773 | 0 | 2.717926e-135 | 1.162768e-06
[5 empty] | 11187.93 | 105.773 | 0 | 2.717926e-135 | 1.162768e-06
[5 empty] | 11187.93 | 105.773 | 0 | 2.717926e-135 | 1.162768e-06
[5 empty] | 11187.93 | 105.773 | 0 | 2.717926e-135 | 1.162768e-06
[5 empty] | 11187.93 | 105.773 | 0 | 2.717926e-135 | 1.162768e-06
[5 empty] | 11187.93 | 105.773 | 0 | 2.717926e-135 | 1.162768e-06
[5 empty] | 11187.93 | 105.773 | 0 | 2.717926e-135 | 1.162768e-06
[5 empty] | 11187.93 | 105.773 | 0 | 2.717926e-135 | 1.162768e-06
[5 empty] | 11187.93 | 105.773 | 0 | 2.717926e-135 | 1.162768e-06
[5 empty] | 11187.93 | 105.773 | 0 | 2.717926e-135 | 1.162768e-06
[5 empty] | 11187.93 | 105.773 | 0 | 2.717926e-135 | 1.162768e-06
[5 empty] | 11187.93 | 105.773 | 0 | 2.717926e-135 | 1.162768e-06
[5 empty] | 11187.93 | 105.773 | 0 | 2.717926e-135 | 1.162768e-06
[5 empty] | 11187.93 | 105.773 | 0 | 2.717926e-135 | 1.162768e-06
[5 empty] | 11187.93 | 105.773 | 0 | 2.717926e-135 | 1.162768e-06
[5 empty] | 11187.93 | 105.773 | 0 | 2.717926e-135 | 1.162768e-06
[5 empty] | 11187.93 | 105.773 | 0 | 2.717926e-135 | 1.162768e-06
[5 empty] | 11187.93 | 105.773 | 0 | 2.717926e-135 | 1.162768e-06
[5 empty] | 11187.93 | 105.773 | 0 | 2.717926e-135 | 1.162768e-06
[5 empty] | 11187.93 | 105.773 | 0 | 2.717926e-135 | 1.162768e-06
[5 empty] | 11187.93 | 105.773 | 0 | 2.717926e-135 | 1.162768e-06
[5 empty] | 11187.93 | 105.773 | 0 | 2.717926e-135 | 1.162768e-06
[5 empty] | 11187.93 | 105.773 | 0 | 2.717926e-135 | 1.162768e-06
[5 empty] | 11187.93 | 105.773 | 0 | 2.717926e-135 | 1.162768e-06
[5 empty] | 11187.93 | 105.773 | 0 | 2.717926e-135 | 1.162768e-06
[5 empty] | 11187.93 | 105.773 | 0 | 2.717926e-135 | 1.162768e-06
[5 empty] | 11187.93 | 105.773 | 0 | 2.717926e-135 | 1.162768e-06
[5 empty] | 11187.93 | 105.773 | 0 | 2.717926e-135 | 1.162768e-06
[5 empty] | 11187.93 | 105.773 | 0 | 2.717926e-135 | 1.162768e-06
[5 empty] | 11187.93 | 105.773 | 0 | 2.717926e-135 | 1.162768e-06
[5 empty] | 11187.93 | 105.773 | 0 | 2.717926e-135 | 1.162768e-06
[5 empty] | 11187.93 | 105.773 | 0 | 2.717926e-135 | 1.162768e-06
[5 empty] | 11187.93 | 105.773 | 0 | 2.717926e-135 | 1.162768e-06
[5 empty] | 11187.93 | 105.773 | 0 | 2.717926e-135 | 1.162768e-06
[5 empty] | 11187.93 | 105.773 | 0 | 2.717926e-135 | 1.162768e-06
[5 empty] | 11187.93 | 105.773 | 0 | 2.717926e-135 | 1.162768e-06
[5 empty] | 11187.93 | 105.773 | 0 | 2.717926e-135 | 1.162768e-06
[5 empty] | 11187.93 | 105.773 | 0 | 2.717926e-135 | 1.162768e-06
[5 empty] | 11187.93 | 105.773 | 0 | 2.717926e-135 | 1.162768e-06
[5 empty] | 11187.93 | 105.773 | 0 | 2.717926e-135 | 1.162768e-06
[5 empty] | 11187.93 | 105.773 | 0 | 2.717926e-135 | 1.162768e-06
[5 empty] | 11187.93 | 105.773 | 0 | 2.717926e-135 | 1.162768e-06
[5 empty] | 11187.93 | 105.773 | 0 | 2.717926e-135 | 1.162768e-06
[5 empty] | 11187.93 | 105.773 | 0 | 2.717926e-135 | 1.162768e-06
[5 empty] | 11187.93 | 105.773 | 0 | 2.717926e-135 | 1.162768e-06
[5 empty] | 11187.93 | 105.773 | 0 | 2.717926e-135 | 1.162768e-06
[5 empty] | 11187.93 | 105.773 | 0 | 2.717926e-135 | 1.162768e-06
[5 empty] | 11187.93 | 105.773 | 0 | 2.717926e-135 | 1.162768e-06
[5 empty] | 11187.93 | 105.773 | 0 | 2.717926e-135 | 1.162768e-06
[5 empty] | 11187.93 | 105.773 | 0 | 2.717926e-135 | 1.162768e-06
[5 empty] | 11187.93 | 105.773 | 0 | 2.717926e-135 | 1.162768e-06
[5 empty] | 11187.93 | 105.773 | 0 | 2.717926e-135 | 1.162768e-06
[5 empty] | 11187.93 | 105.773 | 0 | 2.717926e-135 | 1.162768e-06
[5 empty] | 11187.93 | 105.773 | 0 | 2.717926e-135 | 1.162768e-06
[5 empty] | 11187.93 | 105.773 | 0 | 2.717926e-135 | 1.162768e-06
[5 empty] | 11187.93 | 105.773 | 0 | 2.717926e-135 | 1.162768e-06
[5 empty] | 11187.93 | 105.773 | 0 | 2.717926e-135 | 1.162768e-06
[5 empty] | 11187.93 | 105.773 | 0 | 2.717926e-135 | 1.162768e-06
[5 empty] | 11187.93 | 105.773 | 0 | 2.717926e-135 | 1.162768e-06
[5 empty] | 11187.93 | 105.773 | 0 | 2.717926e-135 | 1.162768e-06
[5 empty] | 11187.93 | 105.773 | 0 | 2.717926e-135 | 1.162768e-06
[5 empty] | 11187.93 | 105.773 | 0 | 2.717926e-135 | 1.162768e-06
[5 empty] | 11187.93 | 105.773 | 0 | 2.717926e-135 | 1.162768e-06
[5 empty] | 11187.93 | 105.773 | 0 | 2.717926e-135 | 1.162768e-06
[5 empty] | 11187.93 | 105.773 | 0 | 2.717926e-135 | 1.162768e-06
[5 empty] | 11187.93 | 105.773 | 0 | 2.717926e-135 | 1.162768e-06
[5 empty] | 11187.93 | 105.773 | 0 | 2.717926e-135 | 1.162768e-06
[5 empty] | 11187.93 | 105.773 | 0 | 2.717926e-135 | 1.162768e-06
[5 empty] | 11187.93 | 105.773 | 0 | 2.717926e-135 | 1.162768e-06
[5 empty] | 11187.93 | 105.773 | 0 | 2.717926e-135 | 1.162768e-06
[5 empty] | 11187.93 | 105.773 | 0 | 2.717926e-135 | 1.162768e-06
[5 empty] | 11187.93 | 105.773 | 0 | 2.717926e-135 | 1.162768e-06
[5 empty] | 11187.93 | 105.773 | 0 | 2.717926e-135 | 1.162768e-06
[5 empty] | 11187.93 | 105.773 | 0 | 2.717926e-135 | 1.162768e-06
[5 empty] | 11187.93 | 105.773 | 0 | 2.717926e-135 | 1.162768e-06
[5 empty] | 11187.93 | 105.773 | 0 | 2.717926e-135 | 1.162768e-06
[5 empty] | 11187.93 | 105.773 | 0 | 2.717926e-135 | 1.162768e-06
[5 empty] | 11187.93 | 105.773 | 0 | 2.717926e-135 | 1.162768e-06
[5 empty] | 11187.93 | 105.773 | 0 | 2.717926e-135 | 1.162768e-06
[5 empty] | 11187.93 | 105.773 | 0 | 2.717926e-135 | 1.162768e-06
[5 empty] | 11187.93 | 105.773 | 0 | 2.717926e-135 | 1.162768e-06
[5 empty] | 11187.93 | 105.773 | 0 | 2.717926e-135 | 1.162768e-06
[5 empty] | 11187.93 | 105.773 | 0 | 2.717926e-135 | 1.162768e-06
[5 empty] | 11187.93 | 105.773 | 0 | 2.717926e-135 | 1.162768e-06
[5 empty] | 11187.93 | 105.773 | 0 | 2.717926e-135 | 1.162768e-06
[5 empty] | 11187.93 | 105.773 | 0 | 2.717926e-135 | 1.162768e-06
[5 empty] | 11187.93 | 105.773 | 0 | 2.717926e-135 | 1.162768e-06
[5 empty] | 11187.93 | 105.773 | 0 | 2.717926e-135 | 1.162768e-06
[5 empty] | 11187.93 | 105.773 | 0 | 2.717926e-135 | 1.162768e-06
[5 empty] | 11187.93 | 105.773 | 0 | 2.717926e-135 | 1.162768e-06
[5 empty] | 11187.93 | 105.773 | 0 | 2.717926e-135 | 1.162768e-06
[5 empty] | 11187.93 | 105.773 | 0 | 2.717926e-135 | 1.162768e-06
[5 empty] | 11187.93 | 105.773 | 0 | 2.717926e-135 | 1.162768e-06
[5 empty] | 11187.93 | 105.773 | 0 | 2.717926e-135 | 1.162768e-06
[5 empty] | 11187.93 | 105.773 | 0 | 2.717926e-135 | 1.162768e-06
[5 empty] | 11187.93 | 105.773 | 0 | 2.717926e-135 | 1.162768e-06
[5 empty] | 11187.93 | 105.773 | 0 | 2.717926e-135 | 1.162768e-06
[5 empty] | 11187.93 | 105.773 | 0 | 2.717926e-135 | 1.162768e-06
[5 empty] | 11187.93 | 105.773 | 0 | 2.717926e-135 | 1.162768e-06
[5 empty] | 11187.93 | 105.773 | 0 | 2.717926e-135 | 1.162768e-06
[5 empty] | 11187.93 | 105.773 | 0 | 2.717926e-135 | 1.162768e-06
[5 empty] | 11187.93 | 105.773 | 0 | 2.717926e-135 | 1.162768e-06
[5 empty] | 11187.93 | 105.773 | 0 | 2.717926e-135 | 1.162768e-06
[5 empty] | 11187.93 | 105.773 | 0 | 2.717926e-135 | 1.162768e-06
[5 empty] | 11187.93 | 105.773 | 0 | 2.717926e-135 | 1.162768e-06
[5 empty] | 11187.93 | 105.773 | 0 | 2.717926e-135 | 1.162768e-06
[5 empty] | 11187.93 | 105.773 | 0 | 2.717926e-135 | 1.162768e-06
[5 empty] | 11187.93 | 105.773 | 0 | 2.717926e-135 | 1.162768e-06
[5 empty] | 11187.93 | 105.773 | 0 | 2.717926e-135 | 1.162768e-06
[5 empty] | 11187.93 | 105.773 | 0 | 2.717926e-135 | 1.162768e-06
[5 empty] | 11187.93 | 105.773 | 0 | 2.717926e-135 | 1.162768e-06
[5 empty] | 11187.93 | 105.773 | 0 | 2.717926e-135 | 1.162768e-06
[5 empty] | 11187.93 | 105.773 | 0 | 2.717926e-135 | 1.162768e-06
[5 empty] | 11187.93 | 105.773 | 0 | 2.717926e-135 | 1.162768e-06
[5 empty] | 11187.93 | 105.773 | 0 | 2.717926e-135 | 1.162768e-06
[5 empty] | 11187.93 | 105.773 | 0 | 2.717926e-135 | 1.162768e-06
[5 empty] | 11187.93 | 105.773 | 0 | 2.717926e-135 | 1.162768e-06
[5 empty] | 11187.93 | 105.773 | 0 | 2.717926e-135 | 1.162768e-06
[5 empty] | 11187.93 | 105.773 | 0 | 2.717926e-135 | 1.162768e-06
[5 empty] | 11187.93 | 105.773 | 0 | 2.717926e-135 | 1.162768e-06
[5 empty] | 11187.93 | 105.773 | 0 | 2.717926e-135 | 1.162768e-06
[5 empty] | 11187.93 | 105.773 | 0 | 2.717926e-135 | 1.162768e-06
[5 empty] | 11187.93 | 105.773 | 0 | 2.717926e-135 | 1.162768e-06
[5 empty] | 11187.93 | 105.773 | 0 | 2.717926e-135 | 1.162768e-06
[5 empty] | 11187.93 | 105.773 | 0 | 2.717926e-135 | 1.162768e-06
[5 empty] | 11187.93 | 105.773 | 0 | 2.717926e-135 | 1.162768e-06
[5 empty] | 11187.93 | 105.773 | 0 | 2.717926e-135 | 1.162768e-06
[5 empty] | 11187.93 | 105.773 | 0 | 2.717926e-135 | 1.162768e-06
[5 empty] | 11187.93 | 105.773 | 0 | 2.717926e-135 | 1.162768e-06
[5 empty] | 11187.93 | 105.773 | 0 | 2.717926e-135 | 1.162768e-06
[5 empty] | 11187.93 | 105.773 | 0 | 2.717926e-135 | 1.162768e-06
[5 empty] | 11187.93 | 105.773 | 0 | 2.717926e-135 | 1.162768e-06
[5 empty] | 11187.93 | 105.773 | 0 | 2.717926e-135 | 1.162768e-06
[5 empty] | 11187.93 | 105.773 | 0 | 2.717926e-135 | 1.162768e-06
[5 empty] | 11187.93 | 105.773 | 0 | 2.717926e-135 | 1.162768e-06
[5 empty] | 11187.93 | 105.773 | 0 | 2.717926e-135 | 1.162768e-06
[5 empty] | 11187.93 | 105.773 | 0 | 2.717926e-135 | 1.162768e-06
[5 empty] | 11187.93 | 105.773 | 0 | 2.717926e-135 | 1.162768e-06
[5 empty] | 11187.93 | 105.773 | 0 | 2.717926e-135 | 1.162768e-06
[5 empty] | 11187.93 | 105.773 | 0 | 2.717926e-135 | 1.162768e-06
[5 empty] | 11187.93 | 105.773 | 0 | 2.717926e-135 | 1.162768e-06
[5 empty] | 11187.93 | 105.773 | 0 | 2.717926e-135 | 1.162768e-06
[5 empty] | 11187.93 | 105.773 | 0 | 2.717926e-135 | 1.162768e-06
[5 empty] | 11187.93 | 105.773 | 0 | 2.717926e-135 | 1.162768e-06
[5 empty] | 11187.93 | 105.773 | 0 | 2.717926e-135 | 1.162768e-06
[5 empty] | 11187.93 | 105.773 | 0 | 2.717926e-135 | 1.162768e-06
[5 empty] | 11187.93 | 105.773 | 0 | 2.717926e-135 | 1.162768e-06
[5 empty] | 11187.93 | 105.773 | 0 | 2.717926e-135 | 1.162768e-06
[5 empty] | 11187.93 | 105.773 | 0 | 2.717926e-135 | 1.162768e-06
[5 empty] | 11187.93 | 105.773 | 0 | 2.717926e-135 | 1.162768e-06
[5 empty] | 11187.93 | 105.773 | 0 | 2.717926e-135 | 1.162768e-06
[5 empty] | 11187.93 | 105.773 | 0 | 2.717926e-135 | 1.162768e-06
[5 empty] | 11187.93 | 105.773 | 0 | 2.717926e-135 | 1.162768e-06
[5 empty] | 11187.93 | 105.773 | 0 | 2.717926e-135 | 1.162768e-06
[5 empty] | 11187.93 | 105.773 | 0 | 2.717926e-135 | 1.162768e-06
[5 empty] | 11187.93 | 105.773 | 0 | 2.717926e-135 | 1.162768e-06
[5 empty] | 11187.93 | 105.773 | 0 | 2.717926e-135 | 1.162768e-06
[5 empty] | 11187.93 | 105.773 | 0 | 2.717926e-135 | 1.162768e-06
[5 empty] | 11187.93 | 105.773 | 0 | 2.717926e-135 | 1.162768e-06
[5 empty] | 11187.93 | 105.773 | 0 | 2.717926e-135 | 1.162768e-06
[5 empty] | 11187.93 | 105.773 | 0 | 2.717926e-135 | 1.162768e-06
[5 empty] | 11187.93 | 105.773 | 0 | 2.717926e-135 | 1.162768e-06
[5 empty] | 11187.93 | 105.773 | 0 | 2.717926e-135 | 1.162768e-06
[5 empty] | 11187.93 | 105.773 | 0 | 2.717926e-135 | 1.162768e-06
[5 empty] | 11187.93 | 105.773 | 0 | 2.717926e-135 | 1.162768e-06
[5 empty] | 11187.93 | 105.773 | 0 | 2.717926e-135 | 1.162768e-06
[5 empty] | 11187.93 | 105.773 | 0 | 2.717926e-135 | 1.162768e-06
[5 empty] | 11187.93 | 105.773 | 0 | 2.717926e-135 | 1.162768e-06
[5 empty] | 11187.93 | 105.773 | 0 | 2.717926e-135 | 1.162768e-06
[5 empty] | 11187.93 | 105.773 | 0 | 2.717926e-135 | 1.162768e-06
[5 empty] | 11187.93 | 105.773 | 0 | 2.717926e-135 | 1.162768e-06
[5 empty] | 11187.93 | 105.773 | 0 | 2.717926e-135 | 1.162768e-06
[5 empty] | 11187.93 | 105.773 | 0 | 2.717926e-135 | 1.162768e-06
[5 empty] | 11187.93 | 105.773 | 0 | 2.717926e-135 | 1.162768e-06
[5 empty] | 11187.93 | 105.773 | 0 | 2.717926e-135 | 1.162768e-06
[5 empty] | 11187.93 | 105.773 | 0 | 2.717926e-135 | 1.162768e-06
[5 empty] | 11187.93 | 105.773 | 0 | 2.717926e-135 | 1.162768e-06
[5 empty] | 11187.93 | 105.773 | 0 | 2.717926e-135 | 1.162768e-06
[5 empty] | 11187.93 | 105.773 | 0 | 2.717926e-135 | 1.162768e-06
[5 empty] | 11187.93 | 105.773 | 0 | 2.717926e-135 | 1.162768e-06
[5 empty] | 11187.93 | 105.773 | 0 | 2.717926e-135 | 1.162768e-06
[5 empty] | 11187.93 | 105.773 | 0 | 2.717926e-135 | 1.162768e-06
[5 empty] | 11187.93 | 105.773 | 0 | 2.717926e-135 | 1.162768e-06
[5 empty] | 11187.93 | 105.773 | 0 | 2.717926e-135 | 1.162768e-06
[5 empty] | 11187.93 | 105.773 | 0 | 2.717926e-135 | 1.162768e-06
[5 empty] | 11187.93 | 105.773 | 0 | 2.717926e-135 | 1.162768e-06
[5 empty] | 11187.93 | 105.773 | 0 | 2.717926e-135 | 1.162768e-06
[5 empty] | 11187.93 | 105.773 | 0 | 2.717926e-135 | 1.162768e-06
[5 empty] | 11187.93 | 105.773 | 0 | 2.717926e-135 | 1.162768e-06
[5 empty] | 11187.93 | 105.773 | 0 | 2.717926e-135 | 1.162768e-06
[5 empty] | 11187.93 | 105.773 | 0 | 2.717926e-135 | 1.162768e-06
[5 empty] | 11187.93 | 105.773 | 0 | 2.717926e-135 | 1.162768e-06
[5 empty] | 11187.93 | 105.773 | 0 | 2.717926e-135 | 1.162768e-06
[5 empty] | 11187.93 | 105.773 | 0 | 2.717926e-135 | 1.162768e-06
[5 empty] | 11187.93 | 105.773 | 0 | 2.717926e-135 | 1.162768e-06
[5 empty] | 11187.93 | 105.773 | 0 | 2.717926e-135 | 1.162768e-06
[5 empty] | 11187.93 | 105.773 | 0 | 2.717926e-135 | 1.162768e-06
[5 empty] | 11187.93 | 105.773 | 0 | 2.717926e-135 | 1.162768e-06
[5 empty] | 11187.93 | 105.773 | 0 | 2.717926e-135 | 1.162768e-06
[5 empty] | 11187.93 | 105.773 | 0 | 2.717926e-135 | 1.162768e-06
[5 empty] | 11187.93 | 105.773 | 0 | 2.717926e-135 | 1.162768e-06
[5 empty] | 11187.93 | 105.773 | 0 | 2.717926e-135 | 1.162768e-06
[5 empty] | 11187.93 | 105.773 | 0 | 2.717926e-135 | 1.162768e-06
[5 empty] | 11187.93 | 105.773 | 0 | 2.717926e-135 | 1.162768e-06
[5 empty] | 11187.93 | 105.773 | 0 | 2.717926e-135 | 1.162768e-06
[5 empty] | 11187.93 | 105.773 | 0 | 2.717926e-135 | 1.162768e-06
[5 empty] | 11187.93 | 105.773 | 0 | 2.717926e-135 | 1.162768e-06
[5 empty] | 11187.93 | 105.773 | 0 | 2.717926e-135 | 1.162768e-06
[5 empty] | 11187.93 | 105.773 | 0 | 2.717926e-135 | 1.162768e-06
[5 empty] | 11187.93 | 105.773 | 0 | 2.717926e-135 | 1.162768e-06
[5 empty] | 11187.93 | 105.773 | 0 | 2.717926e-135 | 1.162768e-06
[5 empty] | 11187.93 | 105.773 | 0 | 2.717926e-135 | 1.162768e-06
[5 empty] | 11187.93 | 105.773 | 0 | 2.717926e-135 | 1.162768e-06
[5 empty] | 11187.93 | 105.773 | 0 | 2.717926e-135 | 1.162768e-06
[5 empty] | 11187.93 | 105.773 | 0 | 2.717926e-135 | 1.162768e-06
[5 empty] | 11187.93 | 105.773 | 0 | 2.717926e-135 | 1.162768e-06
[5 empty] | 11187.93 | 105.773 | 0 | 2.717926e-135 | 1.162768e-06
[5 empty] | 11187.93 | 105.773 | 0 | 2.717926e-135 | 1.162768e-06
[5 empty] | 11187.93 | 105.773 | 0 | 2.717926e-135 | 1.162768e-06
[5 empty] | 11187.93 | 105.773 | 0 | 2.717926e-135 | 1.162768e-06
[5 empty] | 11187.93 | 105.773 | 0 | 2.717926e-135 | 1.162768e-06
[5 empty] | 11187.93 | 105.773 | 0 | 2.717926e-135 | 1.162768e-06
[5 empty] | 11187.93 | 105.773 | 0 | 2.717926e-135 | 1.162768e-06
[5 empty] | 11187.93 | 105.773 | 0 | 2.717926e-135 | 1.162768e-06
[5 empty] | 11187.93 | 105.773 | 0 | 2.717926e-135 | 1.162768e-06
[5 empty] | 11187.93 | 105.773 | 0 | 2.717926e-135 | 1.162768e-06
[5 empty] | 11187.93 | 105.773 | 0 | 2.717926e-135 | 1.162768e-06
[5 empty] | 11187.93 | 105.773 | 0 | 2.717926e-135 | 1.162768e-06
[5 empty] | 11187.93 | 105.773 | 0 | 2.717926e-135 | 1.162768e-06
[5 empty] | 11187.93 | 105.773 | 0 | 2.717926e-135 | 1.162768e-06
[5 empty] | 11187.93 | 105.773 | 0 | 2.717926e-135 | 1.162768e-06
[5 empty] | 11187.93 | 105.773 | 0 | 2.717926e-135 | 1.162768e-06
[5 empty] | 11187.93 | 105.773 | 0 | 2.717926e-135 | 1.162768e-06
[5 empty] | 11187.93 | 105.773 | 0 | 2.717926e-135 | 1.162768e-06
[5 empty] | 11187.93 | 105.773 | 0 | 2.717926e-135 | 1.162768e-06
[5 empty] | 11187.93 | 105.773 | 0 | 2.717926e-135 | 1.162768e-06
[5 empty] | 11187.93 | 105.773 | 0 | 2.717926e-135 | 1.162768e-06
[5 empty] | 11187.93 | 105.773 | 0 | 2.717926e-135 | 1.162768e-06
[5 empty] | 11187.93 | 105.773 | 0 | 2.717926e-135 | 1.162768e-06
[5 empty] | 11187.93 | 105.773 | 0 | 2.717926e-135 | 1.162768e-06
[5 empty] | 11187.93 | 105.773 | 0 | 2.717926e-135 | 1.162768e-06
[5 empty] | 11187.93 | 105.773 | 0 | 2.717926e-135 | 1.162768e-06
[5 empty] | 11187.93 | 105.773 | 0 | 2.717926e-135 | 1.162768e-06
[5 empty] | 11187.93 | 105.773 | 0 | 2.717926e-135 | 1.162768e-06
[5 empty] | 11187.93 | 105.773 | 0 | 2.717926e-135 | 1.162768e-06
[5 empty] | 11187.93 | 105.773 | 0 | 2.717926e-135 | 1.162768e-06
[5 empty] | 11187.93 | 105.773 | 0 | 2.717926e-135 | 1.162768e-06
[5 empty] | 11187.93 | 105.773 | 0 | 2.717926e-135 | 1.162768e-06
[5 empty] | 11187.93 | 105.773 | 0 | 2.717926e-135 | 1.162768e-06
[5 empty] | 11187.93 | 105.773 | 0 | 2.717926e-135 | 1.162768e-06
[5 empty] | 11187.93 | 105.773 | 0 | 2.717926e-135 | 1.162768e-06
[5 empty] | 11187.93 | 105.773 | 0 | 2.717926e-135 | 1.162768e-06
[5 empty] | 11187.93 | 105.773 | 0 | 2.717926e-135 | 1.162768e-06
[5 empty] | 11187.93 | 105.773 | 0 | 2.717926e-135 | 1.162768e-06
[5 empty] | 11187.93 | 105.773 | 0 | 2.717926e-135 | 1.162768e-06
[5 empty] | 11187.93 | 105.773 | 0 | 2.717926e-135 | 1.162768e-06
[5 empty] | 11187.93 | 105.773 | 0 | 2.717926e-135 | 1.162768e-06
[5 empty] | 11187.93 | 105.773 | 0 | 2.717926e-135 | 1.162768e-06
[5 empty] | 11187.93 | 105.773 | 0 | 2.717926e-135 | 1.162768e-06
[5 empty] | 11187.93 | 105.773 | 0 | 2.717926e-135 | 1.162768e-06
[5 empty] | 11187.93 | 105.773 | 0 | 2.717926e-135 | 1.162768e-06
[5 empty] | 11187.93 | 105.773 | 0 | 2.717926e-135 | 1.162768e-06
[5 empty] | 11187.93 | 105.773 | 0 | 2.717926e-135 | 1.162768e-06
[5 empty] | 11187.93 | 105.773 | 0 | 2.717926e-135 | 1.162768e-06
[5 empty] | 11187.93 | 105.773 | 0 | 2.717926e-135 | 1.162768e-06
[5 empty] | 11187.93 | 105.773 | 0 | 2.717926e-135 | 1.162768e-06
[5 empty] | 11187.93 | 105.773 | 0 | 2.717926e-135 | 1.162768e-06
[5 empty] | 11187.93 | 105.773 | 0 | 2.717926e-135 | 1.162768e-06
[5 empty] | 11187.93 | 105.773 | 0 | 2.717926e-135 | 1.162768e-06
[5 empty] | 11187.93 | 105.773 | 0 | 2.717926e-135 | 1.162768e-06
[5 empty] | 11187.93 | 105.773 | 0 | 2.717926e-135 | 1.162768e-06
[5 empty] | 11187.93 | 105.773 | 0 | 2.717926e-135 | 1.162768e-06
[5 empty] | 11187.93 | 105.773 | 0 | 2.717926e-135 | 1.162768e-06
[5 empty] | 11187.93 | 105.773 | 0 | 2.717926e-135 | 1.162768e-06
[5 empty] | 11187.93 | 105.773 | 0 | 2.717926e-135 | 1.162768e-06
[5 empty] | 11187.93 | 105.773 | 0 | 2.717926e-135 | 1.162768e-06
[5 empty] | 11187.93 | 105.773 | 0 | 2.717926e-135 | 1.162768e-06
[5 empty] | 11187.93 | 105.773 | 0 | 2.717926e-135 | 1.162768e-06
[5 empty] | 11187.93 | 105.773 | 0 | 2.717926e-135 | 1.162768e-06
[5 empty] | 11187.93 | 105.773 | 0 | 2.717926e-135 | 1.162768e-06
[5 empty] | 11187.93 | 105.773 | 0 | 2.717926e-135 | 1.162768e-06
[5 empty] | 11187.93 | 105.773 | 0 | 2.717926e-135 | 1.162768e-06
[5 empty] | 11187.93 | 105.773 | 0 | 2.717926e-135 | 1.162768e-06
[5 empty] | 11187.93 | 105.773 | 0 | 2.717926e-135 | 1.162768e-06
[5 empty] | 11187.93 | 105.773 | 0 | 2.717926e-135 | 1.162768e-06
[5 empty] | 11187.93 | 105.773 | 0 | 2.717926e-135 | 1.162768e-06
[5 empty] | 11187.93 | 105.773 | 0 | 2.717926e-135 | 1.162768e-06
[5 empty] | 11187.93 | 105.773 | 0 | 2.717926e-135 | 1.162768e-06
[5 empty] | 11187.93 | 105.773 | 0 | 2.717926e-135 | 1.162768e-06
[5 empty] | 11187.93 | 105.773 | 0 | 2.717926e-135 | 1.162768e-06
[5 empty] | 11187.93 | 105.773 | 0 | 2.717926e-135 | 1.162768e-06
[5 empty] | 11187.93 | 105.773 | 0 | 2.717926e-135 | 1.162768e-06
[5 empty] | 11187.93 | 105.773 | 0 | 2.717926e-135 | 1.162768e-06
[5 empty] | 11187.93 | 105.773 | 0 | 2.717926e-135 | 1.162768e-06
[5 empty] | 11187.93 | 105.773 | 0 | 2.717926e-135 | 1.162768e-06
[5 empty] | 11187.93 | 105.773 | 0 | 2.717926e-135 | 1.162768e-06
[5 empty] | 11187.93 | 105.773 | 0 | 2.717926e-135 | 1.162768e-06
[5 empty] | 11187.93 | 105.773 | 0 | 2.717926e-135 | 1.162768e-06
[5 empty] | 11187.93 | 105.773 | 0 | 2.717926e-135 | 1.162768e-06
[5 empty] | 11187.93 | 105.773 | 0 | 2.717926e-135 | 1.162768e-06
[5 empty] | 11187.93 | 105.773 | 0 | 2.717926e-135 | 1.162768e-06
[5 empty] | 11187.93 | 105.773 | 0 | 2.717926e-135 | 1.162768e-06
[5 empty] | 11187.93 | 105.773 | 0 | 2.717926e-135 | 1.162768e-06
[5 empty] | 11187.93 | 105.773 | 0 | 2.717926e-135 | 1.162768e-06
[5 empty] | 11187.93 | 105.773 | 0 | 2.717926e-135 | 1.162768e-06
[5 empty] | 11187.93 | 105.773 | 0 | 2.717926e-135 | 1.162768e-06
[5 empty] | 11187.93 | 105.773 | 0 | 2.717926e-135 | 1.162768e-06
[5 empty] | 11187.93 | 105.773 | 0 | 2.717926e-135 | 1.162768e-06
[5 empty] | 11187.93 | 105.773 | 0 | 2.717926e-135 | 1.162768e-06
[5 empty] | 11187.93 | 105.773 | 0 | 2.717926e-135 | 1.162768e-06
[5 empty] | 11187.93 | 105.773 | 0 | 2.717926e-135 | 1.162768e-06
[5 empty] | 11187.93 | 105.773 | 0 | 2.717926e-135 | 1.162768e-06
[5 empty] | 11187.93 | 105.773 | 0 | 2.717926e-135 | 1.162768e-06
[5 empty] | 11187.93 | 105.773 | 0 | 2.717926e-135 | 1.162768e-06
[5 empty] | 11187.93 | 105.773 | 0 | 2.717926e-135 | 1.162768e-06
[5 empty] | 11187.93 | 105.773 | 0 | 2.717926e-135 | 1.162768e-06
[5 empty] | 11187.93 | 105.773 | 0 | 2.717926e-135 | 1.162768e-06
[5 empty] | 11187.93 | 105.773 | 0 | 2.717926e-135 | 1.162768e-06
[5 empty] | 11187.93 | 105.773 | 0 | 2.717926e-135 | 1.162768e-06
[5 empty] | 11187.93 | 105.773 | 0 | 2.717926e-135 | 1.162768e-06
[5 empty] | 11187.93 | 105.773 | 0 | 2.717926e-135 | 1.162768e-06
[5 empty] | 11187.93 | 105.773 | 0 | 2.717926e-135 | 1.162768e-06
[5 empty] | 11187.93 | 105.773 | 0 | 2.717926e-135 | 1.162768e-06
[5 empty] | 11187.93 | 105.773 | 0 | 2.717926e-135 | 1.162768e-06
[5 empty] | 11187.93 | 105.773 | 0 | 2.717926e-135 | 1.162768e-06
[5 empty] | 11187.93 | 105.773 | 0 | 2.717926e-135 | 1.162768e-06
[5 empty] | 11187.93 | 105.773 | 0 | 2.717926e-135 | 1.162768e-06
[5 empty] | 11187.93 | 105.773 | 0 | 2.717926e-135 | 1.162768e-06
[5 empty] | 11187.93 | 105.773 | 0 | 2.717926e-135 | 1.162768e-06
[5 empty] | 11187.93 | 105.773 | 0 | 2.717926e-135 | 1.162768e-06
[5 empty] | 11187.93 | 105.773 | 0 | 2.717926e-135 | 1.162768e-06
[5 empty] | 11187.93 | 105.773 | 0 | 2.717926e-135 | 1.162768e-06
[5 empty] | 11187.93 | 105.773 | 0 | 2.717926e-135 | 1.162768e-06
[5 empty] | 11187.93 | 105.773 | 0 | 2.717926e-135 | 1.162768e-06
[5 empty] | 11187.93 | 105.773 | 0 | 2.717926e-135 | 1.162768e-06
[5 empty] | 11187.93 | 105.773 | 0 | 2.717926e-135 | 1.162768e-06
[5 empty] | 11187.93 | 105.773 | 0 | 2.717926e-135 | 1.162768e-06
[5 empty] | 11187.93 | 105.773 | 0 | 2.717926e-135 | 1.162768e-06
[5 empty] | 11187.93 | 105.773 | 0 | 2.717926e-135 | 1.162768e-06
[5 empty] | 11187.93 | 105.773 | 0 | 2.717926e-135 | 1.162768e-06
[5 empty] | 11187.93 | 105.773 | 0 | 2.717926e-135 | 1.162768e-06
[5 empty] | 11187.93 | 105.773 | 0 | 2.717926e-135 | 1.162768e-06
[5 empty] | 11187.93 | 105.773 | 0 | 2.717926e-135 | 1.162768e-06
[5 empty] | 11187.93 | 105.773 | 0 | 2.717926e-135 | 1.162768e-06
[5 empty] | 11187.93 | 105.773 | 0 | 2.717926e-135 | 1.162768e-06
[5 empty] | 11187.93 | 105.773 | 0 | 2.717926e-135 | 1.162768e-06
[5 empty] | 11187.93 | 105.773 | 0 | 2.717926e-135 | 1.162768e-06
[5 empty] | 11187.93 | 105.773 | 0 | 2.717926e-135 | 1.162768e-06
[5 empty] | 11187.93 | 105.773 | 0 | 2.717926e-135 | 1.162768e-06
[5 empty] | 11187.93 | 105.773 | 0 | 2.717926e-135 | 1.162768e-06
[5 empty] | 11187.93 | 105.773 | 0 | 2.717926e-135 | 1.162768e-06
[5 empty] | 11187.93 | 105.773 | 0 | 2.717926e-135 | 1.162768e-06
[5 empty] | 11187.93 | 105.773 | 0 | 2.717926e-135 | 1.162768e-06
[5 empty] | 11187.93 | 105.773 | 0 | 2.717926e-135 | 1.162768e-06
[5 empty] | 11187.93 | 105.773 | 0 | 2.717926e-135 | 1.162768e-06
[5 empty] | 11187.93 | 105.773 | 0 | 2.717926e-135 | 1.162768e-06
[5 empty] | 11187.93 | 105.773 | 0 | 2.717926e-135 | 1.162768e-06
[5 empty] | 11187.93 | 105.773 | 0 | 2.717926e-135 | 1.162768e-06
[5 empty] | 11187.93 | 105.773 | 0 | 2.717926e-135 | 1.162768e-06
[5 empty] | 11187.93 | 105.773 | 0 | 2.717926e-135 | 1.162768e-06
[5 empty] | 11187.93 | 105.773 | 0 | 2.717926e-135 | 1.162768e-06
[5 empty] | 11187.93 | 105.773 | 0 | 2.717926e-135 | 1.162768e-06
[5 empty] | 11187.93 | 105.773 | 0 | 2.717926e-135 | 1.162768e-06
[5 empty] | 11187.93 | 105.773 | 0 | 2.717926e-135 | 1.162768e-06
[5 empty] | 11187.93 | 105.773 | 0 | 2.717926e-135 | 1.162768e-06
[5 empty] | 11187.93 | 105.773 | 0 | 2.717926e-135 | 1.162768e-06
[5 empty] | 11187.93 | 105.773 | 0 | 2.717926e-135 | 1.162768e-06
[5 empty] | 11187.93 | 105.773 | 0 | 2.717926e-135 | 1.162768e-06
[5 empty] | 11187.93 | 105.773 | 0 | 2.717926e-135 | 1.162768e-06
[5 empty] | 11187.93 | 105.773 | 0 | 2.717926e-135 | 1.162768e-06
[5 empty] | 11187.93 | 105.773 | 0 | 2.717926e-135 | 1.162768e-06
[5 empty] | 11187.93 | 105.773 | 0 | 2.717926e-135 | 1.162768e-06
[5 empty] | 11187.93 | 105.773 | 0 | 2.717926e-135 | 1.162768e-06
[5 empty] | 11187.93 | 105.773 | 0 | 2.717926e-135 | 1.162768e-06
[5 empty] | 11187.93 | 105.773 | 0 | 2.717926e-135 | 1.162768e-06
[5 empty] | 11187.93 | 105.773 | 0 | 2.717926e-135 | 1.162768e-06
[5 empty] | 11187.93 | 105.773 | 0 | 2.717926e-135 | 1.162768e-06
[5 empty] | 11187.93 | 105.773 | 0 | 2.717926e-135 | 1.162768e-06
[5 empty] | 11187.93 | 105.773 | 0 | 2.717926e-135 | 1.162768e-06
[5 empty] | 11187.93 | 105.773 | 0 | 2.717926e-135 | 1.162768e-06
[5 empty] | 11187.93 | 105.773 | 0 | 2.717926e-135 | 1.162768e-06
[5 empty] | 11187.93 | 105.773 | 0 | 2.717926e-135 | 1.162768e-06
[5 empty] | 11187.93 | 105.773 | 0 | 2.717926e-135 | 1.162768e-06
[5 empty] | 11187.93 | 105.773 | 0 | 2.717926e-135 | 1.162768e-06
[5 empty] | 11187.93 | 105.773 | 0 | 2.717926e-135 | 1.162768e-06
[5 empty] | 11187.93 | 105.773 | 0 | 2.717926e-135 | 1.162768e-06
[5 empty] | 11187.93 | 105.773 | 0 | 2.717926e-135 | 1.162768e-06
[5 empty] | 11187.93 | 105.773 | 0 | 2.717926e-135 | 1.162768e-06
[5 empty] | 11187.93 | 105.773 | 0 | 2.717926e-135 | 1.162768e-06
[5 empty] | 11187.93 | 105.773 | 0 | 2.717926e-135 | 1.162768e-06
[5 empty] | 11187.93 | 105.773 | 0 | 2.717926e-135 | 1.162768e-06
[5 empty] | 11187.93 | 105.773 | 0 | 2.717926e-135 | 1.162768e-06
[5 empty] | 11187.93 | 105.773 | 0 | 2.717926e-135 | 1.162768e-06
[5 empty] | 11187.93 | 105.773 | 0 | 2.717926e-135 | 1.162768e-06
[5 empty] | 11187.93 | 105.773 | 0 | 2.717926e-135 | 1.162768e-06
[5 empty] | 11187.93 | 105.773 | 0 | 2.717926e-135 | 1.162768e-06
[5 empty] | 11187.93 | 105.773 | 0 | 2.717926e-135 | 1.162768e-06
[5 empty] | 11187.93 | 105.773 | 0 | 2.717926e-135 | 1.162768e-06
[5 empty] | 11187.93 | 105.773 | 0 | 2.717926e-135 | 1.162768e-06
[5 empty] | 11187.93 | 105.773 | 0 | 2.717926e-135 | 1.162768e-06
[5 empty] | 11187.93 | 105.773 | 0 | 2.717926e-135 | 1.162768e-06
[5 empty] | 11187.93 | 105.773 | 0 | 2.717926e-135 | 1.162768e-06
[5 empty] | 11187.93 | 105.773 | 0 | 2.717926e-135 | 1.162768e-06
[5 empty] | 11187.93 | 105.773 | 0 | 2.717926e-135 | 1.162768e-06
[5 empty] | 11187.93 | 105.773 | 0 | 2.717926e-135 | 1.162768e-06
[5 empty] | 11187.93 | 105.773 | 0 | 2.717926e-135 | 1.162768e-06
[5 empty] | 11187.93 | 105.773 | 0 | 2.717926e-135 | 1.162768e-06
[5 empty] | 11187.93 | 105.773 | 0 | 2.717926e-135 | 1.162768e-06
[5 empty] | 11187.93 | 105.773 | 0 | 2.717926e-135 | 1.162768e-06
[5 empty] | 11187.93 | 105.773 | 0 | 2.717926e-135 | 1.162768e-06
[5 empty] | 11187.93 | 105.773 | 0 | 2.717926e-135 | 1.162768e-06
[5 empty] | 11187.93 | 105.773 | 0 | 2.717926e-135 | 1.162768e-06
[5 empty] | 11187.93 | 105.773 | 0 | 2.717926e-135 | 1.162768e-06
[5 empty] | 11187.93 | 105.773 | 0 | 2.717926e-135 | 1.162768e-06
[5 empty] | 11187.93 | 105.773 | 0 | 2.717926e-135 | 1.162768e-06
[5 empty] | 11187.93 | 105.773 | 0 | 2.717926e-135 | 1.162768e-06
[5 empty] | 11187.93 | 105.773 | 0 | 2.717926e-135 | 1.162768e-06
[5 empty] | 11187.93 | 105.773 | 0 | 2.717926e-135 | 1.162768e-06
[5 empty] | 11187.93 | 105.773 | 0 | 2.717926e-135 | 1.162768e-06
[5 empty] | 11187.93 | 105.773 | 0 | 2.717926e-135 | 1.162768e-06
[5 empty] | 11187.93 | 105.773 | 0 | 2.717926e-135 | 1.162768e-06
[5 empty] | 11187.93 | 105.773 | 0 | 2.717926e-135 | 1.162768e-06
[5 empty] | 11187.93 | 105.773 | 0 | 2.717926e-135 | 1.162768e-06
[5 empty] | 11187.93 | 105.773 | 0 | 2.717926e-135 | 1.162768e-06
[5 empty] | 11187.93 | 105.773 | 0 | 2.717926e-135 | 1.162768e-06
[5 empty] | 11187.93 | 105.773 | 0 | 2.717926e-135 | 1.162768e-06
[5 empty] | 11187.93 | 105.773 | 0 | 2.717926e-135 | 1.162768e-06
[5 empty] | 11187.93 | 105.773 | 0 | 2.717926e-135 | 1.162768e-06
[5 empty] | 11187.93 | 105.773 | 0 | 2.717926e-135 | 1.162768e-06
[5 empty] | 11187.93 | 105.773 | 0 | 2.717926e-135 | 1.162768e-06
[5 empty] | 11187.93 | 105.773 | 0 | 2.717926e-135 | 1.162768e-06
[5 empty] | 11187.93 | 105.773 | 0 | 2.717926e-135 | 1.162768e-06
[5 empty] | 11187.93 | 105.773 | 0 | 2.717926e-135 | 1.162768e-06
[5 empty] | 11187.93 | 105.773 | 0 | 2.717926e-135 | 1.162768e-06
[5 empty] | 11187.93 | 105.773 | 0 | 2.717926e-135 | 1.162768e-06
[5 empty] | 11187.93 | 105.773 | 0 | 2.717926e-135 | 1.162768e-06
[5 empty] | 11187.93 | 105.773 | 0 | 2.717926e-135 | 1.162768e-06
[5 empty] | 11187.93 | 105.773 | 0 | 2.717926e-135 | 1.162768e-06
[5 empty] | 11187.93 | 105.773 | 0 | 2.717926e-135 | 1.162768e-06
[5 empty] | 11187.93 | 105.773 | 0 | 2.717926e-135 | 1.162768e-06
[5 empty] | 11187.93 | 105.773 | 0 | 2.717926e-135 | 1.162768e-06
[5 empty] | 11187.93 | 105.773 | 0 | 2.717926e-135 | 1.162768e-06
[5 empty] | 11187.93 | 105.773 | 0 | 2.717926e-135 | 1.162768e-06
[5 empty] | 11187.93 | 105.773 | 0 | 2.717926e-135 | 1.162768e-06
[5 empty] | 11187.93 | 105.773 | 0 | 2.717926e-135 | 1.162768e-06
[5 empty] | 11187.93 | 105.773 | 0 | 2.717926e-135 | 1.162768e-06
[5 empty] | 11187.93 | 105.773 | 0 | 2.717926e-135 | 1.162768e-06
[5 empty] | 11187.93 | 105.773 | 0 | 2.717926e-135 | 1.162768e-06
[5 empty] | 11187.93 | 105.773 | 0 | 2.717926e-135 | 1.162768e-06
[5 empty] | 11187.93 | 105.773 | 0 | 2.717926e-135 | 1.162768e-06
[5 empty] | 11187.93 | 105.773 | 0 | 2.717926e-135 | 1.162768e-06
[5 empty] | 11187.93 | 105.773 | 0 | 2.717926e-135 | 1.162768e-06
[5 empty] | 11187.93 | 105.773 | 0 | 2.717926e-135 | 1.162768e-06
[5 empty] | 11187.93 | 105.773 | 0 | 2.717926e-135 | 1.162768e-06
[5 empty] | 11187.93 | 105.773 | 0 | 2.717926e-135 | 1.162768e-06
[5 empty] | 11187.93 | 105.773 | 0 | 2.717926e-135 | 1.162768e-06
[5 empty] | 11187.93 | 105.773 | 0 | 2.717926e-135 | 1.162768e-06
[5 empty] | 11187.93 | 105.773 | 0 | 2.717926e-135 | 1.162768e-06
[5 empty] | 11187.93 | 105.773 | 0 | 2.717926e-135 | 1.162768e-06
[5 empty] | 11187.93 | 105.773 | 0 | 2.717926e-135 | 1.162768e-06
[5 empty] | 11187.93 | 105.773 | 0 | 2.717926e-135 | 1.162768e-06
[5 empty] | 11187.93 | 105.773 | 0 | 2.717926e-135 | 1.162768e-06
[5 empty] | 11187.93 | 105.773 | 0 | 2.717926e-135 | 1.162768e-06
[5 empty] | 11187.93 | 105.773 | 0 | 2.717926e-135 | 1.162768e-06
[5 empty] | 11187.93 | 105.773 | 0 | 2.717926e-135 | 1.162768e-06
[5 empty] | 11187.93 | 105.773 | 0 | 2.717926e-135 | 1.162768e-06
[5 empty] | 11187.93 | 105.773 | 0 | 2.717926e-135 | 1.162768e-06
[5 empty] | 11187.93 | 105.773 | 0 | 2.717926e-135 | 1.162768e-06
[5 empty] | 11187.93 | 105.773 | 0 | 2.717926e-135 | 1.162768e-06
[5 empty] | 11187.93 | 105.773 | 0 | 2.717926e-135 | 1.162768e-06
[5 empty] | 11187.93 | 105.773 | 0 | 2.717926e-135 | 1.162768e-06
[5 empty] | 11187.93 | 105.773 | 0 | 2.717926e-135 | 1.162768e-06
[5 empty] | 11187.93 | 105.773 | 0 | 2.717926e-135 | 1.162768e-06
[5 empty] | 11187.93 | 105.773 | 0 | 2.717926e-135 | 1.162768e-06
[5 empty] | 11187.93 | 105.773 | 0 | 2.717926e-135 | 1.162768e-06
[5 empty] | 11187.93 | 105.773 | 0 | 2.717926e-135 | 1.162768e-06
[5 empty] | 11187.93 | 105.773 | 0 | 2.717926e-135 | 1.162768e-06
[5 empty] | 11187.93 | 105.773 | 0 | 2.717926e-135 | 1.162768e-06
[5 empty] | 11187.93 | 105.773 | 0 | 2.717926e-135 | 1.162768e-06
[5 empty] | 11187.93 | 105.773 | 0 | 2.717926e-135 | 1.162768e-06
[5 empty] | 11187.93 | 105.773 | 0 | 2.717926e-135 | 1.162768e-06
[5 empty] | 11187.93 | 105.773 | 0 | 2.717926e-135 | 1.162768e-06
[5 empty] | 11187.93 | 105.773 | 0 | 2.717926e-135 | 1.162768e-06
[5 empty] | 11187.93 | 105.773 | 0 | 2.717926e-135 | 1.162768e-06
[5 empty] | 11187.93 | 105.773 | 0 | 2.717926e-135 | 1.162768e-06
[5 empty] | 11187.93 | 105.773 | 0 | 2.717926e-135 | 1.162768e-06
[5 empty] | 11187.93 | 105.773 | 0 | 2.717926e-135 | 1.162768e-06
[5 empty] | 11187.93 | 105.773 | 0 | 2.717926e-135 | 1.162768e-06
[5 empty] | 11187.93 | 105.773 | 0 | 2.717926e-135 | 1.162768e-06
[5 empty] | 11187.93 | 105.773 | 0 | 2.717926e-135 | 1.162768e-06
[5 empty] | 11187.93 | 105.773 | 0 | 2.717926e-135 | 1.162768e-06
[5 empty] | 11187.93 | 105.773 | 0 | 2.717926e-135 | 1.162768e-06
[5 empty] | 11187.93 | 105.773 | 0 | 2.717926e-135 | 1.162768e-06
[5 empty] | 11187.93 | 105.773 | 0 | 2.717926e-135 | 1.162768e-06
[5 empty] | 11187.93 | 105.773 | 0 | 2.717926e-135 | 1.162768e-06
[5 empty] | 11187.93 | 105.773 | 0 | 2.717926e-135 | 1.162768e-06
[5 empty] | 11187.93 | 105.773 | 0 | 2.717926e-135 | 1.162768e-06
[5 empty] | 11187.93 | 105.773 | 0 | 2.717926e-135 | 1.162768e-06
[5 empty] | 11187.93 | 105.773 | 0 | 2.717926e-135 | 1.162768e-06
[5 empty] | 11187.93 | 105.773 | 0 | 2.717926e-135 | 1.162768e-06
[5 empty] | 11187.93 | 105.773 | 0 | 2.717926e-135 | 1.162768e-06
[5 empty] | 11187.93 | 105.773 | 0 | 2.717926e-135 | 1.162768e-06
[5 empty] | 11187.93 | 105.773 | 0 | 2.717926e-135 | 1.162768e-06
[5 empty] | 11187.93 | 105.773 | 0 | 2.717926e-135 | 1.162768e-06
[5 empty] | 11187.93 | 105.773 | 0 | 2.717926e-135 | 1.162768e-06
[5 empty] | 11187.93 | 105.773 | 0 | 2.717926e-135 | 1.162768e-06
[5 empty] | 11187.93 | 105.773 | 0 | 2.717926e-135 | 1.162768e-06
[5 empty] | 11187.93 | 105.773 | 0 | 2.717926e-135 | 1.162768e-06
[5 empty] | 11187.93 | 105.773 | 0 | 2.717926e-135 | 1.162768e-06
[5 empty] | 11187.93 | 105.773 | 0 | 2.717926e-135 | 1.162768e-06
[5 empty] | 11187.93 | 105.773 | 0 | 2.717926e-135 | 1.162768e-06
[5 empty] | 11187.93 | 105.773 | 0 | 2.717926e-135 | 1.162768e-06
[5 empty] | 11187.93 | 105.773 | 0 | 2.717926e-135 | 1.162768e-06
[5 empty] | 11187.93 | 105.773 | 0 | 2.717926e-135 | 1.162768e-06
[5 empty] | 11187.93 | 105.773 | 0 | 2.717926e-135 | 1.162768e-06
[5 empty] | 11187.93 | 105.773 | 0 | 2.717926e-135 | 1.162768e-06
[5 empty] | 11187.93 | 105.773 | 0 | 2.717926e-135 | 1.162768e-06
[5 empty] | 11187.93 | 105.773 | 0 | 2.717926e-135 | 1.162768e-06
[5 empty] | 11187.93 | 105.773 | 0 | 2.717926e-135 | 1.162768e-06
[5 empty] | 11187.93 | 105.773 | 0 | 2.717926e-135 | 1.162768e-06
[5 empty] | 11187.93 | 105.773 | 0 | 2.717926e-135 | 1.162768e-06
[5 empty] | 11187.93 | 105.773 | 0 | 2.717926e-135 | 1.162768e-06
[5 empty] | 11187.93 | 105.773 | 0 | 2.717926e-135 | 1.162768e-06
[5 empty] | 11187.93 | 105.773 | 0 | 2.717926e-135 | 1.162768e-06
[5 empty] | 11187.93 | 105.773 | 0 | 2.717926e-135 | 1.162768e-06
[5 empty] | 11187.93 | 105.773 | 0 | 2.717926e-135 | 1.162768e-06
[5 empty] | 11187.93 | 105.773 | 0 | 2.717926e-135 | 1.162768e-06
[5 empty] | 11187.93 | 105.773 | 0 | 2.717926e-135 | 1.162768e-06
[5 empty] | 11187.93 | 105.773 | 0 | 2.717926e-135 | 1.162768e-06
[5 empty] | 11187.93 | 105.773 | 0 | 2.717926e-135 | 1.162768e-06
[5 empty] | 11187.93 | 105.773 | 0 | 2.717926e-135 | 1.162768e-06
[5 empty] | 11187.93 | 105.773 | 0 | 2.717926e-135 | 1.162768e-06
[5 empty] | 11187.93 | 105.773 | 0 | 2.717926e-135 | 1.162768e-06
[5 empty] | 11187.93 | 105.773 | 0 | 2.717926e-135 | 1.162768e-06
[5 empty] | 11187.93 | 105.773 | 0 | 2.717926e-135 | 1.162768e-06
[5 empty] | 11187.93 | 105.773 | 0 | 2.717926e-135 | 1.162768e-06
[5 empty] | 11187.93 | 105.773 | 0 | 2.717926e-135 | 1.162768e-06
[5 empty] | 11187.93 | 105.773 | 0 | 2.717926e-135 | 1.162768e-06
[5 empty] | 11187.93 | 105.773 | 0 | 2.717926e-135 | 1.162768e-06
[5 empty] | 11187.93 | 105.773 | 0 | 2.717926e-135 | 1.162768e-06
[5 empty] | 11187.93 | 105.773 | 0 | 2.717926e-135 | 1.162768e-06
[5 empty] | 11187.93 | 105.773 | 0 | 2.717926e-135 | 1.162768e-06
[5 empty] | 11187.93 | 105.773 | 0 | 2.717926e-135 | 1.162768e-06
[5 empty] | 11187.93 | 105.773 | 0 | 2.717926e-135 | 1.162768e-06
[5 empty] | 11187.93 | 105.773 | 0 | 2.717926e-135 | 1.162768e-06
[5 empty] | 11187.93 | 105.773 | 0 | 2.717926e-135 | 1.162768e-06
[5 empty] | 11187.93 | 105.773 | 0 | 2.717926e-135 | 1.162768e-06
[5 empty] | 11187.93 | 105.773 | 0 | 2.717926e-135 | 1.162768e-06
[5 empty] | 11187.93 | 105.773 | 0 | 2.717926e-135 | 1.162768e-06
[5 empty] | 11187.93 | 105.773 | 0 | 2.717926e-135 | 1.162768e-06
[5 empty] | 11187.93 | 105.773 | 0 | 2.717926e-135 | 1.162768e-06
[5 empty] | 11187.93 | 105.773 | 0 | 2.717926e-135 | 1.162768e-06
[5 empty] | 11187.93 | 105.773 | 0 | 2.717926e-135 | 1.162768e-06
[5 empty] | 11187.93 | 105.773 | 0 | 2.717926e-135 | 1.162768e-06
[5 empty] | 11187.93 | 105.773 | 0 | 2.717926e-135 | 1.162768e-06
[5 empty] | 11187.93 | 105.773 | 0 | 2.717926e-135 | 1.162768e-06
[5 empty] | 11187.93 | 105.773 | 0 | 2.717926e-135 | 1.162768e-06
[5 empty] | 11187.93 | 105.773 | 0 | 2.717926e-135 | 1.162768e-06
[5 empty] | 11187.93 | 105.773 | 0 | 2.717926e-135 | 1.162768e-06
[5 empty] | 11187.93 | 105.773 | 0 | 2.717926e-135 | 1.162768e-06
[5 empty] | 11187.93 | 105.773 | 0 | 2.717926e-135 | 1.162768e-06
[5 empty] | 11187.93 | 105.773 | 0 | 2.717926e-135 | 1.162768e-06
[5 empty] | 11187.93 | 105.773 | 0 | 2.717926e-135 | 1.162768e-06
[5 empty] | 11187.93 | 105.773 | 0 | 2.717926e-135 | 1.162768e-06
[5 empty] | 11187.93 | 105.773 | 0 | 2.717926e-135 | 1.162768e-06
[5 empty] | 11187.93 | 105.773 | 0 | 2.717926e-135 | 1.162768e-06
[5 empty] | 11187.93 | 105.773 | 0 | 2.717926e-135 | 1.162768e-06
[5 empty] | 11187.93 | 105.773 | 0 | 2.717926e-135 | 1.162768e-06
[5 empty] | 11187.93 | 105.773 | 0 | 2.717926e-135 | 1.162768e-06
[5 empty] | 11187.93 | 105.773 | 0 | 2.717926e-135 | 1.162768e-06
[5 empty] | 11187.93 | 105.773 | 0 | 2.717926e-135 | 1.162768e-06
[5 empty] | 11187.93 | 105.773 | 0 | 2.717926e-135 | 1.162768e-06
[5 empty] | 11187.93 | 105.773 | 0 | 2.717926e-135 | 1.162768e-06
[5 empty] | 11187.93 | 105.773 | 0 | 2.717926e-135 | 1.162768e-06
[5 empty] | 11187.93 | 105.773 | 0 | 2.717926e-135 | 1.162768e-06
[5 empty] | 11187.93 | 105.773 | 0 | 2.717926e-135 | 1.162768e-06
[5 empty] | 11187.93 | 105.773 | 0 | 2.717926e-135 | 1.162768e-06
[5 empty] | 11187.93 | 105.773 | 0 | 2.717926e-135 | 1.162768e-06
[5 empty] | 11187.93 | 105.773 | 0 | 2.717926e-135 | 1.162768e-06
[5 empty] | 11187.93 | 105.773 | 0 | 2.717926e-135 | 1.162768e-06
[5 empty] | 11187.93 | 105.773 | 0 | 2.717926e-135 | 1.162768e-06
[5 empty] | 11187.93 | 105.773 | 0 | 2.717926e-135 | 1.162768e-06
[5 empty] | 11187.93 | 105.773 | 0 | 2.717926e-135 | 1.162768e-06
[5 empty] | 11187.93 | 105.773 | 0 | 2.717926e-135 | 1.162768e-06
[5 empty] | 11187.93 | 105.773 | 0 | 2.717926e-135 | 1.162768e-06
[5 empty] | 11187.93 | 105.773 | 0 | 2.717926e-135 | 1.162768e-06
[5 empty] | 11187.93 | 105.773 | 0 | 2.717926e-135 | 1.162768e-06
[5 empty] | 11187.93 | 105.773 | 0 | 2.717926e-135 | 1.162768e-06
[5 empty] | 11187.93 | 105.773 | 0 | 2.717926e-135 | 1.162768e-06
[5 empty] | 11187.93 | 105.773 | 0 | 2.717926e-135 | 1.162768e-06
[5 empty] | 11187.93 | 105.773 | 0 | 2.717926e-135 | 1.162768e-06
[5 empty] | 11187.93 | 105.773 | 0 | 2.717926e-135 | 1.162768e-06
[5 empty] | 11187.93 | 105.773 | 0 | 2.717926e-135 | 1.162768e-06
[5 empty] | 11187.93 | 105.773 | 0 | 2.717926e-135 | 1.162768e-06
[5 empty] | 11187.93 | 105.773 | 0 | 2.717926e-135 | 1.162768e-06
[5 empty] | 11187.93 | 105.773 | 0 | 2.717926e-135 | 1.162768e-06
[5 empty] | 11187.93 | 105.773 | 0 | 2.717926e-135 | 1.162768e-06
[5 empty] | 11187.93 | 105.773 | 0 | 2.717926e-135 | 1.162768e-06
[5 empty] | 11187.93 | 105.773 | 0 | 2.717926e-135 | 1.162768e-06
[5 empty] | 11187.93 | 105.773 | 0 | 2.717926e-135 | 1.162768e-06
[5 empty] | 11187.93 | 105.773 | 0 | 2.717926e-135 | 1.162768e-06
[5 empty] | 11187.93 | 105.773 | 0 | 2.717926e-135 | 1.162768e-06
[5 empty] | 11187.93 | 105.773 | 0 | 2.717926e-135 | 1.162768e-06
[5 empty] | 11187.93 | 105.773 | 0 | 2.717926e-135 | 1.162768e-06
[5 empty] | 11187.93 | 105.773 | 0 | 2.717926e-135 | 1.162768e-06
[5 empty] | 11187.93 | 105.773 | 0 | 2.717926e-135 | 1.162768e-06
[5 empty] | 11187.93 | 105.773 | 0 | 2.717926e-135 | 1.162768e-06
[5 empty] | 11187.93 | 105.773 | 0 | 2.717926e-135 | 1.162768e-06
[5 empty] | 11187.93 | 105.773 | 0 | 2.717926e-135 | 1.162768e-06
[5 empty] | 11187.93 | 105.773 | 0 | 2.717926e-135 | 1.162768e-06
[5 empty] | 11187.93 | 105.773 | 0 | 2.717926e-135 | 1.162768e-06
[5 empty] | 11187.93 | 105.773 | 0 | 2.717926e-135 | 1.162768e-06
[5 empty] | 11187.93 | 105.773 | 0 | 2.717926e-135 | 1.162768e-06
[5 empty] | 11187.93 | 105.773 | 0 | 2.717926e-135 | 1.162768e-06
[5 empty] | 11187.93 | 105.773 | 0 | 2.717926e-135 | 1.162768e-06
[5 empty] | 11187.93 | 105.773 | 0 | 2.717926e-135 | 1.162768e-06
[5 empty] | 11187.93 | 105.773 | 0 | 2.717926e-135 | 1.162768e-06
[5 empty] | 11187.93 | 105.773 | 0 | 2.717926e-135 | 1.162768e-06
[5 empty] | 11187.93 | 105.773 | 0 | 2.717926e-135 | 1.162768e-06
[5 empty] | 11187.93 | 105.773 | 0 | 2.717926e-135 | 1.162768e-06
[5 empty] | 11187.93 | 105.773 | 0 | 2.717926e-135 | 1.162768e-06
[5 empty] | 11187.93 | 105.773 | 0 | 2.717926e-135 | 1.162768e-06
[5 empty] | 11187.93 | 105.773 | 0 | 2.717926e-135 | 1.162768e-06
[5 empty] | 11187.93 | 105.773 | 0 | 2.717926e-135 | 1.162768e-06
[5 empty] | 11187.93 | 105.773 | 0 | 2.717926e-135 | 1.162768e-06
[5 empty] | 11187.93 | 105.773 | 0 | 2.717926e-135 | 1.162768e-06
[5 empty] | 11187.93 | 105.773 | 0 | 2.717926e-135 | 1.162768e-06
[5 empty] | 11187.93 | 105.773 | 0 | 2.717926e-135 | 1.162768e-06
[5 empty] | 11187.93 | 105.773 | 0 | 2.717926e-135 | 1.162768e-06
[5 empty] | 11187.93 | 105.773 | 0 | 2.717926e-135 | 1.162768e-06
[5 empty] | 11187.93 | 105.773 | 0 | 2.717926e-135 | 1.162768e-06
[5 empty] | 11187.93 | 105.773 | 0 | 2.717926e-135 | 1.162768e-06
[5 empty] | 11187.93 | 105.773 | 0 | 2.717926e-135 | 1.162768e-06
[5 empty] | 11187.93 | 105.773 | 0 | 2.717926e-135 | 1.162768e-06
[5 empty] | 11187.93 | 105.773 | 0 | 2.717926e-135 | 1.162768e-06
[5 empty] | 11187.93 | 105.773 | 0 | 2.717926e-135 | 1.162768e-06
[5 empty] | 11187.93 | 105.773 | 0 | 2.717926e-135 | 1.162768e-06
[5 empty] | 11187.93 | 105.773 | 0 | 2.717926e-135 | 1.162768e-06
[5 empty] | 11187.93 | 105.773 | 0 | 2.717926e-135 | 1.162768e-06
[5 empty] | 11187.93 | 105.773 | 0 | 2.717926e-135 | 1.162768e-06
[5 empty] | 11187.93 | 105.773 | 0 | 2.717926e-135 | 1.162768e-06
[5 empty] | 11187.93 | 105.773 | 0 | 2.717926e-135 | 1.162768e-06
[5 empty] | 11187.93 | 105.773 | 0 | 2.717926e-135 | 1.162768e-06
[5 empty] | 11187.93 | 105.773 | 0 | 2.717926e-135 | 1.162768e-06
[5 empty] | 11187.93 | 105.773 | 0 | 2.717926e-135 | 1.162768e-06
[5 empty] | 11187.93 | 105.773 | 0 | 2.717926e-135 | 1.162768e-06
[5 empty] | 11187.93 | 105.773 | 0 | 2.717926e-135 | 1.162768e-06
[5 empty] | 11187.93 | 105.773 | 0 | 2.717926e-135 | 1.162768e-06
[5 empty] | 11187.93 | 105.773 | 0 | 2.717926e-135 | 1.162768e-06
[5 empty] | 11187.93 | 105.773 | 0 | 2.717926e-135 | 1.162768e-06
[5 empty] | 11187.93 | 105.773 | 0 | 2.717926e-135 | 1.162768e-06
[5 empty] | 11187.93 | 105.773 | 0 | 2.717926e-135 | 1.162768e-06
[5 empty] | 11187.93 | 105.773 | 0 | 2.717926e-135 | 1.162768e-06
[5 empty] | 11187.93 | 105.773 | 0 | 2.717926e-135 | 1.162768e-06
[5 empty] | 11187.93 | 105.773 | 0 | 2.717926e-135 | 1.162768e-06
[5 empty] | 11187.93 | 105.773 | 0 | 2.717926e-135 | 1.162768e-06
[5 empty] | 11187.93 | 105.773 | 0 | 2.717926e-135 | 1.162768e-06
[5 empty] | 11187.93 | 105.773 | 0 | 2.717926e-135 | 1.162768e-06
[5 empty] | 11187.93 | 105.773 | 0 | 2.717926e-135 | 1.162768e-06
[5 empty] | 11187.93 | 105.773 | 0 | 2.717926e-135 | 1.162768e-06
[5 empty] | 11187.93 | 105.773 | 0 | 2.717926e-135 | 1.162768e-06
[5 empty] | 11187.93 | 105.773 | 0 | 2.717926e-135 | 1.162768e-06
[5 empty] | 11187.93 | 105.773 | 0 | 2.717926e-135 | 1.162768e-06
[5 empty] | 11187.93 | 105.773 | 0 | 2.717926e-135 | 1.162768e-06
[5 empty] | 11187.93 | 105.773 | 0 | 2.717926e-135 | 1.162768e-06
[5 empty] | 11187.93 | 105.773 | 0 | 2.717926e-135 | 1.162768e-06
[5 empty] | 11187.93 | 105.773 | 0 | 2.717926e-135 | 1.162768e-06
[5 empty] | 11187.93 | 105.773 | 0 | 2.717926e-135 | 1.162768e-06
[5 empty] | 11187.93 | 105.773 | 0 | 2.717926e-135 | 1.162768e-06
[5 empty] | 11187.93 | 105.773 | 0 | 2.717926e-135 | 1.162768e-06
[5 empty] | 11187.93 | 105.773 | 0 | 2.717926e-135 | 1.162768e-06
[5 empty] | 11187.93 | 105.773 | 0 | 2.717926e-135 | 1.162768e-06
[5 empty] | 11187.93 | 105.773 | 0 | 2.717926e-135 | 1.162768e-06
[5 empty] | 11187.93 | 105.773 | 0 | 2.717926e-135 | 1.162768e-06
[5 empty] | 11187.93 | 105.773 | 0 | 2.717926e-135 | 1.162768e-06
[5 empty] | 11187.93 | 105.773 | 0 | 2.717926e-135 | 1.162768e-06
[5 empty] | 11187.93 | 105.773 | 0 | 2.717926e-135 | 1.162768e-06
[5 empty] | 11187.93 | 105.773 | 0 | 2.717926e-135 | 1.162768e-06
[5 empty] | 11187.93 | 105.773 | 0 | 2.717926e-135 | 1.162768e-06
[5 empty] | 11187.93 | 105.773 | 0 | 2.717926e-135 | 1.162768e-06
[5 empty] | 11187.93 | 105.773 | 0 | 2.717926e-135 | 1.162768e-06
[5 empty] | 11187.93 | 105.773 | 0 | 2.717926e-135 | 1.162768e-06
[5 empty] | 11187.93 | 105.773 | 0 | 2.717926e-135 | 1.162768e-06
[5 empty] | 11187.93 | 105.773 | 0 | 2.717926e-135 | 1.162768e-06
[5 empty] | 11187.93 | 105.773 | 0 | 2.717926e-135 | 1.162768e-06
[5 empty] | 11187.93 | 105.773 | 0 | 2.717926e-135 | 1.162768e-06
[5 empty] | 11187.93 | 105.773 | 0 | 2.717926e-135 | 1.162768e-06
[5 empty] | 11187.93 | 105.773 | 0 | 2.717926e-135 | 1.162768e-06
[5 empty] | 11187.93 | 105.773 | 0 | 2.717926e-135 | 1.162768e-06
[5 empty] | 11187.93 | 105.773 | 0 | 2.717926e-135 | 1.162768e-06
[5 empty] | 11187.93 | 105.773 | 0 | 2.717926e-135 | 1.162768e-06
[5 empty] | 11187.93 | 105.773 | 0 | 2.717926e-135 | 1.162768e-06
[5 empty] | 11187.93 | 105.773 | 0 | 2.717926e-135 | 1.162768e-06
[5 empty] | 11187.93 | 105.773 | 0 | 2.717926e-135 | 1.162768e-06
[5 empty] | 11187.93 | 105.773 | 0 | 2.717926e-135 | 1.162768e-06
[5 empty] | 11187.93 | 105.773 | 0 | 2.717926e-135 | 1.162768e-06
[5 empty] | 11187.93 | 105.773 | 0 | 2.717926e-135 | 1.162768e-06
[5 empty] | 11187.93 | 105.773 | 0 | 2.717926e-135 | 1.162768e-06
[5 empty] | 11187.93 | 105.773 | 0 | 2.717926e-135 | 1.162768e-06
[5 empty] | 11187.93 | 105.773 | 0 | 2.717926e-135 | 1.162768e-06
[5 empty] | 11187.93 | 105.773 | 0 | 2.717926e-135 | 1.162768e-06
[5 empty] | 11187.93 | 105.773 | 0 | 2.717926e-135 | 1.162768e-06
[5 empty] | 11187.93 | 105.773 | 0 | 2.717926e-135 | 1.162768e-06
[5 empty] | 11187.93 | 105.773 | 0 | 2.717926e-135 | 1.162768e-06
[5 empty] | 11187.93 | 105.773 | 0 | 2.717926e-135 | 1.162768e-06
[5 empty] | 11187.93 | 105.773 | 0 | 2.717926e-135 | 1.162768e-06
[5 empty] | 11187.93 | 105.773 | 0 | 2.717926e-135 | 1.162768e-06
[5 empty] | 11187.93 | 105.773 | 0 | 2.717926e-135 | 1.162768e-06
[5 empty] | 11187.93 | 105.773 | 0 | 2.717926e-135 | 1.162768e-06
[5 empty] | 11187.93 | 105.773 | 0 | 2.717926e-135 | 1.162768e-06
[5 empty] | 11187.93 | 105.773 | 0 | 2.717926e-135 | 1.162768e-06
[5 empty] | 11187.93 | 105.773 | 0 | 2.717926e-135 | 1.162768e-06
[5 empty] | 11187.93 | 105.773 | 0 | 2.717926e-135 | 1.162768e-06
[5 empty] | 11187.93 | 105.773 | 0 | 2.717926e-135 | 1.162768e-06
[5 empty] | 11187.93 | 105.773 | 0 | 2.717926e-135 | 1.162768e-06
[5 empty] | 11187.93 | 105.773 | 0 | 2.717926e-135 | 1.162768e-06
[5 empty] | 11187.93 | 105.773 | 0 | 2.717926e-135 | 1.162768e-06
[5 empty] | 11187.93 | 105.773 | 0 | 2.717926e-135 | 1.162768e-06
[5 empty] | 11187.93 | 105.773 | 0 | 2.717926e-135 | 1.162768e-06
[5 empty] | 11187.93 | 105.773 | 0 | 2.717926e-135 | 1.162768e-06
[5 empty] | 11187.93 | 105.773 | 0 | 2.717926e-135 | 1.162768e-06
[5 empty] | 11187.93 | 105.773 | 0 | 2.717926e-135 | 1.162768e-06
[5 empty] | 11187.93 | 105.773 | 0 | 2.717926e-135 | 1.162768e-06
[5 empty] | 11187.93 | 105.773 | 0 | 2.717926e-135 | 1.162768e-06
[5 empty] | 11187.93 | 105.773 | 0 | 2.717926e-135 | 1.162768e-06
[5 empty] | 11187.93 | 105.773 | 0 | 2.717926e-135 | 1.162768e-06
[5 empty] | 11187.93 | 105.773 | 0 | 2.717926e-135 | 1.162768e-06
[5 empty] | 11187.93 | 105.773 | 0 | 2.717926e-135 | 1.162768e-06
[5 empty] | 11187.93 | 105.773 | 0 | 2.717926e-135 | 1.162768e-06
[5 empty] | 11187.93 | 105.773 | 0 | 2.717926e-135 | 1.162768e-06
[5 empty] | 11187.93 | 105.773 | 0 | 2.717926e-135 | 1.162768e-06
[5 empty] | 11187.93 | 105.773 | 0 | 2.717926e-135 | 1.162768e-06
[5 empty] | 11187.93 | 105.773 | 0 | 2.717926e-135 | 1.162768e-06
[5 empty] | 11187.93 | 105.773 | 0 | 2.717926e-135 | 1.162768e-06
[5 empty] | 11187.93 | 105.773 | 0 | 2.717926e-135 | 1.162768e-06
[5 empty] | 11187.93 | 105.773 | 0 | 2.717926e-135 | 1.162768e-06
[5 empty] | 11187.93 | 105.773 | 0 | 2.717926e-135 | 1.162768e-06
[5 empty] | 11187.93 | 105.773 | 0 | 2.717926e-135 | 1.162768e-06
[5 empty] | 11187.93 | 105.773 | 0 | 2.717926e-135 | 1.162768e-06
[5 empty] | 11187.93 | 105.773 | 0 | 2.717926e-135 | 1.162768e-06
[5 empty] | 11187.93 | 105.773 | 0 | 2.717926e-135 | 1.162768e-06
[5 empty] | 11187.93 | 105.773 | 0 | 2.717926e-135 | 1.162768e-06
[5 empty] | 11187.93 | 105.773 | 0 | 2.717926e-135 | 1.162768e-06
[5 empty] | 11187.93 | 105.773 | 0 | 2.717926e-135 | 1.162768e-06
[5 empty] | 11187.93 | 105.773 | 0 | 2.717926e-135 | 1.162768e-06
[5 empty] | 11187.93 | 105.773 | 0 | 2.717926e-135 | 1.162768e-06
[5 empty] | 11187.93 | 105.773 | 0 | 2.717926e-135 | 1.162768e-06
[5 empty] | 11187.93 | 105.773 | 0 | 2.717926e-135 | 1.162768e-06
[5 empty] | 11187.93 | 105.773 | 0 | 2.717926e-135 | 1.162768e-06
[5 empty] | 11187.93 | 105.773 | 0 | 2.717926e-135 | 1.162768e-06
[5 empty] | 11187.93 | 105.773 | 0 | 2.717926e-135 | 1.162768e-06
[5 empty] | 11187.93 | 105.773 | 0 | 2.717926e-135 | 1.162768e-06
[5 empty] | 11187.93 | 105.773 | 0 | 2.717926e-135 | 1.162768e-06
[5 empty] | 11187.93 | 105.773 | 0 | 2.717926e-135 | 1.162768e-06
[5 empty] | 11187.93 | 105.773 | 0 | 2.717926e-135 | 1.162768e-06
[5 empty] | 11187.93 | 105.773 | 0 | 2.717926e-135 | 1.162768e-06
[5 empty] | 11187.93 | 105.773 | 0 | 2.717926e-135 | 1.162768e-06
[5 empty] | 11187.93 | 105.773 | 0 | 2.717926e-135 | 1.162768e-06
[5 empty] | 11187.93 | 105.773 | 0 | 2.717926e-135 | 1.162768e-06
[5 empty] | 11187.93 | 105.773 | 0 | 2.717926e-135 | 1.162768e-06
[5 empty] | 11187.93 | 105.773 | 0 | 2.717926e-135 | 1.162768e-06
[5 empty] | 11187.93 | 105.773 | 0 | 2.717926e-135 | 1.162768e-06
[5 empty] | 11187.93 | 105.773 | 0 | 2.717926e-135 | 1.162768e-06
[5 empty] | 11187.93 | 105.773 | 0 | 2.717926e-135 | 1.162768e-06
[5 empty] | 11187.93 | 105.773 | 0 | 2.717926e-135 | 1.162768e-06
[5 empty] | 11187.93 | 105.773 | 0 | 2.717926e-135 | 1.162768e-06
[5 empty] | 11187.93 | 105.773 | 0 | 2.717926e-135 | 1.162768e-06
[5 empty] | 11187.93 | 105.773 | 0 | 2.717926e-135 | 1.162768e-06
[5 empty] | 11187.93 | 105.773 | 0 | 2.717926e-135 | 1.162768e-06
[5 empty] | 11187.93 | 105.773 | 0 | 2.717926e-135 | 1.162768e-06
[5 empty] | 11187.93 | 105.773 | 0 | 2.717926e-135 | 1.162768e-06
[5 empty] | 11187.93 | 105.773 | 0 | 2.717926e-135 | 1.162768e-06
[5 empty] | 11187.93 | 105.773 | 0 | 2.717926e-135 | 1.162768e-06
[5 empty] | 11187.93 | 105.773 | 0 | 2.717926e-135 | 1.162768e-06
[5 empty] | 11187.93 | 105.773 | 0 | 2.717926e-135 | 1.162768e-06
[5 empty] | 11187.93 | 105.773 | 0 | 2.717926e-135 | 1.162768e-06
[5 empty] | 11187.93 | 105.773 | 0 | 2.717926e-135 | 1.162768e-06
[5 empty] | 11187.93 | 105.773 | 0 | 2.717926e-135 | 1.162768e-06
[5 empty] | 11187.93 | 105.773 | 0 | 2.717926e-135 | 1.162768e-06
[5 empty] | 11187.93 | 105.773 | 0 | 2.717926e-135 | 1.162768e-06
[5 empty] | 11187.93 | 105.773 | 0 | 2.717926e-135 | 1.162768e-06
[5 empty] | 11187.93 | 105.773 | 0 | 2.717926e-135 | 1.162768e-06
[5 empty] | 11187.93 | 105.773 | 0 | 2.717926e-135 | 1.162768e-06
[5 empty] | 11187.93 | 105.773 | 0 | 2.717926e-135 | 1.162768e-06
[5 empty] | 11187.93 | 105.773 | 0 | 2.717926e-135 | 1.162768e-06
[5 empty] | 11187.93 | 105.773 | 0 | 2.717926e-135 | 1.162768e-06
[5 empty] | 11187.93 | 105.773 | 0 | 2.717926e-135 | 1.162768e-06
[5 empty] | 11187.93 | 105.773 | 0 | 2.717926e-135 | 1.162768e-06
[5 empty] | 11187.93 | 105.773 | 0 | 2.717926e-135 | 1.162768e-06
[5 empty] | 11187.93 | 105.773 | 0 | 2.717926e-135 | 1.162768e-06
[5 empty] | 11187.93 | 105.773 | 0 | 2.717926e-135 | 1.162768e-06
[5 empty] | 11187.93 | 105.773 | 0 | 2.717926e-135 | 1.162768e-06
[5 empty] | 11187.93 | 105.773 | 0 | 2.717926e-135 | 1.162768e-06
[5 empty] | 11187.93 | 105.773 | 0 | 2.717926e-135 | 1.162768e-06
[5 empty] | 11187.93 | 105.773 | 0 | 2.717926e-135 | 1.162768e-06
[5 empty] | 11187.93 | 105.773 | 0 | 2.717926e-135 | 1.162768e-06
[5 empty] | 11187.93 | 105.773 | 0 | 2.717926e-135 | 1.162768e-06
[5 empty] | 11187.93 | 105.773 | 0 | 2.717926e-135 | 1.162768e-06
[5 empty] | 11187.93 | 105.773 | 0 | 2.717926e-135 | 1.162768e-06
[5 empty] | 11187.93 | 105.773 | 0 | 2.717926e-135 | 1.162768e-06
[5 empty] | 11187.93 | 105.773 | 0 | 2.717926e-135 | 1.162768e-06
[5 empty] | 11187.93 | 105.773 | 0 | 2.717926e-135 | 1.162768e-06
[5 empty] | 11187.93 | 105.773 | 0 | 2.717926e-135 | 1.162768e-06
[5 empty] | 11187.93 | 105.773 | 0 | 2.717926e-135 | 1.162768e-06
[5 empty] | 11187.93 | 105.773 | 0 | 2.717926e-135 | 1.162768e-06
[5 empty] | 11187.93 | 105.773 | 0 | 2.717926e-135 | 1.162768e-06
[5 empty] | 11187.93 | 105.773 | 0 | 2.717926e-135 | 1.162768e-06
[5 empty] | 11187.93 | 105.773 | 0 | 2.717926e-135 | 1.162768e-06
[5 empty] | 11187.93 | 105.773 | 0 | 2.717926e-135 | 1.162768e-06
[5 empty] | 11187.93 | 105.773 | 0 | 2.717926e-135 | 1.162768e-06
[5 empty] | 11187.93 | 105.773 | 0 | 2.717926e-135 | 1.162768e-06
[5 empty] | 11187.93 | 105.773 | 0 | 2.717926e-135 | 1.162768e-06
[5 empty] | 11187.93 | 105.773 | 0 | 2.717926e-135 | 1.162768e-06
[5 empty] | 11187.93 | 105.773 | 0 | 2.717926e-135 | 1.162768e-06
[5 empty] | 11187.93 | 105.773 | 0 | 2.717926e-135 | 1.162768e-06
[5 empty] | 11187.93 | 105.773 | 0 | 2.717926e-135 | 1.162768e-06
[5 empty] | 11187.93 | 105.773 | 0 | 2.717926e-135 | 1.162768e-06
[5 empty] | 11187.93 | 105.773 | 0 | 2.717926e-135 | 1.162768e-06
[5 empty] | 11187.93 | 105.773 | 0 | 2.717926e-135 | 1.162768e-06
[5 empty] | 11187.93 | 105.773 | 0 | 2.717926e-135 | 1.162768e-06
[5 empty] | 11187.93 | 105.773 | 0 | 2.717926e-135 | 1.162768e-06
[5 empty] | 11187.93 | 105.773 | 0 | 2.717926e-135 | 1.162768e-06
[5 empty] | 11187.93 | 105.773 | 0 | 2.717926e-135 | 1.162768e-06
[5 empty] | 11187.93 | 105.773 | 0 | 2.717926e-135 | 1.162768e-06
[5 empty] | 11187.93 | 105.773 | 0 | 2.717926e-135 | 1.162768e-06
[5 empty] | 11187.93 | 105.773 | 0 | 2.717926e-135 | 1.162768e-06
[5 empty] | 11187.93 | 105.773 | 0 | 2.717926e-135 | 1.162768e-06
[5 empty] | 11187.93 | 105.773 | 0 | 2.717926e-135 | 1.162768e-06
[5 empty] | 11187.93 | 105.773 | 0 | 2.717926e-135 | 1.162768e-06
[5 empty] | 11187.93 | 105.773 | 0 | 2.717926e-135 | 1.162768e-06
[5 empty] | 11187.93 | 105.773 | 0 | 2.717926e-135 | 1.162768e-06
[5 empty] | 11187.93 | 105.773 | 0 | 2.717926e-135 | 1.162768e-06
[5 empty] | 11187.93 | 105.773 | 0 | 2.717926e-135 | 1.162768e-06
[5 empty] | 11187.93 | 105.773 | 0 | 2.717926e-135 | 1.162768e-06
[5 empty] | 11187.93 | 105.773 | 0 | 2.717926e-135 | 1.162768e-06
[5 empty] | 11187.93 | 105.773 | 0 | 2.717926e-135 | 1.162768e-06
[5 empty] | 11187.93 | 105.773 | 0 | 2.717926e-135 | 1.162768e-06
[5 empty] | 11187.93 | 105.773 | 0 | 2.717926e-135 | 1.162768e-06
[5 empty] | 11187.93 | 105.773 | 0 | 2.717926e-135 | 1.162768e-06
[5 empty] | 11187.93 | 105.773 | 0 | 2.717926e-135 | 1.162768e-06
[5 empty] | 11187.93 | 105.773 | 0 | 2.717926e-135 | 1.162768e-06
[5 empty] | 11187.93 | 105.773 | 0 | 2.717926e-135 | 1.162768e-06
[5 empty] | 11187.93 | 105.773 | 0 | 2.717926e-135 | 1.162768e-06
[5 empty] | 11187.93 | 105.773 | 0 | 2.717926e-135 | 1.162768e-06
[5 empty] | 11187.93 | 105.773 | 0 | 2.717926e-135 | 1.162768e-06
[5 empty] | 11187.93 | 105.773 | 0 | 2.717926e-135 | 1.162768e-06
[5 empty] | 11187.93 | 105.773 | 0 | 2.717926e-135 | 1.162768e-06
[5 empty] | 11187.93 | 105.773 | 0 | 2.717926e-135 | 1.162768e-06
[5 empty] | 11187.93 | 105.773 | 0 | 2.717926e-135 | 1.162768e-06
[5 empty] | 11187.93 | 105.773 | 0 | 2.717926e-135 | 1.162768e-06
[5 empty] | 11187.93 | 105.773 | 0 | 2.717926e-135 | 1.162768e-06
[5 empty] | 11187.93 | 105.773 | 0 | 2.717926e-135 | 1.162768e-06
[5 empty] | 11187.93 | 105.773 | 0 | 2.717926e-135 | 1.162768e-06
[5 empty] | 11187.93 | 105.773 | 0 | 2.717926e-135 | 1.162768e-06
[5 empty] | 11187.93 | 105.773 | 0 | 2.717926e-135 | 1.162768e-06
[5 empty] | 11187.93 | 105.773 | 0 | 2.717926e-135 | 1.162768e-06
[5 empty] | 11187.93 | 105.773 | 0 | 2.717926e-135 | 1.162768e-06
[5 empty] | 11187.93 | 105.773 | 0 | 2.717926e-135 | 1.162768e-06
[5 empty] | 11187.93 | 105.773 | 0 | 2.717926e-135 | 1.162768e-06
[5 empty] | 11187.93 | 105.773 | 0 | 2.717926e-135 | 1.162768e-06
[5 empty] | 11187.93 | 105.773 | 0 | 2.717926e-135 | 1.162768e-06
[5 empty] | 11187.93 | 105.773 | 0 | 2.717926e-135 | 1.162768e-06
[5 empty] | 11187.93 | 105.773 | 0 | 2.717926e-135 | 1.162768e-06
[5 empty] | 11187.93 | 105.773 | 0 | 2.717926e-135 | 1.162768e-06
[5 empty] | 11187.93 | 105.773 | 0 | 2.717926e-135 | 1.162768e-06
[5 empty] | 11187.93 | 105.773 | 0 | 2.717926e-135 | 1.162768e-06
[5 empty] | 11187.93 | 105.773 | 0 | 2.717926e-135 | 1.162768e-06
[5 empty] | 11187.93 | 105.773 | 0 | 2.717926e-135 | 1.162768e-06
[5 empty] | 11187.93 | 105.773 | 0 | 2.717926e-135 | 1.162768e-06
[5 empty] | 11187.93 | 105.773 | 0 | 2.717926e-135 | 1.162768e-06
[5 empty] | 11187.93 | 105.773 | 0 | 2.717926e-135 | 1.162768e-06
[5 empty] | 11187.93 | 105.773 | 0 | 2.717926e-135 | 1.162768e-06
[5 empty] | 11187.93 | 105.773 | 0 | 2.717926e-135 | 1.162768e-06
[5 empty] | 11187.93 | 105.773 | 0 | 2.717926e-135 | 1.162768e-06
[5 empty] | 11187.93 | 105.773 | 0 | 2.717926e-135 | 1.162768e-06
[5 empty] | 11187.93 | 105.773 | 0 | 2.717926e-135 | 1.162768e-06
[5 empty] | 11187.93 | 105.773 | 0 | 2.717926e-135 | 1.162768e-06
[5 empty] | 11187.93 | 105.773 | 0 | 2.717926e-135 | 1.162768e-06
[5 empty] | 11187.93 | 105.773 | 0 | 2.717926e-135 | 1.162768e-06
[5 empty] | 11187.93 | 105.773 | 0 | 2.717926e-135 | 1.162768e-06
[5 empty] | 11187.93 | 105.773 | 0 | 2.717926e-135 | 1.162768e-06
[5 empty] | 11187.93 | 105.773 | 0 | 2.717926e-135 | 1.162768e-06
[5 empty] | 11187.93 | 105.773 | 0 | 2.717926e-135 | 1.162768e-06
[5 empty] | 11187.93 | 105.773 | 0 | 2.717926e-135 | 1.162768e-06
[5 empty] | 11187.93 | 105.773 | 0 | 2.717926e-135 | 1.162768e-06
[5 empty] | 11187.93 | 105.773 | 0 | 2.717926e-135 | 1.162768e-06
[5 empty] | 11187.93 | 105.773 | 0 | 2.717926e-135 | 1.162768e-06
[5 empty] | 11187.93 | 105.773 | 0 | 2.717926e-135 | 1.162768e-06
[5 empty] | 11187.93 | 105.773 | 0 | 2.717926e-135 | 1.162768e-06
[5 empty] | 11187.93 | 105.773 | 0 | 2.717926e-135 | 1.162768e-06
[5 empty] | 11187.93 | 105.773 | 0 | 2.717926e-135 | 1.162768e-06
[5 empty] | 11187.93 | 105.773 | 0 | 2.717926e-135 | 1.162768e-06
[5 empty] | 11187.93 | 105.773 | 0 | 2.717926e-135 | 1.162768e-06
[5 empty] | 11187.93 | 105.773 | 0 | 2.717926e-135 | 1.162768e-06
[5 empty] | 11187.93 | 105.773 | 0 | 2.717926e-135 | 1.162768e-06
[5 empty] | 11187.93 | 105.773 | 0 | 2.717926e-135 | 1.162768e-06
[5 empty] | 11187.93 | 105.773 | 0 | 2.717926e-135 | 1.162768e-06
[5 empty] | 11187.93 | 105.773 | 0 | 2.717926e-135 | 1.162768e-06
[5 empty] | 11187.93 | 105.773 | 0 | 2.717926e-135 | 1.162768e-06
[5 empty] | 11187.93 | 105.773 | 0 | 2.717926e-135 | 1.162768e-06
[5 empty] | 11187.93 | 105.773 | 0 | 2.717926e-135 | 1.162768e-06
[5 empty] | 11187.93 | 105.773 | 0 | 2.717926e-135 | 1.162768e-06
[5 empty] | 11187.93 | 105.773 | 0 | 2.717926e-135 | 1.162768e-06
[5 empty] | 11187.93 | 105.773 | 0 | 2.717926e-135 | 1.162768e-06
[5 empty] | 11187.93 | 105.773 | 0 | 2.717926e-135 | 1.162768e-06
[5 empty] | 11187.93 | 105.773 | 0 | 2.717926e-135 | 1.162768e-06
[5 empty] | 11187.93 | 105.773 | 0 | 2.717926e-135 | 1.162768e-06
[5 empty] | 11187.93 | 105.773 | 0 | 2.717926e-135 | 1.162768e-06
[5 empty] | 11187.93 | 105.773 | 0 | 2.717926e-135 | 1.162768e-06
[5 empty] | 11187.93 | 105.773 | 0 | 2.717926e-135 | 1.162768e-06
[5 empty] | 11187.93 | 105.773 | 0 | 2.717926e-135 | 1.162768e-06
[5 empty] | 11187.93 | 105.773 | 0 | 2.717926e-135 | 1.162768e-06
[5 empty] | 11187.93 | 105.773 | 0 | 2.717926e-135 | 1.162768e-06
[5 empty] | 11187.93 | 105.773 | 0 | 2.717926e-135 | 1.162768e-06
[5 empty] | 11187.93 | 105.773 | 0 | 2.717926e-135 | 1.162768e-06
[5 empty] | 11187.93 | 105.773 | 0 | 2.717926e-135 | 1.162768e-06
[5 empty] | 11187.93 | 105.773 | 0 | 2.717926e-135 | 1.162768e-06
[5 empty] | 11187.93 | 105.773 | 0 | 2.717926e-135 | 1.162768e-06
[5 empty] | 11187.93 | 105.773 | 0 | 2.717926e-135 | 1.162768e-06
[5 empty] | 11187.93 | 105.773 | 0 | 2.717926e-135 | 1.162768e-06
[5 empty] | 11187.93 | 105.773 | 0 | 2.717926e-135 | 1.162768e-06
[5 empty] | 11187.93 | 105.773 | 0 | 2.717926e-135 | 1.162768e-06
[5 empty] | 11187.93 | 105.773 | 0 | 2.717926e-135 | 1.162768e-06
[5 empty] | 11187.93 | 105.773 | 0 | 2.717926e-135 | 1.162768e-06
[5 empty] | 11187.93 | 105.773 | 0 | 2.717926e-135 | 1.162768e-06
[5 empty] | 11187.93 | 105.773 | 0 | 2.717926e-135 | 1.162768e-06
[5 empty] | 11187.93 | 105.773 | 0 | 2.717926e-135 | 1.162768e-06
[5 empty] | 11187.93 | 105.773 | 0 | 2.717926e-135 | 1.162768e-06
[5 empty] | 11187.93 | 105.773 | 0 | 2.717926e-135 | 1.162768e-06
[5 empty] | 11187.93 | 105.773 | 0 | 2.717926e-135 | 1.162768e-06
[5 empty] | 11187.93 | 105.773 | 0 | 2.717926e-135 | 1.162768e-06
[5 empty] | 11187.93 | 105.773 | 0 | 2.717926e-135 | 1.162768e-06
[5 empty] | 11187.93 | 105.773 | 0 | 2.717926e-135 | 1.162768e-06
[5 empty] | 11187.93 | 105.773 | 0 | 2.717926e-135 | 1.162768e-06
[5 empty] | 11187.93 | 105.773 | 0 | 2.717926e-135 | 1.162768e-06
[5 empty] | 11187.93 | 105.773 | 0 | 2.717926e-135 | 1.162768e-06
[5 empty] | 11187.93 | 105.773 | 0 | 2.717926e-135 | 1.162768e-06
[5 empty] | 11187.93 | 105.773 | 0 | 2.717926e-135 | 1.162768e-06
[5 empty] | 11187.93 | 105.773 | 0 | 2.717926e-135 | 1.162768e-06
[5 empty] | 11187.93 | 105.773 | 0 | 2.717926e-135 | 1.162768e-06
[5 empty] | 11187.93 | 105.773 | 0 | 2.717926e-135 | 1.162768e-06
[5 empty] | 11187.93 | 105.773 | 0 | 2.717926e-135 | 1.162768e-06
[5 empty] | 11187.93 | 105.773 | 0 | 2.717926e-135 | 1.162768e-06
[5 empty] | 11187.93 | 105.773 | 0 | 2.717926e-135 | 1.162768e-06
[5 empty] | 11187.93 | 105.773 | 0 | 2.717926e-135 | 1.162768e-06
[5 empty] | 11187.93 | 105.773 | 0 | 2.717926e-135 | 1.162768e-06
[5 empty] | 11187.93 | 105.773 | 0 | 2.717926e-135 | 1.162768e-06
[5 empty] | 11187.93 | 105.773 | 0 | 2.717926e-135 | 1.162768e-06
[5 empty] | 11187.93 | 105.773 | 0 | 2.717926e-135 | 1.162768e-06
[5 empty] | 11187.93 | 105.773 | 0 | 2.717926e-135 | 1.162768e-06
[5 empty] | 11187.93 | 105.773 | 0 | 2.717926e-135 | 1.162768e-06
[5 empty] | 11187.93 | 105.773 | 0 | 2.717926e-135 | 1.162768e-06
[5 empty] | 11187.93 | 105.773 | 0 | 2.717926e-135 | 1.162768e-06
[5 empty] | 11187.93 | 105.773 | 0 | 2.717926e-135 | 1.162768e-06
[5 empty] | 11187.93 | 105.773 | 0 | 2.717926e-135 | 1.162768e-06
[5 empty] | 11187.93 | 105.773 | 0 | 2.717926e-135 | 1.162768e-06
[5 empty] | 11187.93 | 105.773 | 0 | 2.717926e-135 | 1.162768e-06
[5 empty] | 11187.93 | 105.773 | 0 | 2.717926e-135 | 1.162768e-06
[5 empty] | 11187.93 | 105.773 | 0 | 2.717926e-135 | 1.162768e-06
[5 empty] | 11187.93 | 105.773 | 0 | 2.717926e-135 | 1.162768e-06
[5 empty] | 11187.93 | 105.773 | 0 | 2.717926e-135 | 1.162768e-06
[5 empty] | 11187.93 | 105.773 | 0 | 2.717926e-135 | 1.162768e-06
[5 empty] | 11187.93 | 105.773 | 0 | 2.717926e-135 | 1.162768e-06
[5 empty] | 11187.93 | 105.773 | 0 | 2.717926e-135 | 1.162768e-06
[5 empty] | 11187.93 | 105.773 | 0 | 2.717926e-135 | 1.162768e-06
[5 empty] | 11187.93 | 105.773 | 0 | 2.717926e-135 | 1.162768e-06
[5 empty] | 11187.93 | 105.773 | 0 | 2.717926e-135 | 1.162768e-06
[5 empty] | 11187.93 | 105.773 | 0 | 2.717926e-135 | 1.162768e-06
[5 empty] | 11187.93 | 105.773 | 0 | 2.717926e-135 | 1.162768e-06
[5 empty] | 11187.93 | 105.773 | 0 | 2.717926e-135 | 1.162768e-06
[5 empty] | 11187.93 | 105.773 | 0 | 2.717926e-135 | 1.162768e-06
[5 empty] | 11187.93 | 105.773 | 0 | 2.717926e-135 | 1.162768e-06
[5 empty] | 11187.93 | 105.773 | 0 | 2.717926e-135 | 1.162768e-06
[5 empty] | 11187.93 | 105.773 | 0 | 2.717926e-135 | 1.162768e-06
[5 empty] | 11187.93 | 105.773 | 0 | 2.717926e-135 | 1.162768e-06
[5 empty] | 11187.93 | 105.773 | 0 | 2.717926e-135 | 1.162768e-06
[5 empty] | 11187.93 | 105.773 | 0 | 2.717926e-135 | 1.162768e-06
[5 empty] | 11187.93 | 105.773 | 0 | 2.717926e-135 | 1.162768e-06
[5 empty] | 11187.93 | 105.773 | 0 | 2.717926e-135 | 1.162768e-06
[5 empty] | 11187.93 | 105.773 | 0 | 2.717926e-135 | 1.162768e-06
[5 empty] | 11187.93 | 105.773 | 0 | 2.717926e-135 | 1.162768e-06
[5 empty] | 11187.93 | 105.773 | 0 | 2.717926e-135 | 1.162768e-06
[5 empty] | 11187.93 | 105.773 | 0 | 2.717926e-135 | 1.162768e-06
[5 empty] | 11187.93 | 105.773 | 0 | 2.717926e-135 | 1.162768e-06
[5 empty] | 11187.93 | 105.773 | 0 | 2.717926e-135 | 1.162768e-06
[5 empty] | 11187.93 | 105.773 | 0 | 2.717926e-135 | 1.162768e-06
[5 empty] | 11187.93 | 105.773 | 0 | 2.717926e-135 | 1.162768e-06
[5 empty] | 11187.93 | 105.773 | 0 | 2.717926e-135 | 1.162768e-06
[5 empty] | 11187.93 | 105.773 | 0 | 2.717926e-135 | 1.162768e-06
[5 empty] | 11187.93 | 105.773 | 0 | 2.717926e-135 | 1.162768e-06
[5 empty] | 11187.93 | 105.773 | 0 | 2.717926e-135 | 1.162768e-06
[5 empty] | 11187.93 | 105.773 | 0 | 2.717926e-135 | 1.162768e-06
[5 empty] | 11187.93 | 105.773 | 0 | 2.717926e-135 | 1.162768e-06
[5 empty] | 11187.93 | 105.773 | 0 | 2.717926e-135 | 1.162768e-06
[5 empty] | 11187.93 | 105.773 | 0 | 2.717926e-135 | 1.162768e-06
[5 empty] | 11187.93 | 105.773 | 0 | 2.717926e-135 | 1.162768e-06
[5 empty] | 11187.93 | 105.773 | 0 | 2.717926e-135 | 1.162768e-06
[5 empty] | 11187.93 | 105.773 | 0 | 2.717926e-135 | 1.162768e-06
[5 empty] | 11187.93 | 105.773 | 0 | 2.717926e-135 | 1.162768e-06
[5 empty] | 11187.93 | 105.773 | 0 | 2.717926e-135 | 1.162768e-06
[5 empty] | 11187.93 | 105.773 | 0 | 2.717926e-135 | 1.162768e-06
[5 empty] | 11187.93 | 105.773 | 0 | 2.717926e-135 | 1.162768e-06
[5 empty] | 11187.93 | 105.773 | 0 | 2.717926e-135 | 1.162768e-06
[5 empty] | 11187.93 | 105.773 | 0 | 2.717926e-135 | 1.162768e-06
[5 empty] | 11187.93 | 105.773 | 0 | 2.717926e-135 | 1.162768e-06
[5 empty] | 11187.93 | 105.773 | 0 | 2.717926e-135 | 1.162768e-06
[5 empty] | 11187.93 | 105.773 | 0 | 2.717926e-135 | 1.162768e-06
[5 empty] | 11187.93 | 105.773 | 0 | 2.717926e-135 | 1.162768e-06
[5 empty] | 11187.93 | 105.773 | 0 | 2.717926e-135 | 1.162768e-06
[5 empty] | 11187.93 | 105.773 | 0 | 2.717926e-135 | 1.162768e-06
[5 empty] | 11187.93 | 105.773 | 0 | 2.717926e-135 | 1.162768e-06
[5 empty] | 11187.93 | 105.773 | 0 | 2.717926e-135 | 1.162768e-06
[5 empty] | 11187.93 | 105.773 | 0 | 2.717926e-135 | 1.162768e-06
[5 empty] | 11187.93 | 105.773 | 0 | 2.717926e-135 | 1.162768e-06
[5 empty] | 11187.93 | 105.773 | 0 | 2.717926e-135 | 1.162768e-06
[5 empty] | 11187.93 | 105.773 | 0 | 2.717926e-135 | 1.162768e-06
[5 empty] | 11187.93 | 105.773 | 0 | 2.717926e-135 | 1.162768e-06
[5 empty] | 11187.93 | 105.773 | 0 | 2.717926e-135 | 1.162768e-06
[5 empty] | 11187.93 | 105.773 | 0 | 2.717926e-135 | 1.162768e-06
[5 empty] | 11187.93 | 105.773 | 0 | 2.717926e-135 | 1.162768e-06
[5 empty] | 11187.93 | 105.773 | 0 | 2.717926e-135 | 1.162768e-06
[5 empty] | 11187.93 | 105.773 | 0 | 2.717926e-135 | 1.162768e-06
[5 empty] | 11187.93 | 105.773 | 0 | 2.717926e-135 | 1.162768e-06
[5 empty] | 11187.93 | 105.773 | 0 | 2.717926e-135 | 1.162768e-06
[5 empty] | 11187.93 | 105.773 | 0 | 2.717926e-135 | 1.162768e-06
[5 empty] | 11187.93 | 105.773 | 0 | 2.717926e-135 | 1.162768e-06
[5 empty] | 11187.93 | 105.773 | 0 | 2.717926e-135 | 1.162768e-06
[5 empty] | 11187.93 | 105.773 | 0 | 2.717926e-135 | 1.162768e-06
[5 empty] | 11187.93 | 105.773 | 0 | 2.717926e-135 | 1.162768e-06
[5 empty] | 11187.93 | 105.773 | 0 | 2.717926e-135 | 1.162768e-06
[5 empty] | 11187.93 | 105.773 | 0 | 2.717926e-135 | 1.162768e-06
[5 empty] | 11187.93 | 105.773 | 0 | 2.717926e-135 | 1.162768e-06
[5 empty] | 11187.93 | 105.773 | 0 | 2.717926e-135 | 1.162768e-06
[5 empty] | 11187.93 | 105.773 | 0 | 2.717926e-135 | 1.162768e-06
[5 empty] | 11187.93 | 105.773 | 0 | 2.717926e-135 | 1.162768e-06
[5 empty] | 11187.93 | 105.773 | 0 | 2.717926e-135 | 1.162768e-06
[5 empty] | 11187.93 | 105.773 | 0 | 2.717926e-135 | 1.162768e-06
[5 empty] | 11187.93 | 105.773 | 0 | 2.717926e-135 | 1.162768e-06
[5 empty] | 11187.93 | 105.773 | 0 | 2.717926e-135 | 1.162768e-06
[5 empty] | 11187.93 | 105.773 | 0 | 2.717926e-135 | 1.162768e-06
[5 empty] | 11187.93 | 105.773 | 0 | 2.717926e-135 | 1.162768e-06
[5 empty] | 11187.93 | 105.773 | 0 | 2.717926e-135 | 1.162768e-06
[5 empty] | 11187.93 | 105.773 | 0 | 2.717926e-135 | 1.162768e-06
[5 empty] | 11187.93 | 105.773 | 0 | 2.717926e-135 | 1.162768e-06
[5 empty] | 11187.93 | 105.773 | 0 | 2.717926e-135 | 1.162768e-06
[5 empty] | 11187.93 | 105.773 | 0 | 2.717926e-135 | 1.162768e-06
[5 empty] | 11187.93 | 105.773 | 0 | 2.717926e-135 | 1.162768e-06
[5 empty] | 11187.93 | 105.773 | 0 | 2.717926e-135 | 1.162768e-06
[5 empty] | 11187.93 | 105.773 | 0 | 2.717926e-135 | 1.162768e-06
[5 empty] | 11187.93 | 105.773 | 0 | 2.717926e-135 | 1.162768e-06
[5 empty] | 11187.93 | 105.773 | 0 | 2.717926e-135 | 1.162768e-06
[5 empty] | 11187.93 | 105.773 | 0 | 2.717926e-135 | 1.162768e-06
[5 empty] | 11187.93 | 105.773 | 0 | 2.717926e-135 | 1.162768e-06
[5 empty] | 11187.93 | 105.773 | 0 | 2.717926e-135 | 1.162768e-06
[5 empty] | 11187.93 | 105.773 | 0 | 2.717926e-135 | 1.162768e-06
[5 empty] | 11187.93 | 105.773 | 0 | 2.717926e-135 | 1.162768e-06
[5 empty] | 11187.93 | 105.773 | 0 | 2.717926e-135 | 1.162768e-06
[5 empty] | 11187.93 | 105.773 | 0 | 2.717926e-135 | 1.162768e-06
[5 empty] | 11187.93 | 105.773 | 0 | 2.717926e-135 | 1.162768e-06
[5 empty] | 11187.93 | 105.773 | 0 | 2.717926e-135 | 1.162768e-06
[5 empty] | 11187.93 | 105.773 | 0 | 2.717926e-135 | 1.162768e-06
[5 empty] | 11187.93 | 105.773 | 0 | 2.717926e-135 | 1.162768e-06
[5 empty] | 11187.93 | 105.773 | 0 | 2.717926e-135 | 1.162768e-06
[5 empty] | 11187.93 | 105.773 | 0 | 2.717926e-135 | 1.162768e-06
[5 empty] | 11187.93 | 105.773 | 0 | 2.717926e-135 | 1.162768e-06
[5 empty] | 11187.93 | 105.773 | 0 | 2.717926e-135 | 1.162768e-06
[5 empty] | 11187.93 | 105.773 | 0 | 2.717926e-135 | 1.162768e-06
[5 empty] | 11187.93 | 105.773 | 0 | 2.717926e-135 | 1.162768e-06
[5 empty] | 11187.93 | 105.773 | 0 | 2.717926e-135 | 1.162768e-06
[5 empty] | 11187.93 | 105.773 | 0 | 2.717926e-135 | 1.162768e-06
[5 empty] | 11187.93 | 105.773 | 0 | 2.717926e-135 | 1.162768e-06
[5 empty] | 11187.93 | 105.773 | 0 | 2.717926e-135 | 1.162768e-06
[5 empty] | 11187.93 | 105.773 | 0 | 2.717926e-135 | 1.162768e-06
[5 empty] | 11187.93 | 105.773 | 0 | 2.717926e-135 | 1.162768e-06
[5 empty] | 11187.93 | 105.773 | 0 | 2.717926e-135 | 1.162768e-06
[5 empty] | 11187.93 | 105.773 | 0 | 2.717926e-135 | 1.162768e-06
[5 empty] | 11187.93 | 105.773 | 0 | 2.717926e-135 | 1.162768e-06
[5 empty] | 11187.93 | 105.773 | 0 | 2.717926e-135 | 1.162768e-06
[5 empty] | 11187.93 | 105.773 | 0 | 2.717926e-135 | 1.162768e-06
[5 empty] | 11187.93 | 105.773 | 0 | 2.717926e-135 | 1.162768e-06
[5 empty] | 11187.93 | 105.773 | 0 | 2.717926e-135 | 1.162768e-06
[5 empty] | 11187.93 | 105.773 | 0 | 2.717926e-135 | 1.162768e-06
[5 empty] | 11187.93 | 105.773 | 0 | 2.717926e-135 | 1.162768e-06
[5 empty] | 11187.93 | 105.773 | 0 | 2.717926e-135 | 1.162768e-06
[5 empty] | 11187.93 | 105.773 | 0 | 2.717926e-135 | 1.162768e-06
[5 empty] | 11187.93 | 105.773 | 0 | 2.717926e-135 | 1.162768e-06
[5 empty] | 11187.93 | 105.773 | 0 | 2.717926e-135 | 1.162768e-06
[5 empty] | 11187.93 | 105.773 | 0 | 2.717926e-135 | 1.162768e-06
[5 empty] | 11187.93 | 105.773 | 0 | 2.717926e-135 | 1.162768e-06
[5 empty] | 11187.93 | 105.773 | 0 | 2.717926e-135 | 1.162768e-06
[5 empty] | 11187.93 | 105.773 | 0 | 2.717926e-135 | 1.162768e-06
[5 empty] | 11187.93 | 105.773 | 0 | 2.717926e-135 | 1.162768e-06
[5 empty] | 11187.93 | 105.773 | 0 | 2.717926e-135 | 1.162768e-06
[5 empty] | 11187.93 | 105.773 | 0 | 2.717926e-135 | 1.162768e-06
[5 empty] | 11187.93 | 105.773 | 0 | 2.717926e-135 | 1.162768e-06
[5 empty] | 11187.93 | 105.773 | 0 | 2.717926e-135 | 1.162768e-06
[5 empty] | 11187.93 | 105.773 | 0 | 2.717926e-135 | 1.162768e-06
[5 empty] | 11187.93 | 105.773 | 0 | 2.717926e-135 | 1.162768e-06
[5 empty] | 11187.93 | 105.773 | 0 | 2.717926e-135 | 1.162768e-06
[5 empty] | 11187.93 | 105.773 | 0 | 2.717926e-135 | 1.162768e-06
[5 empty] | 11187.93 | 105.773 | 0 | 2.717926e-135 | 1.162768e-06
[5 empty] | 11187.93 | 105.773 | 0 | 2.717926e-135 | 1.162768e-06
[5 empty] | 11187.93 | 105.773 | 0 | 2.717926e-135 | 1.162768e-06
[5 empty] | 11187.93 | 105.773 | 0 | 2.717926e-135 | 1.162768e-06
[5 empty] | 11187.93 | 105.773 | 0 | 2.717926e-135 | 1.162768e-06
[5 empty] | 11187.93 | 105.773 | 0 | 2.717926e-135 | 1.162768e-06
[5 empty] | 11187.93 | 105.773 | 0 | 2.717926e-135 | 1.162768e-06
[5 empty] | 11187.93 | 105.773 | 0 | 2.717926e-135 | 1.162768e-06
[5 empty] | 11187.93 | 105.773 | 0 | 2.717926e-135 | 1.162768e-06
[5 empty] | 11187.93 | 105.773 | 0 | 2.717926e-135 | 1.162768e-06
[5 empty] | 11187.93 | 105.773 | 0 | 2.717926e-135 | 1.162768e-06
[5 empty] | 11187.93 | 105.773 | 0 | 2.717926e-135 | 1.162768e-06
[5 empty] | 11187.93 | 105.773 | 0 | 2.717926e-135 | 1.162768e-06
[5 empty] | 11187.93 | 105.773 | 0 | 2.717926e-135 | 1.162768e-06
[5 empty] | 11187.93 | 105.773 | 0 | 2.717926e-135 | 1.162768e-06
[5 empty] | 11187.93 | 105.773 | 0 | 2.717926e-135 | 1.162768e-06
[5 empty] | 11187.93 | 105.773 | 0 | 2.717926e-135 | 1.162768e-06
[5 empty] | 11187.93 | 105.773 | 0 | 2.717926e-135 | 1.162768e-06
[5 empty] | 11187.93 | 105.773 | 0 | 2.717926e-135 | 1.162768e-06
[5 empty] | 11187.93 | 105.773 | 0 | 2.717926e-135 | 1.162768e-06
[5 empty] | 11187.93 | 105.773 | 0 | 2.717926e-135 | 1.162768e-06
[5 empty] | 11187.93 | 105.773 | 0 | 2.717926e-135 | 1.162768e-06
[5 empty] | 11187.93 | 105.773 | 0 | 2.717926e-135 | 1.162768e-06
[5 empty] | 11187.93 | 105.773 | 0 | 2.717926e-135 | 1.162768e-06
[5 empty] | 11187.93 | 105.773 | 0 | 2.717926e-135 | 1.162768e-06
[5 empty] | 11187.93 | 105.773 | 0 | 2.717926e-135 | 1.162768e-06
[5 empty] | 11187.93 | 105.773 | 0 | 2.717926e-135 | 1.162768e-06
[5 empty] | 11187.93 | 105.773 | 0 | 2.717926e-135 | 1.162768e-06
[5 empty] | 11187.93 | 105.773 | 0 | 2.717926e-135 | 1.162768e-06
[5 empty] | 11187.93 | 105.773 | 0 | 2.717926e-135 | 1.162768e-06
[5 empty] | 11187.93 | 105.773 | 0 | 2.717926e-135 | 1.162768e-06
[5 empty] | 11187.93 | 105.773 | 0 | 2.717926e-135 | 1.162768e-06
[5 empty] | 11187.93 | 105.773 | 0 | 2.717926e-135 | 1.162768e-06
[5 empty] | 11187.93 | 105.773 | 0 | 2.717926e-135 | 1.162768e-06
[5 empty] | 11187.93 | 105.773 | 0 | 2.717926e-135 | 1.162768e-06
[5 empty] | 11187.93 | 105.773 | 0 | 2.717926e-135 | 1.162768e-06
[5 empty] | 11187.93 | 105.773 | 0 | 2.717926e-135 | 1.162768e-06
[5 empty] | 11187.93 | 105.773 | 0 | 2.717926e-135 | 1.162768e-06
[5 empty] | 11187.93 | 105.773 | 0 | 2.717926e-135 | 1.162768e-06
[5 empty] | 11187.93 | 105.773 | 0 | 2.717926e-135 | 1.162768e-06
[5 empty] | 11187.93 | 105.773 | 0 | 2.717926e-135 | 1.162768e-06
[5 empty] | 11187.93 | 105.773 | 0 | 2.717926e-135 | 1.162768e-06
[5 empty] | 11187.93 | 105.773 | 0 | 2.717926e-135 | 1.162768e-06
[5 empty] | 11187.93 | 105.773 | 0 | 2.717926e-135 | 1.162768e-06
[5 empty] | 11187.93 | 105.773 | 0 | 2.717926e-135 | 1.162768e-06
[5 empty] | 11187.93 | 105.773 | 0 | 2.717926e-135 | 1.162768e-06
[5 empty] | 11187.93 | 105.773 | 0 | 2.717926e-135 | 1.162768e-06
[5 empty] | 11187.93 | 105.773 | 0 | 2.717926e-135 | 1.162768e-06
[5 empty] | 11187.93 | 105.773 | 0 | 2.717926e-135 | 1.162768e-06
[5 empty] | 11187.93 | 105.773 | 0 | 2.717926e-135 | 1.162768e-06
[5 empty] | 11187.93 | 105.773 | 0 | 2.717926e-135 | 1.162768e-06
[5 empty] | 11187.93 | 105.773 | 0 | 2.717926e-135 | 1.162768e-06
[5 empty] | 11187.93 | 105.773 | 0 | 2.717926e-135 | 1.162768e-06
[5 empty] | 11187.93 | 105.773 | 0 | 2.717926e-135 | 1.162768e-06
[5 empty] | 11187.93 | 105.773 | 0 | 2.717926e-135 | 1.162768e-06
[5 empty] | 11187.93 | 105.773 | 0 | 2.717926e-135 | 1.162768e-06
[5 empty] | 11187.93 | 105.773 | 0 | 2.717926e-135 | 1.162768e-06
[5 empty] | 11187.93 | 105.773 | 0 | 2.717926e-135 | 1.162768e-06
[5 empty] | 11187.93 | 105.773 | 0 | 2.717926e-135 | 1.162768e-06
[5 empty] | 11187.93 | 105.773 | 0 | 2.717926e-135 | 1.162768e-06
[5 empty] | 11187.93 | 105.773 | 0 | 2.717926e-135 | 1.162768e-06
[5 empty] | 11187.93 | 105.773 | 0 | 2.717926e-135 | 1.162768e-06
[5 empty] | 11187.93 | 105.773 | 0 | 2.717926e-135 | 1.162768e-06
[5 empty] | 11187.93 | 105.773 | 0 | 2.717926e-135 | 1.162768e-06
[5 empty] | 11187.93 | 105.773 | 0 | 2.717926e-135 | 1.162768e-06
[5 empty] | 11187.93 | 105.773 | 0 | 2.717926e-135 | 1.162768e-06
[5 empty] | 11187.93 | 105.773 | 0 | 2.717926e-135 | 1.162768e-06
[5 empty] | 11187.93 | 105.773 | 0 | 2.717926e-135 | 1.162768e-06
[5 empty] | 11187.93 | 105.773 | 0 | 2.717926e-135 | 1.162768e-06
[5 empty] | 11187.93 | 105.773 | 0 | 2.717926e-135 | 1.162768e-06
[5 empty] | 11187.93 | 105.773 | 0 | 2.717926e-135 | 1.162768e-06
[5 empty] | 11187.93 | 105.773 | 0 | 2.717926e-135 | 1.162768e-06
[5 empty] | 11187.93 | 105.773 | 0 | 2.717926e-135 | 1.162768e-06
[5 empty] | 11187.93 | 105.773 | 0 | 2.717926e-135 | 1.162768e-06
[5 empty] | 11187.93 | 105.773 | 0 | 2.717926e-135 | 1.162768e-06
[5 empty] | 11187.93 | 105.773 | 0 | 2.717926e-135 | 1.162768e-06
[5 empty] | 11187.93 | 105.773 | 0 | 2.717926e-135 | 1.162768e-06
[5 empty] | 11187.93 | 105.773 | 0 | 2.717926e-135 | 1.162768e-06
[5 empty] | 11187.93 | 105.773 | 0 | 2.717926e-135 | 1.162768e-06
[5 empty] | 11187.93 | 105.773 | 0 | 2.717926e-135 | 1.162768e-06
[5 empty] | 11187.93 | 105.773 | 0 | 2.717926e-135 | 1.162768e-06
[5 empty] | 11187.93 | 105.773 | 0 | 2.717926e-135 | 1.162768e-06
[5 empty] | 11187.93 | 105.773 | 0 | 2.717926e-135 | 1.162768e-06
[5 empty] | 11187.93 | 105.773 | 0 | 2.717926e-135 | 1.162768e-06
[5 empty] | 11187.93 | 105.773 | 0 | 2.717926e-135 | 1.162768e-06
[5 empty] | 11187.93 | 105.773 | 0 | 2.717926e-135 | 1.162768e-06
[5 empty] | 11187.93 | 105.773 | 0 | 2.717926e-135 | 1.162768e-06
[5 empty] | 11187.93 | 105.773 | 0 | 2.717926e-135 | 1.162768e-06
[5 empty] | 11187.93 | 105.773 | 0 | 2.717926e-135 | 1.162768e-06
[5 empty] | 11187.93 | 105.773 | 0 | 2.717926e-135 | 1.162768e-06
[5 empty] | 11187.93 | 105.773 | 0 | 2.717926e-135 | 1.162768e-06
[5 empty] | 11187.93 | 105.773 | 0 | 2.717926e-135 | 1.162768e-06
[5 empty] | 11187.93 | 105.773 | 0 | 2.717926e-135 | 1.162768e-06
[5 empty] | 11187.93 | 105.773 | 0 | 2.717926e-135 | 1.162768e-06
[5 empty] | 11187.93 | 105.773 | 0 | 2.717926e-135 | 1.162768e-06
[5 empty] | 11187.93 | 105.773 | 0 | 2.717926e-135 | 1.162768e-06
[5 empty] | 11187.93 | 105.773 | 0 | 2.717926e-135 | 1.162768e-06
[5 empty] | 11187.93 | 105.773 | 0 | 2.717926e-135 | 1.162768e-06
[5 empty] | 11187.93 | 105.773 | 0 | 2.717926e-135 | 1.162768e-06
[5 empty] | 11187.93 | 105.773 | 0 | 2.717926e-135 | 1.162768e-06
[5 empty] | 11187.93 | 105.773 | 0 | 2.717926e-135 | 1.162768e-06
[5 empty] | 11187.93 | 105.773 | 0 | 2.717926e-135 | 1.162768e-06
[5 empty] | 11187.93 | 105.773 | 0 | 2.717926e-135 | 1.162768e-06
[5 empty] | 11187.93 | 105.773 | 0 | 2.717926e-135 | 1.162768e-06
[5 empty] | 11187.93 | 105.773 | 0 | 2.717926e-135 | 1.162768e-06
[5 empty] | 11187.93 | 105.773 | 0 | 2.717926e-135 | 1.162768e-06
[5 empty] | 11187.93 | 105.773 | 0 | 2.717926e-135 | 1.162768e-06
[5 empty] | 11187.93 | 105.773 | 0 | 2.717926e-135 | 1.162768e-06
[5 empty] | 11187.93 | 105.773 | 0 | 2.717926e-135 | 1.162768e-06
[5 empty] | 11187.93 | 105.773 | 0 | 2.717926e-135 | 1.162768e-06
[5 empty] | 11187.93 | 105.773 | 0 | 2.717926e-135 | 1.162768e-06
[5 empty] | 11187.93 | 105.773 | 0 | 2.717926e-135 | 1.162768e-06
[5 empty] | 11187.93 | 105.773 | 0 | 2.717926e-135 | 1.162768e-06
[5 empty] | 11187.93 | 105.773 | 0 | 2.717926e-135 | 1.162768e-06
[5 empty] | 11187.93 | 105.773 | 0 | 2.717926e-135 | 1.162768e-06
[5 empty] | 11187.93 | 105.773 | 0 | 2.717926e-135 | 1.162768e-06
[5 empty] | 11187.93 | 105.773 | 0 | 2.717926e-135 | 1.162768e-06
[5 empty] | 11187.93 | 105.773 | 0 | 2.717926e-135 | 1.162768e-06
[5 empty] | 11187.93 | 105.773 | 0 | 2.717926e-135 | 1.162768e-06
[5 empty] | 11187.93 | 105.773 | 0 | 2.717926e-135 | 1.162768e-06
[5 empty] | 11187.93 | 105.773 | 0 | 2.717926e-135 | 1.162768e-06
[5 empty] | 11187.93 | 105.773 | 0 | 2.717926e-135 | 1.162768e-06
[5 empty] | 11187.93 | 105.773 | 0 | 2.717926e-135 | 1.162768e-06
[5 empty] | 11187.93 | 105.773 | 0 | 2.717926e-135 | 1.162768e-06
[5 empty] | 11187.93 | 105.773 | 0 | 2.717926e-135 | 1.162768e-06
[5 empty] | 11187.93 | 105.773 | 0 | 2.717926e-135 | 1.162768e-06
[5 empty] | 11187.93 | 105.773 | 0 | 2.717926e-135 | 1.162768e-06
[5 empty] | 11187.93 | 105.773 | 0 | 2.717926e-135 | 1.162768e-06
[5 empty] | 11187.93 | 105.773 | 0 | 2.717926e-135 | 1.162768e-06
[5 empty] | 11187.93 | 105.773 | 0 | 2.717926e-135 | 1.162768e-06
[5 empty] | 11187.93 | 105.773 | 0 | 2.717926e-135 | 1.162768e-06
[5 empty] | 11187.93 | 105.773 | 0 | 2.717926e-135 | 1.162768e-06
[5 empty] | 11187.93 | 105.773 | 0 | 2.717926e-135 | 1.162768e-06
[5 empty] | 11187.93 | 105.773 | 0 | 2.717926e-135 | 1.162768e-06
[5 empty] | 11187.93 | 105.773 | 0 | 2.717926e-135 | 1.162768e-06
[5 empty] | 11187.93 | 105.773 | 0 | 2.717926e-135 | 1.162768e-06
[5 empty] | 11187.93 | 105.773 | 0 | 2.717926e-135 | 1.162768e-06
[5 empty] | 11187.93 | 105.773 | 0 | 2.717926e-135 | 1.162768e-06
[5 empty] | 11187.93 | 105.773 | 0 | 2.717926e-135 | 1.162768e-06
[5 empty] | 11187.93 | 105.773 | 0 | 2.717926e-135 | 1.162768e-06
[5 empty] | 11187.93 | 105.773 | 0 | 2.717926e-135 | 1.162768e-06
[5 empty] | 11187.93 | 105.773 | 0 | 2.717926e-135 | 1.162768e-06
[5 empty] | 11187.93 | 105.773 | 0 | 2.717926e-135 | 1.162768e-06
[5 empty] | 11187.93 | 105.773 | 0 | 2.717926e-135 | 1.162768e-06
[5 empty] | 11187.93 | 105.773 | 0 | 2.717926e-135 | 1.162768e-06
[5 empty] | 11187.93 | 105.773 | 0 | 2.717926e-135 | 1.162768e-06
[5 empty] | 11187.93 | 105.773 | 0 | 2.717926e-135 | 1.162768e-06
[5 empty] | 11187.93 | 105.773 | 0 | 2.717926e-135 | 1.162768e-06
[5 empty] | 11187.93 | 105.773 | 0 | 2.717926e-135 | 1.162768e-06
[5 empty] | 11187.93 | 105.773 | 0 | 2.717926e-135 | 1.162768e-06
[5 empty] | 11187.93 | 105.773 | 0 | 2.717926e-135 | 1.162768e-06
[5 empty] | 11187.93 | 105.773 | 0 | 2.717926e-135 | 1.162768e-06
[5 empty] | 11187.93 | 105.773 | 0 | 2.717926e-135 | 1.162768e-06
[5 empty] | 11187.93 | 105.773 | 0 | 2.717926e-135 | 1.162768e-06
[5 empty] | 11187.93 | 105.773 | 0 | 2.717926e-135 | 1.162768e-06
[5 empty] | 11187.93 | 105.773 | 0 | 2.717926e-135 | 1.162768e-06
[5 empty] | 11187.93 | 105.773 | 0 | 2.717926e-135 | 1.162768e-06
[5 empty] | 11187.93 | 105.773 | 0 | 2.717926e-135 | 1.162768e-06
[5 empty] | 11187.93 | 105.773 | 0 | 2.717926e-135 | 1.162768e-06
[5 empty] | 11187.93 | 105.773 | 0 | 2.717926e-135 | 1.162768e-06
[5 empty] | 11187.93 | 105.773 | 0 | 2.717926e-135 | 1.162768e-06
[5 empty] | 11187.93 | 105.773 | 0 | 2.717926e-135 | 1.162768e-06
[5 empty] | 11187.93 | 105.773 | 0 | 2.717926e-135 | 1.162768e-06
[5 empty] | 11187.93 | 105.773 | 0 | 2.717926e-135 | 1.162768e-06
[5 empty] | 11187.93 | 105.773 | 0 | 2.717926e-135 | 1.162768e-06
[5 empty] | 11187.93 | 105.773 | 0 | 2.717926e-135 | 1.162768e-06
[5 empty] | 11187.93 | 105.773 | 0 | 2.717926e-135 | 1.162768e-06
[5 empty] | 11187.93 | 105.773 | 0 | 2.717926e-135 | 1.162768e-06
[5 empty] | 11187.93 | 105.773 | 0 | 2.717926e-135 | 1.162768e-06
[5 empty] | 11187.93 | 105.773 | 0 | 2.717926e-135 | 1.162768e-06
[5 empty] | 11187.93 | 105.773 | 0 | 2.717926e-135 | 1.162768e-06
[5 empty] | 11187.93 | 105.773 | 0 | 2.717926e-135 | 1.162768e-06
[5 empty] | 11187.93 | 105.773 | 0 | 2.717926e-135 | 1.162768e-06
[5 empty] | 11187.93 | 105.773 | 0 | 2.717926e-135 | 1.162768e-06
[5 empty] | 11187.93 | 105.773 | 0 | 2.717926e-135 | 1.162768e-06
[5 empty] | 11187.93 | 105.773 | 0 | 2.717926e-135 | 1.162768e-06
[5 empty] | 11187.93 | 105.773 | 0 | 2.717926e-135 | 1.162768e-06
[5 empty] | 11187.93 | 105.773 | 0 | 2.717926e-135 | 1.162768e-06
[5 empty] | 11187.93 | 105.773 | 0 | 2.717926e-135 | 1.162768e-06
[5 empty] | 11187.93 | 105.773 | 0 | 2.717926e-135 | 1.162768e-06
[5 empty] | 11187.93 | 105.773 | 0 | 2.717926e-135 | 1.162768e-06
[5 empty] | 11187.93 | 105.773 | 0 | 2.717926e-135 | 1.162768e-06
[5 empty] | 11187.93 | 105.773 | 0 | 2.717926e-135 | 1.162768e-06
[5 empty] | 11187.93 | 105.773 | 0 | 2.717926e-135 | 1.162768e-06
[5 empty] | 11187.93 | 105.773 | 0 | 2.717926e-135 | 1.162768e-06
[5 empty] | 11187.93 | 105.773 | 0 | 2.717926e-135 | 1.162768e-06
[5 empty] | 11187.93 | 105.773 | 0 | 2.717926e-135 | 1.162768e-06
[5 empty] | 11187.93 | 105.773 | 0 | 2.717926e-135 | 1.162768e-06
[5 empty] | 11187.93 | 105.773 | 0 | 2.717926e-135 | 1.162768e-06
[5 empty] | 11187.93 | 105.773 | 0 | 2.717926e-135 | 1.162768e-06
[5 empty] | 11187.93 | 105.773 | 0 | 2.717926e-135 | 1.162768e-06
[5 empty] | 11187.93 | 105.773 | 0 | 2.717926e-135 | 1.162768e-06
[5 empty] | 11187.93 | 105.773 | 0 | 2.717926e-135 | 1.162768e-06
[5 empty] | 11187.93 | 105.773 | 0 | 2.717926e-135 | 1.162768e-06
[5 empty] | 11187.93 | 105.773 | 0 | 2.717926e-135 | 1.162768e-06
[5 empty] | 11187.93 | 105.773 | 0 | 2.717926e-135 | 1.162768e-06
[5 empty] | 11187.93 | 105.773 | 0 | 2.717926e-135 | 1.162768e-06
[5 empty] | 11187.93 | 105.773 | 0 | 2.717926e-135 | 1.162768e-06
[5 empty] | 11187.93 | 105.773 | 0 | 2.717926e-135 | 1.162768e-06
[5 empty] | 11187.93 | 105.773 | 0 | 2.717926e-135 | 1.162768e-06
[5 empty] | 11187.93 | 105.773 | 0 | 2.717926e-135 | 1.162768e-06
[5 empty] | 11187.93 | 105.773 | 0 | 2.717926e-135 | 1.162768e-06
[5 empty] | 11187.93 | 105.773 | 0 | 2.717926e-135 | 1.162768e-06
[5 empty] | 11187.93 | 105.773 | 0 | 2.717926e-135 | 1.162768e-06
[5 empty] | 11187.93 | 105.773 | 0 | 2.717926e-135 | 1.162768e-06
[5 empty] | 11187.93 | 105.773 | 0 | 2.717926e-135 | 1.162768e-06
[5 empty] | 11187.93 | 105.773 | 0 | 2.717926e-135 | 1.162768e-06
[5 empty] | 11187.93 | 105.773 | 0 | 2.717926e-135 | 1.162768e-06
[5 empty] | 11187.93 | 105.773 | 0 | 2.717926e-135 | 1.162768e-06
[5 empty] | 11187.93 | 105.773 | 0 | 2.717926e-135 | 1.162768e-06
[5 empty] | 11187.93 | 105.773 | 0 | 2.717926e-135 | 1.162768e-06
[5 empty] | 11187.93 | 105.773 | 0 | 2.717926e-135 | 1.162768e-06
[5 empty] | 11187.93 | 105.773 | 0 | 2.717926e-135 | 1.162768e-06
[5 empty] | 11187.93 | 105.773 | 0 | 2.717926e-135 | 1.162768e-06
[5 empty] | 11187.93 | 105.773 | 0 | 2.717926e-135 | 1.162768e-06
[5 empty] | 11187.93 | 105.773 | 0 | 2.717926e-135 | 1.162768e-06
[5 empty] | 11187.93 | 105.773 | 0 | 2.717926e-135 | 1.162768e-06
[5 empty] | 11187.93 | 105.773 | 0 | 2.717926e-135 | 1.162768e-06
[5 empty] | 11187.93 | 105.773 | 0 | 2.717926e-135 | 1.162768e-06
[5 empty] | 11187.93 | 105.773 | 0 | 2.717926e-135 | 1.162768e-06
[5 empty] | 11187.93 | 105.773 | 0 | 2.717926e-135 | 1.162768e-06
[5 empty] | 11187.93 | 105.773 | 0 | 2.717926e-135 | 1.162768e-06
[5 empty] | 11187.93 | 105.773 | 0 | 2.717926e-135 | 1.162768e-06
[5 empty] | 11187.93 | 105.773 | 0 | 2.717926e-135 | 1.162768e-06
[5 empty] | 11187.93 | 105.773 | 0 | 2.717926e-135 | 1.162768e-06
[5 empty] | 11187.93 | 105.773 | 0 | 2.717926e-135 | 1.162768e-06
[5 empty] | 11187.93 | 105.773 | 0 | 2.717926e-135 | 1.162768e-06
[5 empty] | 11187.93 | 105.773 | 0 | 2.717926e-135 | 1.162768e-06
[5 empty] | 11187.93 | 105.773 | 0 | 2.717926e-135 | 1.162768e-06
[5 empty] | 11187.93 | 105.773 | 0 | 2.717926e-135 | 1.162768e-06
[5 empty] | 11187.93 | 105.773 | 0 | 2.717926e-135 | 1.162768e-06
[5 empty] | 11187.93 | 105.773 | 0 | 2.717926e-135 | 1.162768e-06
[5 empty] | 11187.93 | 105.773 | 0 | 2.717926e-135 | 1.162768e-06
[5 empty] | 11187.93 | 105.773 | 0 | 2.717926e-135 | 1.162768e-06
[5 empty] | 11187.93 | 105.773 | 0 | 2.717926e-135 | 1.162768e-06
[5 empty] | 11187.93 | 105.773 | 0 | 2.717926e-135 | 1.162768e-06
[5 empty] | 11187.93 | 105.773 | 0 | 2.717926e-135 | 1.162768e-06
[5 empty] | 11187.93 | 105.773 | 0 | 2.717926e-135 | 1.162768e-06
[5 empty] | 11187.93 | 105.773 | 0 | 2.717926e-135 | 1.162768e-06
[5 empty] | 11187.93 | 105.773 | 0 | 2.717926e-135 | 1.162768e-06
[5 empty] | 11187.93 | 105.773 | 0 | 2.717926e-135 | 1.162768e-06
[5 empty] | 11187.93 | 105.773 | 0 | 2.717926e-135 | 1.162768e-06
[5 empty] | 11187.93 | 105.773 | 0 | 2.717926e-135 | 1.162768e-06
[5 empty] | 11187.93 | 105.773 | 0 | 2.717926e-135 | 1.162768e-06
[5 empty] | 11187.93 | 105.773 | 0 | 2.717926e-135 | 1.162768e-06
[5 empty] | 11187.93 | 105.773 | 0 | 2.717926e-135 | 1.162768e-06
[5 empty] | 11187.93 | 105.773 | 0 | 2.717926e-135 | 1.162768e-06
[5 empty] | 11187.93 | 105.773 | 0 | 2.717926e-135 | 1.162768e-06
[5 empty] | 11187.93 | 105.773 | 0 | 2.717926e-135 | 1.162768e-06
[5 empty] | 11187.93 | 105.773 | 0 | 2.717926e-135 | 1.162768e-06
[5 empty] | 11187.93 | 105.773 | 0 | 2.717926e-135 | 1.162768e-06
[5 empty] | 11187.93 | 105.773 | 0 | 2.717926e-135 | 1.162768e-06
[5 empty] | 11187.93 | 105.773 | 0 | 2.717926e-135 | 1.162768e-06
[5 empty] | 11187.93 | 105.773 | 0 | 2.717926e-135 | 1.162768e-06
[5 empty] | 11187.93 | 105.773 | 0 | 2.717926e-135 | 1.162768e-06
[5 empty] | 11187.93 | 105.773 | 0 | 2.717926e-135 | 1.162768e-06
[5 empty] | 11187.93 | 105.773 | 0 | 2.717926e-135 | 1.162768e-06
[5 empty] | 11187.93 | 105.773 | 0 | 2.717926e-135 | 1.162768e-06
[5 empty] | 11187.93 | 105.773 | 0 | 2.717926e-135 | 1.162768e-06
[5 empty] | 11187.93 | 105.773 | 0 | 2.717926e-135 | 1.162768e-06
[5 empty] | 11187.93 | 105.773 | 0 | 2.717926e-135 | 1.162768e-06
[5 empty] | 11187.93 | 105.773 | 0 | 2.717926e-135 | 1.162768e-06
[5 empty] | 11187.93 | 105.773 | 0 | 2.717926e-135 | 1.162768e-06
[5 empty] | 11187.93 | 105.773 | 0 | 2.717926e-135 | 1.162768e-06
[5 empty] | 11187.93 | 105.773 | 0 | 2.717926e-135 | 1.162768e-06
[5 empty] | 11187.93 | 105.773 | 0 | 2.717926e-135 | 1.162768e-06
[5 empty] | 11187.93 | 105.773 | 0 | 2.717926e-135 | 1.162768e-06
[5 empty] | 11187.93 | 105.773 | 0 | 2.717926e-135 | 1.162768e-06
[5 empty] | 11187.93 | 105.773 | 0 | 2.717926e-135 | 1.162768e-06
[5 empty] | 11187.93 | 105.773 | 0 | 2.717926e-135 | 1.162768e-06
[5 empty] | 11187.93 | 105.773 | 0 | 2.717926e-135 | 1.162768e-06
[5 empty] | 11187.93 | 105.773 | 0 | 2.717926e-135 | 1.162768e-06
[5 empty] | 11187.93 | 105.773 | 0 | 2.717926e-135 | 1.162768e-06
[5 empty] | 11187.93 | 105.773 | 0 | 2.717926e-135 | 1.162768e-06
[5 empty] | 11187.93 | 105.773 | 0 | 2.717926e-135 | 1.162768e-06
[5 empty] | 11187.93 | 105.773 | 0 | 2.717926e-135 | 1.162768e-06
[5 empty] | 11187.93 | 105.773 | 0 | 2.717926e-135 | 1.162768e-06
[5 empty] | 11187.93 | 105.773 | 0 | 2.717926e-135 | 1.162768e-06
[5 empty] | 11187.93 | 105.773 | 0 | 2.717926e-135 | 1.162768e-06
[5 empty] | 11187.93 | 105.773 | 0 | 2.717926e-135 | 1.162768e-06
[5 empty] | 11187.93 | 105.773 | 0 | 2.717926e-135 | 1.162768e-06
[5 empty] | 11187.93 | 105.773 | 0 | 2.717926e-135 | 1.162768e-06
[5 empty] | 11187.93 | 105.773 | 0 | 2.717926e-135 | 1.162768e-06
[5 empty] | 11187.93 | 105.773 | 0 | 2.717926e-135 | 1.162768e-06
[5 empty] | 11187.93 | 105.773 | 0 | 2.717926e-135 | 1.162768e-06
[5 empty] | 11187.93 | 105.773 | 0 | 2.717926e-135 | 1.162768e-06
[5 empty] | 11187.93 | 105.773 | 0 | 2.717926e-135 | 1.162768e-06
[5 empty] | 11187.93 | 105.773 | 0 | 2.717926e-135 | 1.162768e-06
[5 empty] | 11187.93 | 105.773 | 0 | 2.717926e-135 | 1.162768e-06
[5 empty] | 11187.93 | 105.773 | 0 | 2.717926e-135 | 1.162768e-06
[5 empty] | 11187.93 | 105.773 | 0 | 2.717926e-135 | 1.162768e-06
[5 empty] | 11187.93 | 105.773 | 0 | 2.717926e-135 | 1.162768e-06
[5 empty] | 11187.93 | 105.773 | 0 | 2.717926e-135 | 1.162768e-06
[5 empty] | 11187.93 | 105.773 | 0 | 2.717926e-135 | 1.162768e-06
[5 empty] | 11187.93 | 105.773 | 0 | 2.717926e-135 | 1.162768e-06
[5 empty] | 11187.93 | 105.773 | 0 | 2.717926e-135 | 1.162768e-06
[5 empty] | 11187.93 | 105.773 | 0 | 2.717926e-135 | 1.162768e-06
[5 empty] | 11187.93 | 105.773 | 0 | 2.717926e-135 | 1.162768e-06
[5 empty] | 11187.93 | 105.773 | 0 | 2.717926e-135 | 1.162768e-06
[5 empty] | 11187.93 | 105.773 | 0 | 2.717926e-135 | 1.162768e-06
[5 empty] | 11187.93 | 105.773 | 0 | 2.717926e-135 | 1.162768e-06
[5 empty] | 11187.93 | 105.773 | 0 | 2.717926e-135 | 1.162768e-06
[5 empty] | 11187.93 | 105.773 | 0 | 2.717926e-135 | 1.162768e-06
[5 empty] | 11187.93 | 105.773 | 0 | 2.717926e-135 | 1.162768e-06
[5 empty] | 11187.93 | 105.773 | 0 | 2.717926e-135 | 1.162768e-06
[5 empty] | 11187.93 | 105.773 | 0 | 2.717926e-135 | 1.162768e-06
[5 empty] | 11187.93 | 105.773 | 0 | 2.717926e-135 | 1.162768e-06
[5 empty] | 11187.93 | 105.773 | 0 | 2.717926e-135 | 1.162768e-06
[5 empty] | 11187.93 | 105.773 | 0 | 2.717926e-135 | 1.162768e-06
[5 empty] | 11187.93 | 105.773 | 0 | 2.717926e-135 | 1.162768e-06
[5 empty] | 11187.93 | 105.773 | 0 | 2.717926e-135 | 1.162768e-06
[5 empty] | 11187.93 | 105.773 | 0 | 2.717926e-135 | 1.162768e-06
[5 empty] | 11187.93 | 105.773 | 0 | 2.717926e-135 | 1.162768e-06
[5 empty] | 11187.93 | 105.773 | 0 | 2.717926e-135 | 1.162768e-06
[5 empty] | 11187.93 | 105.773 | 0 | 2.717926e-135 | 1.162768e-06
[5 empty] | 11187.93 | 105.773 | 0 | 2.717926e-135 | 1.162768e-06
[5 empty] | 11187.93 | 105.773 | 0 | 2.717926e-135 | 1.162768e-06
[5 empty] | 11187.93 | 105.773 | 0 | 2.717926e-135 | 1.162768e-06
[5 empty] | 11187.93 | 105.773 | 0 | 2.717926e-135 | 1.162768e-06
[5 empty] | 11187.93 | 105.773 | 0 | 2.717926e-135 | 1.162768e-06
[5 empty] | 11187.93 | 105.773 | 0 | 2.717926e-135 | 1.162768e-06
[5 empty] | 11187.93 | 105.773 | 0 | 2.717926e-135 | 1.162768e-06
[5 empty] | 11187.93 | 105.773 | 0 | 2.717926e-135 | 1.162768e-06
[5 empty] | 11187.93 | 105.773 | 0 | 2.717926e-135 | 1.162768e-06
[5 empty] | 11187.93 | 105.773 | 0 | 2.717926e-135 | 1.162768e-06
[5 empty] | 11187.93 | 105.773 | 0 | 2.717926e-135 | 1.162768e-06
[5 empty] | 11187.93 | 105.773 | 0 | 2.717926e-135 | 1.162768e-06
[5 empty] | 11187.93 | 105.773 | 0 | 2.717926e-135 | 1.162768e-06
[5 empty] | 11187.93 | 105.773 | 0 | 2.717926e-135 | 1.162768e-06
[5 empty] | 11187.93 | 105.773 | 0 | 2.717926e-135 | 1.162768e-06
[5 empty] | 11187.93 | 105.773 | 0 | 2.717926e-135 | 1.162768e-06
[5 empty] | 11187.93 | 105.773 | 0 | 2.717926e-135 | 1.162768e-06
[5 empty] | 11187.93 | 105.773 | 0 | 2.717926e-135 | 1.162768e-06
[5 empty] | 11187.93 | 105.773 | 0 | 2.717926e-135 | 1.162768e-06
[5 empty] | 11187.93 | 105.773 | 0 | 2.717926e-135 | 1.162768e-06
[5 empty] | 11187.93 | 105.773 | 0 | 2.717926e-135 | 1.162768e-06
[5 empty] | 11187.93 | 105.773 | 0 | 2.717926e-135 | 1.162768e-06
[5 empty] | 11187.93 | 105.773 | 0 | 2.717926e-135 | 1.162768e-06
[5 empty] | 11187.93 | 105.773 | 0 | 2.717926e-135 | 1.162768e-06
[5 empty] | 11187.93 | 105.773 | 0 | 2.717926e-135 | 1.162768e-06
[5 empty] | 11187.93 | 105.773 | 0 | 2.717926e-135 | 1.162768e-06
[5 empty] | 11187.93 | 105.773 | 0 | 2.717926e-135 | 1.162768e-06
[5 empty] | 11187.93 | 105.773 | 0 | 2.717926e-135 | 1.162768e-06
[5 empty] | 11187.93 | 105.773 | 0 | 2.717926e-135 | 1.162768e-06
[5 empty] | 11187.93 | 105.773 | 0 | 2.717926e-135 | 1.162768e-06
[5 empty] | 11187.93 | 105.773 | 0 | 2.717926e-135 | 1.162768e-06
[5 empty] | 11187.93 | 105.773 | 0 | 2.717926e-135 | 1.162768e-06
[5 empty] | 11187.93 | 105.773 | 0 | 2.717926e-135 | 1.162768e-06
[5 empty] | 11187.93 | 105.773 | 0 | 2.717926e-135 | 1.162768e-06
[5 empty] | 11187.93 | 105.773 | 0 | 2.717926e-135 | 1.162768e-06
[5 empty] | 11187.93 | 105.773 | 0 | 2.717926e-135 | 1.162768e-06
[5 empty] | 11187.93 | 105.773 | 0 | 2.717926e-135 | 1.162768e-06
[5 empty] | 11187.93 | 105.773 | 0 | 2.717926e-135 | 1.162768e-06
[5 empty] | 11187.93 | 105.773 | 0 | 2.717926e-135 | 1.162768e-06
[5 empty] | 11187.93 | 105.773 | 0 | 2.717926e-135 | 1.162768e-06
[5 empty] | 11187.93 | 105.773 | 0 | 2.717926e-135 | 1.162768e-06
[5 empty] | 11187.93 | 105.773 | 0 | 2.717926e-135 | 1.162768e-06
[5 empty] | 11187.93 | 105.773 | 0 | 2.717926e-135 | 1.162768e-06
[5 empty] | 11187.93 | 105.773 | 0 | 2.717926e-135 | 1.162768e-06
[5 empty] | 11187.93 | 105.773 | 0 | 2.717926e-135 | 1.162768e-06
[5 empty] | 11187.93 | 105.773 | 0 | 2.717926e-135 | 1.162768e-06
[5 empty] | 11187.93 | 105.773 | 0 | 2.717926e-135 | 1.162768e-06
[5 empty] | 11187.93 | 105.773 | 0 | 2.717926e-135 | 1.162768e-06
[5 empty] | 11187.93 | 105.773 | 0 | 2.717926e-135 | 1.162768e-06
[5 empty] | 11187.93 | 105.773 | 0 | 2.717926e-135 | 1.162768e-06
[5 empty] | 11187.93 | 105.773 | 0 | 2.717926e-135 | 1.162768e-06
[5 empty] | 11187.93 | 105.773 | 0 | 2.717926e-135 | 1.162768e-06
[5 empty] | 11187.93 | 105.773 | 0 | 2.717926e-135 | 1.162768e-06
[5 empty] | 11187.93 | 105.773 | 0 | 2.717926e-135 | 1.162768e-06
[5 empty] | 11187.93 | 105.773 | 0 | 2.717926e-135 | 1.162768e-06
[5 empty] | 11187.93 | 105.773 | 0 | 2.717926e-135 | 1.162768e-06
[5 empty] | 11187.93 | 105.773 | 0 | 2.717926e-135 | 1.162768e-06
[5 empty] | 11187.93 | 105.773 | 0 | 2.717926e-135 | 1.162768e-06
[5 empty] | 11187.93 | 105.773 | 0 | 2.717926e-135 | 1.162768e-06
[5 empty] | 11187.93 | 105.773 | 0 | 2.717926e-135 | 1.162768e-06
[5 empty] | 11187.93 | 105.773 | 0 | 2.717926e-135 | 1.162768e-06
[5 empty] | 11187.93 | 105.773 | 0 | 2.717926e-135 | 1.162768e-06
[5 empty] | 11187.93 | 105.773 | 0 | 2.717926e-135 | 1.162768e-06
[5 empty] | 11187.93 | 105.773 | 0 | 2.717926e-135 | 1.162768e-06
[5 empty] | 11187.93 | 105.773 | 0 | 2.717926e-135 | 1.162768e-06
[5 empty] | 11187.93 | 105.773 | 0 | 2.717926e-135 | 1.162768e-06
[5 empty] | 11187.93 | 105.773 | 0 | 2.717926e-135 | 1.162768e-06
[5 empty] | 11187.93 | 105.773 | 0 | 2.717926e-135 | 1.162768e-06
[5 empty] | 11187.93 | 105.773 | 0 | 2.717926e-135 | 1.162768e-06
[5 empty] | 11187.93 | 105.773 | 0 | 2.717926e-135 | 1.162768e-06
[5 empty] | 11187.93 | 105.773 | 0 | 2.717926e-135 | 1.162768e-06
[5 empty] | 11187.93 | 105.773 | 0 | 2.717926e-135 | 1.162768e-06
[5 empty] | 11187.93 | 105.773 | 0 | 2.717926e-135 | 1.162768e-06
[5 empty] | 11187.93 | 105.773 | 0 | 2.717926e-135 | 1.162768e-06
[5 empty] | 11187.93 | 105.773 | 0 | 2.717926e-135 | 1.162768e-06
[5 empty] | 11187.93 | 105.773 | 0 | 2.717926e-135 | 1.162768e-06
[5 empty] | 11187.93 | 105.773 | 0 | 2.717926e-135 | 1.162768e-06
[5 empty] | 11187.93 | 105.773 | 0 | 2.717926e-135 | 1.162768e-06
[5 empty] | 11187.93 | 105.773 | 0 | 2.717926e-135 | 1.162768e-06
[5 empty] | 11187.93 | 105.773 | 0 | 2.717926e-135 | 1.162768e-06
[5 empty] | 11187.93 | 105.773 | 0 | 2.717926e-135 | 1.162768e-06
[5 empty] | 11187.93 | 105.773 | 0 | 2.717926e-135 | 1.162768e-06
[5 empty] | 11187.93 | 105.773 | 0 | 2.717926e-135 | 1.162768e-06
[5 empty] | 11187.93 | 105.773 | 0 | 2.717926e-135 | 1.162768e-06
[5 empty] | 11187.93 | 105.773 | 0 | 2.717926e-135 | 1.162768e-06
[5 empty] | 11187.93 | 105.773 | 0 | 2.717926e-135 | 1.162768e-06
[5 empty] | 11187.93 | 105.773 | 0 | 2.717926e-135 | 1.162768e-06
[5 empty] | 11187.93 | 105.773 | 0 | 2.717926e-135 | 1.162768e-06
[5 empty] | 11187.93 | 105.773 | 0 | 2.717926e-135 | 1.162768e-06
[5 empty] | 11187.93 | 105.773 | 0 | 2.717926e-135 | 1.162768e-06
[5 empty] | 11187.93 | 105.773 | 0 | 2.717926e-135 | 1.162768e-06
[5 empty] | 11187.93 | 105.773 | 0 | 2.717926e-135 | 1.162768e-06
[5 empty] | 11187.93 | 105.773 | 0 | 2.717926e-135 | 1.162768e-06
[5 empty] | 11187.93 | 105.773 | 0 | 2.717926e-135 | 1.162768e-06
[5 empty] | 11187.93 | 105.773 | 0 | 2.717926e-135 | 1.162768e-06
[5 empty] | 11187.93 | 105.773 | 0 | 2.717926e-135 | 1.162768e-06
[5 empty] | 11187.93 | 105.773 | 0 | 2.717926e-135 | 1.162768e-06
[5 empty] | 11187.93 | 105.773 | 0 | 2.717926e-135 | 1.162768e-06
[5 empty] | 11187.93 | 105.773 | 0 | 2.717926e-135 | 1.162768e-06
[5 empty] | 11187.93 | 105.773 | 0 | 2.717926e-135 | 1.162768e-06
[5 empty] | 11187.93 | 105.773 | 0 | 2.717926e-135 | 1.162768e-06
[5 empty] | 11187.93 | 105.773 | 0 | 2.717926e-135 | 1.162768e-06
[5 empty] | 11187.93 | 105.773 | 0 | 2.717926e-135 | 1.162768e-06
[5 empty] | 11187.93 | 105.773 | 0 | 2.717926e-135 | 1.162768e-06
[5 empty] | 11187.93 | 105.773 | 0 | 2.717926e-135 | 1.162768e-06
[5 empty] | 11187.93 | 105.773 | 0 | 2.717926e-135 | 1.162768e-06
[5 empty] | 11187.93 | 105.773 | 0 | 2.717926e-135 | 1.162768e-06
[5 empty] | 11187.93 | 105.773 | 0 | 2.717926e-135 | 1.162768e-06
[5 empty] | 11187.93 | 105.773 | 0 | 2.717926e-135 | 1.162768e-06
[5 empty] | 11187.93 | 105.773 | 0 | 2.717926e-135 | 1.162768e-06
[5 empty] | 11187.93 | 105.773 | 0 | 2.717926e-135 | 1.162768e-06
[5 empty] | 11187.93 | 105.773 | 0 | 2.717926e-135 | 1.162768e-06
[5 empty] | 11187.93 | 105.773 | 0 | 2.717926e-135 | 1.162768e-06
[5 empty] | 11187.93 | 105.773 | 0 | 2.717926e-135 | 1.162768e-06
[5 empty] | 11187.93 | 105.773 | 0 | 2.717926e-135 | 1.162768e-06
[5 empty] | 11187.93 | 105.773 | 0 | 2.717926e-135 | 1.162768e-06
[5 empty] | 11187.93 | 105.773 | 0 | 2.717926e-135 | 1.162768e-06
[5 empty] | 11187.93 | 105.773 | 0 | 2.717926e-135 | 1.162768e-06
[5 empty] | 11187.93 | 105.773 | 0 | 2.717926e-135 | 1.162768e-06
[5 empty] | 11187.93 | 105.773 | 0 | 2.717926e-135 | 1.162768e-06
[5 empty] | 11187.93 | 105.773 | 0 | 2.717926e-135 | 1.162768e-06
[5 empty] | 11187.93 | 105.773 | 0 | 2.717926e-135 | 1.162768e-06
[5 empty] | 11187.93 | 105.773 | 0 | 2.717926e-135 | 1.162768e-06
[5 empty] | 11187.93 | 105.773 | 0 | 2.717926e-135 | 1.162768e-06
[5 empty] | 11187.93 | 105.773 | 0 | 2.717926e-135 | 1.162768e-06
[5 empty] | 11187.93 | 105.773 | 0 | 2.717926e-135 | 1.162768e-06
[5 empty] | 11187.93 | 105.773 | 0 | 2.717926e-135 | 1.162768e-06
[5 empty] | 11187.93 | 105.773 | 0 | 2.717926e-135 | 1.162768e-06
[5 empty] | 11187.93 | 105.773 | 0 | 2.717926e-135 | 1.162768e-06
[5 empty] | 11187.93 | 105.773 | 0 | 2.717926e-135 | 1.162768e-06
[5 empty] | 11187.93 | 105.773 | 0 | 2.717926e-135 | 1.162768e-06
[5 empty] | 11187.93 | 105.773 | 0 | 2.717926e-135 | 1.162768e-06
[5 empty] | 11187.93 | 105.773 | 0 | 2.717926e-135 | 1.162768e-06
[5 empty] | 11187.93 | 105.773 | 0 | 2.717926e-135 | 1.162768e-06
[5 empty] | 11187.93 | 105.773 | 0 | 2.717926e-135 | 1.162768e-06
[5 empty] | 11187.93 | 105.773 | 0 | 2.717926e-135 | 1.162768e-06
[5 empty] | 11187.93 | 105.773 | 0 | 2.717926e-135 | 1.162768e-06
[5 empty] | 11187.93 | 105.773 | 0 | 2.717926e-135 | 1.162768e-06
[5 empty] | 11187.93 | 105.773 | 0 | 2.717926e-135 | 1.162768e-06
[5 empty] | 11187.93 | 105.773 | 0 | 2.717926e-135 | 1.162768e-06
[5 empty] | 11187.93 | 105.773 | 0 | 2.717926e-135 | 1.162768e-06
[5 empty] | 11187.93 | 105.773 | 0 | 2.717926e-135 | 1.162768e-06
[5 empty] | 11187.93 | 105.773 | 0 | 2.717926e-135 | 1.162768e-06
[5 empty] | 11187.93 | 105.773 | 0 | 2.717926e-135 | 1.162768e-06
[5 empty] | 11187.93 | 105.773 | 0 | 2.717926e-135 | 1.162768e-06
[5 empty] | 11187.93 | 105.773 | 0 | 2.717926e-135 | 1.162768e-06
[5 empty] | 11187.93 | 105.773 | 0 | 2.717926e-135 | 1.162768e-06
[5 empty] | 11187.93 | 105.773 | 0 | 2.717926e-135 | 1.162768e-06
[5 empty] | 11187.93 | 105.773 | 0 | 2.717926e-135 | 1.162768e-06
[5 empty] | 11187.93 | 105.773 | 0 | 2.717926e-135 | 1.162768e-06
[5 empty] | 11187.93 | 105.773 | 0 | 2.717926e-135 | 1.162768e-06
[5 empty] | 11187.93 | 105.773 | 0 | 2.717926e-135 | 1.162768e-06
[5 empty] | 11187.93 | 105.773 | 0 | 2.717926e-135 | 1.162768e-06
[5 empty] | 11187.93 | 105.773 | 0 | 2.717926e-135 | 1.162768e-06
[5 empty] | 11187.93 | 105.773 | 0 | 2.717926e-135 | 1.162768e-06
[5 empty] | 11187.93 | 105.773 | 0 | 2.717926e-135 | 1.162768e-06
[5 empty] | 11187.93 | 105.773 | 0 | 2.717926e-135 | 1.162768e-06
[5 empty] | 11187.93 | 105.773 | 0 | 2.717926e-135 | 1.162768e-06
[5 empty] | 11187.93 | 105.773 | 0 | 2.717926e-135 | 1.162768e-06
[5 empty] | 11187.93 | 105.773 | 0 | 2.717926e-135 | 1.162768e-06
[5 empty] | 11187.93 | 105.773 | 0 | 2.717926e-135 | 1.162768e-06
[5 empty] | 11187.93 | 105.773 | 0 | 2.717926e-135 | 1.162768e-06
[5 empty] | 11187.93 | 105.773 | 0 | 2.717926e-135 | 1.162768e-06
[5 empty] | 11187.93 | 105.773 | 0 | 2.717926e-135 | 1.162768e-06
[5 empty] | 11187.93 | 105.773 | 0 | 2.717926e-135 | 1.162768e-06
[5 empty] | 11187.93 | 105.773 | 0 | 2.717926e-135 | 1.162768e-06
[5 empty] | 11187.93 | 105.773 | 0 | 2.717926e-135 | 1.162768e-06
[5 empty] | 11187.93 | 105.773 | 0 | 2.717926e-135 | 1.162768e-06
[5 empty] | 11187.93 | 105.773 | 0 | 2.717926e-135 | 1.162768e-06
[5 empty] | 11187.93 | 105.773 | 0 | 2.717926e-135 | 1.162768e-06
[5 empty] | 11187.93 | 105.773 | 0 | 2.717926e-135 | 1.162768e-06
[5 empty] | 11187.93 | 105.773 | 0 | 2.717926e-135 | 1.162768e-06
[5 empty] | 11187.93 | 105.773 | 0 | 2.717926e-135 | 1.162768e-06
[5 empty] | 11187.93 | 105.773 | 0 | 2.717926e-135 | 1.162768e-06
[5 empty] | 11187.93 | 105.773 | 0 | 2.717926e-135 | 1.162768e-06
[5 empty] | 11187.93 | 105.773 | 0 | 2.717926e-135 | 1.162768e-06
[5 empty] | 11187.93 | 105.773 | 0 | 2.717926e-135 | 1.162768e-06
[5 empty] | 11187.93 | 105.773 | 0 | 2.717926e-135 | 1.162768e-06
[5 empty] | 11187.93 | 105.773 | 0 | 2.717926e-135 | 1.162768e-06
[5 empty] | 11187.93 | 105.773 | 0 | 2.717926e-135 | 1.162768e-06
[5 empty] | 11187.93 | 105.773 | 0 | 2.717926e-135 | 1.162768e-06
[5 empty] | 11187.93 | 105.773 | 0 | 2.717926e-135 | 1.162768e-06
[5 empty] | 11187.93 | 105.773 | 0 | 2.717926e-135 | 1.162768e-06
[5 empty] | 11187.93 | 105.773 | 0 | 2.717926e-135 | 1.162768e-06
[5 empty] | 11187.93 | 105.773 | 0 | 2.717926e-135 | 1.162768e-06
[5 empty] | 11187.93 | 105.773 | 0 | 2.717926e-135 | 1.162768e-06
[5 empty] | 11187.93 | 105.773 | 0 | 2.717926e-135 | 1.162768e-06
[5 empty] | 11187.93 | 105.773 | 0 | 2.717926e-135 | 1.162768e-06
[5 empty] | 11187.93 | 105.773 | 0 | 2.717926e-135 | 1.162768e-06
[5 empty] | 11187.93 | 105.773 | 0 | 2.717926e-135 | 1.162768e-06
[5 empty] | 11187.93 | 105.773 | 0 | 2.717926e-135 | 1.162768e-06
[5 empty] | 11187.93 | 105.773 | 0 | 2.717926e-135 | 1.162768e-06
[5 empty] | 11187.93 | 105.773 | 0 | 2.717926e-135 | 1.162768e-06
[5 empty] | 11187.93 | 105.773 | 0 | 2.717926e-135 | 1.162768e-06
[5 empty] | 11187.93 | 105.773 | 0 | 2.717926e-135 | 1.162768e-06
[5 empty] | 11187.93 | 105.773 | 0 | 2.717926e-135 | 1.162768e-06
[5 empty] | 11187.93 | 105.773 | 0 | 2.717926e-135 | 1.162768e-06
[5 empty] | 11187.93 | 105.773 | 0 | 2.717926e-135 | 1.162768e-06
[5 empty] | 11187.93 | 105.773 | 0 | 2.717926e-135 | 1.162768e-06
[5 empty] | 11187.93 | 105.773 | 0 | 2.717926e-135 | 1.162768e-06
[5 empty] | 11187.93 | 105.773 | 0 | 2.717926e-135 | 1.162768e-06
[5 empty] | 11187.93 | 105.773 | 0 | 2.717926e-135 | 1.162768e-06
[5 empty] | 11187.93 | 105.773 | 0 | 2.717926e-135 | 1.162768e-06
[5 empty] | 11187.93 | 105.773 | 0 | 2.717926e-135 | 1.162768e-06
[5 empty] | 11187.93 | 105.773 | 0 | 2.717926e-135 | 1.162768e-06
[5 empty] | 11187.93 | 105.773 | 0 | 2.717926e-135 | 1.162768e-06
[5 empty] | 11187.93 | 105.773 | 0 | 2.717926e-135 | 1.162768e-06
[5 empty] | 11187.93 | 105.773 | 0 | 2.717926e-135 | 1.162768e-06
[5 empty] | 11187.93 | 105.773 | 0 | 2.717926e-135 | 1.162768e-06
[5 empty] | 11187.93 | 105.773 | 0 | 2.717926e-135 | 1.162768e-06
[5 empty] | 11187.93 | 105.773 | 0 | 2.717926e-135 | 1.162768e-06
[5 empty] | 11187.93 | 105.773 | 0 | 2.717926e-135 | 1.162768e-06
[5 empty] | 11187.93 | 105.773 | 0 | 2.717926e-135 | 1.162768e-06
[5 empty] | 11187.93 | 105.773 | 0 | 2.717926e-135 | 1.162768e-06
[5 empty] | 11187.93 | 105.773 | 0 | 2.717926e-135 | 1.162768e-06
[5 empty] | 11187.93 | 105.773 | 0 | 2.717926e-135 | 1.162768e-06
[5 empty] | 11187.93 | 105.773 | 0 | 2.717926e-135 | 1.162768e-06
[5 empty] | 11187.93 | 105.773 | 0 | 2.717926e-135 | 1.162768e-06
[5 empty] | 11187.93 | 105.773 | 0 | 2.717926e-135 | 1.162768e-06
[5 empty] | 11187.93 | 105.773 | 0 | 2.717926e-135 | 1.162768e-06
[5 empty] | 11187.93 | 105.773 | 0 | 2.717926e-135 | 1.162768e-06
[5 empty] | 11187.93 | 105.773 | 0 | 2.717926e-135 | 1.162768e-06
[5 empty] | 11187.93 | 105.773 | 0 | 2.717926e-135 | 1.162768e-06
[5 empty] | 11187.93 | 105.773 | 0 | 2.717926e-135 | 1.162768e-06
[5 empty] | 11187.93 | 105.773 | 0 | 2.717926e-135 | 1.162768e-06
[5 empty] | 11187.93 | 105.773 | 0 | 2.717926e-135 | 1.162768e-06
[5 empty] | 11187.93 | 105.773 | 0 | 2.717926e-135 | 1.162768e-06
[5 empty] | 11187.93 | 105.773 | 0 | 2.717926e-135 | 1.162768e-06
[5 empty] | 11187.93 | 105.773 | 0 | 2.717926e-135 | 1.162768e-06
[5 empty] | 11187.93 | 105.773 | 0 | 2.717926e-135 | 1.162768e-06
[5 empty] | 11187.93 | 105.773 | 0 | 2.717926e-135 | 1.162768e-06
[5 empty] | 11187.93 | 105.773 | 0 | 2.717926e-135 | 1.162768e-06
[5 empty] | 11187.93 | 105.773 | 0 | 2.717926e-135 | 1.162768e-06
[5 empty] | 11187.93 | 105.773 | 0 | 2.717926e-135 | 1.162768e-06
[5 empty] | 11187.93 | 105.773 | 0 | 2.717926e-135 | 1.162768e-06
[5 empty] | 11187.93 | 105.773 | 0 | 2.717926e-135 | 1.162768e-06
[5 empty] | 11187.93 | 105.773 | 0 | 2.717926e-135 | 1.162768e-06
[5 empty] | 11187.93 | 105.773 | 0 | 2.717926e-135 | 1.162768e-06
[5 empty] | 11187.93 | 105.773 | 0 | 2.717926e-135 | 1.162768e-06
[5 empty] | 11187.93 | 105.773 | 0 | 2.717926e-135 | 1.162768e-06
[5 empty] | 11187.93 | 105.773 | 0 | 2.717926e-135 | 1.162768e-06
[5 empty] | 11187.93 | 105.773 | 0 | 2.717926e-135 | 1.162768e-06
[5 empty] | 11187.93 | 105.773 | 0 | 2.717926e-135 | 1.162768e-06
[5 empty] | 11187.93 | 105.773 | 0 | 2.717926e-135 | 1.162768e-06
[5 empty] | 11187.93 | 105.773 | 0 | 2.717926e-135 | 1.162768e-06
[5 empty] | 11187.93 | 105.773 | 0 | 2.717926e-135 | 1.162768e-06
[5 empty] | 11187.93 | 105.773 | 0 | 2.717926e-135 | 1.162768e-06
[5 empty] | 11187.93 | 105.773 | 0 | 2.717926e-135 | 1.162768e-06
[5 empty] | 11187.93 | 105.773 | 0 | 2.717926e-135 | 1.162768e-06
[5 empty] | 11187.93 | 105.773 | 0 | 2.717926e-135 | 1.162768e-06
[5 empty] | 11187.93 | 105.773 | 0 | 2.717926e-135 | 1.162768e-06
[5 empty] | 11187.93 | 105.773 | 0 | 2.717926e-135 | 1.162768e-06
[5 empty] | 11187.93 | 105.773 | 0 | 2.717926e-135 | 1.162768e-06
[5 empty] | 11187.93 | 105.773 | 0 | 2.717926e-135 | 1.162768e-06
[5 empty] | 11187.93 | 105.773 | 0 | 2.717926e-135 | 1.162768e-06
[5 empty] | 11187.93 | 105.773 | 0 | 2.717926e-135 | 1.162768e-06
[5 empty] | 11187.93 | 105.773 | 0 | 2.717926e-135 | 1.162768e-06
[5 empty] | 11187.93 | 105.773 | 0 | 2.717926e-135 | 1.162768e-06
[5 empty] | 11187.93 | 105.773 | 0 | 2.717926e-135 | 1.162768e-06
[5 empty] | 11187.93 | 105.773 | 0 | 2.717926e-135 | 1.162768e-06
[5 empty] | 11187.93 | 105.773 | 0 | 2.717926e-135 | 1.162768e-06
[5 empty] | 11187.93 | 105.773 | 0 | 2.717926e-135 | 1.162768e-06
[5 empty] | 11187.93 | 105.773 | 0 | 2.717926e-135 | 1.162768e-06
[5 empty] | 11187.93 | 105.773 | 0 | 2.717926e-135 | 1.162768e-06
[5 empty] | 11187.93 | 105.773 | 0 | 2.717926e-135 | 1.162768e-06
[5 empty] | 11187.93 | 105.773 | 0 | 2.717926e-135 | 1.162768e-06
[5 empty] | 11187.93 | 105.773 | 0 | 2.717926e-135 | 1.162768e-06
[5 empty] | 11187.93 | 105.773 | 0 | 2.717926e-135 | 1.162768e-06
[5 empty] | 11187.93 | 105.773 | 0 | 2.717926e-135 | 1.162768e-06
[5 empty] | 11187.93 | 105.773 | 0 | 2.717926e-135 | 1.162768e-06
[5 empty] | 11187.93 | 105.773 | 0 | 2.717926e-135 | 1.162768e-06
[5 empty] | 11187.93 | 105.773 | 0 | 2.717926e-135 | 1.162768e-06
[5 empty] | 11187.93 | 105.773 | 0 | 2.717926e-135 | 1.162768e-06
[5 empty] | 11187.93 | 105.773 | 0 | 2.717926e-135 | 1.162768e-06
[5 empty] | 11187.93 | 105.773 | 0 | 2.717926e-135 | 1.162768e-06
[5 empty] | 11187.93 | 105.773 | 0 | 2.717926e-135 | 1.162768e-06
[5 empty] | 11187.93 | 105.773 | 0 | 2.717926e-135 | 1.162768e-06
[5 empty] | 11187.93 | 105.773 | 0 | 2.717926e-135 | 1.162768e-06
[5 empty] | 11187.93 | 105.773 | 0 | 2.717926e-135 | 1.162768e-06
[5 empty] | 11187.93 | 105.773 | 0 | 2.717926e-135 | 1.162768e-06
[5 empty] | 11187.93 | 105.773 | 0 | 2.717926e-135 | 1.162768e-06
[5 empty] | 11187.93 | 105.773 | 0 | 2.717926e-135 | 1.162768e-06
[5 empty] | 11187.93 | 105.773 | 0 | 2.717926e-135 | 1.162768e-06
[5 empty] | 11187.93 | 105.773 | 0 | 2.717926e-135 | 1.162768e-06
[5 empty] | 11187.93 | 105.773 | 0 | 2.717926e-135 | 1.162768e-06
[5 empty] | 11187.93 | 105.773 | 0 | 2.717926e-135 | 1.162768e-06
[5 empty] | 11187.93 | 105.773 | 0 | 2.717926e-135 | 1.162768e-06
[5 empty] | 11187.93 | 105.773 | 0 | 2.717926e-135 | 1.162768e-06
[5 empty] | 11187.93 | 105.773 | 0 | 2.717926e-135 | 1.162768e-06
[5 empty] | 11187.93 | 105.773 | 0 | 2.717926e-135 | 1.162768e-06
[5 empty] | 11187.93 | 105.773 | 0 | 2.717926e-135 | 1.162768e-06
[5 empty] | 11187.93 | 105.773 | 0 | 2.717926e-135 | 1.162768e-06
[5 empty] | 11187.93 | 105.773 | 0 | 2.717926e-135 | 1.162768e-06
[5 empty] | 11187.93 | 105.773 | 0 | 2.717926e-135 | 1.162768e-06
[5 empty] | 11187.93 | 105.773 | 0 | 2.717926e-135 | 1.162768e-06
[5 empty] | 11187.93 | 105.773 | 0 | 2.717926e-135 | 1.162768e-06
[5 empty] | 11187.93 | 105.773 | 0 | 2.717926e-135 | 1.162768e-06
[5 empty] | 11187.93 | 105.773 | 0 | 2.717926e-135 | 1.162768e-06
[5 empty] | 11187.93 | 105.773 | 0 | 2.717926e-135 | 1.162768e-06
[5 empty] | 11187.93 | 105.773 | 0 | 2.717926e-135 | 1.162768e-06
[5 empty] | 11187.93 | 105.773 | 0 | 2.717926e-135 | 1.162768e-06
[5 empty] | 11187.93 | 105.773 | 0 | 2.717926e-135 | 1.162768e-06
[5 empty] | 11187.93 | 105.773 | 0 | 2.717926e-135 | 1.162768e-06
[5 empty] | 11187.93 | 105.773 | 0 | 2.717926e-135 | 1.162768e-06
[5 empty] | 11187.93 | 105.773 | 0 | 2.717926e-135 | 1.162768e-06
[5 empty] | 11187.93 | 105.773 | 0 | 2.717926e-135 | 1.162768e-06
[5 empty] | 11187.93 | 105.773 | 0 | 2.717926e-135 | 1.162768e-06
[5 empty] | 11187.93 | 105.773 | 0 | 2.717926e-135 | 1.162768e-06
[5 empty] | 11187.93 | 105.773 | 0 | 2.717926e-135 | 1.162768e-06
[5 empty] | 11187.93 | 105.773 | 0 | 2.717926e-135 | 1.162768e-06
[5 empty] | 11187.93 | 105.773 | 0 | 2.717926e-135 | 1.162768e-06
[5 empty] | 11187.93 | 105.773 | 0 | 2.717926e-135 | 1.162768e-06
[5 empty] | 11187.93 | 105.773 | 0 | 2.717926e-135 | 1.162768e-06
[5 empty] | 11187.93 | 105.773 | 0 | 2.717926e-135 | 1.162768e-06
[5 empty] | 11187.93 | 105.773 | 0 | 2.717926e-135 | 1.162768e-06
[5 empty] | 11187.93 | 105.773 | 0 | 2.717926e-135 | 1.162768e-06
[5 empty] | 11187.93 | 105.773 | 0 | 2.717926e-135 | 1.162768e-06
[5 empty] | 11187.93 | 105.773 | 0 | 2.717926e-135 | 1.162768e-06
[5 empty] | 11187.93 | 105.773 | 0 | 2.717926e-135 | 1.162768e-06
[5 empty] | 11187.93 | 105.773 | 0 | 2.717926e-135 | 1.162768e-06
[5 empty] | 11187.93 | 105.773 | 0 | 2.717926e-135 | 1.162768e-06
[5 empty] | 11187.93 | 105.773 | 0 | 2.717926e-135 | 1.162768e-06
[5 empty] | 11187.93 | 105.773 | 0 | 2.717926e-135 | 1.162768e-06
[5 empty] | 11187.93 | 105.773 | 0 | 2.717926e-135 | 1.162768e-06
[5 empty] | 11187.93 | 105.773 | 0 | 2.717926e-135 | 1.162768e-06
[5 empty] | 11187.93 | 105.773 | 0 | 2.717926e-135 | 1.162768e-06
[5 empty] | 11187.93 | 105.773 | 0 | 2.717926e-135 | 1.162768e-06
[5 empty] | 11187.93 | 105.773 | 0 | 2.717926e-135 | 1.162768e-06
[5 empty] | 11187.93 | 105.773 | 0 | 2.717926e-135 | 1.162768e-06
[5 empty] | 11187.93 | 105.773 | 0 | 2.717926e-135 | 1.162768e-06
[5 empty] | 11187.93 | 105.773 | 0 | 2.717926e-135 | 1.162768e-06
[5 empty] | 11187.93 | 105.773 | 0 | 2.717926e-135 | 1.162768e-06
[5 empty] | 11187.93 | 105.773 | 0 | 2.717926e-135 | 1.162768e-06
[5 empty] | 11187.93 | 105.773 | 0 | 2.717926e-135 | 1.162768e-06
[5 empty] | 11187.93 | 105.773 | 0 | 2.717926e-135 | 1.162768e-06
[5 empty] | 11187.93 | 105.773 | 0 | 2.717926e-135 | 1.162768e-06
[5 empty] | 11187.93 | 105.773 | 0 | 2.717926e-135 | 1.162768e-06
[5 empty] | 11187.93 | 105.773 | 0 | 2.717926e-135 | 1.162768e-06
[5 empty] | 11187.93 | 105.773 | 0 | 2.717926e-135 | 1.162768e-06
[5 empty] | 11187.93 | 105.773 | 0 | 2.717926e-135 | 1.162768e-06
[5 empty] | 11187.93 | 105.773 | 0 | 2.717926e-135 | 1.162768e-06
[5 empty] | 11187.93 | 105.773 | 0 | 2.717926e-135 | 1.162768e-06
[5 empty] | 11187.93 | 105.773 | 0 | 2.717926e-135 | 1.162768e-06
[5 empty] | 11187.93 | 105.773 | 0 | 2.717926e-135 | 1.162768e-06
[5 empty] | 11187.93 | 105.773 | 0 | 2.717926e-135 | 1.162768e-06
[5 empty] | 11187.93 | 105.773 | 0 | 2.717926e-135 | 1.162768e-06
[5 empty] | 11187.93 | 105.773 | 0 | 2.717926e-135 | 1.162768e-06
[5 empty] | 11187.93 | 105.773 | 0 | 2.717926e-135 | 1.162768e-06
[5 empty] | 11187.93 | 105.773 | 0 | 2.717926e-135 | 1.162768e-06
[5 empty] | 11187.93 | 105.773 | 0 | 2.717926e-135 | 1.162768e-06
[5 empty] | 11187.93 | 105.773 | 0 | 2.717926e-135 | 1.162768e-06
[5 empty] | 11187.93 | 105.773 | 0 | 2.717926e-135 | 1.162768e-06
[5 empty] | 11187.93 | 105.773 | 0 | 2.717926e-135 | 1.162768e-06
[5 empty] | 11187.93 | 105.773 | 0 | 2.717926e-135 | 1.162768e-06
[5 empty] | 11187.93 | 105.773 | 0 | 2.717926e-135 | 1.162768e-06
[5 empty] | 11187.93 | 105.773 | 0 | 2.717926e-135 | 1.162768e-06
[5 empty] | 11187.93 | 105.773 | 0 | 2.717926e-135 | 1.162768e-06
[5 empty] | 11187.93 | 105.773 | 0 | 2.717926e-135 | 1.162768e-06
[5 empty] | 11187.93 | 105.773 | 0 | 2.717926e-135 | 1.162768e-06
[5 empty] | 11187.93 | 105.773 | 0 | 2.717926e-135 | 1.162768e-06
[5 empty] | 11187.93 | 105.773 | 0 | 2.717926e-135 | 1.162768e-06
[5 empty] | 11187.93 | 105.773 | 0 | 2.717926e-135 | 1.162768e-06
[5 empty] | 11187.93 | 105.773 | 0 | 2.717926e-135 | 1.162768e-06
[5 empty] | 11187.93 | 105.773 | 0 | 2.717926e-135 | 1.162768e-06
[5 empty] | 11187.93 | 105.773 | 0 | 2.717926e-135 | 1.162768e-06
[5 empty] | 11187.93 | 105.773 | 0 | 2.717926e-135 | 1.162768e-06
[5 empty] | 11187.93 | 105.773 | 0 | 2.717926e-135 | 1.162768e-06
[5 empty] | 11187.93 | 105.773 | 0 | 2.717926e-135 | 1.162768e-06
[5 empty] | 11187.93 | 105.773 | 0 | 2.717926e-135 | 1.162768e-06
[5 empty] | 11187.93 | 105.773 | 0 | 2.717926e-135 | 1.162768e-06
[5 empty] | 11187.93 | 105.773 | 0 | 2.717926e-135 | 1.162768e-06
[5 empty] | 11187.93 | 105.773 | 0 | 2.717926e-135 | 1.162768e-06
[5 empty] | 11187.93 | 105.773 | 0 | 2.717926e-135 | 1.162768e-06
[5 empty] | 11187.93 | 105.773 | 0 | 2.717926e-135 | 1.162768e-06
[5 empty] | 11187.93 | 105.773 | 0 | 2.717926e-135 | 1.162768e-06
[5 empty] | 11187.93 | 105.773 | 0 | 2.717926e-135 | 1.162768e-06
[5 empty] | 11187.93 | 105.773 | 0 | 2.717926e-135 | 1.162768e-06
[5 empty] | 11187.93 | 105.773 | 0 | 2.717926e-135 | 1.162768e-06
[5 empty] | 11187.93 | 105.773 | 0 | 2.717926e-135 | 1.162768e-06
[5 empty] | 11187.93 | 105.773 | 0 | 2.717926e-135 | 1.162768e-06
[5 empty] | 11187.93 | 105.773 | 0 | 2.717926e-135 | 1.162768e-06
[5 empty] | 11187.93 | 105.773 | 0 | 2.717926e-135 | 1.162768e-06
[5 empty] | 11187.93 | 105.773 | 0 | 2.717926e-135 | 1.162768e-06
[5 empty] | 11187.93 | 105.773 | 0 | 2.717926e-135 | 1.162768e-06
[5 empty] | 11187.93 | 105.773 | 0 | 2.717926e-135 | 1.162768e-06
[5 empty] | 11187.93 | 105.773 | 0 | 2.717926e-135 | 1.162768e-06
[5 empty] | 11187.93 | 105.773 | 0 | 2.717926e-135 | 1.162768e-06
[5 empty] | 11187.93 | 105.773 | 0 | 2.717926e-135 | 1.162768e-06
[5 empty] | 11187.93 | 105.773 | 0 | 2.717926e-135 | 1.162768e-06
[5 empty] | 11187.93 | 105.773 | 0 | 2.717926e-135 | 1.162768e-06
[5 empty] | 11187.93 | 105.773 | 0 | 2.717926e-135 | 1.162768e-06
[5 empty] | 11187.93 | 105.773 | 0 | 2.717926e-135 | 1.162768e-06
[5 empty] | 11187.93 | 105.773 | 0 | 2.717926e-135 | 1.162768e-06
[5 empty] | 11187.93 | 105.773 | 0 | 2.717926e-135 | 1.162768e-06
[5 empty] | 11187.93 | 105.773 | 0 | 2.717926e-135 | 1.162768e-06
[5 empty] | 11187.93 | 105.773 | 0 | 2.717926e-135 | 1.162768e-06
[5 empty] | 11187.93 | 105.773 | 0 | 2.717926e-135 | 1.162768e-06
[5 empty] | 11187.93 | 105.773 | 0 | 2.717926e-135 | 1.162768e-06
[5 empty] | 11187.93 | 105.773 | 0 | 2.717926e-135 | 1.162768e-06
[5 empty] | 11187.93 | 105.773 | 0 | 2.717926e-135 | 1.162768e-06
[5 empty] | 11187.93 | 105.773 | 0 | 2.717926e-135 | 1.162768e-06
[5 empty] | 11187.93 | 105.773 | 0 | 2.717926e-135 | 1.162768e-06
[5 empty] | 11187.93 | 105.773 | 0 | 2.717926e-135 | 1.162768e-06
[5 empty] | 11187.93 | 105.773 | 0 | 2.717926e-135 | 1.162768e-06
[5 empty] | 11187.93 | 105.773 | 0 | 2.717926e-135 | 1.162768e-06
[5 empty] | 11187.93 | 105.773 | 0 | 2.717926e-135 | 1.162768e-06
[5 empty] | 11187.93 | 105.773 | 0 | 2.717926e-135 | 1.162768e-06
[5 empty] | 11187.93 | 105.773 | 0 | 2.717926e-135 | 1.162768e-06
[5 empty] | 11187.93 | 105.773 | 0 | 2.717926e-135 | 1.162768e-06
[5 empty] | 11187.93 | 105.773 | 0 | 2.717926e-135 | 1.162768e-06
[5 empty] | 11187.93 | 105.773 | 0 | 2.717926e-135 | 1.162768e-06
[5 empty] | 11187.93 | 105.773 | 0 | 2.717926e-135 | 1.162768e-06
[5 empty] | 11187.93 | 105.773 | 0 | 2.717926e-135 | 1.162768e-06
[5 empty] | 11187.93 | 105.773 | 0 | 2.717926e-135 | 1.162768e-06
[5 empty] | 11187.93 | 105.773 | 0 | 2.717926e-135 | 1.162768e-06
[5 empty] | 11187.93 | 105.773 | 0 | 2.717926e-135 | 1.162768e-06
[5 empty] | 11187.93 | 105.773 | 0 | 2.717926e-135 | 1.162768e-06
[5 empty] | 11187.93 | 105.773 | 0 | 2.717926e-135 | 1.162768e-06
[5 empty] | 11187.93 | 105.773 | 0 | 2.717926e-135 | 1.162768e-06
[5 empty] | 11187.93 | 105.773 | 0 | 2.717926e-135 | 1.162768e-06
[5 empty] | 11187.93 | 105.773 | 0 | 2.717926e-135 | 1.162768e-06
[5 empty] | 11187.93 | 105.773 | 0 | 2.717926e-135 | 1.162768e-06
[5 empty] | 11187.93 | 105.773 | 0 | 2.717926e-135 | 1.162768e-06
[5 empty] | 11187.93 | 105.773 | 0 | 2.717926e-135 | 1.162768e-06
[5 empty] | 11187.93 | 105.773 | 0 | 2.717926e-135 | 1.162768e-06
[5 empty] | 11187.93 | 105.773 | 0 | 2.717926e-135 | 1.162768e-06
[5 empty] | 11187.93 | 105.773 | 0 | 2.717926e-135 | 1.162768e-06
[5 empty] | 11187.93 | 105.773 | 0 | 2.717926e-135 | 1.162768e-06
[5 empty] | 11187.93 | 105.773 | 0 | 2.717926e-135 | 1.162768e-06
[5 empty] | 11187.93 | 105.773 | 0 | 2.717926e-135 | 1.162768e-06
[5 empty] | 11187.93 | 105.773 | 0 | 2.717926e-135 | 1.162768e-06
[5 empty] | 11187.93 | 105.773 | 0 | 2.717926e-135 | 1.162768e-06
[5 empty] | 11187.93 | 105.773 | 0 | 2.717926e-135 | 1.162768e-06
[5 empty] | 11187.93 | 105.773 | 0 | 2.717926e-135 | 1.162768e-06
[5 empty] | 11187.93 | 105.773 | 0 | 2.717926e-135 | 1.162768e-06
[5 empty] | 11187.93 | 105.773 | 0 | 2.717926e-135 | 1.162768e-06
[5 empty] | 11187.93 | 105.773 | 0 | 2.717926e-135 | 1.162768e-06
[5 empty] | 11187.93 | 105.773 | 0 | 2.717926e-135 | 1.162768e-06
[5 empty] | 11187.93 | 105.773 | 0 | 2.717926e-135 | 1.162768e-06
[5 empty] | 11187.93 | 105.773 | 0 | 2.717926e-135 | 1.162768e-06
[5 empty] | 11187.93 | 105.773 | 0 | 2.717926e-135 | 1.162768e-06
[5 empty] | 11187.93 | 105.773 | 0 | 2.717926e-135 | 1.162768e-06
[5 empty] | 11187.93 | 105.773 | 0 | 2.717926e-135 | 1.162768e-06
[5 empty] | 11187.93 | 105.773 | 0 | 2.717926e-135 | 1.162768e-06
[5 empty] | 11187.93 | 105.773 | 0 | 2.717926e-135 | 1.162768e-06
[5 empty] | 11187.93 | 105.773 | 0 | 2.717926e-135 | 1.162768e-06
[5 empty] | 11187.93 | 105.773 | 0 | 2.717926e-135 | 1.162768e-06
[5 empty] | 11187.93 | 105.773 | 0 | 2.717926e-135 | 1.162768e-06
[5 empty] | 11187.93 | 105.773 | 0 | 2.717926e-135 | 1.162768e-06
[5 empty] | 11187.93 | 105.773 | 0 | 2.717926e-135 | 1.162768e-06
[5 empty] | 11187.93 | 105.773 | 0 | 2.717926e-135 | 1.162768e-06
[5 empty] | 11187.93 | 105.773 | 0 | 2.717926e-135 | 1.162768e-06
[5 empty] | 11187.93 | 105.773 | 0 | 2.717926e-135 | 1.162768e-06
[5 empty] | 11187.93 | 105.773 | 0 | 2.717926e-135 | 1.162768e-06
[5 empty] | 11187.93 | 105.773 | 0 | 2.717926e-135 | 1.162768e-06
[5 empty] | 11187.93 | 105.773 | 0 | 2.717926e-135 | 1.162768e-06
[5 empty] | 11187.93 | 105.773 | 0 | 2.717926e-135 | 1.162768e-06
[5 empty] | 11187.93 | 105.773 | 0 | 2.717926e-135 | 1.162768e-06
[5 empty] | 11187.93 | 105.773 | 0 | 2.717926e-135 | 1.162768e-06
[5 empty] | 11187.93 | 105.773 | 0 | 2.717926e-135 | 1.162768e-06
[5 empty] | 11187.93 | 105.773 | 0 | 2.717926e-135 | 1.162768e-06
[5 empty] | 11187.93 | 105.773 | 0 | 2.717926e-135 | 1.162768e-06
[5 empty] | 11187.93 | 105.773 | 0 | 2.717926e-135 | 1.162768e-06
[5 empty] | 11187.93 | 105.773 | 0 | 2.717926e-135 | 1.162768e-06
[5 empty] | 11187.93 | 105.773 | 0 | 2.717926e-135 | 1.162768e-06
[5 empty] | 11187.93 | 105.773 | 0 | 2.717926e-135 | 1.162768e-06
[5 empty] | 11187.93 | 105.773 | 0 | 2.717926e-135 | 1.162768e-06
[5 empty] | 11187.93 | 105.773 | 0 | 2.717926e-135 | 1.162768e-06
[5 empty] | 11187.93 | 105.773 | 0 | 2.717926e-135 | 1.162768e-06
[5 empty] | 11187.93 | 105.773 | 0 | 2.717926e-135 | 1.162768e-06
[5 empty] | 11187.93 | 105.773 | 0 | 2.717926e-135 | 1.162768e-06
[5 empty] | 11187.93 | 105.773 | 0 | 2.717926e-135 | 1.162768e-06
[5 empty] | 11187.93 | 105.773 | 0 | 2.717926e-135 | 1.162768e-06
[5 empty] | 11187.93 | 105.773 | 0 | 2.717926e-135 | 1.162768e-06
[5 empty] | 11187.93 | 105.773 | 0 | 2.717926e-135 | 1.162768e-06
[5 empty] | 11187.93 | 105.773 | 0 | 2.717926e-135 | 1.162768e-06
[5 empty] | 11187.93 | 105.773 | 0 | 2.717926e-135 | 1.162768e-06
[5 empty] | 11187.93 | 105.773 | 0 | 2.717926e-135 | 1.162768e-06
[5 empty] | 11187.93 | 105.773 | 0 | 2.717926e-135 | 1.162768e-06
[5 empty] | 11187.93 | 105.773 | 0 | 2.717926e-135 | 1.162768e-06
[5 empty] | 11187.93 | 105.773 | 0 | 2.717926e-135 | 1.162768e-06
[5 empty] | 11187.93 | 105.773 | 0 | 2.717926e-135 | 1.162768e-06
[5 empty] | 11187.93 | 105.773 | 0 | 2.717926e-135 | 1.162768e-06
[5 empty] | 11187.93 | 105.773 | 0 | 2.717926e-135 | 1.162768e-06
[5 empty] | 11187.93 | 105.773 | 0 | 2.717926e-135 | 1.162768e-06
[5 empty] | 11187.93 | 105.773 | 0 | 2.717926e-135 | 1.162768e-06
[5 empty] | 11187.93 | 105.773 | 0 | 2.717926e-135 | 1.162768e-06
[5 empty] | 11187.93 | 105.773 | 0 | 2.717926e-135 | 1.162768e-06
[5 empty] | 11187.93 | 105.773 | 0 | 2.717926e-135 | 1.162768e-06
[5 empty] | 11187.93 | 105.773 | 0 | 2.717926e-135 | 1.162768e-06
[5 empty] | 11187.93 | 105.773 | 0 | 2.717926e-135 | 1.162768e-06
[5 empty] | 11187.93 | 105.773 | 0 | 2.717926e-135 | 1.162768e-06
[5 empty] | 11187.93 | 105.773 | 0 | 2.717926e-135 | 1.162768e-06
[5 empty] | 11187.93 | 105.773 | 0 | 2.717926e-135 | 1.162768e-06
[5 empty] | 11187.93 | 105.773 | 0 | 2.717926e-135 | 1.162768e-06
[5 empty] | 11187.93 | 105.773 | 0 | 2.717926e-135 | 1.162768e-06
[5 empty] | 11187.93 | 105.773 | 0 | 2.717926e-135 | 1.162768e-06
[5 empty] | 11187.93 | 105.773 | 0 | 2.717926e-135 | 1.162768e-06
[5 empty] | 11187.93 | 105.773 | 0 | 2.717926e-135 | 1.162768e-06
[5 empty] | 11187.93 | 105.773 | 0 | 2.717926e-135 | 1.162768e-06
[5 empty] | 11187.93 | 105.773 | 0 | 2.717926e-135 | 1.162768e-06
[5 empty] | 11187.93 | 105.773 | 0 | 2.717926e-135 | 1.162768e-06
[5 empty] | 11187.93 | 105.773 | 0 | 2.717926e-135 | 1.162768e-06
[5 empty] | 11187.93 | 105.773 | 0 | 2.717926e-135 | 1.162768e-06
[5 empty] | 11187.93 | 105.773 | 0 | 2.717926e-135 | 1.162768e-06
[5 empty] | 11187.93 | 105.773 | 0 | 2.717926e-135 | 1.162768e-06
[5 empty] | 11187.93 | 105.773 | 0 | 2.717926e-135 | 1.162768e-06
[5 empty] | 11187.93 | 105.773 | 0 | 2.717926e-135 | 1.162768e-06
[5 empty] | 11187.93 | 105.773 | 0 | 2.717926e-135 | 1.162768e-06
[5 empty] | 11187.93 | 105.773 | 0 | 2.717926e-135 | 1.162768e-06
[5 empty] | 11187.93 | 105.773 | 0 | 2.717926e-135 | 1.162768e-06
[5 empty] | 11187.93 | 105.773 | 0 | 2.717926e-135 | 1.162768e-06
[5 empty] | 11187.93 | 105.773 | 0 | 2.717926e-135 | 1.162768e-06
[5 empty] | 11187.93 | 105.773 | 0 | 2.717926e-135 | 1.162768e-06
[5 empty] | 11187.93 | 105.773 | 0 | 2.717926e-135 | 1.162768e-06
[5 empty] | 11187.93 | 105.773 | 0 | 2.717926e-135 | 1.162768e-06
[5 empty] | 11187.93 | 105.773 | 0 | 2.717926e-135 | 1.162768e-06
[5 empty] | 11187.93 | 105.773 | 0 | 2.717926e-135 | 1.162768e-06
[5 empty] | 11187.93 | 105.773 | 0 | 2.717926e-135 | 1.162768e-06
[5 empty] | 11187.93 | 105.773 | 0 | 2.717926e-135 | 1.162768e-06
[5 empty] | 11187.93 | 105.773 | 0 | 2.717926e-135 | 1.162768e-06
[5 empty] | 11187.93 | 105.773 | 0 | 2.717926e-135 | 1.162768e-06
[5 empty] | 11187.93 | 105.773 | 0 | 2.717926e-135 | 1.162768e-06
[5 empty] | 11187.93 | 105.773 | 0 | 2.717926e-135 | 1.162768e-06
[5 empty] | 11187.93 | 105.773 | 0 | 2.717926e-135 | 1.162768e-06
[5 empty] | 11187.93 | 105.773 | 0 | 2.717926e-135 | 1.162768e-06
[5 empty] | 11187.93 | 105.773 | 0 | 2.717926e-135 | 1.162768e-06
[5 empty] | 11187.93 | 105.773 | 0 | 2.717926e-135 | 1.162768e-06
[5 empty] | 11187.93 | 105.773 | 0 | 2.717926e-135 | 1.162768e-06
[5 empty] | 11187.93 | 105.773 | 0 | 2.717926e-135 | 1.162768e-06
[5 empty] | 11187.93 | 105.773 | 0 | 2.717926e-135 | 1.162768e-06
[5 empty] | 11187.93 | 105.773 | 0 | 2.717926e-135 | 1.162768e-06
[5 empty] | 11187.93 | 105.773 | 0 | 2.717926e-135 | 1.162768e-06
[5 empty] | 11187.93 | 105.773 | 0 | 2.717926e-135 | 1.162768e-06
[5 empty] | 11187.93 | 105.773 | 0 | 2.717926e-135 | 1.162768e-06
[5 empty] | 11187.93 | 105.773 | 0 | 2.717926e-135 | 1.162768e-06
[5 empty] | 11187.93 | 105.773 | 0 | 2.717926e-135 | 1.162768e-06
[5 empty] | 11187.93 | 105.773 | 0 | 2.717926e-135 | 1.162768e-06
[5 empty] | 11187.93 | 105.773 | 0 | 2.717926e-135 | 1.162768e-06
[5 empty] | 11187.93 | 105.773 | 0 | 2.717926e-135 | 1.162768e-06
[5 empty] | 11187.93 | 105.773 | 0 | 2.717926e-135 | 1.162768e-06
[5 empty] | 11187.93 | 105.773 | 0 | 2.717926e-135 | 1.162768e-06
[5 empty] | 11187.93 | 105.773 | 0 | 2.717926e-135 | 1.162768e-06
[5 empty] | 11187.93 | 105.773 | 0 | 2.717926e-135 | 1.162768e-06
[5 empty] | 11187.93 | 105.773 | 0 | 2.717926e-135 | 1.162768e-06
[5 empty] | 11187.93 | 105.773 | 0 | 2.717926e-135 | 1.162768e-06
[5 empty] | 11187.93 | 105.773 | 0 | 2.717926e-135 | 1.162768e-06
[5 empty] | 11187.93 | 105.773 | 0 | 2.717926e-135 | 1.162768e-06
[5 empty] | 11187.93 | 105.773 | 0 | 2.717926e-135 | 1.162768e-06
[5 empty] | 11187.93 | 105.773 | 0 | 2.717926e-135 | 1.162768e-06
[5 empty] | 11187.93 | 105.773 | 0 | 2.717926e-135 | 1.162768e-06
[5 empty] | 11187.93 | 105.773 | 0 | 2.717926e-135 | 1.162768e-06
[5 empty] | 11187.93 | 105.773 | 0 | 2.717926e-135 | 1.162768e-06
[5 empty] | 11187.93 | 105.773 | 0 | 2.717926e-135 | 1.162768e-06
[5 empty] | 11187.93 | 105.773 | 0 | 2.717926e-135 | 1.162768e-06
[5 empty] | 11187.93 | 105.773 | 0 | 2.717926e-135 | 1.162768e-06
[5 empty] | 11187.93 | 105.773 | 0 | 2.717926e-135 | 1.162768e-06
[5 empty] | 11187.93 | 105.773 | 0 | 2.717926e-135 | 1.162768e-06
[5 empty] | 11187.93 | 105.773 | 0 | 2.717926e-135 | 1.162768e-06
[5 empty] | 11187.93 | 105.773 | 0 | 2.717926e-135 | 1.162768e-06
[5 empty] | 11187.93 | 105.773 | 0 | 2.717926e-135 | 1.162768e-06
[5 empty] | 11187.93 | 105.773 | 0 | 2.717926e-135 | 1.162768e-06
[5 empty] | 11187.93 | 105.773 | 0 | 2.717926e-135 | 1.162768e-06
[5 empty] | 11187.93 | 105.773 | 0 | 2.717926e-135 | 1.162768e-06
[5 empty] | 11187.93 | 105.773 | 0 | 2.717926e-135 | 1.162768e-06
[5 empty] | 11187.93 | 105.773 | 0 | 2.717926e-135 | 1.162768e-06
[5 empty] | 11187.93 | 105.773 | 0 | 2.717926e-135 | 1.162768e-06
[5 empty] | 11187.93 | 105.773 | 0 | 2.717926e-135 | 1.162768e-06
[5 empty] | 11187.93 | 105.773 | 0 | 2.717926e-135 | 1.162768e-06
[5 empty] | 11187.93 | 105.773 | 0 | 2.717926e-135 | 1.162768e-06
[5 empty] | 11187.93 | 105.773 | 0 | 2.717926e-135 | 1.162768e-06
[5 empty] | 11187.93 | 105.773 | 0 | 2.717926e-135 | 1.162768e-06
[5 empty] | 11187.93 | 105.773 | 0 | 2.717926e-135 | 1.162768e-06
[5 empty] | 11187.93 | 105.773 | 0 | 2.717926e-135 | 1.162768e-06
[5 empty] | 11187.93 | 105.773 | 0 | 2.717926e-135 | 1.162768e-06
[5 empty] | 11187.93 | 105.773 | 0 | 2.717926e-135 | 1.162768e-06
[5 empty] | 11187.93 | 105.773 | 0 | 2.717926e-135 | 1.162768e-06
[5 empty] | 11187.93 | 105.773 | 0 | 2.717926e-135 | 1.162768e-06
[5 empty] | 11187.93 | 105.773 | 0 | 2.717926e-135 | 1.162768e-06
[5 empty] | 11187.93 | 105.773 | 0 | 2.717926e-135 | 1.162768e-06
[5 empty] | 11187.93 | 105.773 | 0 | 2.717926e-135 | 1.162768e-06
[5 empty] | 11187.93 | 105.773 | 0 | 2.717926e-135 | 1.162768e-06
[5 empty] | 11187.93 | 105.773 | 0 | 2.717926e-135 | 1.162768e-06
[5 empty] | 11187.93 | 105.773 | 0 | 2.717926e-135 | 1.162768e-06
[5 empty] | 11187.93 | 105.773 | 0 | 2.717926e-135 | 1.162768e-06
[5 empty] | 11187.93 | 105.773 | 0 | 2.717926e-135 | 1.162768e-06
[5 empty] | 11187.93 | 105.773 | 0 | 2.717926e-135 | 1.162768e-06
[5 empty] | 11187.93 | 105.773 | 0 | 2.717926e-135 | 1.162768e-06
[5 empty] | 11187.93 | 105.773 | 0 | 2.717926e-135 | 1.162768e-06
[5 empty] | 11187.93 | 105.773 | 0 | 2.717926e-135 | 1.162768e-06
[5 empty] | 11187.93 | 105.773 | 0 | 2.717926e-135 | 1.162768e-06
[5 empty] | 11187.93 | 105.773 | 0 | 2.717926e-135 | 1.162768e-06
[5 empty] | 11187.93 | 105.773 | 0 | 2.717926e-135 | 1.162768e-06
[5 empty] | 11187.93 | 105.773 | 0 | 2.717926e-135 | 1.162768e-06
[5 empty] | 11187.93 | 105.773 | 0 | 2.717926e-135 | 1.162768e-06
[5 empty] | 11187.93 | 105.773 | 0 | 2.717926e-135 | 1.162768e-06
[5 empty] | 11187.93 | 105.773 | 0 | 2.717926e-135 | 1.162768e-06
[5 empty] | 11187.93 | 105.773 | 0 | 2.717926e-135 | 1.162768e-06
[5 empty] | 11187.93 | 105.773 | 0 | 2.717926e-135 | 1.162768e-06
[5 empty] | 11187.93 | 105.773 | 0 | 2.717926e-135 | 1.162768e-06
[5 empty] | 11187.93 | 105.773 | 0 | 2.717926e-135 | 1.162768e-06
[5 empty] | 11187.93 | 105.773 | 0 | 2.717926e-135 | 1.162768e-06
[5 empty] | 11187.93 | 105.773 | 0 | 2.717926e-135 | 1.162768e-06
[5 empty] | 11187.93 | 105.773 | 0 | 2.717926e-135 | 1.162768e-06
[5 empty] | 11187.93 | 105.773 | 0 | 2.717926e-135 | 1.162768e-06
[5 empty] | 11187.93 | 105.773 | 0 | 2.717926e-135 | 1.162768e-06
[5 empty] | 11187.93 | 105.773 | 0 | 2.717926e-135 | 1.162768e-06
[5 empty] | 11187.93 | 105.773 | 0 | 2.717926e-135 | 1.162768e-06
[5 empty] | 11187.93 | 105.773 | 0 | 2.717926e-135 | 1.162768e-06
[5 empty] | 11187.93 | 105.773 | 0 | 2.717926e-135 | 1.162768e-06
[5 empty] | 11187.93 | 105.773 | 0 | 2.717926e-135 | 1.162768e-06
[5 empty] | 11187.93 | 105.773 | 0 | 2.717926e-135 | 1.162768e-06
[5 empty] | 11187.93 | 105.773 | 0 | 2.717926e-135 | 1.162768e-06
[5 empty] | 11187.93 | 105.773 | 0 | 2.717926e-135 | 1.162768e-06
[5 empty] | 11187.93 | 105.773 | 0 | 2.717926e-135 | 1.162768e-06
[5 empty] | 11187.93 | 105.773 | 0 | 2.717926e-135 | 1.162768e-06
[5 empty] | 11187.93 | 105.773 | 0 | 2.717926e-135 | 1.162768e-06
[5 empty] | 11187.93 | 105.773 | 0 | 2.717926e-135 | 1.162768e-06
[5 empty] | 11187.93 | 105.773 | 0 | 2.717926e-135 | 1.162768e-06
[5 empty] | 11187.93 | 105.773 | 0 | 2.717926e-135 | 1.162768e-06
[5 empty] | 11187.93 | 105.773 | 0 | 2.717926e-135 | 1.162768e-06
[5 empty] | 11187.93 | 105.773 | 0 | 2.717926e-135 | 1.162768e-06
[5 empty] | 11187.93 | 105.773 | 0 | 2.717926e-135 | 1.162768e-06
[5 empty] | 11187.93 | 105.773 | 0 | 2.717926e-135 | 1.162768e-06
[5 empty] | 11187.93 | 105.773 | 0 | 2.717926e-135 | 1.162768e-06
[5 empty] | 11187.93 | 105.773 | 0 | 2.717926e-135 | 1.162768e-06
[5 empty] | 11187.93 | 105.773 | 0 | 2.717926e-135 | 1.162768e-06
[5 empty] | 11187.93 | 105.773 | 0 | 2.717926e-135 | 1.162768e-06
[5 empty] | 11187.93 | 105.773 | 0 | 2.717926e-135 | 1.162768e-06
[5 empty] | 11187.93 | 105.773 | 0 | 2.717926e-135 | 1.162768e-06
[5 empty] | 11187.93 | 105.773 | 0 | 2.717926e-135 | 1.162768e-06
[5 empty] | 11187.93 | 105.773 | 0 | 2.717926e-135 | 1.162768e-06
[5 empty] | 11187.93 | 105.773 | 0 | 2.717926e-135 | 1.162768e-06
[5 empty] | 11187.93 | 105.773 | 0 | 2.717926e-135 | 1.162768e-06
[5 empty] | 11187.93 | 105.773 | 0 | 2.717926e-135 | 1.162768e-06
[5 empty] | 11187.93 | 105.773 | 0 | 2.717926e-135 | 1.162768e-06
[5 empty] | 11187.93 | 105.773 | 0 | 2.717926e-135 | 1.162768e-06
[5 empty] | 11187.93 | 105.773 | 0 | 2.717926e-135 | 1.162768e-06
[5 empty] | 11187.93 | 105.773 | 0 | 2.717926e-135 | 1.162768e-06
[5 empty] | 11187.93 | 105.773 | 0 | 2.717926e-135 | 1.162768e-06
[5 empty] | 11187.93 | 105.773 | 0 | 2.717926e-135 | 1.162768e-06
[5 empty] | 11187.93 | 105.773 | 0 | 2.717926e-135 | 1.162768e-06
[5 empty] | 11187.93 | 105.773 | 0 | 2.717926e-135 | 1.162768e-06
[5 empty] | 11187.93 | 105.773 | 0 | 2.717926e-135 | 1.162768e-06
[5 empty] | 11187.93 | 105.773 | 0 | 2.717926e-135 | 1.162768e-06
[5 empty] | 11187.93 | 105.773 | 0 | 2.717926e-135 | 1.162768e-06
[5 empty] | 11187.93 | 105.773 | 0 | 2.717926e-135 | 1.162768e-06
[5 empty] | 11187.93 | 105.773 | 0 | 2.717926e-135 | 1.162768e-06
[5 empty] | 11187.93 | 105.773 | 0 | 2.717926e-135 | 1.162768e-06
[5 empty] | 11187.93 | 105.773 | 0 | 2.717926e-135 | 1.162768e-06
[5 empty] | 11187.93 | 105.773 | 0 | 2.717926e-135 | 1.162768e-06
[5 empty] | 11187.93 | 105.773 | 0 | 2.717926e-135 | 1.162768e-06
[5 empty] | 11187.93 | 105.773 | 0 | 2.717926e-135 | 1.162768e-06
[5 empty] | 11187.93 | 105.773 | 0 | 2.717926e-135 | 1.162768e-06
[5 empty] | 11187.93 | 105.773 | 0 | 2.717926e-135 | 1.162768e-06
[5 empty] | 11187.93 | 105.773 | 0 | 2.717926e-135 | 1.162768e-06
[5 empty] | 11187.93 | 105.773 | 0 | 2.717926e-135 | 1.162768e-06
[5 empty] | 11187.93 | 105.773 | 0 | 2.717926e-135 | 1.162768e-06
[5 empty] | 11187.93 | 105.773 | 0 | 2.717926e-135 | 1.162768e-06
[5 empty] | 11187.93 | 105.773 | 0 | 2.717926e-135 | 1.162768e-06
[5 empty] | 11187.93 | 105.773 | 0 | 2.717926e-135 | 1.162768e-06
[5 empty] | 11187.93 | 105.773 | 0 | 2.717926e-135 | 1.162768e-06
[5 empty] | 11187.93 | 105.773 | 0 | 2.717926e-135 | 1.162768e-06
[5 empty] | 11187.93 | 105.773 | 0 | 2.717926e-135 | 1.162768e-06
[5 empty] | 11187.93 | 105.773 | 0 | 2.717926e-135 | 1.162768e-06
[5 empty] | 11187.93 | 105.773 | 0 | 2.717926e-135 | 1.162768e-06
[5 empty] | 11187.93 | 105.773 | 0 | 2.717926e-135 | 1.162768e-06
[5 empty] | 11187.93 | 105.773 | 0 | 2.717926e-135 | 1.162768e-06
[5 empty] | 11187.93 | 105.773 | 0 | 2.717926e-135 | 1.162768e-06
[5 empty] | 11187.93 | 105.773 | 0 | 2.717926e-135 | 1.162768e-06
[5 empty] | 11187.93 | 105.773 | 0 | 2.717926e-135 | 1.162768e-06
[5 empty] | 11187.93 | 105.773 | 0 | 2.717926e-135 | 1.162768e-06
[5 empty] | 11187.93 | 105.773 | 0 | 2.717926e-135 | 1.162768e-06
[5 empty] | 11187.93 | 105.773 | 0 | 2.717926e-135 | 1.162768e-06
[5 empty] | 11187.93 | 105.773 | 0 | 2.717926e-135 | 1.162768e-06
[5 empty] | 11187.93 | 105.773 | 0 | 2.717926e-135 | 1.162768e-06
[5 empty] | 11187.93 | 105.773 | 0 | 2.717926e-135 | 1.162768e-06
[5 empty] | 11187.93 | 105.773 | 0 | 2.717926e-135 | 1.162768e-06
[5 empty] | 11187.93 | 105.773 | 0 | 2.717926e-135 | 1.162768e-06
[5 empty] | 11187.93 | 105.773 | 0 | 2.717926e-135 | 1.162768e-06
[5 empty] | 11187.93 | 105.773 | 0 | 2.717926e-135 | 1.162768e-06
[5 empty] | 11187.93 | 105.773 | 0 | 2.717926e-135 | 1.162768e-06
[5 empty] | 11187.93 | 105.773 | 0 | 2.717926e-135 | 1.162768e-06
[5 empty] | 11187.93 | 105.773 | 0 | 2.717926e-135 | 1.162768e-06
[5 empty] | 11187.93 | 105.773 | 0 | 2.717926e-135 | 1.162768e-06
[5 empty] | 11187.93 | 105.773 | 0 | 2.717926e-135 | 1.162768e-06
[5 empty] | 11187.93 | 105.773 | 0 | 2.717926e-135 | 1.162768e-06
[5 empty] | 11187.93 | 105.773 | 0 | 2.717926e-135 | 1.162768e-06
[5 empty] | 11187.93 | 105.773 | 0 | 2.717926e-135 | 1.162768e-06
[5 empty] | 11187.93 | 105.773 | 0 | 2.717926e-135 | 1.162768e-06
[5 empty] | 11187.93 | 105.773 | 0 | 2.717926e-135 | 1.162768e-06
[5 empty] | 11187.93 | 105.773 | 0 | 2.717926e-135 | 1.162768e-06
[5 empty] | 11187.93 | 105.773 | 0 | 2.717926e-135 | 1.162768e-06
[5 empty] | 11187.93 | 105.773 | 0 | 2.717926e-135 | 1.162768e-06
[5 empty] | 11187.93 | 105.773 | 0 | 2.717926e-135 | 1.162768e-06
[5 empty] | 11187.93 | 105.773 | 0 | 2.717926e-135 | 1.162768e-06
[5 empty] | 11187.93 | 105.773 | 0 | 2.717926e-135 | 1.162768e-06
[5 empty] | 11187.93 | 105.773 | 0 | 2.717926e-135 | 1.162768e-06
[5 empty] | 11187.93 | 105.773 | 0 | 2.717926e-135 | 1.162768e-06
[5 empty] | 11187.93 | 105.773 | 0 | 2.717926e-135 | 1.162768e-06
[5 empty] | 11187.93 | 105.773 | 0 | 2.717926e-135 | 1.162768e-06
[5 empty] | 11187.93 | 105.773 | 0 | 2.717926e-135 | 1.162768e-06
[5 empty] | 11187.93 | 105.773 | 0 | 2.717926e-135 | 1.162768e-06
[5 empty] | 11187.93 | 105.773 | 0 | 2.717926e-135 | 1.162768e-06
[5 empty] | 11187.93 | 105.773 | 0 | 2.717926e-135 | 1.162768e-06
[5 empty] | 11187.93 | 105.773 | 0 | 2.717926e-135 | 1.162768e-06
[5 empty] | 11187.93 | 105.773 | 0 | 2.717926e-135 | 1.162768e-06
[5 empty] | 11187.93 | 105.773 | 0 | 2.717926e-135 | 1.162768e-06
[5 empty] | 11187.93 | 105.773 | 0 | 2.717926e-135 | 1.162768e-06
[5 empty] | 11187.93 | 105.773 | 0 | 2.717926e-135 | 1.162768e-06
[5 empty] | 11187.93 | 105.773 | 0 | 2.717926e-135 | 1.162768e-06
[5 empty] | 11187.93 | 105.773 | 0 | 2.717926e-135 | 1.162768e-06
[5 empty] | 11187.93 | 105.773 | 0 | 2.717926e-135 | 1.162768e-06
[5 empty] | 11187.93 | 105.773 | 0 | 2.717926e-135 | 1.162768e-06
[5 empty] | 11187.93 | 105.773 | 0 | 2.717926e-135 | 1.162768e-06
[5 empty] | 11187.93 | 105.773 | 0 | 2.717926e-135 | 1.162768e-06
[5 empty] | 11187.93 | 105.773 | 0 | 2.717926e-135 | 1.162768e-06
[5 empty] | 11187.93 | 105.773 | 0 | 2.717926e-135 | 1.162768e-06
[5 empty] | 11187.93 | 105.773 | 0 | 2.717926e-135 | 1.162768e-06
[5 empty] | 11187.93 | 105.773 | 0 | 2.717926e-135 | 1.162768e-06
[5 empty] | 11187.93 | 105.773 | 0 | 2.717926e-135 | 1.162768e-06
[5 empty] | 11187.93 | 105.773 | 0 | 2.717926e-135 | 1.162768e-06
[5 empty] | 11187.93 | 105.773 | 0 | 2.717926e-135 | 1.162768e-06
[5 empty] | 11187.93 | 105.773 | 0 | 2.717926e-135 | 1.162768e-06
[5 empty] | 11187.93 | 105.773 | 0 | 2.717926e-135 | 1.162768e-06
[5 empty] | 11187.93 | 105.773 | 0 | 2.717926e-135 | 1.162768e-06
[5 empty] | 11187.93 | 105.773 | 0 | 2.717926e-135 | 1.162768e-06
[5 empty] | 11187.93 | 105.773 | 0 | 2.717926e-135 | 1.162768e-06
[5 empty] | 11187.93 | 105.773 | 0 | 2.717926e-135 | 1.162768e-06
[5 empty] | 11187.93 | 105.773 | 0 | 2.717926e-135 | 1.162768e-06
[5 empty] | 11187.93 | 105.773 | 0 | 2.717926e-135 | 1.162768e-06
[5 empty] | 11187.93 | 105.773 | 0 | 2.717926e-135 | 1.162768e-06
[5 empty] | 11187.93 | 105.773 | 0 | 2.717926e-135 | 1.162768e-06
[5 empty] | 11187.93 | 105.773 | 0 | 2.717926e-135 | 1.162768e-06
[5 empty] | 11187.93 | 105.773 | 0 | 2.717926e-135 | 1.162768e-06
[5 empty] | 11187.93 | 105.773 | 0 | 2.717926e-135 | 1.162768e-06
[5 empty] | 11187.93 | 105.773 | 0 | 2.717926e-135 | 1.162768e-06
[5 empty] | 11187.93 | 105.773 | 0 | 2.717926e-135 | 1.162768e-06
[5 empty] | 11187.93 | 105.773 | 0 | 2.717926e-135 | 1.162768e-06
[5 empty] | 11187.93 | 105.773 | 0 | 2.717926e-135 | 1.162768e-06
[5 empty] | 11187.93 | 105.773 | 0 | 2.717926e-135 | 1.162768e-06
[5 empty] | 11187.93 | 105.773 | 0 | 2.717926e-135 | 1.162768e-06
[5 empty] | 11187.93 | 105.773 | 0 | 2.717926e-135 | 1.162768e-06
[5 empty] | 11187.93 | 105.773 | 0 | 2.717926e-135 | 1.162768e-06
[5 empty] | 11187.93 | 105.773 | 0 | 2.717926e-135 | 1.162768e-06
[5 empty] | 11187.93 | 105.773 | 0 | 2.717926e-135 | 1.162768e-06
[5 empty] | 11187.93 | 105.773 | 0 | 2.717926e-135 | 1.162768e-06
[5 empty] | 11187.93 | 105.773 | 0 | 2.717926e-135 | 1.162768e-06
[5 empty] | 11187.93 | 105.773 | 0 | 2.717926e-135 | 1.162768e-06
[5 empty] | 11187.93 | 105.773 | 0 | 2.717926e-135 | 1.162768e-06
[5 empty] | 11187.93 | 105.773 | 0 | 2.717926e-135 | 1.162768e-06
[5 empty] | 11187.93 | 105.773 | 0 | 2.717926e-135 | 1.162768e-06
[5 empty] | 11187.93 | 105.773 | 0 | 2.717926e-135 | 1.162768e-06
[5 empty] | 11187.93 | 105.773 | 0 | 2.717926e-135 | 1.162768e-06
[5 empty] | 11187.93 | 105.773 | 0 | 2.717926e-135 | 1.162768e-06
[5 empty] | 11187.93 | 105.773 | 0 | 2.717926e-135 | 1.162768e-06
[5 empty] | 11187.93 | 105.773 | 0 | 2.717926e-135 | 1.162768e-06
[5 empty] | 11187.93 | 105.773 | 0 | 2.717926e-135 | 1.162768e-06
[5 empty] | 11187.93 | 105.773 | 0 | 2.717926e-135 | 1.162768e-06
[5 empty] | 11187.93 | 105.773 | 0 | 2.717926e-135 | 1.162768e-06
[5 empty] | 11187.93 | 105.773 | 0 | 2.717926e-135 | 1.162768e-06
[5 empty] | 11187.93 | 105.773 | 0 | 2.717926e-135 | 1.162768e-06
[5 empty] | 11187.93 | 105.773 | 0 | 2.717926e-135 | 1.162768e-06
[5 empty] | 11187.93 | 105.773 | 0 | 2.717926e-135 | 1.162768e-06
[5 empty] | 11187.93 | 105.773 | 0 | 2.717926e-135 | 1.162768e-06
[5 empty] | 11187.93 | 105.773 | 0 | 2.717926e-135 | 1.162768e-06
[5 empty] | 11187.93 | 105.773 | 0 | 2.717926e-135 | 1.162768e-06
[5 empty] | 11187.93 | 105.773 | 0 | 2.717926e-135 | 1.162768e-06
[5 empty] | 11187.93 | 105.773 | 0 | 2.717926e-135 | 1.162768e-06
[5 empty] | 11187.93 | 105.773 | 0 | 2.717926e-135 | 1.162768e-06
[5 empty] | 11187.93 | 105.773 | 0 | 2.717926e-135 | 1.162768e-06
[5 empty] | 11187.93 | 105.773 | 0 | 2.717926e-135 | 1.162768e-06
[5 empty] | 11187.93 | 105.773 | 0 | 2.717926e-135 | 1.162768e-06
[5 empty] | 11187.93 | 105.773 | 0 | 2.717926e-135 | 1.162768e-06
[5 empty] | 11187.93 | 105.773 | 0 | 2.717926e-135 | 1.162768e-06
[5 empty] | 11187.93 | 105.773 | 0 | 2.717926e-135 | 1.162768e-06
[5 empty] | 11187.93 | 105.773 | 0 | 2.717926e-135 | 1.162768e-06
[5 empty] | 11187.93 | 105.773 | 0 | 2.717926e-135 | 1.162768e-06
[5 empty] | 11187.93 | 105.773 | 0 | 2.717926e-135 | 1.162768e-06
[5 empty] | 11187.93 | 105.773 | 0 | 2.717926e-135 | 1.162768e-06
[5 empty] | 11187.93 | 105.773 | 0 | 2.717926e-135 | 1.162768e-06
[5 empty] | 11187.93 | 105.773 | 0 | 2.717926e-135 | 1.162768e-06
[5 empty] | 11187.93 | 105.773 | 0 | 2.717926e-135 | 1.162768e-06
[5 empty] | 11187.93 | 105.773 | 0 | 2.717926e-135 | 1.162768e-06
[5 empty] | 11187.93 | 105.773 | 0 | 2.717926e-135 | 1.162768e-06
[5 empty] | 11187.93 | 105.773 | 0 | 2.717926e-135 | 1.162768e-06
[5 empty] | 11187.93 | 105.773 | 0 | 2.717926e-135 | 1.162768e-06
[5 empty] | 11187.93 | 105.773 | 0 | 2.717926e-135 | 1.162768e-06
[5 empty] | 11187.93 | 105.773 | 0 | 2.717926e-135 | 1.162768e-06
[5 empty] | 11187.93 | 105.773 | 0 | 2.717926e-135 | 1.162768e-06
[5 empty] | 11187.93 | 105.773 | 0 | 2.717926e-135 | 1.162768e-06
[5 empty] | 11187.93 | 105.773 | 0 | 2.717926e-135 | 1.162768e-06
[5 empty] | 11187.93 | 105.773 | 0 | 2.717926e-135 | 1.162768e-06
[5 empty] | 11187.93 | 105.773 | 0 | 2.717926e-135 | 1.162768e-06
[5 empty] | 11187.93 | 105.773 | 0 | 2.717926e-135 | 1.162768e-06
[5 empty] | 11187.93 | 105.773 | 0 | 2.717926e-135 | 1.162768e-06
[5 empty] | 11187.93 | 105.773 | 0 | 2.717926e-135 | 1.162768e-06
[5 empty] | 11187.93 | 105.773 | 0 | 2.717926e-135 | 1.162768e-06
[5 empty] | 11187.93 | 105.773 | 0 | 2.717926e-135 | 1.162768e-06
[5 empty] | 11187.93 | 105.773 | 0 | 2.717926e-135 | 1.162768e-06
[5 empty] | 11187.93 | 105.773 | 0 | 2.717926e-135 | 1.162768e-06
[5 empty] | 11187.93 | 105.773 | 0 | 2.717926e-135 | 1.162768e-06
[5 empty] | 11187.93 | 105.773 | 0 | 2.717926e-135 | 1.162768e-06
[5 empty] | 11187.93 | 105.773 | 0 | 2.717926e-135 | 1.162768e-06
[5 empty] | 11187.93 | 105.773 | 0 | 2.717926e-135 | 1.162768e-06
[5 empty] | 11187.93 | 105.773 | 0 | 2.717926e-135 | 1.162768e-06
[5 empty] | 11187.93 | 105.773 | 0 | 2.717926e-135 | 1.162768e-06
[5 empty] | 11187.93 | 105.773 | 0 | 2.717926e-135 | 1.162768e-06
[5 empty] | 11187.93 | 105.773 | 0 | 2.717926e-135 | 1.162768e-06
[5 empty] | 11187.93 | 105.773 | 0 | 2.717926e-135 | 1.162768e-06
[5 empty] | 11187.93 | 105.773 | 0 | 2.717926e-135 | 1.162768e-06
[5 empty] | 11187.93 | 105.773 | 0 | 2.717926e-135 | 1.162768e-06
[5 empty] | 11187.93 | 105.773 | 0 | 2.717926e-135 | 1.162768e-06
[5 empty] | 11187.93 | 105.773 | 0 | 2.717926e-135 | 1.162768e-06
[5 empty] | 11187.93 | 105.773 | 0 | 2.717926e-135 | 1.162768e-06
[5 empty] | 11187.93 | 105.773 | 0 | 2.717926e-135 | 1.162768e-06
[5 empty] | 11187.93 | 105.773 | 0 | 2.717926e-135 | 1.162768e-06
[5 empty] | 11187.93 | 105.773 | 0 | 2.717926e-135 | 1.162768e-06
[5 empty] | 11187.93 | 105.773 | 0 | 2.717926e-135 | 1.162768e-06
[5 empty] | 11187.93 | 105.773 | 0 | 2.717926e-135 | 1.162768e-06
[5 empty] | 11187.93 | 105.773 | 0 | 2.717926e-135 | 1.162768e-06
[5 empty] | 11187.93 | 105.773 | 0 | 2.717926e-135 | 1.162768e-06
[5 empty] | 11187.93 | 105.773 | 0 | 2.717926e-135 | 1.162768e-06
[5 empty] | 11187.93 | 105.773 | 0 | 2.717926e-135 | 1.162768e-06
[5 empty] | 11187.93 | 105.773 | 0 | 2.717926e-135 | 1.162768e-06
[5 empty] | 11187.93 | 105.773 | 0 | 2.717926e-135 | 1.162768e-06
[5 empty] | 11187.93 | 105.773 | 0 | 2.717926e-135 | 1.162768e-06
[5 empty] | 11187.93 | 105.773 | 0 | 2.717926e-135 | 1.162768e-06
[5 empty] | 11187.93 | 105.773 | 0 | 2.717926e-135 | 1.162768e-06
[5 empty] | 11187.93 | 105.773 | 0 | 2.717926e-135 | 1.162768e-06
[5 empty] | 11187.93 | 105.773 | 0 | 2.717926e-135 | 1.162768e-06
[5 empty] | 11187.93 | 105.773 | 0 | 2.717926e-135 | 1.162768e-06
[5 empty] | 11187.93 | 105.773 | 0 | 2.717926e-135 | 1.162768e-06
[5 empty] | 11187.93 | 105.773 | 0 | 2.717926e-135 | 1.162768e-06
[5 empty] | 11187.93 | 105.773 | 0 | 2.717926e-135 | 1.162768e-06
[5 empty] | 11187.93 | 105.773 | 0 | 2.717926e-135 | 1.162768e-06
[5 empty] | 11187.93 | 105.773 | 0 | 2.717926e-135 | 1.162768e-06
[5 empty] | 11187.93 | 105.773 | 0 | 2.717926e-135 | 1.162768e-06
[5 empty] | 11187.93 | 105.773 | 0 | 2.717926e-135 | 1.162768e-06
[5 empty] | 11187.93 | 105.773 | 0 | 2.717926e-135 | 1.162768e-06
[5 empty] | 11187.93 | 105.773 | 0 | 2.717926e-135 | 1.162768e-06
[5 empty] | 11187.93 | 105.773 | 0 | 2.717926e-135 | 1.162768e-06
[5 empty] | 11187.93 | 105.773 | 0 | 2.717926e-135 | 1.162768e-06
[5 empty] | 11187.93 | 105.773 | 0 | 2.717926e-135 | 1.162768e-06
[5 empty] | 11187.93 | 105.773 | 0 | 2.717926e-135 | 1.162768e-06
[5 empty] | 11187.93 | 105.773 | 0 | 2.717926e-135 | 1.162768e-06
[5 empty] | 11187.93 | 105.773 | 0 | 2.717926e-135 | 1.162768e-06
[5 empty] | 11187.93 | 105.773 | 0 | 2.717926e-135 | 1.162768e-06
[5 empty] | 11187.93 | 105.773 | 0 | 2.717926e-135 | 1.162768e-06
[5 empty] | 11187.93 | 105.773 | 0 | 2.717926e-135 | 1.162768e-06
[5 empty] | 11187.93 | 105.773 | 0 | 2.717926e-135 | 1.162768e-06
[5 empty] | 11187.93 | 105.773 | 0 | 2.717926e-135 | 1.162768e-06
[5 empty] | 11187.93 | 105.773 | 0 | 2.717926e-135 | 1.162768e-06
[5 empty] | 11187.93 | 105.773 | 0 | 2.717926e-135 | 1.162768e-06
[5 empty] | 11187.93 | 105.773 | 0 | 2.717926e-135 | 1.162768e-06
[5 empty] | 11187.93 | 105.773 | 0 | 2.717926e-135 | 1.162768e-06
[5 empty] | 11187.93 | 105.773 | 0 | 2.717926e-135 | 1.162768e-06
[5 empty] | 11187.93 | 105.773 | 0 | 2.717926e-135 | 1.162768e-06
[5 empty] | 11187.93 | 105.773 | 0 | 2.717926e-135 | 1.162768e-06
[5 empty] | 11187.93 | 105.773 | 0 | 2.717926e-135 | 1.162768e-06
[5 empty] | 11187.93 | 105.773 | 0 | 2.717926e-135 | 1.162768e-06
[5 empty] | 11187.93 | 105.773 | 0 | 2.717926e-135 | 1.162768e-06
[5 empty] | 11187.93 | 105.773 | 0 | 2.717926e-135 | 1.162768e-06
[5 empty] | 11187.93 | 105.773 | 0 | 2.717926e-135 | 1.162768e-06
[5 empty] | 11187.93 | 105.773 | 0 | 2.717926e-135 | 1.162768e-06
[5 empty] | 11187.93 | 105.773 | 0 | 2.717926e-135 | 1.162768e-06
[5 empty] | 11187.93 | 105.773 | 0 | 2.717926e-135 | 1.162768e-06
[5 empty] | 11187.93 | 105.773 | 0 | 2.717926e-135 | 1.162768e-06
[5 empty] | 11187.93 | 105.773 | 0 | 2.717926e-135 | 1.162768e-06
[5 empty] | 11187.93 | 105.773 | 0 | 2.717926e-135 | 1.162768e-06
[5 empty] | 11187.93 | 105.773 | 0 | 2.717926e-135 | 1.162768e-06
[5 empty] | 11187.93 | 105.773 | 0 | 2.717926e-135 | 1.162768e-06
[5 empty] | 11187.93 | 105.773 | 0 | 2.717926e-135 | 1.162768e-06
[5 empty] | 11187.93 | 105.773 | 0 | 2.717926e-135 | 1.162768e-06
[5 empty] | 11187.93 | 105.773 | 0 | 2.717926e-135 | 1.162768e-06
[5 empty] | 11187.93 | 105.773 | 0 | 2.717926e-135 | 1.162768e-06
[5 empty] | 11187.93 | 105.773 | 0 | 2.717926e-135 | 1.162768e-06
[5 empty] | 11187.93 | 105.773 | 0 | 2.717926e-135 | 1.162768e-06
[5 empty] | 11187.93 | 105.773 | 0 | 2.717926e-135 | 1.162768e-06
[5 empty] | 11187.93 | 105.773 | 0 | 2.717926e-135 | 1.162768e-06
[5 empty] | 11187.93 | 105.773 | 0 | 2.717926e-135 | 1.162768e-06
[5 empty] | 11187.93 | 105.773 | 0 | 2.717926e-135 | 1.162768e-06
[5 empty] | 11187.93 | 105.773 | 0 | 2.717926e-135 | 1.162768e-06
[5 empty] | 11187.93 | 105.773 | 0 | 2.717926e-135 | 1.162768e-06
[5 empty] | 11187.93 | 105.773 | 0 | 2.717926e-135 | 1.162768e-06
[5 empty] | 11187.93 | 105.773 | 0 | 2.717926e-135 | 1.162768e-06
[5 empty] | 11187.93 | 105.773 | 0 | 2.717926e-135 | 1.162768e-06
[5 empty] | 11187.93 | 105.773 | 0 | 2.717926e-135 | 1.162768e-06
[5 empty] | 11187.93 | 105.773 | 0 | 2.717926e-135 | 1.162768e-06
[5 empty] | 11187.93 | 105.773 | 0 | 2.717926e-135 | 1.162768e-06
[5 empty] | 11187.93 | 105.773 | 0 | 2.717926e-135 | 1.162768e-06
[5 empty] | 11187.93 | 105.773 | 0 | 2.717926e-135 | 1.162768e-06
[5 empty] | 11187.93 | 105.773 | 0 | 2.717926e-135 | 1.162768e-06
[5 empty] | 11187.93 | 105.773 | 0 | 2.717926e-135 | 1.162768e-06
[5 empty] | 11187.93 | 105.773 | 0 | 2.717926e-135 | 1.162768e-06
[5 empty] | 11187.93 | 105.773 | 0 | 2.717926e-135 | 1.162768e-06
[5 empty] | 11187.93 | 105.773 | 0 | 2.717926e-135 | 1.162768e-06
[5 empty] | 11187.93 | 105.773 | 0 | 2.717926e-135 | 1.162768e-06
[5 empty] | 11187.93 | 105.773 | 0 | 2.717926e-135 | 1.162768e-06
[5 empty] | 11187.93 | 105.773 | 0 | 2.717926e-135 | 1.162768e-06
[5 empty] | 11187.93 | 105.773 | 0 | 2.717926e-135 | 1.162768e-06
[5 empty] | 11187.93 | 105.773 | 0 | 2.717926e-135 | 1.162768e-06
[5 empty] | 11187.93 | 105.773 | 0 | 2.717926e-135 | 1.162768e-06
[5 empty] | 11187.93 | 105.773 | 0 | 2.717926e-135 | 1.162768e-06
[5 empty] | 11187.93 | 105.773 | 0 | 2.717926e-135 | 1.162768e-06
[5 empty] | 11187.93 | 105.773 | 0 | 2.717926e-135 | 1.162768e-06
[5 empty] | 11187.93 | 105.773 | 0 | 2.717926e-135 | 1.162768e-06
[5 empty] | 11187.93 | 105.773 | 0 | 2.717926e-135 | 1.162768e-06
[5 empty] | 11187.93 | 105.773 | 0 | 2.717926e-135 | 1.162768e-06
[5 empty] | 11187.93 | 105.773 | 0 | 2.717926e-135 | 1.162768e-06
[5 empty] | 11187.93 | 105.773 | 0 | 2.717926e-135 | 1.162768e-06
[5 empty] | 11187.93 | 105.773 | 0 | 2.717926e-135 | 1.162768e-06
[5 empty] | 11187.93 | 105.773 | 0 | 2.717926e-135 | 1.162768e-06
[5 empty] | 11187.93 | 105.773 | 0 | 2.717926e-135 | 1.162768e-06
[5 empty] | 11187.93 | 105.773 | 0 | 2.717926e-135 | 1.162768e-06
[5 empty] | 11187.93 | 105.773 | 0 | 2.717926e-135 | 1.162768e-06
[5 empty] | 11187.93 | 105.773 | 0 | 2.717926e-135 | 1.162768e-06
[5 empty] | 11187.93 | 105.773 | 0 | 2.717926e-135 | 1.162768e-06
[5 empty] | 11187.93 | 105.773 | 0 | 2.717926e-135 | 1.162768e-06
[5 empty] | 11187.93 | 105.773 | 0 | 2.717926e-135 | 1.162768e-06
[5 empty] | 11187.93 | 105.773 | 0 | 2.717926e-135 | 1.162768e-06
[5 empty] | 11187.93 | 105.773 | 0 | 2.717926e-135 | 1.162768e-06
[5 empty] | 11187.93 | 105.773 | 0 | 2.717926e-135 | 1.162768e-06
[5 empty] | 11187.93 | 105.773 | 0 | 2.717926e-135 | 1.162768e-06
[5 empty] | 11187.93 | 105.773 | 0 | 2.717926e-135 | 1.162768e-06
[5 empty] | 11187.93 | 105.773 | 0 | 2.717926e-135 | 1.162768e-06
[5 empty] | 11187.93 | 105.773 | 0 | 2.717926e-135 | 1.162768e-06
[5 empty] | 11187.93 | 105.773 | 0 | 2.717926e-135 | 1.162768e-06
[5 empty] | 11187.93 | 105.773 | 0 | 2.717926e-135 | 1.162768e-06
[5 empty] | 11187.93 | 105.773 | 0 | 2.717926e-135 | 1.162768e-06
[5 empty] | 11187.93 | 105.773 | 0 | 2.717926e-135 | 1.162768e-06
[5 empty] | 11187.93 | 105.773 | 0 | 2.717926e-135 | 1.162768e-06
[5 empty] | 11187.93 | 105.773 | 0 | 2.717926e-135 | 1.162768e-06
[5 empty] | 11187.93 | 105.773 | 0 | 2.717926e-135 | 1.162768e-06
[5 empty] | 11187.93 | 105.773 | 0 | 2.717926e-135 | 1.162768e-06

## 10%
Micromeritics Instrument Corporation -- AutoChem II 2910 |  |  |  | <----- | upper bound graph line |  | lower boud graph line
AutoChem II 2920 V3.03 | Unit 1 | Serial # 237 | Page 1 |  | 41.11097 | 107.90966 | 530
[5 empty] | 41.11097 | 2.11821 | 530
baseline line
Sample: | CETC141216 10%Ag/ZrO2 (IWI)- with reduction |  |  |  | 105.794 | 41.11097
Operator: | AP |  |  |  | 105.794 | 530
Submitter: | AP |  |  |  | y-Axis Scaling Factor
File: | C:\2920\DATA\LN\TPD\TPD-031.SMP |  |  |  | (1000uL/mL)/(20C/min) | 50
[5 empty] | +/- | 0.1
Started: | 2015-06-12 9:13:08AM | Sample Mass: | 0.1506 g
Completed: | 2015-06-12 3:22:06PM | Report Time: | 2015-06-12 3:22:06PM
[6 empty] | curve | 1 | 2 | 3
[6 empty] | x-shift | 295.9607 | 341.3712 | 507.2434
Comments: calibrationo file run with the analysis | [5 empty] | height | 0.01497412 | 0.0892677 | 0.05922828
[6 empty] | stretching factor | 19.98711 | 17.62081 | 114.2868
[6 empty] | FWHM | 47.06604 | 41.49383 | 269.1248
[6 empty] | Area | 0.7502071 | 3.942848 | 16.96739
[5 empty] | lower bound | 41.11097
[5 empty] | Upper bound | 530
[5 empty] | baseline shift | 105.794 | 0.035
[5 empty] | reduce: | 293.8128
|  | Concentration ml/min - 2 TPD-021 desorption |  |  | Total Area (uL) | 21.66045 | 4.693056 |  |  | For Graph:
|  | Temperature (°C) | Concentration ml/min | Concentration uL/min | simdif | simcurve | gaussian1 | gaussian2 | gaussian3 | Temperature (°C) | TCD signal (µL) | Simulated Spectra | I | II | III
|  | 41.1128 | 2.11592 | 105.796 | 3.942354e-06 | 105.794 | 7.445976e-38 | 7.934672e-65 | 1.446375e-05 | 41.1128 | 0.002 | 1.446375e-05 | 7.445976e-38 | 7.934672e-65 | 1.446375e-05
|  | 41.11097 | 2.11594 | 105.797 | 8.913432e-06 | 105.794 | 7.437283e-38 | 7.920635e-65 | 1.446281e-05 | 41.11097 | 0.003 | 1.446281e-05 | 7.437283e-38 | 7.920635e-65 | 1.446281e-05
|  | 41.1062 | 2.11593 | 105.7965 | 6.177907e-06 | 105.794 | 7.414711e-38 | 7.884224e-65 | 1.446035e-05 | 41.1062 | 0.0025 | 1.446035e-05 | 7.414711e-38 | 7.884224e-65 | 1.446035e-05
|  | 41.1095 | 2.11592 | 105.796 | 3.942361e-06 | 105.794 | 7.430336e-38 | 7.909423e-65 | 1.446205e-05 | 41.1095 | 0.002 | 1.446205e-05 | 7.430336e-38 | 7.909423e-65 | 1.446205e-05
|  | 41.14027 | 2.11593 | 105.7965 | 6.17782e-06 | 105.794 | 7.57762e-38 | 8.148295e-65 | 1.447794e-05 | 41.14027 | 0.0025 | 1.447794e-05 | 7.57762e-38 | 8.148295e-65 | 1.447794e-05
|  | 41.20657 | 2.11594 | 105.797 | 8.913137e-06 | 105.794 | 7.904932e-38 | 8.687746e-65 | 1.451223e-05 | 41.20657 | 0.003 | 1.451223e-05 | 7.904932e-38 | 8.687746e-65 | 1.451223e-05
|  | 41.31317 | 2.11593 | 105.7965 | 6.177375e-06 | 105.794 | 8.46086e-38 | 9.630617e-65 | 1.456753e-05 | 41.31317 | 0.0025 | 1.456753e-05 | 8.46086e-38 | 9.630617e-65 | 1.456753e-05
|  | 41.50402 | 2.11592 | 105.796 | 3.941547e-06 | 105.794 | 9.55496e-38 | 1.158052e-64 | 1.466702e-05 | 41.50402 | 0.002 | 1.466702e-05 | 9.55496e-38 | 1.158052e-64 | 1.466702e-05
|  | 41.7663 | 2.11591 | 105.7955 | 2.205805e-06 | 105.794 | 1.129137e-37 | 1.491729e-64 | 1.48048e-05 | 41.7663 | 0.0015 | 1.48048e-05 | 1.129137e-37 | 1.491729e-64 | 1.48048e-05
|  | 42.10478 | 2.11591 | 105.7955 | 2.205271e-06 | 105.794 | 1.4003e-37 | 2.067541e-64 | 1.49844e-05 | 42.10478 | 0.0015 | 1.49844e-05 | 1.4003e-37 | 2.067541e-64 | 1.49844e-05
|  | 42.52385 | 2.11593 | 105.7965 | 6.174183e-06 | 105.794 | 1.827162e-37 | 3.095622e-64 | 1.520959e-05 | 42.52385 | 0.0025 | 1.520959e-05 | 1.827162e-37 | 3.095622e-64 | 1.520959e-05
|  | 43.03522 | 2.11593 | 105.7965 | 6.172796e-06 | 105.794 | 2.526566e-37 | 5.062027e-64 | 1.54887e-05 | 43.03522 | 0.0025 | 1.54887e-05 | 2.526566e-37 | 5.062027e-64 | 1.54887e-05
|  | 43.60704 | 2.11592 | 105.796 | 3.937024e-06 | 105.794 | 3.627297e-37 | 8.764163e-64 | 1.580649e-05 | 43.60704 | 0.002 | 1.580649e-05 | 3.627297e-37 | 8.764163e-64 | 1.580649e-05
|  | 44.23784 | 2.11595 | 105.7975 | 1.213711e-05 | 105.794 | 5.400351e-37 | 1.603813e-63 | 1.616416e-05 | 44.23784 | 0.0035 | 1.616416e-05 | 5.400351e-37 | 1.603813e-63 | 1.616416e-05
|  | 44.9093 | 2.11593 | 105.7965 | 6.167508e-06 | 105.794 | 8.239991e-37 | 3.04721e-63 | 1.655323e-05 | 44.9093 | 0.0025 | 1.655323e-05 | 8.239991e-37 | 3.04721e-63 | 1.655323e-05
|  | 45.62948 | 2.11591 | 105.7955 | 2.199347e-06 | 105.794 | 1.294794e-36 | 6.055844e-63 | 1.698029e-05 | 45.62948 | 0.0015 | 1.698029e-05 | 1.294794e-36 | 6.055844e-63 | 1.698029e-05
|  | 46.36431 | 2.11592 | 105.796 | 3.930597e-06 | 105.794 | 2.050628e-36 | 1.218338e-62 | 1.742669e-05 | 46.36431 | 0.002 | 1.742669e-05 | 2.050628e-36 | 1.218338e-62 | 1.742669e-05
|  | 47.1398 | 2.11592 | 105.796 | 3.928682e-06 | 105.794 | 3.326495e-36 | 2.542975e-62 | 1.790972e-05 | 47.1398 | 0.002 | 1.790972e-05 | 3.326495e-36 | 2.542975e-62 | 1.790972e-05
|  | 47.92958 | 2.11592 | 105.796 | 3.926681e-06 | 105.794 | 5.436073e-36 | 5.369564e-62 | 1.841454e-05 | 47.92958 | 0.002 | 1.841454e-05 | 5.436073e-36 | 5.369564e-62 | 1.841454e-05
|  | 48.74537 | 2.11591 | 105.7955 | 2.193509e-06 | 105.794 | 9.01353e-36 | 1.159599e-61 | 1.894997e-05 | 48.74537 | 0.0015 | 1.894997e-05 | 9.01353e-36 | 1.159599e-61 | 1.894997e-05
|  | 49.58093 | 2.11592 | 105.796 | 3.922327e-06 | 105.794 | 1.510359e-35 | 2.545776e-61 | 1.95135e-05 | 49.58093 | 0.002 | 1.95135e-05 | 1.510359e-35 | 2.545776e-61 | 1.95135e-05
|  | 50.4077 | 2.11593 | 105.7965 | 6.149971e-06 | 105.794 | 2.512789e-35 | 5.530609e-61 | 2.008653e-05 | 50.4077 | 0.0025 | 2.008653e-05 | 2.512789e-35 | 5.530609e-61 | 2.008653e-05
|  | 51.25101 | 2.11591 | 105.7955 | 2.188366e-06 | 105.794 | 4.21592e-35 | 1.217549e-60 | 2.068726e-05 | 51.25101 | 0.0015 | 2.068726e-05 | 4.21592e-35 | 1.217549e-60 | 2.068726e-05
|  | 52.06855 | 2.11592 | 105.796 | 3.91531e-06 | 105.794 | 6.950605e-35 | 2.610821e-60 | 2.128567e-05 | 52.06855 | 0.002 | 2.128567e-05 | 6.950605e-35 | 2.610821e-60 | 2.128567e-05
|  | 52.89719 | 2.11588 | 105.794 | 4.799918e-10 | 105.794 | 1.151748e-34 | 5.644283e-60 | 2.190872e-05 | 52.89719 | 0 | 2.190872e-05 | 1.151748e-34 | 5.644283e-60 | 2.190872e-05
|  | 53.70364 | 2.11591 | 105.7955 | 2.182913e-06 | 105.794 | 1.879759e-34 | 1.192757e-59 | 2.253145e-05 | 53.70364 | 0.0015 | 2.253145e-05 | 1.879759e-34 | 1.192757e-59 | 2.253145e-05
|  | 54.52261 | 2.1159 | 105.795 | 9.541758e-07 | 105.794 | 3.086228e-34 | 2.544554e-59 | 2.318079e-05 | 54.52261 | 0.001 | 2.318079e-05 | 3.086228e-34 | 2.544554e-59 | 2.318079e-05
|  | 55.34373 | 2.11593 | 105.7965 | 6.131322e-06 | 105.794 | 5.065094e-34 | 5.427429e-59 | 2.38494e-05 | 55.34373 | 0.0025 | 2.38494e-05 | 5.065094e-34 | 5.427429e-59 | 2.38494e-05
|  | 56.1806 | 2.11591 | 105.7955 | 2.176955e-06 | 105.794 | 8.377569e-34 | 1.171962e-58 | 2.454937e-05 | 56.1806 | 0.0015 | 2.454937e-05 | 8.377569e-34 | 1.171962e-58 | 2.454937e-05
|  | 57.01497 | 2.11589 | 105.7945 | 2.25372e-07 | 105.794 | 1.381138e-33 | 2.519175e-58 | 2.526635e-05 | 57.01497 | 0.0005 | 2.526635e-05 | 1.381138e-33 | 2.519175e-58 | 2.526635e-05
|  | 57.86759 | 2.11591 | 105.7955 | 2.172619e-06 | 105.794 | 2.297869e-33 | 5.493755e-58 | 2.601922e-05 | 57.86759 | 0.0015 | 2.601922e-05 | 2.297869e-33 | 5.493755e-58 | 2.601922e-05
|  | 58.68549 | 2.11588 | 105.794 | 7.161565e-10 | 105.794 | 3.738232e-33 | 1.158067e-57 | 2.67611e-05 | 58.68549 | 0 | 2.67611e-05 | 3.738232e-33 | 1.158067e-57 | 2.67611e-05
|  | 59.51914 | 2.11588 | 105.794 | 7.583188e-10 | 105.794 | 6.128142e-33 | 2.470998e-57 | 2.753759e-05 | 59.51914 | 0 | 2.753759e-05 | 6.128142e-33 | 2.470998e-57 | 2.753759e-05
|  | 60.36174 | 2.11589 | 105.7945 | 2.224596e-07 | 105.794 | 1.008157e-32 | 5.303427e-57 | 2.834378e-05 | 60.36174 | 0.0005 | 2.834378e-05 | 1.008157e-32 | 5.303427e-57 | 2.834378e-05
|  | 61.19503 | 2.11589 | 105.7945 | 2.216877e-07 | 105.794 | 1.646573e-32 | 1.126164e-56 | 2.916272e-05 | 61.19503 | 0.0005 | 2.916272e-05 | 1.646573e-32 | 1.126164e-56 | 2.916272e-05
|  | 62.03978 | 2.11589 | 105.7945 | 2.208855e-07 | 105.794 | 2.70266e-32 | 2.410737e-56 | 3.001544e-05 | 62.03978 | 0.0005 | 3.001544e-05 | 2.70266e-32 | 2.410737e-56 | 3.001544e-05
|  | 62.90027 | 2.11589 | 105.7945 | 2.200473e-07 | 105.794 | 4.469056e-32 | 5.221959e-56 | 3.090795e-05 | 62.90027 | 0.0005 | 3.090795e-05 | 4.469056e-32 | 5.221959e-56 | 3.090795e-05
|  | 63.74788 | 2.11588 | 105.794 | 1.011958e-09 | 105.794 | 7.321218e-32 | 1.115525e-55 | 3.181129e-05 | 63.74788 | 0 | 3.181129e-05 | 7.321218e-32 | 1.115525e-55 | 3.181129e-05
|  | 64.59048 | 2.11589 | 105.7945 | 2.183378e-07 | 105.794 | 1.193738e-31 | 2.366898e-55 | 3.273366e-05 | 64.59048 | 0.0005 | 3.273366e-05 | 1.193738e-31 | 2.366898e-55 | 3.273366e-05
|  | 65.4227 | 2.11589 | 105.7945 | 2.174645e-07 | 105.794 | 1.931357e-31 | 4.964574e-55 | 3.366913e-05 | 65.4227 | 0.0005 | 3.366913e-05 | 1.931357e-31 | 4.964574e-55 | 3.366913e-05
|  | 66.24454 | 2.11589 | 105.7945 | 2.16581e-07 | 105.794 | 3.100772e-31 | 1.029485e-54 | 3.461736e-05 | 66.24454 | 0.0005 | 3.461736e-05 | 3.100772e-31 | 1.029485e-54 | 3.461736e-05
|  | 67.09751 | 2.11589 | 105.7945 | 2.156415e-07 | 105.794 | 5.059297e-31 | 2.189568e-54 | 3.562782e-05 | 67.09751 | 0.0005 | 3.562782e-05 | 5.059297e-31 | 2.189568e-54 | 3.562782e-05
|  | 67.96696 | 2.11592 | 105.796 | 3.854602e-06 | 105.794 | 8.317685e-31 | 4.71388e-54 | 3.668605e-05 | 67.96696 | 0.002 | 3.668605e-05 | 8.317685e-31 | 4.71388e-54 | 3.668605e-05
|  | 68.84177 | 2.11591 | 105.7955 | 2.138086e-06 | 105.794 | 1.369043e-30 | 1.017152e-53 | 3.778032e-05 | 68.84177 | 0.0015 | 3.778032e-05 | 1.369043e-30 | 1.017152e-53 | 3.778032e-05
|  | 69.71014 | 2.1159 | 105.795 | 9.237198e-07 | 105.794 | 2.240868e-30 | 2.177088e-53 | 3.889656e-05 | 69.71014 | 0.001 | 3.889656e-05 | 2.240868e-30 | 2.177088e-53 | 3.889656e-05
|  | 70.57349 | 2.1159 | 105.795 | 9.215294e-07 | 105.794 | 3.650625e-30 | 4.628209e-53 | 4.003676e-05 | 70.57349 | 0.001 | 4.003676e-05 | 3.650625e-30 | 4.628209e-53 | 4.003676e-05
|  | 71.4637 | 2.11591 | 105.7955 | 2.127966e-06 | 105.794 | 6.026439e-30 | 1.004716e-52 | 4.124496e-05 | 71.4637 | 0.0015 | 4.124496e-05 | 6.026439e-30 | 1.004716e-52 | 4.124496e-05
|  | 72.31812 | 2.11592 | 105.796 | 3.832055e-06 | 105.794 | 9.731774e-30 | 2.109103e-52 | 4.243645e-05 | 72.31812 | 0.002 | 4.243645e-05 | 9.731774e-30 | 2.109103e-52 | 4.243645e-05
|  | 73.17323 | 2.11593 | 105.7965 | 6.033602e-06 | 105.794 | 1.569277e-29 | 4.419715e-52 | 4.366093e-05 | 73.17323 | 0.0025 | 4.366093e-05 | 1.569277e-29 | 4.419715e-52 | 4.366093e-05
|  | 74.04161 | 2.11598 | 105.799 | 2.455264e-05 | 105.794 | 2.544552e-29 | 9.34601e-52 | 4.493799e-05 | 74.04161 | 0.005 | 4.493799e-05 | 2.544552e-29 | 9.34601e-52 | 4.493799e-05
|  | 74.88922 | 2.11597 | 105.7985 | 1.983617e-05 | 105.794 | 4.071106e-29 | 1.936703e-51 | 4.621794e-05 | 74.88922 | 0.0045 | 4.621794e-05 | 4.071106e-29 | 1.936703e-51 | 4.621794e-05
|  | 75.73074 | 2.11595 | 105.7975 | 1.19196e-05 | 105.794 | 6.479998e-29 | 3.983207e-51 | 4.752219e-05 | 75.73074 | 0.0035 | 4.752219e-05 | 6.479998e-29 | 3.983207e-51 | 4.752219e-05
|  | 76.62596 | 2.11596 | 105.798 | 1.561082e-05 | 105.794 | 1.060407e-28 | 8.556538e-51 | 4.894716e-05 | 76.62596 | 0.004 | 4.894716e-05 | 1.060407e-28 | 8.556538e-51 | 4.894716e-05
|  | 77.50507 | 2.11597 | 105.7985 | 1.979907e-05 | 105.7941 | 1.716613e-28 | 1.808404e-50 | 5.038505e-05 | 77.50507 | 0.0045 | 5.038505e-05 | 1.716613e-28 | 1.808404e-50 | 5.038505e-05
|  | 78.38882 | 2.11597 | 105.7985 | 1.978586e-05 | 105.7941 | 2.780564e-28 | 3.827575e-50 | 5.187004e-05 | 78.38882 | 0.0045 | 5.187004e-05 | 2.780564e-28 | 3.827575e-50 | 5.187004e-05
|  | 79.28583 | 2.11597 | 105.7985 | 1.977208e-05 | 105.7941 | 4.527561e-28 | 8.171748e-50 | 5.341878e-05 | 79.28583 | 0.0045 | 5.341878e-05 | 4.527561e-28 | 8.171748e-50 | 5.341878e-05
|  | 80.1968 | 2.116 | 105.8 | 3.53426e-05 | 105.7941 | 7.413064e-28 | 1.760695e-49 | 5.503551e-05 | 80.1968 | 0.006 | 5.503551e-05 | 7.413064e-28 | 1.760695e-49 | 5.503551e-05
|  | 81.11241 | 2.11597 | 105.7985 | 1.974286e-05 | 105.7941 | 1.214262e-27 | 3.798229e-49 | 5.670614e-05 | 81.11241 | 0.0045 | 5.670614e-05 | 1.214262e-27 | 3.798229e-49 | 5.670614e-05
|  | 81.99332 | 2.11594 | 105.797 | 8.653259e-06 | 105.7941 | 1.948244e-27 | 7.938073e-49 | 5.835776e-05 | 81.99332 | 0.003 | 5.835776e-05 | 1.948244e-27 | 7.938073e-49 | 5.835776e-05
|  | 82.90929 | 2.11594 | 105.797 | 8.64288e-06 | 105.7941 | 3.178725e-27 | 1.703888e-48 | 6.012237e-05 | 82.90929 | 0.003 | 6.012237e-05 | 3.178725e-27 | 1.703888e-48 | 6.012237e-05
|  | 83.81882 | 2.11593 | 105.7965 | 5.944217e-06 | 105.7941 | 5.157831e-27 | 3.628076e-48 | 6.192345e-05 | 83.81882 | 0.0025 | 6.192345e-05 | 5.157831e-27 | 3.628076e-48 | 6.192345e-05
|  | 84.71977 | 2.11593 | 105.7965 | 5.935281e-06 | 105.7941 | 8.313983e-27 | 7.650166e-48 | 6.375673e-05 | 84.71977 | 0.0025 | 6.375673e-05 | 8.313983e-27 | 7.650166e-48 | 6.375673e-05
|  | 85.63538 | 2.11591 | 105.7955 | 2.057299e-06 | 105.7941 | 1.347788e-26 | 1.628454e-47 | 6.567127e-05 | 85.63538 | 0.0015 | 6.567127e-05 | 1.347788e-26 | 1.628454e-47 | 6.567127e-05
|  | 86.53705 | 2.11592 | 105.796 | 3.734137e-06 | 105.7941 | 2.164451e-26 | 3.417718e-47 | 6.760859e-05 | 86.53705 | 0.002 | 6.760859e-05 | 2.164451e-26 | 3.417718e-47 | 6.760859e-05
|  | 87.45302 | 2.11593 | 105.7965 | 5.906695e-06 | 105.7941 | 3.494884e-26 | 7.23837e-47 | 6.963074e-05 | 87.45302 | 0.0025 | 6.963074e-05 | 3.494884e-26 | 7.23837e-47 | 6.963074e-05
|  | 88.38081 | 2.11592 | 105.796 | 3.718202e-06 | 105.7941 | 5.665971e-26 | 1.543677e-46 | 7.173596e-05 | 88.38081 | 0.002 | 7.173596e-05 | 5.665971e-26 | 1.543677e-46 | 7.173596e-05
|  | 89.3154 | 2.11593 | 105.7965 | 5.885884e-06 | 105.7941 | 9.198257e-26 | 3.301126e-46 | 7.391601e-05 | 89.3154 | 0.0025 | 7.391601e-05 | 9.198257e-26 | 3.301126e-46 | 7.391601e-05
|  | 90.22171 | 2.11592 | 105.796 | 3.701435e-06 | 105.7941 | 1.468465e-25 | 6.880405e-46 | 7.608851e-05 | 90.22171 | 0.002 | 7.608851e-05 | 1.468465e-25 | 6.880405e-46 | 7.608851e-05
|  | 91.11836 | 2.11593 | 105.7965 | 5.864651e-06 | 105.7941 | 2.327972e-25 | 1.419176e-45 | 7.829584e-05 | 91.11836 | 0.0025 | 7.829584e-05 | 2.327972e-25 | 1.419176e-45 | 7.829584e-05
|  | 92.04723 | 2.11592 | 105.796 | 3.683924e-06 | 105.7941 | 3.7442e-25 | 2.996179e-45 | 8.064478e-05 | 92.04723 | 0.002 | 8.064478e-05 | 3.7442e-25 | 2.996179e-45 | 8.064478e-05
|  | 92.98038 | 2.11592 | 105.796 | 3.674621e-06 | 105.7941 | 6.022109e-25 | 6.329686e-45 | 8.307001e-05 | 92.98038 | 0.002 | 8.307001e-05 | 6.022109e-25 | 6.329686e-45 | 8.307001e-05
|  | 93.89922 | 2.11591 | 105.7955 | 2.000743e-06 | 105.7941 | 9.595057e-25 | 1.318331e-44 | 8.552371e-05 | 93.89922 | 0.0015 | 8.552371e-05 | 9.595057e-25 | 1.318331e-44 | 8.552371e-05
|  | 94.79121 | 2.11593 | 105.7965 | 5.817891e-06 | 105.7941 | 1.505078e-24 | 2.680583e-44 | 8.796961e-05 | 94.79121 | 0.0025 | 8.796961e-05 | 1.505078e-24 | 2.680583e-44 | 8.796961e-05
|  | 95.69215 | 2.11593 | 105.7965 | 5.805664e-06 | 105.7941 | 2.366751e-24 | 5.475124e-44 | 9.050545e-05 | 95.69215 | 0.0025 | 9.050545e-05 | 2.366751e-24 | 5.475124e-44 | 9.050545e-05
|  | 96.59525 | 2.11591 | 105.7955 | 1.979326e-06 | 105.7941 | 3.718175e-24 | 1.117275e-43 | 9.311489e-05 | 96.59525 | 0.0015 | 9.311489e-05 | 3.718175e-24 | 1.117275e-43 | 9.311489e-05
|  | 97.52876 | 2.11589 | 105.7945 | 1.633089e-07 | 105.7941 | 5.918131e-24 | 2.328966e-43 | 9.588507e-05 | 97.52876 | 0.0005 | 9.588507e-05 | 5.918131e-24 | 2.328966e-43 | 9.588507e-05
|  | 98.47588 | 2.1159 | 105.795 | 8.1221e-07 | 105.7941 | 9.46261e-24 | 4.892902e-43 | 9.877308e-05 | 98.47588 | 0.001 | 9.877308e-05 | 9.46261e-24 | 4.892902e-43 | 9.877308e-05
|  | 99.46703 | 2.11591 | 105.7955 | 1.954737e-06 | 105.7941 | 1.54266e-23 | 1.060759e-42 | 0.0001018811 | 99.46703 | 0.0015 | 0.0001018811 | 1.54266e-23 | 1.060759e-42 | 0.0001018811
|  | 100.4402 | 2.1159 | 105.795 | 8.009889e-07 | 105.7941 | 2.486809e-23 | 2.260676e-42 | 0.0001050202 | 100.4402 | 0.001 | 0.0001050202 | 2.486809e-23 | 2.260676e-42 | 0.0001050202
|  | 101.385 | 2.11588 | 105.794 | 1.169698e-08 | 105.7941 | 3.944307e-23 | 4.698842e-42 | 0.0001081526 | 101.385 | 0 | 0.0001081526 | 3.944307e-23 | 4.698842e-42 | 0.0001081526
|  | 102.3566 | 2.11587 | 105.7935 | 3.738879e-07 | 105.7941 | 6.324012e-23 | 9.942408e-42 | 0.0001114637 | 102.3566 | -0.0005 | 0.0001114637 | 6.324012e-23 | 9.942408e-42 | 0.0001114637
|  | 103.3315 | 2.11587 | 105.7935 | 3.780768e-07 | 105.7941 | 1.013146e-22 | 2.102611e-41 | 0.0001148795 | 103.3315 | -0.0005 | 0.0001148795 | 1.013146e-22 | 2.102611e-41 | 0.0001148795
|  | 104.3177 | 2.11588 | 105.794 | 1.402626e-08 | 105.7941 | 1.628044e-22 | 4.471295e-41 | 0.0001184325 | 104.3177 | 0 | 0.0001184325 | 1.628044e-22 | 4.471295e-41 | 0.0001184325
|  | 105.3214 | 2.11589 | 105.7945 | 1.427691e-07 | 105.7941 | 2.631605e-22 | 9.6053e-41 | 0.000122152 | 105.3214 | 0.0005 | 0.000122152 | 2.631605e-22 | 9.6053e-41 | 0.000122152
|  | 106.285 | 2.1159 | 105.795 | 7.641838e-07 | 105.7941 | 4.163267e-22 | 1.995401e-40 | 0.0001258239 | 106.285 | 0.001 | 0.0001258239 | 4.163267e-22 | 1.995401e-40 | 0.0001258239
|  | 107.253 | 2.11588 | 105.794 | 1.679988e-08 | 105.7941 | 6.584663e-22 | 4.14648e-40 | 0.0001296144 | 107.253 | 0 | 0.0001296144 | 6.584663e-22 | 4.14648e-40 | 0.0001296144
|  | 108.2636 | 2.11586 | 105.793 | 1.285237e-06 | 105.7941 | 1.059968e-21 | 8.869218e-40 | 0.000133683 | 108.2636 | -0.001 | 0.000133683 | 1.059968e-21 | 8.869218e-40 | 0.000133683
|  | 109.24 | 2.11586 | 105.793 | 1.294418e-06 | 105.7941 | 1.674971e-21 | 1.843193e-39 | 0.0001377251 | 109.24 | -0.001 | 0.0001377251 | 1.674971e-21 | 1.843193e-39 | 0.0001377251
|  | 110.2632 | 2.11586 | 105.793 | 1.30435e-06 | 105.7941 | 2.69869e-21 | 3.954412e-39 | 0.0001420814 | 110.2632 | -0.001 | 0.0001420814 | 2.69869e-21 | 3.954412e-39 | 0.0001420814
|  | 111.2607 | 2.11585 | 105.7925 | 2.710795e-06 | 105.7941 | 4.285268e-21 | 8.295101e-39 | 0.0001464491 | 111.2607 | -0.0015 | 0.0001464491 | 4.285268e-21 | 8.295101e-39 | 0.0001464491
|  | 112.2705 | 2.11587 | 105.7935 | 4.237958e-07 | 105.7942 | 6.826391e-21 | 1.750382e-38 | 0.000150996 | 112.2705 | -0.0005 | 0.000150996 | 6.826391e-21 | 1.750382e-38 | 0.000150996
|  | 113.2662 | 2.11587 | 105.7935 | 4.298185e-07 | 105.7942 | 1.077653e-20 | 3.643282e-38 | 0.0001556054 | 113.2662 | -0.0005 | 0.0001556054 | 1.077653e-20 | 3.643282e-38 | 0.0001556054
|  | 114.2989 | 2.11587 | 105.7935 | 4.362897e-07 | 105.7942 | 1.725887e-20 | 7.76683e-38 | 0.0001605223 | 114.2989 | -0.0005 | 0.0001605223 | 1.725887e-20 | 7.76683e-38 | 0.0001605223
|  | 115.2774 | 2.11587 | 105.7935 | 4.426402e-07 | 105.7942 | 2.689973e-20 | 1.586261e-37 | 0.0001653121 | 115.2774 | -0.0005 | 0.0001653121 | 2.689973e-20 | 1.586261e-37 | 0.0001653121
|  | 116.1989 | 2.11588 | 105.794 | 2.888023e-08 | 105.7942 | 4.076553e-20 | 3.098823e-37 | 0.0001699418 | 116.1989 | 0 | 0.0001699418 | 4.076553e-20 | 3.098823e-37 | 0.0001699418
|  | 117.1499 | 2.11587 | 105.7935 | 4.554138e-07 | 105.7942 | 6.246531e-20 | 6.166882e-37 | 0.0001748435 | 117.1499 | -0.0005 | 0.0001748435 | 6.246531e-20 | 6.166882e-37 | 0.0001748435
|  | 118.1055 | 2.1159 | 105.795 | 6.725649e-07 | 105.7942 | 9.570061e-20 | 1.227848e-36 | 0.0001798995 | 118.1055 | 0.001 | 0.0001798995 | 9.570061e-20 | 1.227848e-36 | 0.0001798995
|  | 119.0841 | 2.11592 | 105.796 | 3.293446e-06 | 105.7942 | 1.477749e-19 | 2.477793e-36 | 0.0001852146 | 119.0841 | 0.002 | 0.0001852146 | 1.477749e-19 | 2.477793e-36 | 0.0001852146
|  | 120.0699 | 2.11592 | 105.796 | 3.273516e-06 | 105.7942 | 2.283691e-19 | 5.010708e-36 | 0.000190714 | 120.0699 | 0.002 | 0.000190714 | 2.283691e-19 | 5.010708e-36 | 0.000190714
|  | 121.075 | 2.11594 | 105.797 | 7.859758e-06 | 105.7942 | 3.550424e-19 | 1.024024e-35 | 0.0001964739 | 121.075 | 0.003 | 0.0001964739 | 3.550424e-19 | 1.024024e-35 | 0.0001964739
|  | 122.0808 | 2.11592 | 105.796 | 3.231378e-06 | 105.7942 | 5.507594e-19 | 2.087038e-35 | 0.0002023965 | 122.0808 | 0.002 | 0.0002023965 | 5.507594e-19 | 2.087038e-35 | 0.0002023965
|  | 123.099 | 2.11591 | 105.7955 | 1.667824e-06 | 105.7942 | 8.567744e-19 | 4.276703e-35 | 0.0002085572 | 123.099 | 0.0015 | 0.0002085572 | 8.567744e-19 | 4.276703e-35 | 0.0002085572
|  | 124.103 | 2.11592 | 105.796 | 3.186942e-06 | 105.7942 | 1.321283e-18 | 8.648287e-35 | 0.0002147991 | 124.103 | 0.002 | 0.0002147991 | 1.321283e-18 | 8.648287e-35 | 0.0002147991
|  | 125.1372 | 2.1159 | 105.795 | 6.062085e-07 | 105.7942 | 2.058884e-18 | 1.780187e-34 | 0.0002214061 | 125.1372 | 0.001 | 0.0002214061 | 2.058884e-18 | 1.780187e-34 | 0.0002214061
|  | 126.1634 | 2.1159 | 105.795 | 5.957611e-07 | 105.7942 | 3.188826e-18 | 3.631624e-34 | 0.0002281443 | 126.1634 | 0.001 | 0.0002281443 | 3.188826e-18 | 3.631624e-34 | 0.0002281443
|  | 127.1576 | 2.1159 | 105.795 | 5.854545e-07 | 105.7942 | 4.859745e-18 | 7.222316e-34 | 0.00023485 | 127.1576 | 0.001 | 0.00023485 | 4.859745e-18 | 7.222316e-34 | 0.00023485
|  | 128.1597 | 2.11593 | 105.7965 | 5.09951e-06 | 105.7942 | 7.412764e-18 | 1.439641e-33 | 0.0002417905 | 128.1597 | 0.0025 | 0.0002417905 | 7.412764e-18 | 1.439641e-33 | 0.0002417905
|  | 129.1907 | 2.11591 | 105.7955 | 1.56469e-06 | 105.7942 | 1.141471e-17 | 2.917123e-33 | 0.0002491242 | 129.1907 | 0.0015 | 0.0002491242 | 1.141471e-17 | 2.917123e-33 | 0.0002491242
|  | 130.2332 | 2.11592 | 105.796 | 3.038937e-06 | 105.7943 | 1.761514e-17 | 5.937425e-33 | 0.0002567454 | 130.2332 | 0.002 | 0.0002567454 | 1.761514e-17 | 5.937425e-33 | 0.0002567454
|  | 131.2641 | 2.1159 | 105.795 | 5.40976e-07 | 105.7943 | 2.69803e-17 | 1.194838e-32 | 0.0002644893 | 131.2641 | 0.001 | 0.0002644893 | 2.69803e-17 | 1.194838e-32 | 0.0002644893
|  | 132.2859 | 2.1159 | 105.795 | 5.294405e-07 | 105.7943 | 4.106117e-17 | 2.381602e-32 | 0.0002723734 | 132.2859 | 0.001 | 0.0002723734 | 4.106117e-17 | 2.381602e-32 | 0.0002723734
|  | 133.355 | 2.11594 | 105.797 | 7.393778e-06 | 105.7943 | 6.353871e-17 | 4.883426e-32 | 0.0002808499 | 133.355 | 0.003 | 0.0002808499 | 6.353871e-17 | 4.883426e-32 | 0.0002808499
|  | 134.4044 | 2.11593 | 105.7965 | 4.886741e-06 | 105.7943 | 9.726443e-17 | 9.846835e-32 | 0.0002894025 | 134.4044 | 0.0025 | 0.0002894025 | 9.726443e-17 | 9.846835e-32 | 0.0002894025
|  | 135.4208 | 2.11594 | 105.797 | 7.301291e-06 | 105.7943 | 1.465217e-16 | 1.935547e-31 | 0.00029791 | 135.4208 | 0.003 | 0.00029791 | 1.465217e-16 | 1.935547e-31 | 0.00029791
|  | 136.3986 | 2.11594 | 105.797 | 7.255977e-06 | 105.7943 | 2.167913e-16 | 3.696721e-31 | 0.0003063079 | 136.3986 | 0.003 | 0.0003063079 | 2.167913e-16 | 3.696721e-31 | 0.0003063079
|  | 137.4157 | 2.11594 | 105.797 | 7.207777e-06 | 105.7943 | 3.2502e-16 | 7.222597e-31 | 0.0003152697 | 137.4157 | 0.003 | 0.0003152697 | 3.2502e-16 | 7.222597e-31 | 0.0003152697
|  | 138.4481 | 2.11596 | 105.798 | 1.350851e-05 | 105.7943 | 4.889554e-16 | 1.420557e-30 | 0.0003246081 | 138.4481 | 0.004 | 0.0003246081 | 4.889554e-16 | 1.420557e-30 | 0.0003246081
|  | 139.4375 | 2.11594 | 105.797 | 7.108664e-06 | 105.7943 | 7.21389e-16 | 2.707791e-30 | 0.0003337922 | 139.4375 | 0.003 | 0.0003337922 | 7.21389e-16 | 2.707791e-30 | 0.0003337922
|  | 140.443 | 2.1159 | 105.795 | 4.311698e-07 | 105.7943 | 1.068346e-15 | 5.198775e-30 | 0.0003433648 | 140.443 | 0.001 | 0.0003433648 | 1.068346e-15 | 5.198775e-30 | 0.0003433648
|  | 141.4386 | 2.11593 | 105.7965 | 4.609234e-06 | 105.7944 | 1.572187e-15 | 9.886097e-30 | 0.0003530874 | 141.4386 | 0.0025 | 0.0003530874 | 1.572187e-15 | 9.886097e-30 | 0.0003530874
|  | 142.4728 | 2.11591 | 105.7955 | 1.291749e-06 | 105.7944 | 2.342348e-15 | 1.920818e-29 | 0.0003634488 | 142.4728 | 0.0015 | 0.0003634488 | 2.342348e-15 | 1.920818e-29 | 0.0003634488
|  | 143.5233 | 2.11592 | 105.796 | 2.64305e-06 | 105.7944 | 3.502247e-15 | 3.758187e-29 | 0.000374254 | 143.5233 | 0.002 | 0.000374254 | 3.502247e-15 | 3.758187e-29 | 0.000374254
|  | 144.6222 | 2.11593 | 105.7965 | 4.469565e-06 | 105.7944 | 5.318593e-15 | 7.554951e-29 | 0.0003858654 | 144.6222 | 0.0025 | 0.0003858654 | 5.318593e-15 | 7.554951e-29 | 0.0003858654
|  | 145.7109 | 2.11596 | 105.798 | 1.297665e-05 | 105.7944 | 8.021796e-15 | 1.503179e-28 | 0.0003976883 | 145.7109 | 0.004 | 0.0003976883 | 8.021796e-15 | 1.503179e-28 | 0.0003976883
|  | 146.7982 | 2.11592 | 105.796 | 2.528673e-06 | 105.7944 | 1.205654e-14 | 2.976714e-28 | 0.0004098198 | 146.7982 | 0.002 | 0.0004098198 | 1.205654e-14 | 2.976714e-28 | 0.0004098198
|  | 147.8661 | 2.11592 | 105.796 | 2.489897e-06 | 105.7944 | 1.793851e-14 | 5.802223e-28 | 0.0004220593 | 147.8661 | 0.002 | 0.0004220593 | 1.793851e-14 | 5.802223e-28 | 0.0004220593
|  | 148.9629 | 2.1159 | 105.795 | 3.192599e-07 | 105.7944 | 2.689689e-14 | 1.147069e-27 | 0.0004349691 | 148.9629 | 0.001 | 0.0004349691 | 2.689689e-14 | 1.147069e-27 | 0.0004349691
|  | 150.0454 | 2.1159 | 105.795 | 3.046393e-07 | 105.7944 | 3.999993e-14 | 2.239261e-27 | 0.0004480586 | 150.0454 | 0.001 | 0.0004480586 | 3.999993e-14 | 2.239261e-27 | 0.0004480586
|  | 151.0799 | 2.11587 | 105.7935 | 9.233237e-07 | 105.7945 | 5.828912e-14 | 4.228766e-27 | 0.0004608973 | 151.0799 | -0.0005 | 0.0004608973 | 5.828912e-14 | 4.228766e-27 | 0.0004608973
|  | 152.1097 | 2.11588 | 105.794 | 2.246797e-07 | 105.7945 | 8.45688e-14 | 7.935407e-27 | 0.0004740039 | 152.1097 | 0 | 0.0004740039 | 8.45688e-14 | 7.935407e-27 | 0.0004740039
|  | 153.1083 | 2.1159 | 105.795 | 2.631374e-07 | 105.7945 | 1.210117e-13 | 1.456174e-26 | 0.0004870308 | 153.1083 | 0.001 | 0.0004870308 | 1.210117e-13 | 1.456174e-26 | 0.0004870308
|  | 154.1559 | 2.11592 | 105.796 | 2.246875e-06 | 105.7945 | 1.757637e-13 | 2.743584e-26 | 0.000501042 | 154.1559 | 0.002 | 0.000501042 | 1.757637e-13 | 2.743584e-26 | 0.000501042
|  | 155.2428 | 2.11593 | 105.7965 | 3.936421e-06 | 105.7945 | 2.581324e-13 | 5.273594e-26 | 0.0005159584 | 155.2428 | 0.0025 | 0.0005159584 | 2.581324e-13 | 5.273594e-26 | 0.0005159584
|  | 156.2962 | 2.1159 | 105.795 | 2.201546e-07 | 105.7945 | 3.735887e-13 | 9.898856e-26 | 0.0005307937 | 156.2962 | 0.001 | 0.0005307937 | 3.735887e-13 | 9.898856e-26 | 0.0005307937
|  | 157.3021 | 2.11593 | 105.7965 | 3.820801e-06 | 105.7945 | 5.30351e-13 | 1.79993e-25 | 0.0005453131 | 157.3021 | 0.0025 | 0.0005453131 | 5.30351e-13 | 1.79993e-25 | 0.0005453131
|  | 158.325 | 2.11592 | 105.796 | 2.072328e-06 | 105.7946 | 7.554195e-13 | 3.295209e-25 | 0.0005604419 | 158.325 | 0.002 | 0.0005604419 | 7.554195e-13 | 3.295209e-25 | 0.0005604419
|  | 159.4028 | 2.11593 | 105.7965 | 3.698749e-06 | 105.7946 | 1.093516e-12 | 6.208958e-25 | 0.0005767868 | 159.4028 | 0.0025 | 0.0005767868 | 1.093516e-12 | 6.208958e-25 | 0.0005767868
|  | 160.4903 | 2.11591 | 105.7955 | 8.213624e-07 | 105.7946 | 1.583572e-12 | 1.172196e-24 | 0.0005937095 | 160.4903 | 0.0015 | 0.0005937095 | 1.583572e-12 | 1.172196e-24 | 0.0005937095
|  | 161.5682 | 2.11592 | 105.796 | 1.929552e-06 | 105.7946 | 2.279036e-12 | 2.192274e-24 | 0.000610917 | 161.5682 | 0.002 | 0.000610917 | 2.279036e-12 | 2.192274e-24 | 0.000610917
|  | 162.6731 | 2.11591 | 105.7955 | 7.586149e-07 | 105.7946 | 3.299995e-12 | 4.148695e-24 | 0.000629015 | 162.6731 | 0.0015 | 0.000629015 | 3.299995e-12 | 4.148695e-24 | 0.000629015
|  | 163.799 | 2.11592 | 105.796 | 1.828046e-06 | 105.7946 | 4.797069e-12 | 7.915072e-24 | 0.0006479476 | 163.799 | 0.002 | 0.0006479476 | 4.797069e-12 | 7.915072e-24 | 0.0006479476
|  | 164.9294 | 2.11591 | 105.7955 | 6.93118e-07 | 105.7947 | 6.961344e-12 | 1.507721e-23 | 0.0006674629 | 164.9294 | 0.0015 | 0.0006674629 | 6.961344e-12 | 1.507721e-23 | 0.0006674629
|  | 166.0709 | 2.1159 | 105.795 | 9.753257e-08 | 105.7947 | 1.010619e-11 | 2.878191e-23 | 0.0006876979 | 166.0709 | 0.001 | 0.000687698 | 1.010619e-11 | 2.878191e-23 | 0.0006876979
|  | 167.1314 | 2.11591 | 105.7955 | 6.288749e-07 | 105.7947 | 1.424714e-11 | 5.228354e-23 | 0.0007069836 | 167.1314 | 0.0015 | 0.0007069836 | 1.424714e-11 | 5.228354e-23 | 0.0007069836
|  | 168.1786 | 2.11588 | 105.794 | 5.277969e-07 | 105.7947 | 1.994319e-11 | 9.393131e-23 | 0.0007264963 | 168.1786 | 0 | 0.0007264963 | 1.994319e-11 | 9.393131e-23 | 0.0007264963
|  | 169.2779 | 2.11589 | 105.7945 | 6.125281e-08 | 105.7947 | 2.830439e-11 | 1.730924e-22 | 0.000747493 | 169.2779 | 0.0005 | 0.000747493 | 2.830439e-11 | 1.730924e-22 | 0.000747493
|  | 170.3942 | 2.11588 | 105.794 | 5.919189e-07 | 105.7948 | 4.026425e-11 | 3.20716e-22 | 0.0007693626 | 170.3942 | 0 | 0.0007693626 | 4.026425e-11 | 3.20716e-22 | 0.0007693626
|  | 171.4935 | 2.1159 | 105.795 | 4.349296e-08 | 105.7948 | 5.679743e-11 | 5.863781e-22 | 0.0007914503 | 171.4935 | 0.001 | 0.0007914503 | 5.679743e-11 | 5.863781e-22 | 0.0007914503
|  | 172.5836 | 2.1159 | 105.795 | 3.463173e-08 | 105.7948 | 7.964963e-11 | 1.062579e-21 | 0.0008139039 | 172.5836 | 0.001 | 0.000813904 | 7.964963e-11 | 1.062579e-21 | 0.0008139039
|  | 173.6781 | 2.11589 | 105.7945 | 1.135783e-07 | 105.7948 | 1.115166e-10 | 1.922774e-21 | 0.0008370136 | 173.6781 | 0.0005 | 0.0008370137 | 1.115166e-10 | 1.922774e-21 | 0.0008370136
|  | 174.82 | 2.1159 | 105.795 | 1.91164e-08 | 105.7949 | 1.579157e-10 | 3.555035e-21 | 0.0008617378 | 174.82 | 0.001 | 0.0008617379 | 1.579157e-10 | 3.555035e-21 | 0.0008617378
|  | 175.9193 | 2.1159 | 105.795 | 1.296239e-08 | 105.7949 | 2.20062e-10 | 6.398758e-21 | 0.0008861473 | 175.9193 | 0.001 | 0.0008861475 | 2.20062e-10 | 6.398758e-21 | 0.0008861473
|  | 176.9946 | 2.11591 | 105.7955 | 3.473797e-07 | 105.7949 | 3.035591e-10 | 1.132745e-20 | 0.0009106105 | 176.9946 | 0.0015 | 0.0009106108 | 3.035591e-10 | 1.132745e-20 | 0.0009106105
|  | 178.0969 | 2.11592 | 105.796 | 1.13145e-06 | 105.7949 | 4.208675e-10 | 2.026374e-20 | 0.0009363032 | 178.0969 | 0.002 | 0.0009363036 | 4.208675e-10 | 2.026374e-20 | 0.0009363032
|  | 179.208 | 2.11593 | 105.7965 | 2.362843e-06 | 105.795 | 5.832436e-10 | 3.627564e-20 | 0.0009628453 | 179.208 | 0.0025 | 0.0009628459 | 5.832436e-10 | 3.627564e-20 | 0.0009628453
|  | 180.3015 | 2.11594 | 105.797 | 4.041677e-06 | 105.795 | 8.016468e-10 | 6.408985e-20 | 0.0009896069 | 180.3015 | 0.003 | 0.0009896077 | 8.016468e-10 | 6.408985e-20 | 0.0009896069
|  | 181.3808 | 2.11593 | 105.7965 | 2.200286e-06 | 105.795 | 1.094123e-09 | 1.119815e-19 | 0.001016663 | 181.3808 | 0.0025 | 0.001016664 | 1.094123e-09 | 1.119815e-19 | 0.001016663
|  | 182.4709 | 2.11593 | 105.7965 | 2.118059e-06 | 105.795 | 1.493496e-09 | 1.959994e-19 | 0.001044643 | 182.4709 | 0.0025 | 0.001044645 | 1.493496e-09 | 1.959994e-19 | 0.001044643
|  | 183.531 | 2.1159 | 105.795 | 5.256586e-09 | 105.7951 | 2.015541e-09 | 3.365832e-19 | 0.0010725 | 183.531 | 0.001 | 0.001072502 | 2.015541e-09 | 3.365832e-19 | 0.0010725
|  | 184.5993 | 2.11588 | 105.794 | 1.212706e-06 | 105.7951 | 2.718579e-09 | 5.782842e-19 | 0.001101227 | 184.5993 | 0 | 0.001101229 | 2.718579e-09 | 5.782842e-19 | 0.001101227
|  | 185.6923 | 2.11591 | 105.7955 | 1.359273e-07 | 105.7951 | 3.681467e-09 | 1.002276e-18 | 0.001131313 | 185.6923 | 0.0015 | 0.001131317 | 3.681467e-09 | 1.002276e-18 | 0.001131313
|  | 186.8379 | 2.11591 | 105.7955 | 1.131524e-07 | 105.7952 | 5.04235e-09 | 1.776299e-18 | 0.001163614 | 186.8379 | 0.0015 | 0.001163619 | 5.04235e-09 | 1.776299e-18 | 0.001163614
|  | 188.0219 | 2.1159 | 105.795 | 3.914377e-08 | 105.7952 | 6.955521e-09 | 3.194884e-18 | 0.001197841 | 188.0219 | 0.001 | 0.001197848 | 6.955521e-09 | 3.194884e-18 | 0.001197841
|  | 189.1412 | 2.1159 | 105.795 | 5.33661e-08 | 105.7952 | 9.397049e-09 | 5.541921e-18 | 0.001231002 | 189.1412 | 0.001 | 0.001231011 | 9.397049e-09 | 5.541921e-18 | 0.001231002
|  | 190.3045 | 2.11592 | 105.796 | 5.382813e-07 | 105.7953 | 1.280404e-08 | 9.781673e-18 | 0.001266311 | 190.3045 | 0.002 | 0.001266323 | 1.280404e-08 | 9.781673e-18 | 0.001266311
|  | 191.3809 | 2.11591 | 105.7955 | 4.008782e-08 | 105.7953 | 1.699635e-08 | 1.648342e-17 | 0.001299764 | 191.3809 | 0.0015 | 0.001299781 | 1.699635e-08 | 1.648342e-17 | 0.001299764
|  | 192.4447 | 2.1159 | 105.795 | 1.112891e-07 | 105.7953 | 2.242281e-08 | 2.750693e-17 | 0.001333578 | 192.4447 | 0.001 | 0.0013336 | 2.242281e-08 | 2.750693e-17 | 0.001333578
|  | 193.5166 | 2.11588 | 105.794 | 1.872655e-06 | 105.7954 | 2.955968e-08 | 4.591302e-17 | 0.00136842 | 193.5166 | 0 | 0.00136845 | 2.955968e-08 | 4.591302e-17 | 0.00136842
|  | 194.6145 | 2.11587 | 105.7935 | 3.628868e-06 | 105.7954 | 3.911217e-08 | 7.729207e-17 | 0.00140492 | 194.6145 | -0.0005 | 0.001404959 | 3.911217e-08 | 7.729207e-17 | 0.00140492
|  | 195.7382 | 2.11589 | 105.7945 | 8.89631e-07 | 105.7954 | 5.193205e-08 | 1.311968e-16 | 0.001443151 | 195.7382 | 0.0005 | 0.001443203 | 5.193205e-08 | 1.311968e-16 | 0.001443151
|  | 196.8638 | 2.1159 | 105.795 | 2.327216e-07 | 105.7955 | 6.876779e-08 | 2.219825e-16 | 0.001482344 | 196.8638 | 0.001 | 0.001482412 | 6.876779e-08 | 2.219825e-16 | 0.001482344
|  | 197.9764 | 2.1159 | 105.795 | 2.725647e-07 | 105.7955 | 9.048553e-08 | 3.718321e-16 | 0.001521987 | 197.9764 | 0.001 | 0.001522077 | 9.048553e-08 | 3.718321e-16 | 0.001521987
|  | 199.1368 | 2.11591 | 105.7955 | 4.150123e-09 | 105.7956 | 1.200741e-07 | 6.340661e-16 | 0.001564301 | 199.1368 | 0.0015 | 0.001564421 | 1.200741e-07 | 6.340661e-16 | 0.001564301
|  | 200.3093 | 2.11591 | 105.7955 | 1.171733e-08 | 105.7956 | 1.592663e-07 | 1.082542e-15 | 0.001608087 | 200.3093 | 0.0015 | 0.001608247 | 1.592663e-07 | 1.082542e-15 | 0.001608087
|  | 201.5122 | 2.11592 | 105.796 | 1.195008e-07 | 105.7957 | 2.120405e-07 | 1.865377e-15 | 0.001654099 | 201.5122 | 0.002 | 0.001654311 | 2.120405e-07 | 1.865377e-15 | 0.001654099
|  | 202.6096 | 2.11593 | 105.7965 | 6.442673e-07 | 105.7957 | 2.744424e-07 | 3.052227e-15 | 0.001697063 | 202.6096 | 0.0025 | 0.001697337 | 2.744424e-07 | 3.052227e-15 | 0.001697063
|  | 203.7145 | 2.1159 | 105.795 | 5.500245e-07 | 105.7957 | 3.54745e-07 | 4.991228e-15 | 0.001741282 | 203.7145 | 0.001 | 0.001741636 | 3.54745e-07 | 4.991228e-15 | 0.001741282
|  | 204.8205 | 2.11591 | 105.7955 | 8.236221e-08 | 105.7958 | 4.572599e-07 | 8.133928e-15 | 0.001786531 | 204.8205 | 0.0015 | 0.001786988 | 4.572599e-07 | 8.133928e-15 | 0.001786531
|  | 205.8821 | 2.1159 | 105.795 | 6.913782e-07 | 105.7958 | 5.817513e-07 | 1.295023e-14 | 0.00183091 | 205.8821 | 0.001 | 0.001831492 | 5.817513e-07 | 1.295023e-14 | 0.00183091
|  | 206.9397 | 2.11594 | 105.797 | 1.261599e-06 | 105.7959 | 7.373814e-07 | 2.050747e-14 | 0.001876053 | 206.9397 | 0.003 | 0.001876791 | 7.373814e-07 | 2.050747e-14 | 0.001876053
|  | 208.0797 | 2.11591 | 105.7955 | 1.820976e-07 | 105.7959 | 9.491018e-07 | 3.352438e-14 | 0.00192578 | 208.0797 | 0.0015 | 0.001926729 | 9.491018e-07 | 3.352438e-14 | 0.00192578
|  | 209.1679 | 2.11589 | 105.7945 | 2.177094e-06 | 105.796 | 1.204029e-06 | 5.338506e-14 | 0.001974294 | 209.1679 | 0.0005 | 0.001975498 | 1.204029e-06 | 5.338506e-14 | 0.001974294
|  | 210.326 | 2.11591 | 105.7955 | 2.794288e-07 | 105.796 | 1.545904e-06 | 8.722388e-14 | 0.002027064 | 210.326 | 0.0015 | 0.00202861 | 1.545904e-06 | 8.722388e-14 | 0.002027064
|  | 211.4715 | 2.1159 | 105.795 | 1.171618e-06 | 105.7961 | 1.972952e-06 | 1.411541e-13 | 0.00208044 | 211.4715 | 0.001 | 0.002082413 | 1.972952e-06 | 1.411541e-13 | 0.00208044
|  | 212.6115 | 2.1159 | 105.795 | 1.293329e-06 | 105.7961 | 2.506805e-06 | 2.269425e-13 | 0.002134739 | 212.6115 | 0.001 | 0.002137246 | 2.506805e-06 | 2.269425e-13 | 0.002134739
|  | 213.7671 | 2.1159 | 105.795 | 1.426084e-06 | 105.7962 | 3.18493e-06 | 3.65673e-13 | 0.002191002 | 213.7671 | 0.001 | 0.002194187 | 3.18493e-06 | 3.65673e-13 | 0.002191002
|  | 214.9903 | 2.11589 | 105.7945 | 3.083586e-06 | 105.7963 | 4.088706e-06 | 6.030668e-13 | 0.002251925 | 214.9903 | 0.0005 | 0.002256014 | 4.088706e-06 | 6.030668e-13 | 0.002251925
|  | 216.1802 | 2.11591 | 105.7955 | 6.68727e-07 | 105.7963 | 5.194702e-06 | 9.766102e-13 | 0.002312563 | 216.1802 | 0.0015 | 0.002317757 | 5.194702e-06 | 9.766102e-13 | 0.002312563
|  | 217.3206 | 2.1159 | 105.795 | 1.900199e-06 | 105.7964 | 6.512691e-06 | 1.543472e-12 | 0.002371964 | 217.3206 | 0.001 | 0.002378477 | 6.512691e-06 | 1.543472e-12 | 0.002371964
|  | 218.4783 | 2.11591 | 105.7955 | 8.868948e-07 | 105.7964 | 8.166024e-06 | 2.445937e-12 | 0.002433585 | 218.4783 | 0.0015 | 0.002441751 | 8.166024e-06 | 2.445937e-12 | 0.002433585
|  | 219.5898 | 2.1159 | 105.795 | 2.262393e-06 | 105.7965 | 1.011504e-05 | 3.790054e-12 | 0.00249401 | 219.5898 | 0.001 | 0.002504125 | 1.011504e-05 | 3.790054e-12 | 0.00249401
|  | 220.7579 | 2.11589 | 105.7945 | 4.291081e-06 | 105.7966 | 1.262434e-05 | 5.979501e-12 | 0.002558868 | 220.7579 | 0.0005 | 0.002571492 | 1.262434e-05 | 5.979501e-12 | 0.002558868
|  | 221.9238 | 2.1159 | 105.795 | 2.691918e-06 | 105.7966 | 1.569593e-05 | 9.384342e-12 | 0.002625011 | 221.9238 | 0.001 | 0.002640707 | 1.569593e-05 | 9.384342e-12 | 0.002625011
|  | 223.089 | 2.11589 | 105.7945 | 4.89288e-06 | 105.7967 | 1.944598e-05 | 1.465954e-11 | 0.00269254 | 223.089 | 0.0005 | 0.002711986 | 1.944598e-05 | 1.465954e-11 | 0.00269254
|  | 224.2526 | 2.1159 | 105.795 | 3.187775e-06 | 105.7968 | 2.400387e-05 | 2.278743e-11 | 0.00276143 | 224.2526 | 0.001 | 0.002785434 | 2.400387e-05 | 2.278743e-11 | 0.00276143
|  | 225.4973 | 2.11591 | 105.7955 | 1.867859e-06 | 105.7969 | 2.995487e-05 | 3.63501e-11 | 0.002836741 | 225.4973 | 0.0015 | 0.002866696 | 2.995487e-05 | 3.63501e-11 | 0.002836741
|  | 226.7371 | 2.1159 | 105.795 | 3.805097e-06 | 105.797 | 3.720555e-05 | 5.759415e-11 | 0.00291346 | 226.7371 | 0.001 | 0.002950666 | 3.720555e-05 | 5.759415e-11 | 0.00291346
|  | 227.9507 | 2.11592 | 105.796 | 1.073401e-06 | 105.797 | 4.58285e-05 | 8.993639e-11 | 0.002990222 | 227.9507 | 0.002 | 0.003036051 | 4.58285e-05 | 8.993639e-11 | 0.002990222
|  | 229.1506 | 2.11593 | 105.7965 | 3.89228e-07 | 105.7971 | 5.611379e-05 | 1.39087e-10 | 0.003067767 | 229.1506 | 0.0025 | 0.003123881 | 5.611379e-05 | 1.39087e-10 | 0.003067767
|  | 230.3671 | 2.1159 | 105.795 | 4.913911e-06 | 105.7972 | 6.864746e-05 | 2.153806e-10 | 0.003148087 | 230.3671 | 0.001 | 0.003216734 | 6.864746e-05 | 2.153806e-10 | 0.003148087
|  | 231.5944 | 2.11593 | 105.7965 | 6.637183e-07 | 105.7973 | 8.381488e-05 | 3.331989e-10 | 0.003230874 | 231.5944 | 0.0025 | 0.003314689 | 8.381488e-05 | 3.331989e-10 | 0.003230874
|  | 232.7899 | 2.1159 | 105.795 | 5.830676e-06 | 105.7974 | 0.0001014372 | 5.073002e-10 | 0.003313242 | 232.7899 | 0.001 | 0.003414679 | 0.0001014372 | 5.073002e-10 | 0.003313242
|  | 233.945 | 2.1159 | 105.795 | 6.330449e-06 | 105.7975 | 0.0001215635 | 7.581819e-10 | 0.003394474 | 233.945 | 0.001 | 0.003516038 | 0.0001215635 | 7.581819e-10 | 0.003394474
|  | 235.1198 | 2.11589 | 105.7945 | 9.761845e-06 | 105.7976 | 0.0001456314 | 1.135867e-09 | 0.003478763 | 235.1198 | 0.0005 | 0.003624395 | 0.0001456314 | 1.135867e-09 | 0.003478763
|  | 236.3385 | 2.11591 | 105.7955 | 5.031192e-06 | 105.7977 | 0.0001750083 | 1.719551e-09 | 0.003568022 | 236.3385 | 0.0015 | 0.003743032 | 0.0001750083 | 1.719551e-09 | 0.003568022
|  | 237.5347 | 2.11592 | 105.796 | 3.483063e-06 | 105.7979 | 0.0002088413 | 2.571298e-09 | 0.003657453 | 237.5347 | 0.002 | 0.003866297 | 0.0002088413 | 2.571298e-09 | 0.003657453
|  | 238.6899 | 2.11593 | 105.7965 | 2.227328e-06 | 105.798 | 0.0002468675 | 3.775671e-09 | 0.003745552 | 238.6899 | 0.0025 | 0.003992424 | 0.0002468675 | 3.775671e-09 | 0.003745552
|  | 239.8185 | 2.11593 | 105.7965 | 2.63431e-06 | 105.7981 | 0.0002897584 | 5.472525e-09 | 0.003833292 | 239.8185 | 0.0025 | 0.004123056 | 0.0002897584 | 5.472525e-09 | 0.003833292
|  | 240.9164 | 2.11593 | 105.7965 | 3.090082e-06 | 105.7983 | 0.0003375943 | 7.821791e-09 | 0.003920261 | 240.9164 | 0.0025 | 0.004257863 | 0.0003375943 | 7.821791e-09 | 0.003920261
|  | 242.0612 | 2.11595 | 105.7975 | 8.231683e-07 | 105.7984 | 0.0003946287 | 1.130433e-08 | 0.004012646 | 242.0612 | 0.0035 | 0.004407286 | 0.0003946287 | 1.130433e-08 | 0.004012646
|  | 243.2421 | 2.11591 | 105.7955 | 9.435874e-06 | 105.7986 | 0.0004619807 | 1.645501e-08 | 0.00410979 | 243.2421 | 0.0015 | 0.004571787 | 0.0004619807 | 1.645501e-08 | 0.00410979
|  | 244.4308 | 2.11594 | 105.797 | 3.059078e-06 | 105.7987 | 0.0005394932 | 2.390413e-08 | 0.004209505 | 244.4308 | 0.003 | 0.004749022 | 0.0005394932 | 2.390413e-08 | 0.004209505
|  | 245.6405 | 2.11594 | 105.797 | 3.773133e-06 | 105.7989 | 0.0006294419 | 3.479128e-08 | 0.004312979 | 245.6405 | 0.003 | 0.004942455 | 0.0006294419 | 3.479128e-08 | 0.004312979
|  | 246.8516 | 2.11595 | 105.7975 | 2.724181e-06 | 105.7992 | 0.0007318315 | 5.042094e-08 | 0.004418627 | 246.8516 | 0.0035 | 0.005150509 | 0.0007318315 | 5.042094e-08 | 0.004418627
|  | 248.0883 | 2.11595 | 105.7975 | 3.530979e-06 | 105.7994 | 0.0008503625 | 7.328905e-08 | 0.004528654 | 248.0883 | 0.0035 | 0.00537909 | 0.0008503625 | 7.328905e-08 | 0.004528654
|  | 249.2601 | 2.11596 | 105.798 | 2.598314e-06 | 105.7996 | 0.000976887 | 1.039862e-07 | 0.004634938 | 249.2601 | 0.004 | 0.005611929 | 0.000976887 | 1.039862e-07 | 0.004634938
|  | 250.4279 | 2.11597 | 105.7985 | 1.851978e-06 | 105.7999 | 0.00111788 | 1.467193e-07 | 0.004742847 | 250.4279 | 0.0045 | 0.005860874 | 0.00111788 | 1.467193e-07 | 0.004742847
|  | 251.5998 | 2.11598 | 105.799 | 1.274121e-06 | 105.8001 | 0.001275425 | 2.063427e-07 | 0.004853138 | 251.5998 | 0.005 | 0.00612877 | 0.001275425 | 2.063427e-07 | 0.004853138
|  | 252.7489 | 2.11601 | 105.8005 | 8.065789e-09 | 105.8004 | 0.001446625 | 2.870504e-07 | 0.004963278 | 252.7489 | 0.0065 | 0.00641019 | 0.001446625 | 2.870504e-07 | 0.004963278
|  | 253.839 | 2.11606 | 105.803 | 5.311996e-06 | 105.8007 | 0.001625242 | 3.910649e-07 | 0.00506959 | 253.839 | 0.009 | 0.006695223 | 0.001625242 | 3.910649e-07 | 0.00506959
|  | 255.0072 | 2.11606 | 105.803 | 3.915548e-06 | 105.801 | 0.001835151 | 5.424064e-07 | 0.005185532 | 255.0072 | 0.009 | 0.007021226 | 0.001835151 | 5.424064e-07 | 0.005185532
|  | 256.1815 | 2.11603 | 105.8015 | 1.656149e-08 | 105.8014 | 0.002066363 | 7.502758e-07 | 0.005304195 | 256.1815 | 0.0075 | 0.007371309 | 0.002066363 | 7.502758e-07 | 0.005304195
|  | 257.3502 | 2.11606 | 105.803 | 1.580454e-06 | 105.8017 | 0.002317402 | 1.031606e-06 | 0.005424405 | 257.3502 | 0.009 | 0.007742839 | 0.002317402 | 1.031606e-06 | 0.005424405
|  | 258.4863 | 2.11606 | 105.803 | 7.622567e-07 | 105.8021 | 0.002582196 | 1.400016e-06 | 0.005543331 | 258.4863 | 0.009 | 0.008126927 | 0.002582196 | 1.400016e-06 | 0.005543331
|  | 259.6023 | 2.11606 | 105.803 | 2.239782e-07 | 105.8025 | 0.002862713 | 1.882102e-06 | 0.005662141 | 259.6023 | 0.009 | 0.008526737 | 0.002862713 | 1.882102e-06 | 0.005662141
|  | 260.737 | 2.11609 | 105.8045 | 2.382137e-06 | 105.803 | 0.003169058 | 2.532358e-06 | 0.005784992 | 260.737 | 0.0105 | 0.008956583 | 0.003169058 | 2.532358e-06 | 0.005784992
|  | 261.9114 | 2.11611 | 105.8055 | 4.299475e-06 | 105.8034 | 0.003508729 | 3.427752e-06 | 0.005914326 | 261.9114 | 0.0115 | 0.009426482 | 0.003508729 | 3.427752e-06 | 0.005914326
|  | 263.0623 | 2.11611 | 105.8055 | 2.522298e-06 | 105.8039 | 0.003863967 | 4.591995e-06 | 0.006043267 | 263.0623 | 0.0115 | 0.009911826 | 0.003863967 | 4.591995e-06 | 0.006043267
|  | 264.1761 | 2.11611 | 105.8055 | 1.199491e-06 | 105.8044 | 0.004228587 | 6.069245e-06 | 0.006170131 | 264.1761 | 0.0115 | 0.01040479 | 0.004228587 | 6.069245e-06 | 0.006170131
|  | 265.362 | 2.11612 | 105.806 | 1.093217e-06 | 105.805 | 0.004638827 | 8.131985e-06 | 0.006307471 | 265.362 | 0.012 | 0.01095443 | 0.004638827 | 8.131985e-06 | 0.006307471
|  | 266.6498 | 2.11611 | 105.8055 | 6.324232e-09 | 105.8056 | 0.005109115 | 1.111608e-05 | 0.006459294 | 266.6498 | 0.0115 | 0.01157953 | 0.005109115 | 1.111608e-05 | 0.006459294
|  | 267.8415 | 2.11614 | 105.807 | 6.673378e-07 | 105.8062 | 0.005566032 | 1.477419e-05 | 0.006602286 | 267.8415 | 0.013 | 0.01218309 | 0.005566032 | 1.477419e-05 | 0.006602286
|  | 269.0547 | 2.11613 | 105.8065 | 1.031138e-07 | 105.8068 | 0.006051099 | 1.964514e-05 | 0.006750369 | 269.0547 | 0.0125 | 0.01282111 | 0.006051099 | 1.964514e-05 | 0.006750369
|  | 270.312 | 2.11616 | 105.808 | 2.444918e-07 | 105.8075 | 0.006572777 | 2.626134e-05 | 0.0069065 | 270.312 | 0.014 | 0.01350554 | 0.006572777 | 2.626134e-05 | 0.0069065
|  | 271.496 | 2.11618 | 105.809 | 6.889954e-07 | 105.8082 | 0.007079514 | 3.435779e-05 | 0.00705607 | 271.496 | 0.015 | 0.01416994 | 0.007079514 | 3.435779e-05 | 0.00705607
|  | 272.755 | 2.11617 | 105.8085 | 1.561068e-07 | 105.8089 | 0.007631799 | 4.549533e-05 | 0.007217809 | 272.755 | 0.0145 | 0.0148951 | 0.007631799 | 4.549533e-05 | 0.007217809
|  | 274.0382 | 2.11619 | 105.8095 | 2.287677e-08 | 105.8097 | 0.008205458 | 6.025114e-05 | 0.007385542 | 274.0382 | 0.0155 | 0.01565125 | 0.008205458 | 6.025114e-05 | 0.007385542
|  | 275.2586 | 2.11621 | 105.8105 | 1.354139e-08 | 105.8104 | 0.008757501 | 7.831897e-05 | 0.007547813 | 275.2586 | 0.0165 | 0.01638363 | 0.008757501 | 7.831897e-05 | 0.007547813
|  | 276.4697 | 2.11623 | 105.8115 | 1.442052e-07 | 105.8111 | 0.009307644 | 0.0001011195 | 0.007711493 | 276.4697 | 0.0175 | 0.01712026 | 0.009307644 | 0.0001011195 | 0.007711493
|  | 277.6506 | 2.11625 | 105.8125 | 4.287084e-07 | 105.8118 | 0.009842451 | 0.0001291386 | 0.007873652 | 277.6506 | 0.0185 | 0.01784524 | 0.009842451 | 0.0001291386 | 0.007873652
|  | 278.8094 | 2.11626 | 105.813 | 1.930018e-07 | 105.8126 | 0.01036195 | 0.0001634575 | 0.008035275 | 278.8094 | 0.019 | 0.01856068 | 0.01036195 | 0.0001634575 | 0.008035275
|  | 279.9777 | 2.11626 | 105.813 | 8.031889e-08 | 105.8133 | 0.01087632 | 0.0002063845 | 0.008200704 | 279.9777 | 0.019 | 0.01928341 | 0.01087632 | 0.0002063845 | 0.008200704
|  | 281.21 | 2.11627 | 105.8135 | 2.969982e-07 | 105.814 | 0.01140433 | 0.0002626885 | 0.008377961 | 281.21 | 0.0195 | 0.02004498 | 0.01140433 | 0.0002626885 | 0.008377961
|  | 282.464 | 2.11627 | 105.8135 | 1.733502e-06 | 105.8148 | 0.0119213 | 0.0003340885 | 0.008561237 | 282.464 | 0.0195 | 0.02081663 | 0.0119213 | 0.0003340885 | 0.008561237
|  | 283.7179 | 2.11629 | 105.8145 | 1.172788e-06 | 105.8156 | 0.01241274 | 0.0004227466 | 0.008747465 | 283.7179 | 0.0205 | 0.02158295 | 0.01241274 | 0.0004227466 | 0.008747465
|  | 284.9723 | 2.11632 | 105.816 | 1.175186e-07 | 105.8163 | 0.01287381 | 0.0005322684 | 0.008936729 | 284.9723 | 0.022 | 0.02234281 | 0.01287381 | 0.0005322684 | 0.008936729
|  | 286.1852 | 2.11633 | 105.8165 | 3.255252e-07 | 105.8171 | 0.01328608 | 0.0006618854 | 0.009122587 | 286.1852 | 0.0225 | 0.02307055 | 0.01328608 | 0.0006618854 | 0.009122587
|  | 287.4009 | 2.11633 | 105.8165 | 1.672612e-06 | 105.8178 | 0.01366199 | 0.0008195889 | 0.009311716 | 287.4009 | 0.0225 | 0.02379329 | 0.01366199 | 0.0008195889 | 0.009311716
|  | 288.598 | 2.11636 | 105.818 | 2.493751e-07 | 105.8185 | 0.01399183 | 0.001006837 | 0.009500711 | 288.598 | 0.024 | 0.02449937 | 0.01399183 | 0.001006837 | 0.009500711
|  | 289.8375 | 2.11636 | 105.818 | 1.505212e-06 | 105.8192 | 0.01428765 | 0.001239884 | 0.009699334 | 289.8375 | 0.024 | 0.02522687 | 0.01428765 | 0.001239884 | 0.009699334
|  | 291.0983 | 2.11635 | 105.8175 | 6.083667e-06 | 105.82 | 0.0145375 | 0.001524578 | 0.009904431 | 291.0983 | 0.0235 | 0.02596651 | 0.0145375 | 0.001524578 | 0.009904431
|  | 292.3127 | 2.11636 | 105.818 | 7.199096e-06 | 105.8207 | 0.01472677 | 0.001851439 | 0.01010491 | 292.3127 | 0.024 | 0.02668311 | 0.01472677 | 0.001851439 | 0.01010491
|  | 293.5652 | 2.11637 | 105.8185 | 8.600029e-06 | 105.8214 | 0.01486695 | 0.002250911 | 0.01031472 | 293.5652 | 0.0245 | 0.02743258 | 0.01486695 | 0.002250911 | 0.01031472
|  | 294.7986 | 2.11643 | 105.8215 | 4.73627e-07 | 105.8222 | 0.01494883 | 0.002715019 | 0.01052435 | 294.7986 | 0.0275 | 0.02818821 | 0.01494883 | 0.002715019 | 0.01052435
|  | 296.0591 | 2.11642 | 105.821 | 3.949353e-06 | 105.823 | 0.01497394 | 0.00327167 | 0.01074169 | 296.0591 | 0.027 | 0.0289873 | 0.01497394 | 0.00327167 | 0.01074169
|  | 297.2846 | 2.11643 | 105.8215 | 5.291179e-06 | 105.8238 | 0.01494131 | 0.003902924 | 0.01095602 | 297.2846 | 0.0275 | 0.02980026 | 0.01494131 | 0.003902924 | 0.01095602
|  | 298.5663 | 2.11645 | 105.8225 | 4.841724e-06 | 105.8247 | 0.01484743 | 0.00466958 | 0.01118339 | 298.5663 | 0.0285 | 0.03070039 | 0.01484743 | 0.00466958 | 0.01118339
|  | 299.8519 | 2.11645 | 105.8225 | 1.00365e-05 | 105.8257 | 0.01469302 | 0.005560278 | 0.01141475 | 299.8519 | 0.0285 | 0.03166804 | 0.01469302 | 0.005560278 | 0.01141475
|  | 301.1034 | 2.11647 | 105.8235 | 1.015261e-05 | 105.8267 | 0.01448657 | 0.006556603 | 0.01164314 | 301.1034 | 0.0295 | 0.03268632 | 0.01448657 | 0.006556603 | 0.01164314
|  | 302.3465 | 2.1165 | 105.825 | 7.76553e-06 | 105.8278 | 0.01422904 | 0.007684506 | 0.01187313 | 302.3465 | 0.031 | 0.03378667 | 0.01422904 | 0.007684506 | 0.01187313
|  | 303.5339 | 2.11651 | 105.8255 | 1.178996e-05 | 105.8289 | 0.01393691 | 0.008901048 | 0.01209569 | 303.5339 | 0.0315 | 0.03493365 | 0.01393691 | 0.008901048 | 0.01209569
|  | 304.732 | 2.11651 | 105.8255 | 2.208217e-05 | 105.8302 | 0.01359947 | 0.01027653 | 0.01232316 | 304.732 | 0.0315 | 0.03619917 | 0.01359947 | 0.01027653 | 0.01232316
|  | 305.9413 | 2.11655 | 105.8275 | 1.680605e-05 | 105.8316 | 0.01321892 | 0.01182491 | 0.01255569 | 305.9413 | 0.0335 | 0.03759952 | 0.01321892 | 0.01182491 | 0.01255569
|  | 307.1866 | 2.11659 | 105.8295 | 1.35707e-05 | 105.8332 | 0.01278913 | 0.01359648 | 0.01279824 | 307.1866 | 0.0355 | 0.03918384 | 0.01278913 | 0.01359648 | 0.01279824
|  | 308.4449 | 2.11663 | 105.8315 | 1.186047e-05 | 105.8349 | 0.01232038 | 0.01557703 | 0.0130465 | 308.4449 | 0.0375 | 0.0409439 | 0.01232038 | 0.01557703 | 0.0130465
|  | 309.7025 | 2.11667 | 105.8335 | 1.138356e-05 | 105.8369 | 0.01182216 | 0.01775398 | 0.01329781 | 309.7025 | 0.0395 | 0.04287395 | 0.01182216 | 0.01775398 | 0.01329781
|  | 310.9874 | 2.11672 | 105.836 | 9.192701e-06 | 105.839 | 0.01128765 | 0.0201864 | 0.0135579 | 310.9874 | 0.042 | 0.04503195 | 0.01128765 | 0.0201864 | 0.0135579
|  | 312.3033 | 2.11675 | 105.8375 | 1.555259e-05 | 105.8414 | 0.01071927 | 0.02289668 | 0.01382773 | 312.3033 | 0.0435 | 0.04744368 | 0.01071927 | 0.02289668 | 0.01382773
|  | 313.5893 | 2.11679 | 105.8395 | 2.026002e-05 | 105.844 | 0.01014888 | 0.02575743 | 0.0140948 | 313.5893 | 0.0455 | 0.05000111 | 0.01014888 | 0.02575743 | 0.0140948
|  | 314.9103 | 2.11686 | 105.843 | 1.469714e-05 | 105.8468 | 0.009553299 | 0.02890777 | 0.01437261 | 314.9103 | 0.049 | 0.05283369 | 0.009553299 | 0.02890777 | 0.01437261
|  | 316.2136 | 2.11691 | 105.8455 | 1.872398e-05 | 105.8498 | 0.008961501 | 0.03221546 | 0.01465016 | 316.2136 | 0.0515 | 0.05582712 | 0.008961501 | 0.03221546 | 0.01465016
|  | 317.4838 | 2.11698 | 105.849 | 1.540163e-05 | 105.8529 | 0.008385666 | 0.03561489 | 0.01492393 | 317.4838 | 0.055 | 0.05892449 | 0.008385666 | 0.03561489 | 0.01492393
|  | 318.7414 | 2.11706 | 105.853 | 9.93532e-06 | 105.8562 | 0.007820827 | 0.03913302 | 0.01519818 | 318.7414 | 0.059 | 0.06215203 | 0.007820827 | 0.03913302 | 0.01519818
|  | 320.0297 | 2.11714 | 105.857 | 6.785819e-06 | 105.8596 | 0.007251785 | 0.04287076 | 0.01548242 | 320.0297 | 0.063 | 0.06560496 | 0.007251785 | 0.04287076 | 0.01548242
|  | 321.2178 | 2.1172 | 105.86 | 8.40679e-06 | 105.8629 | 0.006738904 | 0.04641306 | 0.01574748 | 321.2178 | 0.066 | 0.06889945 | 0.006738904 | 0.04641306 | 0.01574748
|  | 322.3607 | 2.11729 | 105.8645 | 2.70925e-06 | 105.8661 | 0.006258902 | 0.04988197 | 0.01600511 | 322.3607 | 0.0705 | 0.07214598 | 0.006258902 | 0.04988197 | 0.01600511
|  | 323.5406 | 2.11738 | 105.869 | 3.049381e-07 | 105.8696 | 0.005779298 | 0.0534991 | 0.01627381 | 323.5406 | 0.075 | 0.07555221 | 0.005779298 | 0.0534991 | 0.01627381
|  | 324.7454 | 2.11748 | 105.874 | 8.894298e-07 | 105.8731 | 0.005308418 | 0.05719751 | 0.01655098 | 324.7454 | 0.08 | 0.0790569 | 0.005308418 | 0.05719751 | 0.01655098
|  | 325.8988 | 2.11758 | 105.879 | 6.721513e-06 | 105.8764 | 0.004876929 | 0.06071146 | 0.01681903 | 325.8988 | 0.085 | 0.08240741 | 0.004876929 | 0.06071146 | 0.01681903
|  | 327.0883 | 2.11768 | 105.884 | 1.74422e-05 | 105.8798 | 0.0044531 | 0.06427234 | 0.01709818 | 327.0883 | 0.09 | 0.08582361 | 0.0044531 | 0.06427234 | 0.01709818
|  | 328.3135 | 2.11775 | 105.8875 | 1.795082e-05 | 105.8833 | 0.004040044 | 0.06783454 | 0.01738857 | 328.3135 | 0.0935 | 0.08926316 | 0.004040044 | 0.06783454 | 0.01738857
|  | 329.519 | 2.11783 | 105.8915 | 2.470181e-05 | 105.8865 | 0.003657628 | 0.07119517 | 0.01767711 | 329.519 | 0.0975 | 0.09252991 | 0.003657628 | 0.07119517 | 0.01767711
|  | 330.7533 | 2.1179 | 105.895 | 2.794422e-05 | 105.8897 | 0.003291079 | 0.07444722 | 0.01797547 | 330.7533 | 0.101 | 0.09571377 | 0.003291079 | 0.07444722 | 0.01797547
|  | 331.9927 | 2.11795 | 105.8975 | 2.299205e-05 | 105.8927 | 0.002948668 | 0.07747837 | 0.01827796 | 331.9927 | 0.1035 | 0.098705 | 0.002948668 | 0.07747837 | 0.01827796
|  | 333.2603 | 2.11799 | 105.8995 | 1.592421e-05 | 105.8955 | 0.002624819 | 0.08029433 | 0.01859034 | 333.2603 | 0.1055 | 0.1015095 | 0.002624819 | 0.08029433 | 0.01859034
|  | 334.459 | 2.11803 | 105.9015 | 1.304575e-05 | 105.8979 | 0.002342672 | 0.08265693 | 0.01888851 | 334.459 | 0.1075 | 0.1038881 | 0.002342672 | 0.08265693 | 0.01888851
|  | 335.7453 | 2.11808 | 105.904 | 1.514367e-05 | 105.9001 | 0.002065266 | 0.08483179 | 0.01921146 | 335.7453 | 0.11 | 0.1061085 | 0.002065266 | 0.08483179 | 0.01921146
|  | 337.0662 | 2.11814 | 105.907 | 2.504079e-05 | 105.902 | 0.001806736 | 0.08664292 | 0.01954626 | 337.0662 | 0.113 | 0.1079959 | 0.001806736 | 0.08664292 | 0.01954626
|  | 338.4521 | 2.11817 | 105.9085 | 2.485049e-05 | 105.9035 | 0.00156285 | 0.08805117 | 0.01990096 | 338.4521 | 0.1145 | 0.109515 | 0.00156285 | 0.08805117 | 0.01990096
|  | 339.741 | 2.1182 | 105.91 | 3.046842e-05 | 105.9045 | 0.001359812 | 0.08888647 | 0.0202339 | 339.741 | 0.116 | 0.1104802 | 0.001359812 | 0.08888647 | 0.0202339
|  | 341.0742 | 2.11821 | 105.9105 | 3.015322e-05 | 105.905 | 0.001172343 | 0.08925503 | 0.02058144 | 341.0742 | 0.1165 | 0.1110088 | 0.001172343 | 0.08925503 | 0.02058144
|  | 342.2963 | 2.11821 | 105.9105 | 2.951959e-05 | 105.9051 | 0.001019318 | 0.08914478 | 0.02090271 | 342.2963 | 0.1165 | 0.1110668 | 0.001019318 | 0.08914478 | 0.02090271
|  | 343.5826 | 2.11819 | 105.9095 | 2.316103e-05 | 105.9047 | 0.000876223 | 0.0885675 | 0.02124369 | 343.5826 | 0.1155 | 0.1106874 | 0.000876223 | 0.0885675 | 0.02124369
|  | 344.8378 | 2.11814 | 105.907 | 9.678918e-06 | 105.9039 | 0.0007529602 | 0.08755679 | 0.02157916 | 344.8378 | 0.113 | 0.1098889 | 0.0007529602 | 0.08755679 | 0.02157916
|  | 346.0457 | 2.11814 | 105.907 | 1.819862e-05 | 105.9027 | 0.0006483308 | 0.08618121 | 0.02190447 | 346.0457 | 0.113 | 0.108734 | 0.0006483308 | 0.08618121 | 0.02190447
|  | 347.2882 | 2.11808 | 105.904 | 8.011967e-06 | 105.9012 | 0.0005537384 | 0.08437409 | 0.02224163 | 347.2882 | 0.11 | 0.1071695 | 0.0005537384 | 0.08437409 | 0.02224163
|  | 348.5664 | 2.11798 | 105.899 | 3.510789e-08 | 105.8992 | 0.0004689139 | 0.08212734 | 0.02259111 | 348.5664 | 0.105 | 0.1051874 | 0.0004689139 | 0.08212734 | 0.02259111
|  | 349.811 | 2.11792 | 105.896 | 8.55296e-07 | 105.8969 | 0.0003972567 | 0.07959363 | 0.02293394 | 349.811 | 0.102 | 0.1029248 | 0.0003972567 | 0.07959363 | 0.02293394
|  | 351.0815 | 2.11784 | 105.892 | 5.34918e-06 | 105.8943 | 0.0003340569 | 0.0766924 | 0.02328638 | 351.0815 | 0.098 | 0.1003128 | 0.0003340569 | 0.0766924 | 0.02328638
|  | 352.3554 | 2.11776 | 105.888 | 1.174111e-05 | 105.8914 | 0.0002796391 | 0.07350459 | 0.02364231 | 352.3554 | 0.094 | 0.09742653 | 0.0002796391 | 0.07350459 | 0.02364231
|  | 353.5647 | 2.11766 | 105.883 | 3.001329e-05 | 105.8885 | 0.0002353222 | 0.07026067 | 0.02398244 | 353.5647 | 0.089 | 0.09447844 | 0.0002353222 | 0.07026067 | 0.02398244
|  | 354.8807 | 2.11757 | 105.8785 | 4.336481e-05 | 105.8851 | 0.0001942265 | 0.06653591 | 0.02435506 | 354.8807 | 0.0845 | 0.0910852 | 0.0001942265 | 0.06653591 | 0.02435506
|  | 356.237 | 2.11752 | 105.876 | 2.957191e-05 | 105.8814 | 0.000158648 | 0.06253766 | 0.0247417 | 356.237 | 0.082 | 0.08743801 | 0.000158648 | 0.06253766 | 0.0247417
|  | 357.5932 | 2.11745 | 105.8725 | 2.696102e-05 | 105.8777 | 0.0001289914 | 0.05843247 | 0.02513094 | 357.5932 | 0.0785 | 0.0836924 | 0.0001289914 | 0.05843247 | 0.02513094
|  | 358.917 | 2.11738 | 105.869 | 2.492364e-05 | 105.874 | 0.000104933 | 0.05437414 | 0.02551329 | 358.917 | 0.075 | 0.07999236 | 0.000104933 | 0.05437414 | 0.02551329
|  | 360.2348 | 2.11732 | 105.866 | 1.859774e-05 | 105.8703 | 8.507006e-05 | 0.0503312 | 0.02589624 | 360.2348 | 0.072 | 0.07631251 | 8.507006e-05 | 0.0503312 | 0.02589624
|  | 361.4868 | 2.11726 | 105.863 | 1.488932e-05 | 105.8669 | 6.941261e-05 | 0.04652708 | 0.02626217 | 361.4868 | 0.069 | 0.07285867 | 6.941261e-05 | 0.04652708 | 0.02626217
|  | 362.6979 | 2.1172 | 105.86 | 1.288415e-05 | 105.8636 | 5.680287e-05 | 0.04291464 | 0.02661801 | 362.6979 | 0.066 | 0.06958945 | 5.680287e-05 | 0.04291464 | 0.02661801
|  | 363.9683 | 2.11716 | 105.858 | 5.132932e-06 | 105.8603 | 4.584808e-05 | 0.03922654 | 0.02699321 | 363.9683 | 0.064 | 0.0662656 | 4.584808e-05 | 0.03922654 | 0.02699321
|  | 365.184 | 2.11711 | 105.8555 | 2.927511e-06 | 105.8572 | 3.720825e-05 | 0.03581976 | 0.02735403 | 365.184 | 0.0615 | 0.063211 | 3.720825e-05 | 0.03581976 | 0.02735403
|  | 366.4145 | 2.1171 | 105.855 | 5.393321e-07 | 105.8543 | 3.000646e-05 | 0.03251463 | 0.02772097 | 366.4145 | 0.061 | 0.06026561 | 3.000646e-05 | 0.03251463 | 0.02772097
|  | 367.7018 | 2.11707 | 105.8535 | 4.578662e-06 | 105.8514 | 2.386214e-05 | 0.02922971 | 0.02810665 | 367.7018 | 0.0595 | 0.05736022 | 2.386214e-05 | 0.02922971 | 0.02810665
|  | 368.9585 | 2.11703 | 105.8515 | 7.772105e-06 | 105.8487 | 1.900396e-05 | 0.02620834 | 0.02848481 | 368.9585 | 0.0575 | 0.05471215 | 1.900396e-05 | 0.02620834 | 0.02848481
|  | 370.2197 | 2.11698 | 105.849 | 7.556545e-06 | 105.8463 | 1.506225e-05 | 0.02337007 | 0.02886596 | 370.2197 | 0.055 | 0.05225108 | 1.506225e-05 | 0.02337007 | 0.02886596
|  | 371.5512 | 2.11697 | 105.8485 | 2.140559e-05 | 105.8439 | 1.17336e-05 | 0.02059163 | 0.02927002 | 371.5512 | 0.0545 | 0.04987338 | 1.17336e-05 | 0.02059163 | 0.02927002
|  | 372.8609 | 2.11695 | 105.8475 | 3.296462e-05 | 105.8418 | 9.138542e-06 | 0.01808035 | 0.02966902 | 372.8609 | 0.0535 | 0.04775852 | 9.138542e-06 | 0.01808035 | 0.02966902
|  | 374.1454 | 2.11689 | 105.8445 | 2.117172e-05 | 105.8399 | 7.121814e-06 | 0.01582977 | 0.03006183 | 374.1454 | 0.0505 | 0.04589873 | 7.121814e-06 | 0.01582977 | 0.03006183
|  | 375.4508 | 2.11685 | 105.8425 | 1.829882e-05 | 105.8382 | 5.504394e-06 | 0.01375438 | 0.0304624 | 375.4508 | 0.0485 | 0.04422229 | 5.504394e-06 | 0.01375438 | 0.0304624
|  | 376.7647 | 2.11684 | 105.842 | 2.761168e-05 | 105.8367 | 4.228932e-06 | 0.01187419 | 0.0308669 | 376.7647 | 0.048 | 0.04274532 | 4.228932e-06 | 0.01187419 | 0.0308669
|  | 378.0775 | 2.11681 | 105.8405 | 2.529103e-05 | 105.8355 | 3.235697e-06 | 0.01019543 | 0.03127231 | 378.0775 | 0.0465 | 0.04147098 | 3.235697e-06 | 0.01019543 | 0.03127231
|  | 379.3995 | 2.1168 | 105.84 | 3.158472e-05 | 105.8344 | 2.460372e-06 | 0.008695803 | 0.03168171 | 379.3995 | 0.046 | 0.04037997 | 2.460372e-06 | 0.008695803 | 0.03168171
|  | 380.6936 | 2.11679 | 105.8395 | 3.616095e-05 | 105.8335 | 1.873715e-06 | 0.00740123 | 0.0320835 | 380.6936 | 0.0455 | 0.0394866 | 1.873715e-06 | 0.00740123 | 0.0320835
|  | 381.9753 | 2.11676 | 105.838 | 2.746342e-05 | 105.8328 | 1.424769e-06 | 0.00627566 | 0.03248236 | 381.9753 | 0.044 | 0.03875944 | 1.424769e-06 | 0.00627566 | 0.03248236
|  | 383.2111 | 2.11673 | 105.8365 | 1.853431e-05 | 105.8322 | 1.089819e-06 | 0.005326044 | 0.03286772 | 383.2111 | 0.0425 | 0.03819485 | 1.089819e-06 | 0.005326044 | 0.03286772
|  | 384.5042 | 2.1167 | 105.835 | 1.066139e-05 | 105.8317 | 8.19969e-07 | 0.004462354 | 0.03327165 | 384.5042 | 0.041 | 0.03773482 | 8.19969e-07 | 0.004462354 | 0.03327165
|  | 385.782 | 2.11672 | 105.836 | 2.117079e-05 | 105.8314 | 6.164633e-07 | 0.003726739 | 0.03367147 | 385.782 | 0.042 | 0.03739883 | 6.164633e-07 | 0.003726739 | 0.03367147
|  | 387.1245 | 2.1167 | 105.835 | 1.475103e-05 | 105.8312 | 4.548154e-07 | 0.003066723 | 0.03409212 | 387.1245 | 0.041 | 0.03715929 | 4.548154e-07 | 0.003066723 | 0.03409212
|  | 388.4373 | 2.11671 | 105.8355 | 2.002937e-05 | 105.831 | 3.363485e-07 | 0.002520313 | 0.03450393 | 388.4373 | 0.0415 | 0.03702458 | 3.363485e-07 | 0.002520313 | 0.03450393
|  | 389.7299 | 2.11676 | 105.838 | 4.933228e-05 | 105.831 | 2.488419e-07 | 0.002066268 | 0.03490979 | 389.7299 | 0.044 | 0.03697631 | 2.488419e-07 | 0.002066268 | 0.03490979
|  | 391.0753 | 2.11673 | 105.8365 | 3.021237e-05 | 105.831 | 1.810503e-07 | 0.001670796 | 0.03533245 | 391.0753 | 0.0425 | 0.03700342 | 1.810503e-07 | 0.001670796 | 0.03533245
|  | 392.3944 | 2.1167 | 105.835 | 1.524022e-05 | 105.8311 | 1.319612e-07 | 0.001348943 | 0.03574705 | 392.3944 | 0.041 | 0.03709613 | 1.319612e-07 | 0.001348943 | 0.03574705
|  | 393.7288 | 2.1167 | 105.835 | 1.408643e-05 | 105.8312 | 9.540835e-08 | 0.001080232 | 0.03616648 | 393.7288 | 0.041 | 0.03724681 | 9.540835e-08 | 0.001080232 | 0.03616648
|  | 395.042 | 2.11674 | 105.837 | 3.088566e-05 | 105.8314 | 6.903599e-08 | 0.0008632611 | 0.03657918 | 395.042 | 0.043 | 0.03744251 | 6.903599e-08 | 0.0008632611 | 0.03657918
|  | 396.4025 | 2.11675 | 105.8375 | 3.37917e-05 | 105.8317 | 4.915029e-08 | 0.0006803243 | 0.03700656 | 396.4025 | 0.0435 | 0.03768694 | 4.915029e-08 | 0.0006803243 | 0.03700656
|  | 397.7139 | 2.11675 | 105.8375 | 3.073586e-05 | 105.832 | 3.526908e-08 | 0.0005377369 | 0.03741823 | 397.7139 | 0.0435 | 0.03795601 | 3.526908e-08 | 0.0005377369 | 0.03741823
|  | 399.0189 | 2.11675 | 105.8375 | 2.755489e-05 | 105.8323 | 2.524084e-08 | 0.0004231849 | 0.03782751 | 399.0189 | 0.0435 | 0.03825072 | 2.524084e-08 | 0.0004231849 | 0.03782751
|  | 400.3745 | 2.11677 | 105.8385 | 3.504431e-05 | 105.8326 | 1.775102e-08 | 0.0003280474 | 0.03825211 | 400.3745 | 0.0445 | 0.03858018 | 1.775102e-08 | 0.0003280474 | 0.03825211
|  | 401.6661 | 2.11678 | 105.839 | 3.706371e-05 | 105.8329 | 1.263877e-08 | 0.0002559618 | 0.03865603 | 401.6661 | 0.045 | 0.038912 | 1.263877e-08 | 0.0002559618 | 0.03865603
|  | 402.9288 | 2.11676 | 105.838 | 2.256253e-05 | 105.8332 | 9.031029e-09 | 0.0001997892 | 0.0390502 | 402.9288 | 0.044 | 0.03925 | 9.031029e-09 | 0.0001997892 | 0.0390502
|  | 404.2573 | 2.11676 | 105.838 | 1.920933e-05 | 105.8336 | 6.313774e-09 | 0.0001530917 | 0.03946406 | 404.2573 | 0.044 | 0.03961716 | 6.313774e-09 | 0.0001530917 | 0.03946406
|  | 405.575 | 2.11678 | 105.839 | 2.509531e-05 | 105.834 | 4.407638e-09 | 0.0001169042 | 0.03987357 | 405.575 | 0.045 | 0.03999048 | 4.407638e-09 | 0.0001169042 | 0.03987357
|  | 406.8635 | 2.11675 | 105.8375 | 9.845509e-06 | 105.8344 | 3.088617e-09 | 8.932265e-05 | 0.04027292 | 406.8635 | 0.0435 | 0.04036224 | 3.088617e-09 | 8.932265e-05 | 0.04027292
|  | 408.1658 | 2.11676 | 105.838 | 1.060756e-05 | 105.8347 | 2.146941e-09 | 6.768166e-05 | 0.04067539 | 408.1658 | 0.044 | 0.04074308 | 2.146941e-09 | 6.768166e-05 | 0.04067539
|  | 409.5006 | 2.11676 | 105.838 | 8.195791e-06 | 105.8351 | 1.472409e-09 | 5.064275e-05 | 0.04108653 | 409.5006 | 0.044 | 0.04113717 | 1.472409e-09 | 5.064275e-05 | 0.04108653
|  | 410.849 | 2.11677 | 105.8385 | 8.774215e-06 | 105.8355 | 1.0014e-09 | 3.756252e-05 | 0.04150031 | 410.849 | 0.0445 | 0.04153787 | 1.0014e-09 | 3.756252e-05 | 0.04150031
|  | 412.1977 | 2.1168 | 105.84 | 1.648176e-05 | 105.8359 | 6.778977e-10 | 2.769574e-05 | 0.04191253 | 412.1977 | 0.046 | 0.04194023 | 6.778977e-10 | 2.769574e-05 | 0.04191253
|  | 413.5444 | 2.11678 | 105.839 | 7.061581e-06 | 105.8363 | 4.57097e-10 | 2.031124e-05 | 0.04232232 | 413.5444 | 0.045 | 0.04234264 | 4.57097e-10 | 2.031124e-05 | 0.04232232
|  | 414.8485 | 2.11679 | 105.8395 | 7.660177e-06 | 105.8367 | 3.10728e-10 | 1.49588e-05 | 0.04271734 | 414.8485 | 0.0455 | 0.0427323 | 3.10728e-10 | 1.49588e-05 | 0.04271734
|  | 416.1477 | 2.11679 | 105.8395 | 5.664704e-06 | 105.8371 | 2.106384e-10 | 1.096947e-05 | 0.04310897 | 416.1477 | 0.0455 | 0.04311994 | 2.106384e-10 | 1.096947e-05 | 0.04310897
|  | 417.5083 | 2.11679 | 105.8395 | 3.901508e-06 | 105.8375 | 1.395597e-10 | 7.881102e-06 | 0.0435169 | 417.5083 | 0.0455 | 0.04352478 | 1.395597e-10 | 7.881102e-06 | 0.0435169
|  | 418.8354 | 2.11678 | 105.839 | 1.170305e-06 | 105.8379 | 9.299055e-11 | 5.675758e-06 | 0.04391252 | 418.8354 | 0.045 | 0.04391819 | 9.299055e-11 | 5.675758e-06 | 0.04391252
|  | 420.118 | 2.11681 | 105.8405 | 4.854524e-06 | 105.8383 | 6.254923e-11 | 4.110642e-06 | 0.04429259 | 420.118 | 0.0465 | 0.0442967 | 6.254923e-11 | 4.110642e-06 | 0.04429259
|  | 421.4245 | 2.11678 | 105.839 | 1.021943e-07 | 105.8387 | 4.158544e-11 | 2.943105e-06 | 0.04467738 | 421.4245 | 0.045 | 0.04468032 | 4.158544e-11 | 2.943105e-06 | 0.04467738
|  | 422.6913 | 2.11678 | 105.839 | 2.516029e-09 | 105.8391 | 2.787891e-11 | 2.117538e-06 | 0.04504804 | 422.6913 | 0.045 | 0.04505016 | 2.787891e-11 | 2.117538e-06 | 0.04504804
|  | 423.9603 | 2.11681 | 105.8405 | 1.170039e-06 | 105.8394 | 1.860274e-11 | 1.514859e-06 | 0.0454168 | 423.9603 | 0.0465 | 0.04541832 | 1.860274e-11 | 1.514859e-06 | 0.0454168
|  | 425.287 | 2.11682 | 105.841 | 1.438493e-06 | 105.8398 | 1.213372e-11 | 1.061383e-06 | 0.04579957 | 425.287 | 0.047 | 0.04580063 | 1.213372e-11 | 1.061383e-06 | 0.04579957
|  | 426.6313 | 2.11682 | 105.841 | 6.641663e-07 | 105.8402 | 7.8347e-12 | 7.359216e-07 | 0.0461843 | 426.6313 | 0.047 | 0.04618504 | 7.8347e-12 | 7.359216e-07 | 0.0461843
|  | 427.8887 | 2.11684 | 105.842 | 2.126322e-06 | 105.8405 | 5.18249e-12 | 5.197232e-07 | 0.04654129 | 427.8887 | 0.048 | 0.04654181 | 5.18249e-12 | 5.197232e-07 | 0.04654129
|  | 429.2064 | 2.11682 | 105.841 | 7.63452e-09 | 105.8409 | 3.346589e-12 | 3.590005e-07 | 0.04691227 | 429.2064 | 0.047 | 0.04691262 | 3.346589e-12 | 3.590005e-07 | 0.04691227
|  | 430.5039 | 2.11685 | 105.8425 | 1.501728e-06 | 105.8413 | 2.166376e-12 | 2.480323e-07 | 0.0472743 | 430.5039 | 0.0485 | 0.04727455 | 2.166376e-12 | 2.480323e-07 | 0.0472743
|  | 431.8247 | 2.11685 | 105.8425 | 7.403293e-07 | 105.8416 | 1.385452e-12 | 1.692845e-07 | 0.04763941 | 431.8247 | 0.0485 | 0.04763958 | 1.385452e-12 | 1.692845e-07 | 0.04763941
|  | 433.1567 | 2.11686 | 105.843 | 9.918657e-07 | 105.842 | 8.787936e-13 | 1.145122e-07 | 0.04800396 | 433.1567 | 0.049 | 0.04800408 | 8.787936e-13 | 1.145122e-07 | 0.04800396
|  | 434.4696 | 2.11685 | 105.8425 | 1.96985e-08 | 105.8424 | 5.586495e-13 | 7.746419e-08 | 0.04835957 | 434.4696 | 0.0485 | 0.04835965 | 5.586495e-13 | 7.746419e-08 | 0.04835957
|  | 435.7841 | 2.11683 | 105.8415 | 1.468709e-06 | 105.8427 | 3.533896e-13 | 5.208463e-08 | 0.04871185 | 435.7841 | 0.0475 | 0.0487119 | 3.533896e-13 | 5.208463e-08 | 0.04871185
|  | 437.0928 | 2.11684 | 105.842 | 1.120805e-06 | 105.8431 | 2.230477e-13 | 3.488942e-08 | 0.04905865 | 437.0928 | 0.048 | 0.04905868 | 2.230477e-13 | 3.488942e-08 | 0.04905865
|  | 438.4258 | 2.11685 | 105.8425 | 8.241069e-07 | 105.8434 | 1.389645e-13 | 2.306602e-08 | 0.04940778 | 438.4258 | 0.0485 | 0.0494078 | 1.389645e-13 | 2.306602e-08 | 0.04940778
|  | 439.7206 | 2.11687 | 105.8435 | 5.895104e-08 | 105.8437 | 8.739057e-14 | 1.534744e-08 | 0.04974278 | 439.7206 | 0.0495 | 0.0497428 | 8.739057e-14 | 1.534744e-08 | 0.04974278
|  | 441.078 | 2.11684 | 105.842 | 4.36622e-06 | 105.8441 | 5.349535e-14 | 9.954399e-09 | 0.05008954 | 441.078 | 0.048 | 0.05008955 | 5.349535e-14 | 9.954399e-09 | 0.05008954
|  | 442.4452 | 2.11684 | 105.842 | 5.924598e-06 | 105.8444 | 3.247949e-14 | 6.397885e-09 | 0.05043404 | 442.4452 | 0.048 | 0.05043405 | 3.247949e-14 | 6.397885e-09 | 0.05043404
|  | 443.7646 | 2.11684 | 105.842 | 7.627989e-06 | 105.8448 | 1.997748e-14 | 4.152223e-09 | 0.05076188 | 443.7646 | 0.048 | 0.05076188 | 1.997748e-14 | 4.152223e-09 | 0.05076188
|  | 445.1778 | 2.11683 | 105.8415 | 1.301628e-05 | 105.8451 | 1.181358e-14 | 2.597097e-09 | 0.0511078 | 445.1778 | 0.0475 | 0.05110781 | 1.181358e-14 | 2.597097e-09 | 0.0511078
|  | 446.5443 | 2.11684 | 105.842 | 1.181343e-05 | 105.8454 | 7.074501e-15 | 1.639731e-09 | 0.05143707 | 446.5443 | 0.048 | 0.05143707 | 7.074501e-15 | 1.639731e-09 | 0.05143707
|  | 447.8672 | 2.11685 | 105.8425 | 1.056773e-05 | 105.8458 | 4.287192e-15 | 1.04456e-09 | 0.0517508 | 447.8672 | 0.0485 | 0.0517508 | 4.287192e-15 | 1.04456e-09 | 0.0517508
|  | 449.2432 | 2.11687 | 105.8435 | 6.61382e-06 | 105.8461 | 2.534666e-15 | 6.496131e-10 | 0.05207173 | 449.2432 | 0.0495 | 0.05207173 | 2.534666e-15 | 6.496131e-10 | 0.05207173
|  | 450.5915 | 2.11686 | 105.843 | 1.142982e-05 | 105.8464 | 1.507451e-15 | 4.054511e-10 | 0.0523808 | 450.5915 | 0.049 | 0.0523808 | 1.507451e-15 | 4.054511e-10 | 0.0523808
|  | 451.9127 | 2.11686 | 105.843 | 1.352996e-05 | 105.8467 | 9.019754e-16 | 2.540267e-10 | 0.05267831 | 451.9127 | 0.049 | 0.05267831 | 9.019754e-16 | 2.540267e-10 | 0.05267831
|  | 453.2395 | 2.1169 | 105.845 | 3.88741e-06 | 105.847 | 5.361589e-16 | 1.579446e-10 | 0.05297165 | 453.2395 | 0.051 | 0.05297165 | 5.361589e-16 | 1.579446e-10 | 0.05297165
|  | 454.5833 | 2.11688 | 105.844 | 1.06479e-05 | 105.8473 | 3.151642e-16 | 9.704354e-11 | 0.05326311 | 454.5833 | 0.05 | 0.05326311 | 3.151642e-16 | 9.704354e-11 | 0.05326311
|  | 455.8718 | 2.11687 | 105.8435 | 1.629829e-05 | 105.8475 | 1.885593e-16 | 6.050282e-11 | 0.05353711 | 455.8718 | 0.0495 | 0.05353711 | 1.885593e-16 | 6.050282e-11 | 0.05353711
|  | 457.2115 | 2.11689 | 105.8445 | 1.099749e-05 | 105.8478 | 1.100471e-16 | 3.681011e-11 | 0.05381625 | 457.2115 | 0.0505 | 0.05381625 | 1.100471e-16 | 3.681011e-11 | 0.05381625
|  | 458.5933 | 2.1169 | 105.845 | 9.596965e-06 | 105.8481 | 6.285039e-17 | 2.19149e-11 | 0.0540979 | 458.5933 | 0.051 | 0.0540979 | 6.285039e-17 | 2.19149e-11 | 0.0540979
|  | 459.9434 | 2.1169 | 105.845 | 1.13356e-05 | 105.8484 | 3.619172e-17 | 1.312489e-11 | 0.05436684 | 459.9434 | 0.051 | 0.05436684 | 3.619172e-17 | 1.312489e-11 | 0.05436684
|  | 461.3074 | 2.11689 | 105.8445 | 1.707479e-05 | 105.8486 | 2.062658e-17 | 7.772623e-12 | 0.05463216 | 461.3074 | 0.0505 | 0.05463216 | 2.062658e-17 | 7.772623e-12 | 0.05463216
|  | 462.6791 | 2.1169 | 105.845 | 1.515079e-05 | 105.8489 | 1.166365e-17 | 4.561813e-12 | 0.0548924 | 462.6791 | 0.051 | 0.0548924 | 1.166365e-17 | 4.561813e-12 | 0.0548924
|  | 463.9906 | 2.11693 | 105.8465 | 6.942918e-06 | 105.8491 | 6.732904e-18 | 2.725274e-12 | 0.05513494 | 463.9906 | 0.0525 | 0.05513494 | 6.732904e-18 | 2.725274e-12 | 0.05513494
|  | 465.3177 | 2.11695 | 105.8475 | 3.512043e-06 | 105.8494 | 3.84431e-18 | 1.609026e-12 | 0.05537404 | 465.3177 | 0.0535 | 0.05537404 | 3.84431e-18 | 1.609026e-12 | 0.05537404
|  | 466.7128 | 2.11693 | 105.8465 | 9.724533e-06 | 105.8496 | 2.122813e-18 | 9.190647e-13 | 0.05561842 | 466.7128 | 0.0525 | 0.05561842 | 2.122813e-18 | 9.190647e-13 | 0.05561842
|  | 468.0486 | 2.11694 | 105.847 | 8.097625e-06 | 105.8498 | 1.196651e-18 | 5.344407e-13 | 0.05584563 | 468.0486 | 0.053 | 0.05584563 | 1.196651e-18 | 5.344407e-13 | 0.05584563
|  | 469.3771 | 2.11693 | 105.8465 | 1.270869e-05 | 105.8501 | 6.736961e-19 | 3.099334e-13 | 0.05606492 | 469.3771 | 0.0525 | 0.05606492 | 6.736961e-19 | 3.099334e-13 | 0.05606492
|  | 470.7443 | 2.11697 | 105.8485 | 3.181073e-06 | 105.8503 | 3.712749e-19 | 1.758623e-13 | 0.05628356 | 470.7443 | 0.0545 | 0.05628356 | 3.712749e-19 | 1.758623e-13 | 0.05628356
|  | 472.1017 | 2.11697 | 105.8485 | 3.973928e-06 | 105.8505 | 2.045338e-19 | 9.959747e-14 | 0.05649347 | 472.1017 | 0.0545 | 0.05649347 | 2.045338e-19 | 9.959747e-14 | 0.05649347
|  | 473.4752 | 2.11698 | 105.849 | 2.884968e-06 | 105.8507 | 1.113627e-19 | 5.569117e-14 | 0.05669852 | 473.4752 | 0.055 | 0.05669852 | 1.113627e-19 | 5.569117e-14 | 0.05669852
|  | 474.8853 | 2.11701 | 105.8505 | 1.610089e-07 | 105.8509 | 5.936644e-20 | 3.046828e-14 | 0.05690126 | 474.8853 | 0.0565 | 0.05690126 | 5.936644e-20 | 3.046828e-14 | 0.05690126
|  | 476.1984 | 2.11703 | 105.8515 | 1.739685e-07 | 105.8511 | 3.289814e-20 | 1.727459e-14 | 0.0570829 | 476.1984 | 0.0575 | 0.0570829 | 3.289814e-20 | 1.727459e-14 | 0.0570829
|  | 477.528 | 2.11702 | 105.851 | 6.744696e-08 | 105.8513 | 1.801741e-20 | 9.670181e-15 | 0.05725971 | 477.528 | 0.057 | 0.05725971 | 1.801741e-20 | 9.670181e-15 | 0.05725971
|  | 478.954 | 2.11703 | 105.8515 | 3.445055e-09 | 105.8514 | 9.399395e-21 | 5.157339e-15 | 0.05744131 | 478.954 | 0.0575 | 0.05744131 | 9.399395e-21 | 5.157339e-15 | 0.05744131
|  | 480.2965 | 2.11702 | 105.851 | 3.655301e-07 | 105.8516 | 5.070504e-21 | 2.836741e-15 | 0.05760459 | 480.2965 | 0.057 | 0.05760459 | 5.070504e-21 | 2.836741e-15 | 0.05760459
|  | 481.6306 | 2.117 | 105.85 | 3.095558e-06 | 105.8518 | 2.733613e-21 | 1.557182e-15 | 0.05775942 | 481.6306 | 0.056 | 0.05775942 | 2.733613e-21 | 1.557182e-15 | 0.05775942
|  | 482.9964 | 2.117 | 105.85 | 3.648818e-06 | 105.8519 | 1.445557e-21 | 8.376898e-16 | 0.05791019 | 482.9964 | 0.056 | 0.05791019 | 1.445557e-21 | 8.376898e-16 | 0.05791019
|  | 484.3277 | 2.11697 | 105.8485 | 1.259927e-05 | 105.852 | 7.733468e-22 | 4.551141e-16 | 0.05804955 | 484.3277 | 0.0545 | 0.05804955 | 7.733468e-22 | 4.551141e-16 | 0.05804955
|  | 485.6858 | 2.11697 | 105.8485 | 1.357127e-05 | 105.8522 | 4.066811e-22 | 2.428085e-16 | 0.05818392 | 485.6858 | 0.0545 | 0.05818392 | 4.066811e-22 | 2.428085e-16 | 0.05818392
|  | 487.0495 | 2.11697 | 105.8485 | 1.452277e-05 | 105.8523 | 2.12309e-22 | 1.284369e-16 | 0.05831087 | 487.0495 | 0.0545 | 0.05831087 | 2.12309e-22 | 1.284369e-16 | 0.05831087
|  | 488.4564 | 2.11696 | 105.848 | 1.965521e-05 | 105.8524 | 1.080501e-22 | 6.61655e-17 | 0.05843342 | 488.4564 | 0.054 | 0.05843342 | 1.080501e-22 | 6.61655e-17 | 0.05843342
|  | 489.8494 | 2.11698 | 105.849 | 1.257599e-05 | 105.8525 | 5.508885e-23 | 3.409535e-17 | 0.05854626 | 489.8494 | 0.055 | 0.05854626 | 5.508885e-23 | 3.409535e-17 | 0.05854626
|  | 491.2211 | 2.11696 | 105.848 | 2.161401e-05 | 105.8526 | 2.82424e-23 | 1.763993e-17 | 0.05864909 | 491.2211 | 0.054 | 0.05864909 | 2.82424e-23 | 1.763993e-17 | 0.05864909
|  | 492.5409 | 2.11697 | 105.8485 | 1.797928e-05 | 105.8527 | 1.478413e-23 | 9.303605e-18 | 0.0587402 | 492.5409 | 0.0545 | 0.0587402 | 1.478413e-23 | 9.303605e-18 | 0.0587402
|  | 493.8813 | 2.11697 | 105.8485 | 1.870428e-05 | 105.8528 | 7.627298e-24 | 4.830385e-18 | 0.05882484 | 493.8813 | 0.0545 | 0.05882484 | 7.627298e-24 | 4.830385e-18 | 0.05882484
|  | 495.2534 | 2.11697 | 105.8485 | 1.938841e-05 | 105.8529 | 3.855879e-24 | 2.45457e-18 | 0.05890323 | 495.2534 | 0.0545 | 0.05890323 | 3.855879e-24 | 2.45457e-18 | 0.05890323
|  | 496.6153 | 2.11699 | 105.8495 | 1.205984e-05 | 105.853 | 1.950022e-24 | 1.246051e-18 | 0.05897273 | 496.6153 | 0.0555 | 0.05897273 | 1.950022e-24 | 1.246051e-18 | 0.05897273
|  | 497.964 | 2.11699 | 105.8495 | 1.248472e-05 | 105.853 | 9.881919e-25 | 6.329892e-19 | 0.05903337 | 497.964 | 0.0555 | 0.05903337 | 9.881919e-25 | 6.329892e-19 | 0.05903337
|  | 499.279 | 2.11698 | 105.849 | 1.668425e-05 | 105.8531 | 5.071463e-25 | 3.252182e-19 | 0.05908464 | 499.279 | 0.055 | 0.05908464 | 5.071463e-25 | 3.252182e-19 | 0.05908464
|  | 500.6207 | 2.11699 | 105.8495 | 1.316906e-05 | 105.8531 | 2.556138e-25 | 1.638955e-19 | 0.05912892 | 500.6207 | 0.0555 | 0.05912892 | 2.556138e-25 | 1.638955e-19 | 0.05912892
|  | 501.9513 | 2.11696 | 105.848 | 2.667533e-05 | 105.8532 | 1.289949e-25 | 8.259296e-20 | 0.05916482 | 501.9513 | 0.054 | 0.05916482 | 1.289949e-25 | 8.259296e-20 | 0.05916482
|  | 503.2687 | 2.117 | 105.85 | 1.019188e-05 | 105.8532 | 6.525511e-26 | 4.167111e-20 | 0.05919247 | 503.2687 | 0.056 | 0.05919247 | 6.525511e-26 | 4.167111e-20 | 0.05919247
|  | 504.6484 | 2.11701 | 105.8505 | 7.360452e-06 | 105.8532 | 3.181463e-26 | 2.023315e-20 | 0.05921302 | 504.6484 | 0.0565 | 0.05921302 | 3.181463e-26 | 2.023315e-20 | 0.05921302
|  | 506.0445 | 2.11703 | 105.8515 | 2.975703e-06 | 105.8532 | 1.530502e-26 | 9.679698e-21 | 0.05922502 | 506.0445 | 0.0575 | 0.05922502 | 1.530502e-26 | 9.679698e-21 | 0.05922502
|  | 507.4176 | 2.11702 | 105.851 | 4.964932e-06 | 105.8532 | 7.416484e-27 | 4.658695e-21 | 0.05922821 | 507.4176 | 0.057 | 0.05922821 | 7.416484e-27 | 4.658695e-21 | 0.05922821
|  | 508.8242 | 2.11703 | 105.8515 | 2.967407e-06 | 105.8532 | 3.513823e-27 | 2.188786e-21 | 0.05922262 | 508.8242 | 0.0575 | 0.05922262 | 3.513823e-27 | 2.188786e-21 | 0.05922262
|  | 510.2102 | 2.11702 | 105.851 | 4.876718e-06 | 105.8532 | 1.674951e-27 | 1.033315e-21 | 0.05920833 | 510.2102 | 0.057 | 0.05920833 | 1.674951e-27 | 1.033315e-21 | 0.05920833
|  | 511.5662 | 2.11702 | 105.851 | 4.778285e-06 | 105.8532 | 8.075206e-28 | 4.928368e-22 | 0.05918593 | 511.5662 | 0.057 | 0.05918593 | 8.075206e-28 | 4.928368e-22 | 0.05918593
|  | 512.9442 | 2.11704 | 105.852 | 1.3332e-06 | 105.8532 | 3.829396e-28 | 2.308532e-22 | 0.05915464 | 512.9442 | 0.058 | 0.05915464 | 3.829396e-28 | 2.308532e-22 | 0.05915464
|  | 514.3215 | 2.117 | 105.85 | 9.70198e-06 | 105.8531 | 1.808015e-28 | 1.075165e-22 | 0.0591148 | 514.3215 | 0.056 | 0.0591148 | 1.808015e-28 | 1.075165e-22 | 0.0591148
|  | 515.6824 | 2.11701 | 105.8505 | 6.589654e-06 | 105.8531 | 8.573014e-29 | 5.02301e-23 | 0.05906703 | 515.6824 | 0.0565 | 0.05906703 | 8.573014e-29 | 5.02301e-23 | 0.05906703
|  | 517.1123 | 2.11702 | 105.851 | 4.031544e-06 | 105.853 | 3.894685e-29 | 2.243428e-23 | 0.05900787 | 517.1123 | 0.057 | 0.05900787 | 3.894685e-29 | 2.243428e-23 | 0.05900787
|  | 518.483 | 2.11701 | 105.8505 | 5.966061e-06 | 105.8529 | 1.819334e-29 | 1.029603e-23 | 0.05894255 | 518.483 | 0.0565 | 0.05894255 | 1.819334e-29 | 1.029603e-23 | 0.05894255
|  | 519.8237 | 2.11696 | 105.848 | 2.372212e-05 | 105.8529 | 8.601797e-30 | 4.778207e-24 | 0.05887054 | 519.8237 | 0.054 | 0.05887054 | 8.601797e-30 | 4.778207e-24 | 0.05887054
|  | 521.1846 | 2.11696 | 105.848 | 2.293694e-05 | 105.8528 | 4.002951e-30 | 2.179116e-24 | 0.05878925 | 521.1846 | 0.054 | 0.05878925 | 4.002951e-30 | 2.179116e-24 | 0.05878925
|  | 522.5713 | 2.11698 | 105.849 | 1.367509e-05 | 105.8527 | 1.827312e-30 | 9.731454e-25 | 0.05869799 | 522.5713 | 0.055 | 0.05869799 | 1.827312e-30 | 9.731454e-25 | 0.05869799
|  | 523.9612 | 2.11696 | 105.848 | 2.114151e-05 | 105.8526 | 8.286158e-31 | 4.310815e-25 | 0.05859799 | 523.9612 | 0.054 | 0.05859799 | 8.286158e-31 | 4.310815e-25 | 0.05859799
|  | 525.2297 | 2.11701 | 105.8505 | 3.997279e-06 | 105.8525 | 4.009079e-31 | 2.03917e-25 | 0.05849932 | 525.2297 | 0.0565 | 0.05849932 | 4.009079e-31 | 2.03917e-25 | 0.05849932
|  | 526.4827 | 2.117 | 105.85 | 5.73586e-06 | 105.8524 | 1.949406e-31 | 9.685956e-26 | 0.05839497 | 526.4827 | 0.056 | 0.05839497 | 1.949406e-31 | 9.685956e-26 | 0.05839497
|  | 527.5732 | 2.11701 | 105.8505 | 3.234915e-06 | 105.8523 | 1.03744e-31 | 5.046082e-26 | 0.05829859 | 527.5732 | 0.0565 | 0.05829859 | 1.03744e-31 | 5.046082e-26 | 0.05829859
|  | 528.5076 | 2.11698 | 105.849 | 1.031637e-05 | 105.8522 | 6.028362e-32 | 2.877205e-26 | 0.05821191 | 528.5076 | 0.055 | 0.05821191 | 6.028362e-32 | 2.877205e-26 | 0.05821191
|  | 529.2972 | 2.11697 | 105.8485 | 1.321865e-05 | 105.8521 | 3.804116e-32 | 1.785944e-26 | 0.05813575 | 529.2972 | 0.0545 | 0.05813575 | 3.804116e-32 | 1.785944e-26 | 0.05813575
|  | 529.9484 | 2.11694 | 105.847 | 2.571422e-05 | 105.8521 | 2.599191e-32 | 1.20338e-26 | 0.05807092 | 529.9484 | 0.053 | 0.05807092 | 2.599191e-32 | 1.20338e-26 | 0.05807092
|  | 530.4748 | 2.11695 | 105.8475 | 2.040498e-05 | 105.852 | 1.908871e-32 | 8.736838e-27 | 0.05801719 | 530.4748 | 0.0535 | 0.05801719 | 1.908871e-32 | 8.736838e-27 | 0.05801719
|  | 530.9654 | 2.11691 | 105.8455 | 4.18098e-05 | 105.852 | 1.430762e-32 | 6.477689e-27 | 0.05796605 | 530.9654 | 0.0515 | 0.05796605 | 1.430762e-32 | 6.477689e-27 | 0.05796605
|  | 531.3702 | 2.11692 | 105.846 | 3.508289e-05 | 105.8519 | 1.12732e-32 | 5.057596e-27 | 0.05792308 | 531.3702 | 0.052 | 0.05792308 | 1.12732e-32 | 5.057596e-27 | 0.05792308
|  | 531.6827 | 2.1169 | 105.845 | 4.746436e-05 | 105.8519 | 9.376019e-33 | 4.176639e-27 | 0.05788944 | 531.6827 | 0.051 | 0.05788944 | 9.376019e-33 | 4.176639e-27 | 0.05788944
|  | 532.0406 | 2.11686 | 105.843 | 7.83297e-05 | 105.8519 | 7.590068e-33 | 3.35336e-27 | 0.05785041 | 532.0406 | 0.049 | 0.05785041 | 7.590068e-33 | 3.35336e-27 | 0.05785041
|  | 532.3465 | 2.1169 | 105.845 | 4.64662e-05 | 105.8518 | 6.334073e-33 | 2.77863e-27 | 0.05781661 | 532.3465 | 0.051 | 0.05781661 | 6.334073e-33 | 2.77863e-27 | 0.05781661
|  | 532.6008 | 2.1169 | 105.845 | 4.607986e-05 | 105.8518 | 5.448643e-33 | 2.376005e-27 | 0.05778821 | 532.6008 | 0.051 | 0.05778821 | 5.448643e-33 | 2.376005e-27 | 0.05778821
|  | 532.9318 | 2.11689 | 105.8445 | 5.257483e-05 | 105.8518 | 4.477929e-33 | 1.93748e-27 | 0.05775085 | 532.9318 | 0.0505 | 0.05775085 | 4.477929e-33 | 1.93748e-27 | 0.05775085
|  | 533.152 | 2.11684 | 105.842 | 9.458995e-05 | 105.8517 | 3.929335e-33 | 1.691215e-27 | 0.05772574 | 533.152 | 0.048 | 0.05772574 | 3.929335e-33 | 1.691215e-27 | 0.05772574
|  | 533.3105 | 2.1168 | 105.84 | 0.0001370664 | 105.8517 | 3.576289e-33 | 1.533422e-27 | 0.05770753 | 533.3105 | 0.046 | 0.05770753 | 3.576289e-33 | 1.533422e-27 | 0.05770753
|  | 533.4966 | 2.11676 | 105.838 | 0.0001873074 | 105.8517 | 3.201806e-33 | 1.366709e-27 | 0.05768603 | 533.4966 | 0.044 | 0.05768603 | 3.201806e-33 | 1.366709e-27 | 0.05768603
|  | 533.6224 | 2.11671 | 105.8355 | 0.0002615145 | 105.8517 | 2.970997e-33 | 1.26433e-27 | 0.05767141 | 533.6224 | 0.0415 | 0.05767141 | 2.970997e-33 | 1.26433e-27 | 0.05767141
|  | 533.7151 | 2.11671 | 105.8355 | 0.000261165 | 105.8517 | 2.811636e-33 | 1.193823e-27 | 0.0576606 | 533.7151 | 0.0415 | 0.0576606 | 2.811636e-33 | 1.193823e-27 | 0.0576606
|  | 533.837 | 2.1167 | 105.835 | 0.0002770999 | 105.8516 | 2.614754e-33 | 1.106932e-27 | 0.05764632 | 533.837 | 0.041 | 0.05764632 | 2.614754e-33 | 1.106932e-27 | 0.05764632
|  | 534.0106 | 2.11668 | 105.834 | 0.000310672 | 105.8516 | 2.357983e-33 | 9.939996e-28 | 0.05762589 | 534.0106 | 0.04 | 0.05762589 | 2.357983e-33 | 9.939996e-28 | 0.05762589
|  | 534.0583 | 2.11664 | 105.832 | 0.0003849542 | 105.8516 | 2.291857e-33 | 9.649924e-28 | 0.05762025 | 534.0583 | 0.038 | 0.05762025 | 2.291857e-33 | 9.649924e-28 | 0.05762025
|  | 534.0736 | 2.11661 | 105.8305 | 0.0004459883 | 105.8516 | 2.271025e-33 | 9.558611e-28 | 0.05761844 | 534.0736 | 0.0365 | 0.05761844 | 2.271025e-33 | 9.558611e-28 | 0.05761844
|  | 534.1105 | 2.11659 | 105.8295 | 0.0004890318 | 105.8516 | 2.221582e-33 | 9.34202e-28 | 0.05761406 | 534.1105 | 0.0355 | 0.05761406 | 2.221582e-33 | 9.34202e-28 | 0.05761406
|  | 534.1966 | 2.11658 | 105.829 | 0.000510934 | 105.8516 | 2.110461e-33 | 8.855944e-28 | 0.05760385 | 534.1966 | 0.035 | 0.05760385 | 2.110461e-33 | 8.855944e-28 | 0.05760385
|  | 534.2955 | 2.11659 | 105.8295 | 0.0004880594 | 105.8516 | 1.989517e-33 | 8.328053e-28 | 0.05759207 | 534.2955 | 0.0355 | 0.05759207 | 1.989517e-33 | 8.328053e-28 | 0.05759207
|  | 534.3875 | 2.11658 | 105.829 | 0.0005099051 | 105.8516 | 1.883262e-33 | 7.865329e-28 | 0.05758108 | 534.3875 | 0.035 | 0.05758108 | 1.883262e-33 | 7.865329e-28 | 0.05758108
|  | 534.4558 | 2.11655 | 105.8275 | 0.0005795043 | 105.8516 | 1.808028e-33 | 7.538322e-28 | 0.0575729 | 534.4558 | 0.0335 | 0.0575729 | 1.808028e-33 | 7.538322e-28 | 0.0575729
|  | 534.5325 | 2.11654 | 105.827 | 0.0006033748 | 105.8516 | 1.727132e-33 | 7.187316e-28 | 0.05756369 | 534.5325 | 0.033 | 0.05756369 | 1.727132e-33 | 7.187316e-28 | 0.05756369
|  | 534.5896 | 2.11652 | 105.826 | 0.0006531506 | 105.8516 | 1.669194e-33 | 6.936325e-28 | 0.05755681 | 534.5896 | 0.032 | 0.05755681 | 1.669194e-33 | 6.936325e-28 | 0.05755681
|  | 534.6248 | 2.1165 | 105.825 | 0.0007050387 | 105.8516 | 1.634444e-33 | 6.785951e-28 | 0.05755256 | 534.6248 | 0.031 | 0.05755256 | 1.634444e-33 | 6.785951e-28 | 0.05755256
|  | 534.6297 | 2.11649 | 105.8245 | 0.0007318094 | 105.8516 | 1.629683e-33 | 6.765359e-28 | 0.05755197 | 534.6297 | 0.0305 | 0.05755197 | 1.629683e-33 | 6.765359e-28 | 0.05755197
|  | 534.6945 | 2.11646 | 105.823 | 0.0008147686 | 105.8515 | 1.567828e-33 | 6.498045e-28 | 0.05754415 | 534.6945 | 0.029 | 0.05754415 | 1.567828e-33 | 6.498045e-28 | 0.05754415
|  | 534.7405 | 2.11643 | 105.8215 | 0.0009023164 | 105.8515 | 1.525293e-33 | 6.314472e-28 | 0.05753858 | 534.7405 | 0.0275 | 0.05753858 | 1.525293e-33 | 6.314472e-28 | 0.05753858
|  | 534.8311 | 2.11641 | 105.8205 | 0.0009627115 | 105.8515 | 1.444895e-33 | 5.968059e-28 | 0.05752759 | 534.8311 | 0.0265 | 0.05752759 | 1.444895e-33 | 5.968059e-28 | 0.05752759
|  | 534.9296875 | 2.11639 | 105.8195 | 0.001024998 | 105.8515 | 1.362127e-33 | 5.612243e-28 | 0.05751559 | 534.9296875 | 0.0255 | 0.05751559 | 1.362127e-33 | 5.612243e-28 | 0.05751559
|  | 535.007 | 2.11642 | 105.821 | 0.0009306251 | 105.8515 | 1.300542e-33 | 5.348056e-28 | 0.05750615 | 535.007 | 0.027 | 0.05750615 | 1.300542e-33 | 5.348056e-28 | 0.05750615
|  | 535.0945 | 2.1164 | 105.82 | 0.0009919628 | 105.8515 | 1.234214e-33 | 5.064093e-28 | 0.05749544 | 535.0945 | 0.026 | 0.05749544 | 1.234214e-33 | 5.064093e-28 | 0.05749544
|  | 535.1962 | 2.11638 | 105.819 | 0.001055142 | 105.8515 | 1.161314e-33 | 4.752711e-28 | 0.05748295 | 535.1962 | 0.025 | 0.05748295 | 1.161314e-33 | 4.752711e-28 | 0.05748295
|  | 535.3087 | 2.11639 | 105.8195 | 0.001022022 | 105.8515 | 1.085603e-33 | 4.430163e-28 | 0.05746908 | 535.3087 | 0.0255 | 0.05746908 | 1.085603e-33 | 4.430163e-28 | 0.05746908
|  | 535.3638 | 2.11637 | 105.8185 | 0.001086512 | 105.8515 | 1.050374e-33 | 4.28039e-28 | 0.05746228 | 535.3638 | 0.0245 | 0.05746228 | 1.050374e-33 | 4.28039e-28 | 0.05746228
|  | 535.4471 | 2.11633 | 105.8165 | 0.001221639 | 105.8515 | 9.992104e-34 | 4.063237e-28 | 0.05745196 | 535.4471 | 0.0225 | 0.05745196 | 9.992104e-34 | 4.063237e-28 | 0.05745196
|  | 535.5638 | 2.11632 | 105.816 | 0.001255813 | 105.8514 | 9.316791e-34 | 3.777318e-28 | 0.05743745 | 535.5638 | 0.022 | 0.05743745 | 9.316791e-34 | 3.777318e-28 | 0.05743745
|  | 535.6376 | 2.1163 | 105.815 | 0.001327017 | 105.8514 | 8.913047e-34 | 3.606781e-28 | 0.05742824 | 535.6376 | 0.021 | 0.05742824 | 8.913047e-34 | 3.606781e-28 | 0.05742824
|  | 535.6808 | 2.11629 | 105.8145 | 0.001363296 | 105.8514 | 8.684915e-34 | 3.51056e-28 | 0.05742284 | 535.6808 | 0.0205 | 0.05742284 | 8.684915e-34 | 3.51056e-28 | 0.05742284
|  | 535.7443 | 2.11628 | 105.814 | 0.001399875 | 105.8514 | 8.360586e-34 | 3.373946e-28 | 0.05741491 | 535.7443 | 0.02 | 0.05741491 | 8.360586e-34 | 3.373946e-28 | 0.05741491
|  | 535.7826 | 2.11626 | 105.813 | 0.001475336 | 105.8514 | 8.170415e-34 | 3.293944e-28 | 0.0574101 | 535.7826 | 0.019 | 0.0574101 | 8.170415e-34 | 3.293944e-28 | 0.0574101
|  | 535.832 | 2.11625 | 105.8125 | 0.001513513 | 105.8514 | 7.931462e-34 | 3.193528e-28 | 0.0574039 | 535.832 | 0.0185 | 0.0574039 | 7.931462e-34 | 3.193528e-28 | 0.0574039
|  | 535.946 | 2.11623 | 105.8115 | 0.001591176 | 105.8514 | 7.406796e-34 | 2.973492e-28 | 0.05738955 | 535.946 | 0.0175 | 0.05738955 | 7.406796e-34 | 2.973492e-28 | 0.05738955
|  | 536.0439 | 2.11622 | 105.811 | 0.001630317 | 105.8514 | 6.983663e-34 | 2.796507e-28 | 0.05737718 | 536.0439 | 0.017 | 0.05737718 | 6.983663e-34 | 2.796507e-28 | 0.05737718
|  | 536.0902 | 2.11621 | 105.8105 | 0.001670465 | 105.8514 | 6.791895e-34 | 2.71644e-28 | 0.05737132 | 536.0902 | 0.0165 | 0.05737132 | 6.791895e-34 | 2.71644e-28 | 0.05737132
|  | 536.1738 | 2.11625 | 105.8125 | 0.001510155 | 105.8514 | 6.458896e-34 | 2.577633e-28 | 0.05736071 | 536.1738 | 0.0185 | 0.05736071 | 6.458896e-34 | 2.577633e-28 | 0.05736071
|  | 536.2349 | 2.11623 | 105.8115 | 0.001588257 | 105.8514 | 6.226117e-34 | 2.480778e-28 | 0.05735295 | 536.2349 | 0.0175 | 0.05735295 | 6.226117e-34 | 2.480778e-28 | 0.05735295
|  | 536.3031 | 2.11621 | 105.8105 | 0.001668253 | 105.8513 | 5.975722e-34 | 2.376763e-28 | 0.05734425 | 536.3031 | 0.0165 | 0.05734425 | 5.975722e-34 | 2.376763e-28 | 0.05734425
|  | 536.4487 | 2.1162 | 105.81 | 0.001707808 | 105.8513 | 5.474292e-34 | 2.169023e-28 | 0.05732563 | 536.4487 | 0.016 | 0.05732563 | 5.474292e-34 | 2.169023e-28 | 0.05732563
|  | 536.5906 | 2.11617 | 105.8085 | 0.001832474 | 105.8513 | 5.026114e-34 | 1.98402e-28 | 0.05730741 | 536.5906 | 0.0145 | 0.05730741 | 5.026114e-34 | 1.98402e-28 | 0.05730741
|  | 536.7045 | 2.11619 | 105.8095 | 0.001746631 | 105.8513 | 4.692794e-34 | 1.846877e-28 | 0.05729271 | 536.7045 | 0.0155 | 0.05729271 | 4.692794e-34 | 1.846877e-28 | 0.05729271
|  | 536.8108 | 2.11619 | 105.8095 | 0.001745481 | 105.8513 | 4.401476e-34 | 1.727351e-28 | 0.05727895 | 536.8108 | 0.0155 | 0.05727895 | 4.401476e-34 | 1.727351e-28 | 0.05727895
|  | 536.8679 | 2.11616 | 105.808 | 0.001872426 | 105.8513 | 4.252439e-34 | 1.666331e-28 | 0.05727154 | 536.8679 | 0.014 | 0.05727154 | 4.252439e-34 | 1.666331e-28 | 0.05727154
|  | 536.9233 | 2.11616 | 105.808 | 0.001871802 | 105.8513 | 4.112652e-34 | 1.60918e-28 | 0.05726433 | 536.9233 | 0.014 | 0.05726433 | 4.112652e-34 | 1.60918e-28 | 0.05726433
|  | 536.985 | 2.11617 | 105.8085 | 0.001828101 | 105.8513 | 3.962518e-34 | 1.547891e-28 | 0.0572563 | 536.985 | 0.0145 | 0.0572563 | 3.962518e-34 | 1.547891e-28 | 0.0572563
|  | 537.0313 | 2.11615 | 105.8075 | 0.001914085 | 105.8513 | 3.853289e-34 | 1.503363e-28 | 0.05725026 | 537.0313 | 0.0135 | 0.05725026 | 3.853289e-34 | 1.503363e-28 | 0.05725026
|  | 537.0634 | 2.11614 | 105.807 | 0.001957715 | 105.8512 | 3.779489e-34 | 1.473308e-28 | 0.05724607 | 537.0634 | 0.013 | 0.05724607 | 3.779489e-34 | 1.473308e-28 | 0.05724607
|  | 537.077 | 2.11614 | 105.807 | 0.001957557 | 105.8512 | 3.748569e-34 | 1.460723e-28 | 0.05724429 | 537.077 | 0.013 | 0.05724429 | 3.748569e-34 | 1.460723e-28 | 0.05724429
|  | 537.1477 | 2.11613 | 105.8065 | 0.002001223 | 105.8512 | 3.591865e-34 | 1.397012e-28 | 0.05723503 | 537.1477 | 0.0125 | 0.05723503 | 3.591865e-34 | 1.397012e-28 | 0.05723503
|  | 537.1818 | 2.11614 | 105.807 | 0.001956342 | 105.8512 | 3.518628e-34 | 1.367277e-28 | 0.05723056 | 537.1818 | 0.013 | 0.05723056 | 3.518628e-34 | 1.367277e-28 | 0.05723056
|  | 537.2281 | 2.11615 | 105.8075 | 0.00191183 | 105.8512 | 3.421556e-34 | 1.327905e-28 | 0.05722448 | 537.2281 | 0.0135 | 0.05722448 | 3.421556e-34 | 1.327905e-28 | 0.05722448
|  | 537.2801 | 2.11615 | 105.8075 | 0.001911233 | 105.8512 | 3.315878e-34 | 1.285097e-28 | 0.05721765 | 537.2801 | 0.0135 | 0.05721765 | 3.315878e-34 | 1.285097e-28 | 0.05721765
|  | 537.3278 | 2.11614 | 105.807 | 0.001954645 | 105.8512 | 3.22163e-34 | 1.246968e-28 | 0.05721136 | 537.3278 | 0.013 | 0.05721136 | 3.22163e-34 | 1.246968e-28 | 0.05721136
|  | 537.3421 | 2.11612 | 105.806 | 0.002043897 | 105.8512 | 3.193948e-34 | 1.235778e-28 | 0.05720948 | 537.3421 | 0.012 | 0.05720948 | 3.193948e-34 | 1.235778e-28 | 0.05720948
|  | 537.3992 | 2.11613 | 105.8065 | 0.001998264 | 105.8512 | 3.085565e-34 | 1.192007e-28 | 0.05720194 | 537.3992 | 0.0125 | 0.05720194 | 3.085565e-34 | 1.192007e-28 | 0.05720194
|  | 537.447 | 2.11613 | 105.8065 | 0.0019977 | 105.8512 | 2.99782e-34 | 1.156619e-28 | 0.05719564 | 537.447 | 0.0125 | 0.05719564 | 2.99782e-34 | 1.156619e-28 | 0.05719564
|  | 537.4926 | 2.1161 | 105.805 | 0.002133479 | 105.8512 | 2.91621e-34 | 1.123745e-28 | 0.05718959 | 537.4926 | 0.011 | 0.05718959 | 2.91621e-34 | 1.123745e-28 | 0.05718959
|  | 537.5731 | 2.11609 | 105.8045 | 0.002178921 | 105.8512 | 2.777642e-34 | 1.068019e-28 | 0.05717892 | 537.5731 | 0.0105 | 0.05717892 | 2.777642e-34 | 1.068019e-28 | 0.05717892
|  | 537.6358 | 2.11609 | 105.8045 | 0.002178144 | 105.8512 | 2.674296e-34 | 1.026535e-28 | 0.05717059 | 537.6358 | 0.0105 | 0.05717059 | 2.674296e-34 | 1.026535e-28 | 0.05717059
|  | 537.6884 | 2.11609 | 105.8045 | 0.00217749 | 105.8512 | 2.590508e-34 | 9.929533e-29 | 0.05716358 | 537.6884 | 0.0105 | 0.05716358 | 2.590508e-34 | 9.929533e-29 | 0.05716358
|  | 537.7532 | 2.11605 | 105.8025 | 0.002367303 | 105.8512 | 2.490857e-34 | 9.530745e-29 | 0.05715494 | 537.7532 | 0.0085 | 0.05715494 | 2.490857e-34 | 9.530745e-29 | 0.05715494
|  | 537.7672 | 2.11607 | 105.8035 | 0.002270816 | 105.8512 | 2.469964e-34 | 9.447224e-29 | 0.05715308 | 537.7672 | 0.0095 | 0.05715308 | 2.469964e-34 | 9.447224e-29 | 0.05715308
|  | 537.7714 | 2.11607 | 105.8035 | 0.002270762 | 105.8512 | 2.463676e-34 | 9.422091e-29 | 0.05715252 | 537.7714 | 0.0095 | 0.05715252 | 2.463676e-34 | 9.422091e-29 | 0.05715252
|  | 537.8452 | 2.11605 | 105.8025 | 0.002366106 | 105.8511 | 2.35595e-34 | 8.991983e-29 | 0.05714264 | 537.8452 | 0.0085 | 0.05714264 | 2.35595e-34 | 8.991983e-29 | 0.05714264
|  | 537.9023 | 2.11605 | 105.8025 | 0.002365362 | 105.8511 | 2.275839e-34 | 8.672681e-29 | 0.05713499 | 537.9023 | 0.0085 | 0.05713499 | 2.275839e-34 | 8.672681e-29 | 0.05713499
|  | 537.9379 | 2.11605 | 105.8025 | 0.002364898 | 105.8511 | 2.227397e-34 | 8.479839e-29 | 0.05713022 | 537.9379 | 0.0085 | 0.05713022 | 2.227397e-34 | 8.479839e-29 | 0.05713022
|  | 538.0361 | 2.116 | 105.8 | 0.002612948 | 105.8511 | 2.09866e-34 | 7.968254e-29 | 0.05711701 | 538.0361 | 0.006 | 0.05711701 | 2.09866e-34 | 7.968254e-29 | 0.05711701
|  | 538.1006 | 2.11604 | 105.802 | 0.002411627 | 105.8511 | 2.018263e-34 | 7.649454e-29 | 0.05710832 | 538.1006 | 0.008 | 0.05710832 | 2.018263e-34 | 7.649454e-29 | 0.05710832
|  | 538.1361 | 2.11603 | 105.8015 | 0.00246051 | 105.8511 | 1.975269e-34 | 7.479195e-29 | 0.05710352 | 538.1361 | 0.0075 | 0.05710352 | 1.975269e-34 | 7.479195e-29 | 0.05710352
|  | 538.1996 | 2.11604 | 105.802 | 0.002410313 | 105.8511 | 1.900693e-34 | 7.184259e-29 | 0.05709494 | 538.1996 | 0.008 | 0.05709494 | 1.900693e-34 | 7.184259e-29 | 0.05709494
|  | 538.2592 | 2.11604 | 105.802 | 0.002409521 | 105.8511 | 1.833253e-34 | 6.91798e-29 | 0.05708687 | 538.2592 | 0.008 | 0.05708687 | 1.833253e-34 | 6.91798e-29 | 0.05708687
|  | 538.3027 | 2.11603 | 105.8015 | 0.002458273 | 105.8511 | 1.785494e-34 | 6.729664e-29 | 0.05708097 | 538.3027 | 0.0075 | 0.05708097 | 1.785494e-34 | 6.729664e-29 | 0.05708097
|  | 538.2992 | 2.11607 | 105.8035 | 0.002263994 | 105.8511 | 1.789266e-34 | 6.74453e-29 | 0.05708144 | 538.2992 | 0.0095 | 0.05708144 | 1.789266e-34 | 6.74453e-29 | 0.05708144
|  | 538.3285 | 2.11604 | 105.802 | 0.002408598 | 105.8511 | 1.757745e-34 | 6.620356e-29 | 0.05707747 | 538.3285 | 0.008 | 0.05707747 | 1.757745e-34 | 6.620356e-29 | 0.05707747
|  | 538.3685 | 2.11603 | 105.8015 | 0.002457386 | 105.8511 | 1.715558e-34 | 6.454311e-29 | 0.05707202 | 538.3685 | 0.0075 | 0.05707202 | 1.715558e-34 | 6.454311e-29 | 0.05707202
|  | 538.4166 | 2.11603 | 105.8015 | 0.002456737 | 105.8511 | 1.666209e-34 | 6.260308e-29 | 0.05706548 | 538.4166 | 0.0075 | 0.05706548 | 1.666209e-34 | 6.260308e-29 | 0.05706548
|  | 538.472 | 2.11601 | 105.8005 | 0.002556104 | 105.8511 | 1.611091e-34 | 6.043926e-29 | 0.05705792 | 538.472 | 0.0065 | 0.05705792 | 1.611091e-34 | 6.043926e-29 | 0.05705792
|  | 538.5162 | 2.11601 | 105.8005 | 0.002555494 | 105.8511 | 1.568443e-34 | 5.876722e-29 | 0.05705189 | 538.5162 | 0.0065 | 0.05705189 | 1.568443e-34 | 5.876722e-29 | 0.05705189
|  | 538.541 | 2.11598 | 105.799 | 0.002709047 | 105.851 | 1.54502e-34 | 5.784976e-29 | 0.05704851 | 538.541 | 0.005 | 0.05704851 | 1.54502e-34 | 5.784976e-29 | 0.05704851
|  | 538.603 | 2.116 | 105.8 | 0.002605084 | 105.851 | 1.487916e-34 | 5.561563e-29 | 0.05704002 | 538.603 | 0.006 | 0.05704002 | 1.487916e-34 | 5.561563e-29 | 0.05704002
|  | 538.6522 | 2.11599 | 105.7995 | 0.00265568 | 105.851 | 1.444163e-34 | 5.390643e-29 | 0.05703329 | 538.6522 | 0.0055 | 0.05703329 | 1.444163e-34 | 5.390643e-29 | 0.05703329
|  | 538.6891 | 2.11601 | 105.8005 | 0.002553101 | 105.851 | 1.412124e-34 | 5.265627e-29 | 0.05702822 | 538.6891 | 0.0065 | 0.05702822 | 1.412124e-34 | 5.265627e-29 | 0.05702822
|  | 538.7354 | 2.11601 | 105.8005 | 0.002552458 | 105.851 | 1.372927e-34 | 5.11285e-29 | 0.05702186 | 538.7354 | 0.0065 | 0.05702186 | 1.372927e-34 | 5.11285e-29 | 0.05702186
|  | 538.7692 | 2.11599 | 105.7995 | 0.002654022 | 105.851 | 1.345e-34 | 5.00412e-29 | 0.0570172 | 538.7692 | 0.0055 | 0.0570172 | 1.345e-34 | 5.00412e-29 | 0.0570172
|  | 538.7692 | 2.11601 | 105.8005 | 0.002551988 | 105.851 | 1.345e-34 | 5.00412e-29 | 0.0570172 | 538.7692 | 0.0065 | 0.0570172 | 1.345e-34 | 5.00412e-29 | 0.0570172
|  | 538.8062 | 2.116 | 105.8 | 0.002602236 | 105.851 | 1.315147e-34 | 4.888e-29 | 0.05701212 | 538.8062 | 0.006 | 0.05701212 | 1.315147e-34 | 4.888e-29 | 0.05701212
|  | 538.8476 | 2.11598 | 105.799 | 0.002704666 | 105.851 | 1.282426e-34 | 4.760858e-29 | 0.05700641 | 538.8476 | 0.005 | 0.05700641 | 1.282426e-34 | 4.760858e-29 | 0.05700641
|  | 538.8643 | 2.116 | 105.8 | 0.002601418 | 105.851 | 1.269452e-34 | 4.710486e-29 | 0.0570041 | 538.8643 | 0.006 | 0.0570041 | 1.269452e-34 | 4.710486e-29 | 0.0570041
|  | 538.9155 | 2.11601 | 105.8005 | 0.00254995 | 105.851 | 1.23053e-34 | 4.55951e-29 | 0.05699703 | 538.9155 | 0.0065 | 0.05699703 | 1.23053e-34 | 4.55951e-29 | 0.05699703
|  | 538.9615 | 2.11599 | 105.7995 | 0.002651288 | 105.851 | 1.196564e-34 | 4.42793e-29 | 0.05699066 | 538.9615 | 0.0055 | 0.05699066 | 1.196564e-34 | 4.42793e-29 | 0.05699066
|  | 538.9891 | 2.11604 | 105.802 | 0.002399712 | 105.851 | 1.176694e-34 | 4.351034e-29 | 0.05698685 | 538.9891 | 0.008 | 0.05698685 | 1.176694e-34 | 4.351034e-29 | 0.05698685
|  | 539.011 | 2.116 | 105.8 | 0.002599349 | 105.851 | 1.161112e-34 | 4.290772e-29 | 0.05698382 | 539.011 | 0.006 | 0.05698382 | 1.161112e-34 | 4.290772e-29 | 0.05698382
|  | 539.066 | 2.116 | 105.8 | 0.002598571 | 105.851 | 1.12286e-34 | 4.142992e-29 | 0.05697618 | 539.066 | 0.006 | 0.05697618 | 1.12286e-34 | 4.142992e-29 | 0.05697618
|  | 539.0692 | 2.11601 | 105.8005 | 0.0025478 | 105.851 | 1.120694e-34 | 4.134628e-29 | 0.05697574 | 539.0692 | 0.0065 | 0.05697574 | 1.120694e-34 | 4.134628e-29 | 0.05697574
|  | 539.1058 | 2.11599 | 105.7995 | 0.002649229 | 105.851 | 1.096033e-34 | 4.039482e-29 | 0.05697066 | 539.1058 | 0.0055 | 0.05697066 | 1.096033e-34 | 4.039482e-29 | 0.05697066
|  | 539.1647 | 2.11598 | 105.799 | 0.002700098 | 105.851 | 1.057433e-34 | 3.890749e-29 | 0.05696247 | 539.1647 | 0.005 | 0.05696247 | 1.057433e-34 | 3.890749e-29 | 0.05696247
|  | 539.2013 | 2.11597 | 105.7985 | 0.002751775 | 105.851 | 1.034117e-34 | 3.801025e-29 | 0.05695737 | 539.2013 | 0.0045 | 0.05695737 | 1.034117e-34 | 3.801025e-29 | 0.05695737
|  | 539.1786 | 2.11597 | 105.7985 | 0.002752107 | 105.851 | 1.048512e-34 | 3.856409e-29 | 0.05696053 | 539.1786 | 0.0045 | 0.05696053 | 1.048512e-34 | 3.856409e-29 | 0.05696053
|  | 539.1936 | 2.11594 | 105.797 | 0.002911513 | 105.851 | 1.038971e-34 | 3.819695e-29 | 0.05695844 | 539.1936 | 0.003 | 0.05695844 | 1.038971e-34 | 3.819695e-29 | 0.05695844
|  | 539.2013 | 2.11594 | 105.797 | 0.002911397 | 105.851 | 1.034117e-34 | 3.801025e-29 | 0.05695737 | 539.2013 | 0.003 | 0.05695737 | 1.034117e-34 | 3.801025e-29 | 0.05695737
|  | 539.1891 | 2.11594 | 105.797 | 0.002911581 | 105.851 | 1.041832e-34 | 3.830703e-29 | 0.05695907 | 539.1891 | 0.003 | 0.05695907 | 1.041832e-34 | 3.830703e-29 | 0.05695907
|  | 539.2201 | 2.11594 | 105.797 | 0.002911115 | 105.851 | 1.022347e-34 | 3.755767e-29 | 0.05695475 | 539.2201 | 0.003 | 0.05695475 | 1.022347e-34 | 3.755767e-29 | 0.05695475
|  | 539.2758 | 2.11593 | 105.7965 | 0.002964473 | 105.8509 | 9.882341e-35 | 3.624727e-29 | 0.05694697 | 539.2758 | 0.0025 | 0.05694697 | 9.882341e-35 | 3.624727e-29 | 0.05694697
|  | 539.3079 | 2.11591 | 105.7955 | 0.00307387 | 105.8509 | 9.691327e-35 | 3.55144e-29 | 0.05694249 | 539.3079 | 0.0015 | 0.05694249 | 9.691327e-35 | 3.55144e-29 | 0.05694249
|  | 539.3358 | 2.11592 | 105.796 | 0.003018249 | 105.8509 | 9.528042e-35 | 3.488844e-29 | 0.05693859 | 539.3358 | 0.002 | 0.05693859 | 9.528042e-35 | 3.488844e-29 | 0.05693859
|  | 539.3497 | 2.1159 | 105.795 | 0.003128908 | 105.8509 | 9.447602e-35 | 3.458024e-29 | 0.05693665 | 539.3497 | 0.001 | 0.05693665 | 9.447602e-35 | 3.458024e-29 | 0.05693665
|  | 539.3152 | 2.11589 | 105.7945 | 0.003185639 | 105.8509 | 9.648184e-35 | 3.534896e-29 | 0.05694147 | 539.3152 | 0.0005 | 0.05694147 | 9.648184e-35 | 3.534896e-29 | 0.05694147
|  | 539.3598 | 2.1159 | 105.795 | 0.00312875 | 105.8509 | 9.389462e-35 | 3.435756e-29 | 0.05693523 | 539.3598 | 0.001 | 0.05693523 | 9.389462e-35 | 3.435756e-29 | 0.05693523
|  | 539.3692 | 2.1159 | 105.795 | 0.003128602 | 105.8509 | 9.335842e-35 | 3.415224e-29 | 0.05693391 | 539.3692 | 0.001 | 0.05693391 | 9.335842e-35 | 3.415224e-29 | 0.05693391
|  | 539.3831 | 2.1159 | 105.795 | 0.003128384 | 105.8509 | 9.257015e-35 | 3.38505e-29 | 0.05693196 | 539.3831 | 0.001 | 0.05693196 | 9.257015e-35 | 3.38505e-29 | 0.05693196
|  | 539.4124 | 2.1159 | 105.795 | 0.003127925 | 105.8509 | 9.093217e-35 | 3.322388e-29 | 0.05692786 | 539.4124 | 0.001 | 0.05692786 | 9.093217e-35 | 3.322388e-29 | 0.05692786
|  | 539.4294 | 2.11589 | 105.7945 | 0.003183833 | 105.8509 | 8.999336e-35 | 3.286496e-29 | 0.05692547 | 539.4294 | 0.0005 | 0.05692547 | 8.999336e-35 | 3.286496e-29 | 0.05692547
|  | 539.3967 | 2.11589 | 105.7945 | 0.003184351 | 105.8509 | 9.180556e-35 | 3.355794e-29 | 0.05693005 | 539.3967 | 0.0005 | 0.05693005 | 9.180556e-35 | 3.355794e-29 | 0.05693005
|  | 539.4403 | 2.11589 | 105.7945 | 0.003183661 | 105.8509 | 8.939944e-35 | 3.263798e-29 | 0.05692394 | 539.4403 | 0.0005 | 0.05692394 | 8.939944e-35 | 3.263798e-29 | 0.05692394
|  | 539.52 | 2.11589 | 105.7945 | 0.003182398 | 105.8509 | 8.515927e-35 | 3.101952e-29 | 0.05691275 | 539.52 | 0.0005 | 0.05691275 | 8.515927e-35 | 3.101952e-29 | 0.05691275
|  | 539.5768 | 2.11591 | 105.7955 | 0.003069686 | 105.8509 | 8.225916e-35 | 2.991464e-29 | 0.05690475 | 539.5768 | 0.0015 | 0.05690475 | 8.225916e-35 | 2.991464e-29 | 0.05690475
|  | 539.642 | 2.11593 | 105.7965 | 0.002958878 | 105.8509 | 7.905586e-35 | 2.869631e-29 | 0.05689557 | 539.642 | 0.0025 | 0.05689557 | 7.905586e-35 | 2.869631e-29 | 0.05689557
|  | 539.6908 | 2.11594 | 105.797 | 0.002903989 | 105.8509 | 7.673571e-35 | 2.781525e-29 | 0.05688867 | 539.6908 | 0.003 | 0.05688867 | 7.673571e-35 | 2.781525e-29 | 0.05688867
|  | 539.7326 | 2.11593 | 105.7965 | 0.002957484 | 105.8509 | 7.480291e-35 | 2.708221e-29 | 0.05688276 | 539.7326 | 0.0025 | 0.05688276 | 7.480291e-35 | 2.708221e-29 | 0.05688276
|  | 539.7664 | 2.11593 | 105.7965 | 0.002956965 | 105.8509 | 7.32779e-35 | 2.650444e-29 | 0.05687798 | 539.7664 | 0.0025 | 0.05687798 | 7.32779e-35 | 2.650444e-29 | 0.05687798
|  | 539.8131 | 2.11593 | 105.7965 | 0.002956244 | 105.8509 | 7.121639e-35 | 2.572428e-29 | 0.05687135 | 539.8131 | 0.0025 | 0.05687135 | 7.121639e-35 | 2.572428e-29 | 0.05687135
|  | 539.8483 | 2.11592 | 105.796 | 0.003010318 | 105.8509 | 6.970426e-35 | 2.515267e-29 | 0.05686637 | 539.8483 | 0.002 | 0.05686637 | 6.970426e-35 | 2.515267e-29 | 0.05686637
|  | 539.8493 | 2.11593 | 105.7965 | 0.002955686 | 105.8509 | 6.966012e-35 | 2.513599e-29 | 0.05686622 | 539.8493 | 0.0025 | 0.05686622 | 6.966012e-35 | 2.513599e-29 | 0.05686622
|  | 539.8466 | 2.11592 | 105.796 | 0.003010345 | 105.8509 | 6.977702e-35 | 2.518016e-29 | 0.05686661 | 539.8466 | 0.002 | 0.05686661 | 6.977702e-35 | 2.518016e-29 | 0.05686661
|  | 539.9047 | 2.11594 | 105.797 | 0.002900721 | 105.8509 | 6.734238e-35 | 2.426098e-29 | 0.05685835 | 539.9047 | 0.003 | 0.05685835 | 6.734238e-35 | 2.426098e-29 | 0.05685835
|  | 539.9235 | 2.11591 | 105.7955 | 0.00306425 | 105.8509 | 6.657372e-35 | 2.397109e-29 | 0.05685567 | 539.9235 | 0.0015 | 0.05685567 | 6.657372e-35 | 2.397109e-29 | 0.05685567
|  | 539.9633 | 2.11592 | 105.796 | 0.003008524 | 105.8509 | 6.49776e-35 | 2.336963e-29 | 0.05685002 | 539.9633 | 0.002 | 0.05685002 | 6.49776e-35 | 2.336963e-29 | 0.05685002
|  | 540.0033 | 2.1159 | 105.795 | 0.003118587 | 105.8508 | 6.340768e-35 | 2.277869e-29 | 0.05684431 | 540.0033 | 0.001 | 0.05684431 | 6.340768e-35 | 2.277869e-29 | 0.05684431
|  | 540.0204 | 2.11592 | 105.796 | 0.003007631 | 105.8508 | 6.274912e-35 | 2.2531e-29 | 0.05684187 | 540.0204 | 0.002 | 0.05684187 | 6.274912e-35 | 2.2531e-29 | 0.05684187
|  | 540.0392 | 2.11591 | 105.7955 | 0.003062426 | 105.8508 | 6.203255e-35 | 2.226163e-29 | 0.05683919 | 540.0392 | 0.0015 | 0.05683919 | 6.203255e-35 | 2.226163e-29 | 0.05683919
|  | 540.0388 | 2.11592 | 105.796 | 0.003007343 | 105.8508 | 6.204643e-35 | 2.226684e-29 | 0.05683924 | 540.0388 | 0.002 | 0.05683924 | 6.204643e-35 | 2.226684e-29 | 0.05683924
|  | 540.0388 | 2.11591 | 105.7955 | 0.003062432 | 105.8508 | 6.204643e-35 | 2.226684e-29 | 0.05683924 | 540.0388 | 0.0015 | 0.05683924 | 6.204643e-35 | 2.226684e-29 | 0.05683924
|  | 540.0653 | 2.11593 | 105.7965 | 0.002952342 | 105.8508 | 6.105027e-35 | 2.18926e-29 | 0.05683546 | 540.0653 | 0.0025 | 0.05683546 | 6.105027e-35 | 2.18926e-29 | 0.05683546
|  | 540.0932 | 2.11592 | 105.796 | 0.003006491 | 105.8508 | 6.001849e-35 | 2.150526e-29 | 0.05683148 | 540.0932 | 0.002 | 0.05683148 | 6.001849e-35 | 2.150526e-29 | 0.05683148
|  | 540.064 | 2.11589 | 105.7945 | 0.003173706 | 105.8508 | 6.110038e-35 | 2.191142e-29 | 0.05683565 | 540.064 | 0.0005 | 0.05683565 | 6.110038e-35 | 2.191142e-29 | 0.05683565
|  | 540.0546 | 2.11588 | 105.794 | 0.003230444 | 105.8508 | 6.145231e-35 | 2.204361e-29 | 0.056837 | 540.0546 | 0 | 0.056837 | 6.145231e-35 | 2.204361e-29 | 0.056837
|  | 540.0455 | 2.11589 | 105.7945 | 0.003174003 | 105.8508 | 6.179474e-35 | 2.217226e-29 | 0.05683829 | 540.0455 | 0.0005 | 0.05683829 | 6.179474e-35 | 2.217226e-29 | 0.05683829
|  | 540.065 | 2.11588 | 105.794 | 0.003230275 | 105.8508 | 6.106166e-35 | 2.189687e-29 | 0.05683551 | 540.065 | 0 | 0.05683551 | 6.106166e-35 | 2.189687e-29 | 0.05683551
|  | 540.0932 | 2.11588 | 105.794 | 0.003229817 | 105.8508 | 6.001849e-35 | 2.150526e-29 | 0.05683148 | 540.0932 | 0 | 0.05683148 | 6.001849e-35 | 2.150526e-29 | 0.05683148
|  | 540.119 | 2.11588 | 105.794 | 0.003229397 | 105.8508 | 5.907891e-35 | 2.115281e-29 | 0.05682779 | 540.119 | 0 | 0.05682779 | 5.907891e-35 | 2.115281e-29 | 0.05682779
|  | 540.1085 | 2.11588 | 105.794 | 0.003229568 | 105.8508 | 5.945918e-35 | 2.129543e-29 | 0.05682929 | 540.1085 | 0 | 0.05682929 | 5.945918e-35 | 2.129543e-29 | 0.05682929
|  | 540.1392 | 2.11587 | 105.7935 | 0.003286145 | 105.8508 | 5.835606e-35 | 2.088183e-29 | 0.0568249 | 540.1392 | -0.0005 | 0.0568249 | 5.835606e-35 | 2.088183e-29 | 0.0568249
|  | 540.1531 | 2.11589 | 105.7945 | 0.003172269 | 105.8508 | 5.785962e-35 | 2.069581e-29 | 0.0568229 | 540.1531 | 0.0005 | 0.0568229 | 5.785962e-35 | 2.069581e-29 | 0.0568229
|  | 540.1803 | 2.11586 | 105.793 | 0.003343038 | 105.8508 | 5.690689e-35 | 2.033902e-29 | 0.05681901 | 540.1803 | -0.001 | 0.05681901 | 5.690689e-35 | 2.033902e-29 | 0.05681901
|  | 540.1639 | 2.11587 | 105.7935 | 0.003285738 | 105.8508 | 5.747879e-35 | 2.055316e-29 | 0.05682136 | 540.1639 | -0.0005 | 0.05682136 | 5.747879e-35 | 2.055316e-29 | 0.05682136
|  | 540.1312 | 2.11589 | 105.7945 | 0.003172624 | 105.8508 | 5.864195e-35 | 2.098898e-29 | 0.05682605 | 540.1312 | 0.0005 | 0.05682605 | 5.864195e-35 | 2.098898e-29 | 0.05682605
|  | 540.1033 | 2.11586 | 105.793 | 0.003344313 | 105.8508 | 5.965023e-35 | 2.136709e-29 | 0.05683004 | 540.1033 | -0.001 | 0.05683004 | 5.965023e-35 | 2.136709e-29 | 0.05683004
|  | 540.1378 | 2.11585 | 105.7925 | 0.003401817 | 105.8508 | 5.840398e-35 | 2.089978e-29 | 0.0568251 | 540.1378 | -0.0015 | 0.0568251 | 5.840398e-35 | 2.089978e-29 | 0.0568251
|  | 540.2082 | 2.11585 | 105.7925 | 0.003400641 | 105.8508 | 5.594468e-35 | 1.997897e-29 | 0.05681501 | 540.2082 | -0.0015 | 0.05681501 | 5.594468e-35 | 1.997897e-29 | 0.05681501
|  | 540.2207 | 2.11584 | 105.792 | 0.003458995 | 105.8508 | 5.551832e-35 | 1.981952e-29 | 0.05681322 | 540.2207 | -0.002 | 0.05681322 | 5.551832e-35 | 1.981952e-29 | 0.05681322
|  | 540.2329 | 2.11584 | 105.792 | 0.003458789 | 105.8508 | 5.510548e-35 | 1.966517e-29 | 0.05681147 | 540.2329 | -0.002 | 0.05681147 | 5.510548e-35 | 1.966517e-29 | 0.05681147
|  | 540.2419 | 2.11586 | 105.793 | 0.003342016 | 105.8508 | 5.480193e-35 | 1.955173e-29 | 0.05681017 | 540.2419 | -0.001 | 0.05681017 | 5.480193e-35 | 1.955173e-29 | 0.05681017
|  | 540.2684 | 2.11584 | 105.792 | 0.003458189 | 105.8508 | 5.392136e-35 | 1.922278e-29 | 0.05680637 | 540.2684 | -0.002 | 0.05680637 | 5.392136e-35 | 1.922278e-29 | 0.05680637
|  | 540.2943 | 2.11583 | 105.7915 | 0.003516805 | 105.8508 | 5.307663e-35 | 1.890746e-29 | 0.05680266 | 540.2943 | -0.0025 | 0.05680266 | 5.307663e-35 | 1.890746e-29 | 0.05680266
|  | 540.3483 | 2.11583 | 105.7915 | 0.003515884 | 105.8508 | 5.135157e-35 | 1.826425e-29 | 0.05679489 | 540.3483 | -0.0025 | 0.05679489 | 5.135157e-35 | 1.826425e-29 | 0.05679489
|  | 540.373 | 2.11583 | 105.7915 | 0.003515462 | 105.8508 | 5.058083e-35 | 1.797718e-29 | 0.05679133 | 540.373 | -0.0025 | 0.05679133 | 5.058083e-35 | 1.797718e-29 | 0.05679133
|  | 540.4242 | 2.11583 | 105.7915 | 0.003514587 | 105.8508 | 4.902052e-35 | 1.739666e-29 | 0.05678395 | 540.4242 | -0.0025 | 0.05678395 | 4.902052e-35 | 1.739666e-29 | 0.05678395
|  | 540.442 | 2.11581 | 105.7905 | 0.003633846 | 105.8508 | 4.849059e-35 | 1.719969e-29 | 0.05678139 | 540.442 | -0.0035 | 0.05678139 | 4.849059e-35 | 1.719969e-29 | 0.05678139
|  | 540.4604 | 2.11582 | 105.791 | 0.003573495 | 105.8508 | 4.794485e-35 | 1.699695e-29 | 0.05677872 | 540.4604 | -0.003 | 0.05677872 | 4.794485e-35 | 1.699695e-29 | 0.05677872
|  | 540.4332 | 2.11581 | 105.7905 | 0.003633997 | 105.8508 | 4.875029e-35 | 1.729621e-29 | 0.05678265 | 540.4332 | -0.0035 | 0.05678265 | 4.875029e-35 | 1.729621e-29 | 0.05678265
|  | 540.459 | 2.11582 | 105.791 | 0.003573519 | 105.8508 | 4.798606e-35 | 1.701225e-29 | 0.05677892 | 540.459 | -0.003 | 0.05677892 | 4.798606e-35 | 1.701225e-29 | 0.05677892
|  | 540.4667 | 2.11581 | 105.7905 | 0.003633415 | 105.8508 | 4.776251e-35 | 1.692923e-29 | 0.05677782 | 540.4667 | -0.0035 | 0.05677782 | 4.776251e-35 | 1.692923e-29 | 0.05677782
|  | 540.4514 | 2.1158 | 105.79 | 0.003694212 | 105.8508 | 4.821245e-35 | 1.709635e-29 | 0.05678003 | 540.4514 | -0.004 | 0.05678003 | 4.821245e-35 | 1.709635e-29 | 0.05678003
|  | 540.4625 | 2.11582 | 105.791 | 0.003573459 | 105.8508 | 4.788399e-35 | 1.697434e-29 | 0.05677842 | 540.4625 | -0.003 | 0.05677842 | 4.788399e-35 | 1.697434e-29 | 0.05677842
|  | 540.459 | 2.11582 | 105.791 | 0.003573519 | 105.8508 | 4.798606e-35 | 1.701225e-29 | 0.05677892 | 540.459 | -0.003 | 0.05677892 | 4.798606e-35 | 1.701225e-29 | 0.05677892
|  | 540.4562 | 2.11581 | 105.7905 | 0.003633597 | 105.8508 | 4.806858e-35 | 1.704291e-29 | 0.05677932 | 540.4562 | -0.0035 | 0.05677932 | 4.806858e-35 | 1.704291e-29 | 0.05677932
|  | 540.442 | 2.11582 | 105.791 | 0.003573814 | 105.8508 | 4.849059e-35 | 1.719969e-29 | 0.05678139 | 540.442 | -0.003 | 0.05678139 | 4.849059e-35 | 1.719969e-29 | 0.05678139
|  | 540.4427 | 2.11584 | 105.792 | 0.003455239 | 105.8508 | 4.846886e-35 | 1.719161e-29 | 0.05678128 | 540.4427 | -0.002 | 0.05678128 | 4.846886e-35 | 1.719161e-29 | 0.05678128
|  | 540.405 | 2.11581 | 105.7905 | 0.003634488 | 105.8508 | 4.95988e-35 | 1.761171e-29 | 0.05678671 | 540.405 | -0.0035 | 0.05678671 | 4.95988e-35 | 1.761171e-29 | 0.05678671
|  | 540.3549 | 2.11581 | 105.7905 | 0.003635359 | 105.8508 | 5.114491e-35 | 1.818725e-29 | 0.05679394 | 540.3549 | -0.0035 | 0.05679394 | 5.114491e-35 | 1.818725e-29 | 0.05679394
|  | 540.3545 | 2.11579 | 105.7895 | 0.003756954 | 105.8508 | 5.115637e-35 | 1.819152e-29 | 0.05679399 | 540.3545 | -0.0045 | 0.05679399 | 5.115637e-35 | 1.819152e-29 | 0.05679399
|  | 540.3775 | 2.11581 | 105.7905 | 0.003634966 | 105.8508 | 5.044125e-35 | 1.792522e-29 | 0.05679068 | 540.3775 | -0.0035 | 0.05679068 | 5.044125e-35 | 1.792522e-29 | 0.05679068
|  | 540.3873 | 2.11582 | 105.791 | 0.003574757 | 105.8508 | 5.014076e-35 | 1.781337e-29 | 0.05678927 | 540.3873 | -0.003 | 0.05678927 | 5.014076e-35 | 1.781337e-29 | 0.05678927
|  | 540.45 | 2.11581 | 105.7905 | 0.003633706 | 105.8508 | 4.825389e-35 | 1.711174e-29 | 0.05678023 | 540.45 | -0.0035 | 0.05678023 | 4.825389e-35 | 1.711174e-29 | 0.05678023
|  | 540.4872 | 2.11583 | 105.7915 | 0.003513507 | 105.8508 | 4.716496e-35 | 1.67074e-29 | 0.05677485 | 540.4872 | -0.0025 | 0.05677485 | 4.716496e-35 | 1.67074e-29 | 0.05677485
|  | 540.4949 | 2.11587 | 105.7935 | 0.003280281 | 105.8508 | 4.694345e-35 | 1.662521e-29 | 0.05677373 | 540.4949 | -0.0005 | 0.05677373 | 4.694345e-35 | 1.662521e-29 | 0.05677373
|  | 540.5113 | 2.11582 | 105.791 | 0.003572617 | 105.8508 | 4.647575e-35 | 1.645171e-29 | 0.05677137 | 540.5113 | -0.003 | 0.05677137 | 4.647575e-35 | 1.645171e-29 | 0.05677137
|  | 540.5273 | 2.11583 | 105.7915 | 0.00351282 | 105.8508 | 4.602127e-35 | 1.628319e-29 | 0.05676905 | 540.5273 | -0.0025 | 0.05676905 | 4.602127e-35 | 1.628319e-29 | 0.05676905
|  | 540.4963 | 2.11582 | 105.791 | 0.003572875 | 105.8508 | 4.690313e-35 | 1.661024e-29 | 0.05677353 | 540.4963 | -0.003 | 0.05677353 | 4.690313e-35 | 1.661024e-29 | 0.05677353
|  | 540.5256 | 2.11579 | 105.7895 | 0.003753928 | 105.8508 | 4.607117e-35 | 1.630169e-29 | 0.0567693 | 540.5256 | -0.0045 | 0.0567693 | 4.607117e-35 | 1.630169e-29 | 0.0567693
|  | 540.5298 | 2.11579 | 105.7895 | 0.003753853 | 105.8508 | 4.595254e-35 | 1.625771e-29 | 0.05676869 | 540.5298 | -0.0045 | 0.05676869 | 4.595254e-35 | 1.625771e-29 | 0.05676869
|  | 540.5779 | 2.11579 | 105.7895 | 0.003753 | 105.8508 | 4.461907e-35 | 1.576376e-29 | 0.05676173 | 540.5779 | -0.0045 | 0.05676173 | 4.461907e-35 | 1.576376e-29 | 0.05676173
|  | 540.6162 | 2.11579 | 105.7895 | 0.003752319 | 105.8508 | 4.358394e-35 | 1.538079e-29 | 0.05675618 | 540.6162 | -0.0045 | 0.05675618 | 4.358394e-35 | 1.538079e-29 | 0.05675618
|  | 540.6608 | 2.11581 | 105.7905 | 0.003630028 | 105.8507 | 4.241064e-35 | 1.494721e-29 | 0.05674971 | 540.6608 | -0.0035 | 0.05674971 | 4.241064e-35 | 1.494721e-29 | 0.05674971
|  | 540.6608 | 2.11578 | 105.789 | 0.003813027 | 105.8507 | 4.241064e-35 | 1.494721e-29 | 0.05674971 | 540.6608 | -0.005 | 0.05674971 | 4.241064e-35 | 1.494721e-29 | 0.05674971
|  | 540.6329 | 2.11578 | 105.789 | 0.003813526 | 105.8508 | 4.313982e-35 | 1.521661e-29 | 0.05675375 | 540.6329 | -0.005 | 0.05675375 | 4.313982e-35 | 1.521661e-29 | 0.05675375
|  | 540.6454 | 2.11579 | 105.7895 | 0.0037518 | 105.8508 | 4.281048e-35 | 1.509491e-29 | 0.05675194 | 540.6454 | -0.0045 | 0.05675194 | 4.281048e-35 | 1.509491e-29 | 0.05675194
|  | 540.6162 | 2.11576 | 105.788 | 0.003938338 | 105.8508 | 4.358394e-35 | 1.538079e-29 | 0.05675618 | 540.6162 | -0.006 | 0.05675618 | 4.358394e-35 | 1.538079e-29 | 0.05675618
|  | 540.5883 | 2.11578 | 105.789 | 0.003814325 | 105.8508 | 4.433482e-35 | 1.565856e-29 | 0.05676022 | 540.5883 | -0.005 | 0.05676022 | 4.433482e-35 | 1.565856e-29 | 0.05676022
|  | 540.5991 | 2.11578 | 105.789 | 0.003814131 | 105.8508 | 4.404249e-35 | 1.555039e-29 | 0.05675865 | 540.5991 | -0.005 | 0.05675865 | 4.404249e-35 | 1.555039e-29 | 0.05675865
|  | 540.5869 | 2.1158 | 105.79 | 0.003691829 | 105.8508 | 4.437295e-35 | 1.567267e-29 | 0.05676042 | 540.5869 | -0.004 | 0.05676042 | 4.437295e-35 | 1.567267e-29 | 0.05676042
|  | 540.6085 | 2.11581 | 105.7905 | 0.003630941 | 105.8508 | 4.37897e-35 | 1.545688e-29 | 0.05675729 | 540.6085 | -0.0035 | 0.05675729 | 4.37897e-35 | 1.545688e-29 | 0.05675729
|  | 540.658 | 2.11583 | 105.7915 | 0.003510577 | 105.8508 | 4.248364e-35 | 1.497417e-29 | 0.05675012 | 540.658 | -0.0025 | 0.05675012 | 4.248364e-35 | 1.497417e-29 | 0.05675012
|  | 540.7075 | 2.11584 | 105.792 | 0.003450732 | 105.8507 | 4.121473e-35 | 1.450585e-29 | 0.05674293 | 540.7075 | -0.002 | 0.05674293 | 4.121473e-35 | 1.450585e-29 | 0.05674293
|  | 540.713 | 2.11582 | 105.791 | 0.003569121 | 105.8507 | 4.107473e-35 | 1.445422e-29 | 0.05674212 | 540.713 | -0.003 | 0.05674212 | 4.107473e-35 | 1.445422e-29 | 0.05674212
|  | 540.7621 | 2.11583 | 105.7915 | 0.003508782 | 105.8507 | 3.985658e-35 | 1.400533e-29 | 0.05673497 | 540.7621 | -0.0025 | 0.05673497 | 3.985658e-35 | 1.400533e-29 | 0.05673497
|  | 540.8026 | 2.11583 | 105.7915 | 0.003508084 | 105.8507 | 3.888031e-35 | 1.364603e-29 | 0.05672908 | 540.8026 | -0.0025 | 0.05672908 | 3.888031e-35 | 1.364603e-29 | 0.05672908
|  | 540.7719 | 2.1158 | 105.79 | 0.003688564 | 105.8507 | 3.961877e-35 | 1.391777e-29 | 0.05673355 | 540.7719 | -0.004 | 0.05673355 | 3.961877e-35 | 1.391777e-29 | 0.05673355
|  | 540.7921 | 2.1158 | 105.79 | 0.003688207 | 105.8507 | 3.913127e-35 | 1.373836e-29 | 0.05673061 | 540.7921 | -0.004 | 0.05673061 | 3.913127e-35 | 1.373836e-29 | 0.05673061
|  | 540.7639 | 2.11579 | 105.7895 | 0.00374969 | 105.8507 | 3.981337e-35 | 1.398942e-29 | 0.05673471 | 540.7639 | -0.0045 | 0.05673471 | 3.981337e-35 | 1.398942e-29 | 0.05673471
|  | 540.7716 | 2.11578 | 105.789 | 0.003811037 | 105.8507 | 3.962618e-35 | 1.39205e-29 | 0.05673359 | 540.7716 | -0.005 | 0.05673359 | 3.962618e-35 | 1.39205e-29 | 0.05673359
|  | 540.8179 | 2.11581 | 105.7905 | 0.003627273 | 105.8507 | 3.851694e-35 | 1.351241e-29 | 0.05672684 | 540.8179 | -0.0035 | 0.05672684 | 3.851694e-35 | 1.351241e-29 | 0.05672684
|  | 540.781 | 2.11581 | 105.7905 | 0.003627921 | 105.8507 | 3.939858e-35 | 1.383672e-29 | 0.05673222 | 540.781 | -0.0035 | 0.05673222 | 3.939858e-35 | 1.383672e-29 | 0.05673222
|  | 540.7454 | 2.11579 | 105.7895 | 0.00375002 | 105.8507 | 4.026712e-35 | 1.415654e-29 | 0.05673741 | 540.7454 | -0.0045 | 0.05673741 | 4.026712e-35 | 1.415654e-29 | 0.05673741
|  | 540.7566 | 2.11579 | 105.7895 | 0.003749821 | 105.8507 | 3.999246e-35 | 1.405537e-29 | 0.05673578 | 540.7566 | -0.0045 | 0.05673578 | 3.999246e-35 | 1.405537e-29 | 0.05673578
|  | 540.7688 | 2.11578 | 105.789 | 0.003811087 | 105.8507 | 3.969442e-35 | 1.394562e-29 | 0.056734 | 540.7688 | -0.005 | 0.056734 | 3.969442e-35 | 1.394562e-29 | 0.056734
|  | 540.7932 | 2.11579 | 105.7895 | 0.003749169 | 105.8507 | 3.91064e-35 | 1.37292e-29 | 0.05673046 | 540.7932 | -0.0045 | 0.05673046 | 3.91064e-35 | 1.37292e-29 | 0.05673046
|  | 540.8179 | 2.11577 | 105.7885 | 0.00387218 | 105.8507 | 3.851694e-35 | 1.351241e-29 | 0.05672684 | 540.8179 | -0.0055 | 0.05672684 | 3.851694e-35 | 1.351241e-29 | 0.05672684
|  | 540.8273 | 2.11574 | 105.787 | 0.004060936 | 105.8507 | 3.829567e-35 | 1.343107e-29 | 0.05672547 | 540.8273 | -0.007 | 0.05672547 | 3.829567e-35 | 1.343107e-29 | 0.05672547
|  | 540.7994 | 2.11577 | 105.7885 | 0.003872516 | 105.8507 | 3.895601e-35 | 1.367388e-29 | 0.05672954 | 540.7994 | -0.0055 | 0.05672954 | 3.895601e-35 | 1.367388e-29 | 0.05672954
|  | 540.7444 | 2.11576 | 105.788 | 0.003936001 | 105.8507 | 4.029273e-35 | 1.416598e-29 | 0.05673756 | 540.7444 | -0.006 | 0.05673756 | 4.029273e-35 | 1.416598e-29 | 0.05673756
|  | 540.7151 | 2.11575 | 105.7875 | 0.003999527 | 105.8507 | 4.1021e-35 | 1.443441e-29 | 0.05674181 | 540.7151 | -0.0065 | 0.05674181 | 4.1021e-35 | 1.443441e-29 | 0.05674181
|  | 540.7162 | 2.11576 | 105.788 | 0.003936516 | 105.8507 | 4.099493e-35 | 1.442479e-29 | 0.05674166 | 540.7162 | -0.006 | 0.05674166 | 4.099493e-35 | 1.442479e-29 | 0.05674166
|  | 540.7859 | 2.11577 | 105.7885 | 0.003872761 | 105.8507 | 3.928086e-35 | 1.37934e-29 | 0.05673151 | 540.7859 | -0.0055 | 0.05673151 | 3.928086e-35 | 1.37934e-29 | 0.05673151
|  | 540.85 | 2.11576 | 105.788 | 0.00393407 | 105.8507 | 3.776778e-35 | 1.32371e-29 | 0.05672217 | 540.85 | -0.006 | 0.05672217 | 3.776778e-35 | 1.32371e-29 | 0.05672217
|  | 540.8719 | 2.11578 | 105.789 | 0.00380923 | 105.8507 | 3.726245e-35 | 1.305154e-29 | 0.05671896 | 540.8719 | -0.005 | 0.05671896 | 3.726245e-35 | 1.305154e-29 | 0.05671896
|  | 540.9179 | 2.11578 | 105.789 | 0.003808401 | 105.8507 | 3.622709e-35 | 1.267172e-29 | 0.05671225 | 540.9179 | -0.005 | 0.05671225 | 3.622709e-35 | 1.267172e-29 | 0.05671225
|  | 540.9364 | 2.11576 | 105.788 | 0.003932486 | 105.8507 | 3.581858e-35 | 1.252199e-29 | 0.05670954 | 540.9364 | -0.006 | 0.05670954 | 3.581858e-35 | 1.252199e-29 | 0.05670954
|  | 540.9322 | 2.1158 | 105.79 | 0.003685723 | 105.8507 | 3.591121e-35 | 1.255593e-29 | 0.05671016 | 540.9322 | -0.004 | 0.05671016 | 3.591121e-35 | 1.255593e-29 | 0.05671016
|  | 540.9475 | 2.11576 | 105.788 | 0.003932283 | 105.8507 | 3.557541e-35 | 1.24329e-29 | 0.05670792 | 540.9475 | -0.006 | 0.05670792 | 3.557541e-35 | 1.24329e-29 | 0.05670792
|  | 540.9228 | 2.11575 | 105.7875 | 0.003995698 | 105.8507 | 3.611879e-35 | 1.263201e-29 | 0.05671153 | 540.9228 | -0.0065 | 0.05671153 | 3.611879e-35 | 1.263201e-29 | 0.05671153
|  | 540.9151 | 2.11575 | 105.7875 | 0.00399584 | 105.8507 | 3.628952e-35 | 1.26946e-29 | 0.05671266 | 540.9151 | -0.0065 | 0.05671266 | 3.628952e-35 | 1.26946e-29 | 0.05671266
|  | 540.8824 | 2.11576 | 105.788 | 0.003933477 | 105.8507 | 3.702478e-35 | 1.296431e-29 | 0.05671744 | 540.8824 | -0.006 | 0.05671744 | 3.702478e-35 | 1.296431e-29 | 0.05671744
|  | 540.8813 | 2.11576 | 105.788 | 0.003933496 | 105.8507 | 3.704834e-35 | 1.297295e-29 | 0.05671759 | 540.8813 | -0.006 | 0.05671759 | 3.704834e-35 | 1.297295e-29 | 0.05671759
|  | 540.8737 | 2.11576 | 105.788 | 0.003933637 | 105.8507 | 3.722343e-35 | 1.303722e-29 | 0.05671871 | 540.8737 | -0.006 | 0.05671871 | 3.722343e-35 | 1.303722e-29 | 0.05671871
|  | 540.8517 | 2.11577 | 105.7885 | 0.003871567 | 105.8507 | 3.772823e-35 | 1.322257e-29 | 0.05672192 | 540.8517 | -0.0055 | 0.05672192 | 3.772823e-35 | 1.322257e-29 | 0.05672192
|  | 540.8751 | 2.11577 | 105.7885 | 0.003871143 | 105.8507 | 3.719141e-35 | 1.302546e-29 | 0.05671851 | 540.8751 | -0.0055 | 0.05671851 | 3.719141e-35 | 1.302546e-29 | 0.05671851
|  | 540.9197 | 2.11577 | 105.7885 | 0.003870331 | 105.8507 | 3.61878e-35 | 1.265731e-29 | 0.05671199 | 540.9197 | -0.0055 | 0.05671199 | 3.61878e-35 | 1.265731e-29 | 0.05671199
|  | 540.9291 | 2.11582 | 105.791 | 0.003565357 | 105.8507 | 3.597982e-35 | 1.258108e-29 | 0.05671061 | 540.9291 | -0.003 | 0.05671061 | 3.597982e-35 | 1.258108e-29 | 0.05671061
|  | 540.9639 | 2.11577 | 105.7885 | 0.003869527 | 105.8507 | 3.522032e-35 | 1.230286e-29 | 0.05670552 | 540.9639 | -0.0055 | 0.05670552 | 3.522032e-35 | 1.230286e-29 | 0.05670552
|  | 540.9855 | 2.11574 | 105.787 | 0.00405799 | 105.8507 | 3.475666e-35 | 1.213316e-29 | 0.05670236 | 540.9855 | -0.007 | 0.05670236 | 3.475666e-35 | 1.213316e-29 | 0.05670236
|  | 540.9583 | 2.11576 | 105.788 | 0.003932084 | 105.8507 | 3.534049e-35 | 1.234687e-29 | 0.05670633 | 540.9583 | -0.006 | 0.05670633 | 3.534049e-35 | 1.234687e-29 | 0.05670633
|  | 540.9565 | 2.11575 | 105.7875 | 0.003995073 | 105.8507 | 3.537888e-35 | 1.236092e-29 | 0.05670659 | 540.9565 | -0.0065 | 0.05670659 | 3.537888e-35 | 1.236092e-29 | 0.05670659
|  | 540.9702 | 2.11576 | 105.788 | 0.003931867 | 105.8507 | 3.508478e-35 | 1.225324e-29 | 0.0567046 | 540.9702 | -0.006 | 0.0567046 | 3.508478e-35 | 1.225324e-29 | 0.0567046
|  | 540.9517 | 2.11577 | 105.7885 | 0.003869748 | 105.8507 | 3.548365e-35 | 1.239929e-29 | 0.0567073 | 540.9517 | -0.0055 | 0.0567073 | 3.548365e-35 | 1.239929e-29 | 0.0567073
|  | 540.9639 | 2.11576 | 105.788 | 0.003931982 | 105.8507 | 3.522032e-35 | 1.230286e-29 | 0.05670552 | 540.9639 | -0.006 | 0.05670552 | 3.522032e-35 | 1.230286e-29 | 0.05670552
|  | 540.9702 | 2.11575 | 105.7875 | 0.003994822 | 105.8507 | 3.508478e-35 | 1.225324e-29 | 0.0567046 | 540.9702 | -0.0065 | 0.0567046 | 3.508478e-35 | 1.225324e-29 | 0.0567046
|  | 540.9238 | 2.11576 | 105.788 | 0.003932717 | 105.8507 | 3.609582e-35 | 1.262359e-29 | 0.05671138 | 540.9238 | -0.006 | 0.05671138 | 3.609582e-35 | 1.262359e-29 | 0.05671138
|  | 540.8855 | 2.11577 | 105.7885 | 0.003870953 | 105.8507 | 3.695419e-35 | 1.29384e-29 | 0.05671698 | 540.8855 | -0.0055 | 0.05671698 | 3.695419e-35 | 1.29384e-29 | 0.05671698
|  | 540.904 | 2.11579 | 105.7895 | 0.003747188 | 105.8507 | 3.653754e-35 | 1.278555e-29 | 0.05671428 | 540.904 | -0.0045 | 0.05671428 | 3.653754e-35 | 1.278555e-29 | 0.05671428
|  | 540.8827 | 2.11579 | 105.7895 | 0.003747569 | 105.8507 | 3.701786e-35 | 1.296176e-29 | 0.05671739 | 540.8827 | -0.0045 | 0.05671739 | 3.701786e-35 | 1.296176e-29 | 0.05671739
|  | 540.9026 | 2.1158 | 105.79 | 0.003686249 | 105.8507 | 3.6569e-35 | 1.279709e-29 | 0.05671448 | 540.9026 | -0.004 | 0.05671448 | 3.6569e-35 | 1.279709e-29 | 0.05671448
|  | 540.9489 | 2.11578 | 105.789 | 0.003807841 | 105.8507 | 3.55448e-35 | 1.242169e-29 | 0.05670771 | 540.9489 | -0.005 | 0.05670771 | 3.55448e-35 | 1.242169e-29 | 0.05670771
|  | 541.0029 | 2.11579 | 105.7895 | 0.003745415 | 105.8507 | 3.438651e-35 | 1.199775e-29 | 0.0566998 | 541.0029 | -0.0045 | 0.0566998 | 3.438651e-35 | 1.199775e-29 | 0.0566998
|  | 541.0057 | 2.11577 | 105.7885 | 0.003868764 | 105.8507 | 3.432734e-35 | 1.197611e-29 | 0.05669939 | 541.0057 | -0.0055 | 0.05669939 | 3.432734e-35 | 1.197611e-29 | 0.05669939
|  | 541.066 | 2.11578 | 105.789 | 0.003805724 | 105.8507 | 3.308186e-35 | 1.152104e-29 | 0.05669055 | 541.066 | -0.005 | 0.05669055 | 3.308186e-35 | 1.152104e-29 | 0.05669055
|  | 541.1025 | 2.11577 | 105.7885 | 0.003866997 | 105.8507 | 3.234799e-35 | 1.125328e-29 | 0.05668518 | 541.1025 | -0.0055 | 0.05668518 | 3.234799e-35 | 1.125328e-29 | 0.05668518
|  | 541.0764 | 2.11579 | 105.7895 | 0.003744096 | 105.8507 | 3.287068e-35 | 1.144396e-29 | 0.05668902 | 541.0764 | -0.0045 | 0.05668902 | 3.287068e-35 | 1.144396e-29 | 0.05668902
|  | 541.1458 | 2.11582 | 105.791 | 0.003561563 | 105.8507 | 3.15014e-35 | 1.094474e-29 | 0.05667883 | 541.1458 | -0.003 | 0.05667883 | 3.15014e-35 | 1.094474e-29 | 0.05667883
|  | 541.1646 | 2.11581 | 105.7905 | 0.003621158 | 105.8507 | 3.114002e-35 | 1.081315e-29 | 0.05667606 | 541.1646 | -0.0035 | 0.05667606 | 3.114002e-35 | 1.081315e-29 | 0.05667606
|  | 541.1705 | 2.11575 | 105.7875 | 0.003991104 | 105.8507 | 3.10259e-35 | 1.077161e-29 | 0.05667518 | 541.1705 | -0.0065 | 0.05667518 | 3.10259e-35 | 1.077161e-29 | 0.05667518
|  | 541.2026 | 2.11579 | 105.7895 | 0.003741826 | 105.8507 | 3.042158e-35 | 1.055176e-29 | 0.05667046 | 541.2026 | -0.0045 | 0.05667046 | 3.042158e-35 | 1.055176e-29 | 0.05667046
|  | 541.2026 | 2.11577 | 105.7885 | 0.003865166 | 105.8507 | 3.042158e-35 | 1.055176e-29 | 0.05667046 | 541.2026 | -0.0055 | 0.05667046 | 3.042158e-35 | 1.055176e-29 | 0.05667046
|  | 541.1705 | 2.11575 | 105.7875 | 0.003991104 | 105.8507 | 3.10259e-35 | 1.077161e-29 | 0.05667518 | 541.1705 | -0.0065 | 0.05667518 | 3.10259e-35 | 1.077161e-29 | 0.05667518
|  | 541.166 | 2.11576 | 105.788 | 0.003928262 | 105.8507 | 3.111203e-35 | 1.080296e-29 | 0.05667585 | 541.166 | -0.006 | 0.05667585 | 3.111203e-35 | 1.080296e-29 | 0.05667585
|  | 541.1224 | 2.11574 | 105.787 | 0.00405543 | 105.8507 | 3.19554e-35 | 1.111015e-29 | 0.05668226 | 541.1224 | -0.007 | 0.05668226 | 3.19554e-35 | 1.111015e-29 | 0.05668226
|  | 541.0813 | 2.11578 | 105.789 | 0.003805447 | 105.8507 | 3.277235e-35 | 1.140808e-29 | 0.0566883 | 541.0813 | -0.005 | 0.0566883 | 3.277235e-35 | 1.140808e-29 | 0.0566883
|  | 541.1273 | 2.11578 | 105.789 | 0.003804612 | 105.8507 | 3.185979e-35 | 1.10753e-29 | 0.05668154 | 541.1273 | -0.005 | 0.05668154 | 3.185979e-35 | 1.10753e-29 | 0.05668154
|  | 541.1688 | 2.11581 | 105.7905 | 0.003621084 | 105.8507 | 3.105963e-35 | 1.078388e-29 | 0.05667544 | 541.1688 | -0.0035 | 0.05667544 | 3.105963e-35 | 1.078388e-29 | 0.05667544
|  | 541.1705 | 2.1158 | 105.79 | 0.003681478 | 105.8507 | 3.10259e-35 | 1.077161e-29 | 0.05667518 | 541.1705 | -0.004 | 0.05667518 | 3.10259e-35 | 1.077161e-29 | 0.05667518
|  | 541.1548 | 2.11576 | 105.788 | 0.003928468 | 105.8507 | 3.132606e-35 | 1.088088e-29 | 0.05667749 | 541.1548 | -0.006 | 0.05667749 | 3.132606e-35 | 1.088088e-29 | 0.05667749
|  | 541.1642 | 2.11574 | 105.787 | 0.004054647 | 105.8507 | 3.114585e-35 | 1.081527e-29 | 0.05667611 | 541.1642 | -0.007 | 0.05667611 | 3.114585e-35 | 1.081527e-29 | 0.05667611
|  | 541.1461 | 2.11575 | 105.7875 | 0.003991558 | 105.8507 | 3.149432e-35 | 1.094216e-29 | 0.05667877 | 541.1461 | -0.0065 | 0.05667877 | 3.149432e-35 | 1.094216e-29 | 0.05667877
|  | 541.1332 | 2.11573 | 105.7865 | 0.004119158 | 105.8507 | 3.174424e-35 | 1.10332e-29 | 0.05668067 | 541.1332 | -0.0075 | 0.05668067 | 3.174424e-35 | 1.10332e-29 | 0.05668067
|  | 541.1461 | 2.11573 | 105.7865 | 0.004118915 | 105.8507 | 3.149432e-35 | 1.094216e-29 | 0.05667877 | 541.1461 | -0.0075 | 0.05667877 | 3.149432e-35 | 1.094216e-29 | 0.05667877
|  | 541.1367 | 2.11573 | 105.7865 | 0.004119093 | 105.8507 | 3.167653e-35 | 1.100853e-29 | 0.05668016 | 541.1367 | -0.0075 | 0.05668016 | 3.167653e-35 | 1.100853e-29 | 0.05668016
|  | 541.1147 | 2.11573 | 105.7865 | 0.004119507 | 105.8507 | 3.210657e-35 | 1.116525e-29 | 0.05668339 | 541.1147 | -0.0075 | 0.05668339 | 3.210657e-35 | 1.116525e-29 | 0.05668339
|  | 541.1409 | 2.11575 | 105.7875 | 0.003991655 | 105.8507 | 3.159595e-35 | 1.097917e-29 | 0.05667955 | 541.1409 | -0.0065 | 0.05667955 | 3.159595e-35 | 1.097917e-29 | 0.05667955
|  | 541.1517 | 2.11575 | 105.7875 | 0.003991454 | 105.8507 | 3.138714e-35 | 1.090312e-29 | 0.05667796 | 541.1517 | -0.0065 | 0.05667796 | 3.138714e-35 | 1.090312e-29 | 0.05667796
|  | 541.1995 | 2.11577 | 105.7885 | 0.003865223 | 105.8507 | 3.047977e-35 | 1.057292e-29 | 0.05667092 | 541.1995 | -0.0055 | 0.05667092 | 3.047977e-35 | 1.057292e-29 | 0.05667092
|  | 541.2092 | 2.11577 | 105.7885 | 0.003865046 | 105.8507 | 3.029872e-35 | 1.050709e-29 | 0.05666949 | 541.2092 | -0.0055 | 0.05666949 | 3.029872e-35 | 1.050709e-29 | 0.05666949
|  | 541.1862 | 2.11576 | 105.788 | 0.00392789 | 105.8507 | 3.072975e-35 | 1.066384e-29 | 0.05667288 | 541.1862 | -0.006 | 0.05667288 | 3.072975e-35 | 1.066384e-29 | 0.05667288
|  | 541.1611 | 2.11577 | 105.7885 | 0.003865925 | 105.8507 | 3.120542e-35 | 1.083695e-29 | 0.05667657 | 541.1611 | -0.0055 | 0.05667657 | 3.120542e-35 | 1.083695e-29 | 0.05667657
|  | 541.167 | 2.11578 | 105.789 | 0.003803892 | 105.8507 | 3.109339e-35 | 1.079617e-29 | 0.0566757 | 541.167 | -0.005 | 0.0566757 | 3.109339e-35 | 1.079617e-29 | 0.0566757
|  | 541.1566 | 2.11579 | 105.7895 | 0.003742655 | 105.8507 | 3.129322e-35 | 1.086892e-29 | 0.05667724 | 541.1566 | -0.0045 | 0.05667724 | 3.129322e-35 | 1.086892e-29 | 0.05667724
|  | 541.1566 | 2.11579 | 105.7895 | 0.003742655 | 105.8507 | 3.129322e-35 | 1.086892e-29 | 0.05667724 | 541.1566 | -0.0045 | 0.05667724 | 3.129322e-35 | 1.086892e-29 | 0.05667724
|  | 541.1688 | 2.1158 | 105.79 | 0.003681509 | 105.8507 | 3.105963e-35 | 1.078388e-29 | 0.05667544 | 541.1688 | -0.004 | 0.05667544 | 3.105963e-35 | 1.078388e-29 | 0.05667544
|  | 541.1799 | 2.11578 | 105.789 | 0.003803657 | 105.8507 | 3.084741e-35 | 1.070665e-29 | 0.0566738 | 541.1799 | -0.005 | 0.0566738 | 3.084741e-35 | 1.070665e-29 | 0.0566738
|  | 541.2318 | 2.11578 | 105.789 | 0.003802714 | 105.8507 | 2.988042e-35 | 1.035506e-29 | 0.05666615 | 541.2318 | -0.005 | 0.05666615 | 2.988042e-35 | 1.035506e-29 | 0.05666615
|  | 541.2583 | 2.11579 | 105.7895 | 0.00374082 | 105.8507 | 2.939836e-35 | 1.017998e-29 | 0.05666225 | 541.2583 | -0.0045 | 0.05666225 | 2.939836e-35 | 1.017998e-29 | 0.05666225
|  | 541.2709 | 2.11578 | 105.789 | 0.003802004 | 105.8507 | 2.917226e-35 | 1.009791e-29 | 0.05666039 | 541.2709 | -0.005 | 0.05666039 | 2.917226e-35 | 1.009791e-29 | 0.05666039
|  | 541.2395 | 2.11577 | 105.7885 | 0.00386449 | 105.8507 | 2.973966e-35 | 1.030392e-29 | 0.05666502 | 541.2395 | -0.0055 | 0.05666502 | 2.973966e-35 | 1.030392e-29 | 0.05666502
|  | 541.2517 | 2.1158 | 105.79 | 0.003680026 | 105.8507 | 2.951759e-35 | 1.022327e-29 | 0.05666322 | 541.2517 | -0.004 | 0.05666322 | 2.951759e-35 | 1.022327e-29 | 0.05666322
|  | 541.2611 | 2.11579 | 105.7895 | 0.00374077 | 105.8507 | 2.934772e-35 | 1.01616e-29 | 0.05666183 | 541.2611 | -0.0045 | 0.05666183 | 2.934772e-35 | 1.01616e-29 | 0.05666183
|  | 541.2367 | 2.11579 | 105.7895 | 0.00374121 | 105.8507 | 2.979097e-35 | 1.032256e-29 | 0.05666543 | 541.2367 | -0.0045 | 0.05666543 | 2.979097e-35 | 1.032256e-29 | 0.05666543
|  | 541.2305 | 2.11576 | 105.788 | 0.003927072 | 105.8507 | 2.990506e-35 | 1.036401e-29 | 0.05666635 | 541.2305 | -0.006 | 0.05666635 | 2.990506e-35 | 1.036401e-29 | 0.05666635
|  | 541.2259 | 2.11578 | 105.789 | 0.003802822 | 105.8507 | 2.998923e-35 | 1.039459e-29 | 0.05666703 | 541.2259 | -0.005 | 0.05666703 | 2.998923e-35 | 1.039459e-29 | 0.05666703
|  | 541.2318 | 2.11581 | 105.7905 | 0.003619966 | 105.8507 | 2.988042e-35 | 1.035506e-29 | 0.05666615 | 541.2318 | -0.0035 | 0.05666615 | 2.988042e-35 | 1.035506e-29 | 0.05666615
|  | 541.197 | 2.11583 | 105.7915 | 0.00350124 | 105.8507 | 3.052548e-35 | 1.058954e-29 | 0.05667128 | 541.197 | -0.0025 | 0.05667128 | 3.052548e-35 | 1.058954e-29 | 0.05667128
|  | 541.1765 | 2.11583 | 105.7915 | 0.003501599 | 105.8507 | 3.091335e-35 | 1.073065e-29 | 0.05667431 | 541.1765 | -0.0025 | 0.05667431 | 3.091335e-35 | 1.073065e-29 | 0.05667431
|  | 541.1287 | 2.11583 | 105.7915 | 0.003502431 | 105.8507 | 3.183355e-35 | 1.106574e-29 | 0.05668134 | 541.1287 | -0.0025 | 0.05668134 | 3.183355e-35 | 1.106574e-29 | 0.05668134
|  | 541.0723 | 2.11582 | 105.791 | 0.003562852 | 105.8507 | 3.29545e-35 | 1.147455e-29 | 0.05668963 | 541.0723 | -0.003 | 0.05668963 | 3.29545e-35 | 1.147455e-29 | 0.05668963
|  | 541.0615 | 2.11581 | 105.7905 | 0.003622982 | 105.8507 | 3.317366e-35 | 1.155456e-29 | 0.05669121 | 541.0615 | -0.0035 | 0.05669121 | 3.317366e-35 | 1.155456e-29 | 0.05669121
|  | 541.0809 | 2.11582 | 105.791 | 0.0035627 | 105.8507 | 3.277972e-35 | 1.141077e-29 | 0.05668836 | 541.0809 | -0.003 | 0.05668836 | 3.277972e-35 | 1.141077e-29 | 0.05668836
|  | 541.1025 | 2.11583 | 105.7915 | 0.003502886 | 105.8507 | 3.234799e-35 | 1.125328e-29 | 0.05668518 | 541.1025 | -0.0025 | 0.05668518 | 3.234799e-35 | 1.125328e-29 | 0.05668518
|  | 541.1057 | 2.11585 | 105.7925 | 0.003385461 | 105.8507 | 3.228505e-35 | 1.123032e-29 | 0.05668472 | 541.1057 | -0.0015 | 0.05668472 | 3.228505e-35 | 1.123032e-29 | 0.05668472
|  | 541.1165 | 2.11583 | 105.7915 | 0.003502643 | 105.8507 | 3.207172e-35 | 1.115255e-29 | 0.05668313 | 541.1165 | -0.0025 | 0.05668313 | 3.207172e-35 | 1.115255e-29 | 0.05668313
|  | 541.1224 | 2.11584 | 105.792 | 0.003443607 | 105.8507 | 3.19554e-35 | 1.111015e-29 | 0.05668226 | 541.1224 | -0.002 | 0.05668226 | 3.19554e-35 | 1.111015e-29 | 0.05668226
|  | 541.1461 | 2.11585 | 105.7925 | 0.00338477 | 105.8507 | 3.149432e-35 | 1.094216e-29 | 0.05667877 | 541.1461 | -0.0015 | 0.05667877 | 3.149432e-35 | 1.094216e-29 | 0.05667877
|  | 541.1611 | 2.11582 | 105.791 | 0.003561292 | 105.8507 | 3.120542e-35 | 1.083695e-29 | 0.05667657 | 541.1611 | -0.003 | 0.05667657 | 3.120542e-35 | 1.083695e-29 | 0.05667657
|  | 541.181 | 2.11584 | 105.792 | 0.003442597 | 105.8507 | 3.082777e-35 | 1.06995e-29 | 0.05667365 | 541.181 | -0.002 | 0.05667365 | 3.082777e-35 | 1.06995e-29 | 0.05667365
|  | 541.1813 | 2.11581 | 105.7905 | 0.003620862 | 105.8507 | 3.082199e-35 | 1.06974e-29 | 0.0566736 | 541.1813 | -0.0035 | 0.0566736 | 3.082199e-35 | 1.06974e-29 | 0.0566736
|  | 541.1963 | 2.11581 | 105.7905 | 0.003620596 | 105.8507 | 3.053921e-35 | 1.059454e-29 | 0.05667139 | 541.1963 | -0.0035 | 0.05667139 | 3.053921e-35 | 1.059454e-29 | 0.05667139
|  | 541.2228 | 2.11574 | 105.787 | 0.004053549 | 105.8507 | 3.00466e-35 | 1.041544e-29 | 0.05666749 | 541.2228 | -0.007 | 0.05666749 | 3.00466e-35 | 1.041544e-29 | 0.05666749
|  | 541.2754 | 2.11574 | 105.787 | 0.00405256 | 105.8507 | 2.909146e-35 | 1.006859e-29 | 0.05665972 | 541.2754 | -0.007 | 0.05665972 | 2.909146e-35 | 1.006859e-29 | 0.05665972
|  | 541.3336 | 2.11574 | 105.787 | 0.004051466 | 105.8507 | 2.807057e-35 | 9.698447e-30 | 0.05665113 | 541.3336 | -0.007 | 0.05665113 | 2.807057e-35 | 9.698447e-30 | 0.05665113
|  | 541.3046 | 2.11573 | 105.7865 | 0.004115916 | 105.8507 | 2.857381e-35 | 9.880828e-30 | 0.05665541 | 541.3046 | -0.0075 | 0.05665541 | 2.857381e-35 | 9.880828e-30 | 0.05665541
|  | 541.3308 | 2.11576 | 105.788 | 0.003925215 | 105.8507 | 2.811797e-35 | 9.715618e-30 | 0.05665154 | 541.3308 | -0.006 | 0.05665154 | 2.811797e-35 | 9.715618e-30 | 0.05665154
|  | 541.3691 | 2.11576 | 105.788 | 0.003924505 | 105.8506 | 2.746367e-35 | 9.478702e-30 | 0.05664587 | 541.3691 | -0.006 | 0.05664587 | 2.746367e-35 | 9.478702e-30 | 0.05664587
|  | 541.3538 | 2.11576 | 105.788 | 0.00392479 | 105.8506 | 2.772438e-35 | 9.573074e-30 | 0.05664814 | 541.3538 | -0.006 | 0.05664814 | 2.772438e-35 | 9.573074e-30 | 0.05664814
|  | 541.3831 | 2.11574 | 105.787 | 0.004050534 | 105.8506 | 2.722988e-35 | 9.394115e-30 | 0.05664381 | 541.3831 | -0.007 | 0.05664381 | 2.722988e-35 | 9.394115e-30 | 0.05664381
|  | 541.398 | 2.11575 | 105.7875 | 0.003986861 | 105.8506 | 2.698087e-35 | 9.304055e-30 | 0.05664159 | 541.398 | -0.0065 | 0.05664159 | 2.698087e-35 | 9.304055e-30 | 0.05664159
|  | 541.3643 | 2.11574 | 105.787 | 0.004050888 | 105.8506 | 2.754617e-35 | 9.508561e-30 | 0.05664659 | 541.3643 | -0.007 | 0.05664659 | 2.754617e-35 | 9.508561e-30 | 0.05664659
|  | 541.3179 | 2.11574 | 105.787 | 0.004051762 | 105.8507 | 2.834232e-35 | 9.796914e-30 | 0.05665345 | 541.3179 | -0.007 | 0.05665345 | 2.834232e-35 | 9.796914e-30 | 0.05665345
|  | 541.3569 | 2.11573 | 105.7865 | 0.004114924 | 105.8506 | 2.767039e-35 | 9.553524e-30 | 0.05664767 | 541.3569 | -0.0075 | 0.05664767 | 2.767039e-35 | 9.553524e-30 | 0.05664767
|  | 541.3308 | 2.11573 | 105.7865 | 0.00411542 | 105.8507 | 2.811797e-35 | 9.715618e-30 | 0.05665154 | 541.3308 | -0.0075 | 0.05665154 | 2.811797e-35 | 9.715618e-30 | 0.05665154
|  | 541.3168 | 2.11575 | 105.7875 | 0.003988377 | 105.8507 | 2.836039e-35 | 9.803463e-30 | 0.0566536 | 541.3168 | -0.0065 | 0.0566536 | 2.836039e-35 | 9.803463e-30 | 0.0566536
|  | 541.3304 | 2.11574 | 105.787 | 0.004051525 | 105.8507 | 2.812429e-35 | 9.717909e-30 | 0.05665159 | 541.3304 | -0.007 | 0.05665159 | 2.812429e-35 | 9.717909e-30 | 0.05665159
|  | 541.3322 | 2.11576 | 105.788 | 0.00392519 | 105.8507 | 2.809479e-35 | 9.70722e-30 | 0.05665134 | 541.3322 | -0.006 | 0.05665134 | 2.809479e-35 | 9.70722e-30 | 0.05665134
|  | 541.3196 | 2.11573 | 105.7865 | 0.004115631 | 105.8507 | 2.831153e-35 | 9.785754e-30 | 0.05665319 | 541.3196 | -0.0075 | 0.05665319 | 2.831153e-35 | 9.785754e-30 | 0.05665319
|  | 541.3196 | 2.11573 | 105.7865 | 0.004115631 | 105.8507 | 2.831153e-35 | 9.785754e-30 | 0.05665319 | 541.3196 | -0.0075 | 0.05665319 | 2.831153e-35 | 9.785754e-30 | 0.05665319
|  | 541.2889 | 2.11573 | 105.7865 | 0.004116213 | 105.8507 | 2.88504e-35 | 9.981132e-30 | 0.05665772 | 541.2889 | -0.0075 | 0.05665772 | 2.88504e-35 | 9.981132e-30 | 0.05665772
|  | 541.2583 | 2.11572 | 105.786 | 0.004181206 | 105.8507 | 2.939836e-35 | 1.017998e-29 | 0.05666225 | 541.2583 | -0.008 | 0.05666225 | 2.939836e-35 | 1.017998e-29 | 0.05666225
|  | 541.2277 | 2.11571 | 105.7855 | 0.004246707 | 105.8507 | 2.995666e-35 | 1.038276e-29 | 0.05666677 | 541.2277 | -0.0085 | 0.05666677 | 2.995666e-35 | 1.038276e-29 | 0.05666677
|  | 541.2395 | 2.11569 | 105.7845 | 0.00437781 | 105.8507 | 2.973966e-35 | 1.030392e-29 | 0.05666502 | 541.2395 | -0.0095 | 0.05666502 | 2.973966e-35 | 1.030392e-29 | 0.05666502
|  | 541.2134 | 2.11574 | 105.787 | 0.004053725 | 105.8507 | 3.022049e-35 | 1.047864e-29 | 0.05666887 | 541.2134 | -0.007 | 0.05666887 | 3.022049e-35 | 1.047864e-29 | 0.05666887
|  | 541.2625 | 2.11568 | 105.784 | 0.004443772 | 105.8507 | 2.932244e-35 | 1.015242e-29 | 0.05666162 | 541.2625 | -0.01 | 0.05666162 | 2.932244e-35 | 1.015242e-29 | 0.05666162
|  | 541.2907 | 2.11571 | 105.7855 | 0.004245495 | 105.8507 | 2.881906e-35 | 9.969763e-30 | 0.05665746 | 541.2907 | -0.0085 | 0.05665746 | 2.881906e-35 | 9.969763e-30 | 0.05665746
|  | 541.3196 | 2.11571 | 105.7855 | 0.004244938 | 105.8507 | 2.831153e-35 | 9.785754e-30 | 0.05665319 | 541.3196 | -0.0085 | 0.05665319 | 2.831153e-35 | 9.785754e-30 | 0.05665319
|  | 541.3381 | 2.11572 | 105.786 | 0.004179682 | 105.8507 | 2.799281e-35 | 9.670278e-30 | 0.05665046 | 541.3381 | -0.008 | 0.05665046 | 2.799281e-35 | 9.670278e-30 | 0.05665046
|  | 541.3416 | 2.11572 | 105.786 | 0.004179616 | 105.8506 | 2.793305e-35 | 9.648635e-30 | 0.05664995 | 541.3416 | -0.008 | 0.05664995 | 2.793305e-35 | 9.648635e-30 | 0.05664995
|  | 541.343 | 2.11573 | 105.7865 | 0.004115189 | 105.8506 | 2.790898e-35 | 9.639915e-30 | 0.05664974 | 541.343 | -0.0075 | 0.05664974 | 2.790898e-35 | 9.639915e-30 | 0.05664974
|  | 541.3196 | 2.11572 | 105.786 | 0.004180035 | 105.8507 | 2.831153e-35 | 9.785754e-30 | 0.05665319 | 541.3196 | -0.008 | 0.05665319 | 2.831153e-35 | 9.785754e-30 | 0.05665319
|  | 541.3506 | 2.11571 | 105.7855 | 0.00424434 | 105.8506 | 2.777745e-35 | 9.592286e-30 | 0.0566486 | 541.3506 | -0.0085 | 0.0566486 | 2.777745e-35 | 9.592286e-30 | 0.0566486
|  | 541.3663 | 2.11571 | 105.7855 | 0.004244038 | 105.8506 | 2.751108e-35 | 9.49586e-30 | 0.05664628 | 541.3663 | -0.0085 | 0.05664628 | 2.751108e-35 | 9.49586e-30 | 0.05664628
|  | 541.3705 | 2.1157 | 105.785 | 0.004309354 | 105.8506 | 2.744102e-35 | 9.470508e-30 | 0.05664567 | 541.3705 | -0.009 | 0.05664567 | 2.744102e-35 | 9.470508e-30 | 0.05664567
|  | 541.3552 | 2.1157 | 105.785 | 0.004309651 | 105.8506 | 2.770049e-35 | 9.564422e-30 | 0.05664793 | 541.3552 | -0.009 | 0.05664793 | 2.770049e-35 | 9.564422e-30 | 0.05664793
|  | 541.3458 | 2.1157 | 105.785 | 0.004309834 | 105.8506 | 2.786089e-35 | 9.6225e-30 | 0.05664932 | 541.3458 | -0.009 | 0.05664932 | 2.786089e-35 | 9.6225e-30 | 0.05664932
|  | 541.3444 | 2.11573 | 105.7865 | 0.004115163 | 105.8506 | 2.788492e-35 | 9.631203e-30 | 0.05664953 | 541.3444 | -0.0075 | 0.05664953 | 2.788492e-35 | 9.631203e-30 | 0.05664953
|  | 541.4245 | 2.11572 | 105.786 | 0.004178028 | 105.8506 | 2.654529e-35 | 9.146618e-30 | 0.05663767 | 541.4245 | -0.008 | 0.05663767 | 2.654529e-35 | 9.146618e-30 | 0.05663767
|  | 541.4552 | 2.11573 | 105.7865 | 0.004113056 | 105.8506 | 2.60492e-35 | 8.967455e-30 | 0.05663311 | 541.4552 | -0.0075 | 0.05663311 | 2.60492e-35 | 8.967455e-30 | 0.05663311
|  | 541.4552 | 2.11576 | 105.788 | 0.003922907 | 105.8506 | 2.60492e-35 | 8.967455e-30 | 0.05663311 | 541.4552 | -0.006 | 0.05663311 | 2.60492e-35 | 8.967455e-30 | 0.05663311
|  | 541.5043 | 2.1157 | 105.785 | 0.00430675 | 105.8506 | 2.527531e-35 | 8.688284e-30 | 0.05662583 | 541.5043 | -0.009 | 0.05662583 | 2.527531e-35 | 8.688284e-30 | 0.05662583
|  | 541.5339 | 2.1157 | 105.785 | 0.004306171 | 105.8506 | 2.481862e-35 | 8.523732e-30 | 0.05662142 | 541.5339 | -0.009 | 0.05662142 | 2.481862e-35 | 8.523732e-30 | 0.05662142
|  | 541.5217 | 2.1157 | 105.785 | 0.004306409 | 105.8506 | 2.500556e-35 | 8.591071e-30 | 0.05662324 | 541.5217 | -0.009 | 0.05662324 | 2.500556e-35 | 8.591071e-30 | 0.05662324
|  | 541.5186 | 2.1157 | 105.785 | 0.004306471 | 105.8506 | 2.505439e-35 | 8.608666e-30 | 0.05662371 | 541.5186 | -0.009 | 0.05662371 | 2.505439e-35 | 8.608666e-30 | 0.05662371
|  | 541.4969 | 2.11571 | 105.7855 | 0.004241516 | 105.8506 | 2.538935e-35 | 8.729397e-30 | 0.05662692 | 541.4969 | -0.0085 | 0.05662692 | 2.538935e-35 | 8.729397e-30 | 0.05662692
|  | 541.4893 | 2.1157 | 105.785 | 0.004307041 | 105.8506 | 2.550868e-35 | 8.772429e-30 | 0.05662805 | 541.4893 | -0.009 | 0.05662805 | 2.550868e-35 | 8.772429e-30 | 0.05662805
|  | 541.512 | 2.1157 | 105.785 | 0.0043066 | 105.8506 | 2.515611e-35 | 8.645322e-30 | 0.05662469 | 541.512 | -0.009 | 0.05662469 | 2.515611e-35 | 8.645322e-30 | 0.05662469
|  | 541.5461 | 2.11572 | 105.786 | 0.004175695 | 105.8506 | 2.4634e-35 | 8.457249e-30 | 0.05661962 | 541.5461 | -0.008 | 0.05661962 | 2.4634e-35 | 8.457249e-30 | 0.05661962
|  | 541.5217 | 2.11571 | 105.7855 | 0.004241036 | 105.8506 | 2.500556e-35 | 8.591071e-30 | 0.05662324 | 541.5217 | -0.0085 | 0.05662324 | 2.500556e-35 | 8.591071e-30 | 0.05662324
|  | 541.4969 | 2.11569 | 105.7845 | 0.004372769 | 105.8506 | 2.538935e-35 | 8.729397e-30 | 0.05662692 | 541.4969 | -0.0095 | 0.05662692 | 2.538935e-35 | 8.729397e-30 | 0.05662692
|  | 541.5123 | 2.11569 | 105.7845 | 0.004372467 | 105.8506 | 2.515045e-35 | 8.643282e-30 | 0.05662463 | 541.5123 | -0.0095 | 0.05662463 | 2.515045e-35 | 8.643282e-30 | 0.05662463
|  | 541.514 | 2.11568 | 105.784 | 0.004438808 | 105.8506 | 2.512404e-35 | 8.633766e-30 | 0.05662438 | 541.514 | -0.01 | 0.05662438 | 2.512404e-35 | 8.633766e-30 | 0.05662438
|  | 541.5015 | 2.11567 | 105.7835 | 0.004505932 | 105.8506 | 2.531801e-35 | 8.703679e-30 | 0.05662624 | 541.5015 | -0.0105 | 0.05662624 | 2.531801e-35 | 8.703679e-30 | 0.05662624
|  | 541.5259 | 2.11571 | 105.7855 | 0.004240956 | 105.8506 | 2.494184e-35 | 8.568117e-30 | 0.05662262 | 541.5259 | -0.0085 | 0.05662262 | 2.494184e-35 | 8.568117e-30 | 0.05662262
|  | 541.5385 | 2.1157 | 105.785 | 0.004306083 | 105.8506 | 2.474981e-35 | 8.498949e-30 | 0.05662075 | 541.5385 | -0.009 | 0.05662075 | 2.474981e-35 | 8.498949e-30 | 0.05662075
|  | 541.5294 | 2.11573 | 105.7865 | 0.004111644 | 105.8506 | 2.488856e-35 | 8.548922e-30 | 0.0566221 | 541.5294 | -0.0075 | 0.0566221 | 2.488856e-35 | 8.548922e-30 | 0.0566221
|  | 541.5768 | 2.11569 | 105.7845 | 0.0043712 | 105.8506 | 2.417341e-35 | 8.29149e-30 | 0.05661505 | 541.5768 | -0.0095 | 0.05661505 | 2.417341e-35 | 8.29149e-30 | 0.05661505
|  | 541.543 | 2.11575 | 105.7875 | 0.003984145 | 105.8506 | 2.468119e-35 | 8.474238e-30 | 0.05662008 | 541.543 | -0.0065 | 0.05662008 | 2.468119e-35 | 8.474238e-30 | 0.05662008
|  | 541.543 | 2.11572 | 105.786 | 0.004175755 | 105.8506 | 2.468119e-35 | 8.474238e-30 | 0.05662008 | 541.543 | -0.008 | 0.05662008 | 2.468119e-35 | 8.474238e-30 | 0.05662008
|  | 541.5552 | 2.11572 | 105.786 | 0.00417552 | 105.8506 | 2.449666e-35 | 8.407808e-30 | 0.05661826 | 541.5552 | -0.008 | 0.05661826 | 2.449666e-35 | 8.407808e-30 | 0.05661826
|  | 541.5555 | 2.11571 | 105.7855 | 0.004240381 | 105.8506 | 2.449115e-35 | 8.405823e-30 | 0.05661821 | 541.5555 | -0.0085 | 0.05661821 | 2.449115e-35 | 8.405823e-30 | 0.05661821
|  | 541.5074 | 2.11571 | 105.7855 | 0.004241312 | 105.8506 | 2.522605e-35 | 8.670528e-30 | 0.05662536 | 541.5074 | -0.0085 | 0.05662536 | 2.522605e-35 | 8.670528e-30 | 0.05662536
|  | 541.5416 | 2.11571 | 105.7855 | 0.004240652 | 105.8506 | 2.47025e-35 | 8.481911e-30 | 0.05662029 | 541.5416 | -0.0085 | 0.05662029 | 2.47025e-35 | 8.481911e-30 | 0.05662029
|  | 541.4862 | 2.11576 | 105.788 | 0.003922331 | 105.8506 | 2.555753e-35 | 8.790046e-30 | 0.05662851 | 541.4862 | -0.006 | 0.05662851 | 2.555753e-35 | 8.790046e-30 | 0.05662851
|  | 541.429 | 2.11576 | 105.788 | 0.003923393 | 105.8506 | 2.647173e-35 | 9.120039e-30 | 0.056637 | 541.429 | -0.006 | 0.056637 | 2.647173e-35 | 9.120039e-30 | 0.056637
|  | 541.4304 | 2.11571 | 105.7855 | 0.004242801 | 105.8506 | 2.64489e-35 | 9.111793e-30 | 0.05663679 | 541.4304 | -0.0085 | 0.05663679 | 2.64489e-35 | 9.111793e-30 | 0.05663679
|  | 541.4273 | 2.11572 | 105.786 | 0.004177974 | 105.8506 | 2.649954e-35 | 9.130086e-30 | 0.05663725 | 541.4273 | -0.008 | 0.05663725 | 2.649954e-35 | 9.130086e-30 | 0.05663725
|  | 541.3921 | 2.11573 | 105.7865 | 0.004114256 | 105.8506 | 2.707918e-35 | 9.339608e-30 | 0.05664247 | 541.3921 | -0.0075 | 0.05664247 | 2.707918e-35 | 9.339608e-30 | 0.05664247
|  | 541.3663 | 2.11572 | 105.786 | 0.004179142 | 105.8506 | 2.751108e-35 | 9.49586e-30 | 0.05664628 | 541.3663 | -0.008 | 0.05664628 | 2.751108e-35 | 9.49586e-30 | 0.05664628
|  | 541.3503 | 2.11572 | 105.786 | 0.004179449 | 105.8506 | 2.77837e-35 | 9.594549e-30 | 0.05664866 | 541.3503 | -0.008 | 0.05664866 | 2.77837e-35 | 9.594549e-30 | 0.05664866
|  | 541.3688 | 2.11571 | 105.7855 | 0.004243991 | 105.8506 | 2.746985e-35 | 9.480939e-30 | 0.05664592 | 541.3688 | -0.0085 | 0.05664592 | 2.746985e-35 | 9.480939e-30 | 0.05664592
|  | 541.3656 | 2.11573 | 105.7865 | 0.004114759 | 105.8506 | 2.752346e-35 | 9.500341e-30 | 0.05664639 | 541.3656 | -0.0075 | 0.05664639 | 2.752346e-35 | 9.500341e-30 | 0.05664639
|  | 541.3723 | 2.11573 | 105.7865 | 0.004114633 | 105.8506 | 2.74112e-35 | 9.459716e-30 | 0.05664541 | 541.3723 | -0.0075 | 0.05664541 | 2.74112e-35 | 9.459716e-30 | 0.05664541
|  | 541.3925 | 2.11573 | 105.7865 | 0.004114249 | 105.8506 | 2.707309e-35 | 9.337405e-30 | 0.05664241 | 541.3925 | -0.0075 | 0.05664241 | 2.707309e-35 | 9.337405e-30 | 0.05664241
|  | 541.3893 | 2.11573 | 105.7865 | 0.00411431 | 105.8506 | 2.712593e-35 | 9.356516e-30 | 0.05664288 | 541.3893 | -0.0075 | 0.05664288 | 2.712593e-35 | 9.356516e-30 | 0.05664288
|  | 541.3956 | 2.11576 | 105.788 | 0.003924014 | 105.8506 | 2.702137e-35 | 9.3187e-30 | 0.05664195 | 541.3956 | -0.006 | 0.05664195 | 2.702137e-35 | 9.3187e-30 | 0.05664195
|  | 541.3817 | 2.11571 | 105.7855 | 0.004243743 | 105.8506 | 2.725338e-35 | 9.402614e-30 | 0.05664401 | 541.3817 | -0.0085 | 0.05664401 | 2.725338e-35 | 9.402614e-30 | 0.05664401
|  | 541.3907 | 2.11569 | 105.7845 | 0.004374854 | 105.8506 | 2.710255e-35 | 9.348058e-30 | 0.05664268 | 541.3907 | -0.0095 | 0.05664268 | 2.710255e-35 | 9.348058e-30 | 0.05664268
|  | 541.398 | 2.1157 | 105.785 | 0.004308819 | 105.8506 | 2.698087e-35 | 9.304055e-30 | 0.05664159 | 541.398 | -0.009 | 0.05664159 | 2.698087e-35 | 9.304055e-30 | 0.05664159
|  | 541.3566 | 2.11567 | 105.7835 | 0.004508817 | 105.8506 | 2.767661e-35 | 9.555778e-30 | 0.05664773 | 541.3566 | -0.0105 | 0.05664773 | 2.767661e-35 | 9.555778e-30 | 0.05664773
|  | 541.3398 | 2.11573 | 105.7865 | 0.004115248 | 105.8507 | 2.796239e-35 | 9.65926e-30 | 0.0566502 | 541.3398 | -0.0075 | 0.0566502 | 2.796239e-35 | 9.65926e-30 | 0.0566502
|  | 541.3538 | 2.1157 | 105.785 | 0.004309679 | 105.8506 | 2.772438e-35 | 9.573074e-30 | 0.05664814 | 541.3538 | -0.009 | 0.05664814 | 2.772438e-35 | 9.573074e-30 | 0.05664814
|  | 541.3831 | 2.11571 | 105.7855 | 0.004243715 | 105.8506 | 2.722988e-35 | 9.394115e-30 | 0.05664381 | 541.3831 | -0.0085 | 0.05664381 | 2.722988e-35 | 9.394115e-30 | 0.05664381
|  | 541.3796 | 2.11568 | 105.784 | 0.004441466 | 105.8506 | 2.728814e-35 | 9.415191e-30 | 0.05664432 | 541.3796 | -0.01 | 0.05664432 | 2.728814e-35 | 9.415191e-30 | 0.05664432
|  | 541.4443 | 2.1157 | 105.785 | 0.004307917 | 105.8506 | 2.62237e-35 | 9.030455e-30 | 0.05663473 | 541.4443 | -0.009 | 0.05663473 | 2.62237e-35 | 9.030455e-30 | 0.05663473
|  | 541.4858 | 2.1157 | 105.785 | 0.004307109 | 105.8506 | 2.556328e-35 | 8.792121e-30 | 0.05662857 | 541.4858 | -0.009 | 0.05662857 | 2.556328e-35 | 8.792121e-30 | 0.05662857
|  | 541.4966 | 2.11571 | 105.7855 | 0.004241521 | 105.8506 | 2.539411e-35 | 8.731115e-30 | 0.05662696 | 541.4966 | -0.0085 | 0.05662696 | 2.539411e-35 | 8.731115e-30 | 0.05662696
|  | 541.5398 | 2.1157 | 105.785 | 0.004306057 | 105.8506 | 2.472939e-35 | 8.491595e-30 | 0.05662055 | 541.5398 | -0.009 | 0.05662055 | 2.472939e-35 | 8.491595e-30 | 0.05662055
|  | 541.551 | 2.11569 | 105.7845 | 0.004371708 | 105.8506 | 2.456017e-35 | 8.430668e-30 | 0.05661889 | 541.551 | -0.0095 | 0.05661889 | 2.456017e-35 | 8.430668e-30 | 0.05661889
|  | 541.5385 | 2.1157 | 105.785 | 0.004306083 | 105.8506 | 2.474981e-35 | 8.498949e-30 | 0.05662075 | 541.5385 | -0.009 | 0.05662075 | 2.474981e-35 | 8.498949e-30 | 0.05662075
|  | 541.4935 | 2.11571 | 105.7855 | 0.004241583 | 105.8506 | 2.544369e-35 | 8.748994e-30 | 0.05662744 | 541.4935 | -0.0085 | 0.05662744 | 2.544369e-35 | 8.748994e-30 | 0.05662744
|  | 541.4998 | 2.1157 | 105.785 | 0.004306838 | 105.8506 | 2.534557e-35 | 8.713615e-30 | 0.0566265 | 541.4998 | -0.009 | 0.0566265 | 2.534557e-35 | 8.713615e-30 | 0.0566265
|  | 541.4844 | 2.11575 | 105.7875 | 0.003985242 | 105.8506 | 2.558535e-35 | 8.800079e-30 | 0.05662878 | 541.4844 | -0.0065 | 0.05662878 | 2.558535e-35 | 8.800079e-30 | 0.05662878
|  | 541.4367 | 2.11572 | 105.786 | 0.004177794 | 105.8506 | 2.634693e-35 | 9.074959e-30 | 0.05663586 | 541.4367 | -0.008 | 0.05663586 | 2.634693e-35 | 9.074959e-30 | 0.05663586
|  | 541.4597 | 2.11571 | 105.7855 | 0.004242235 | 105.8506 | 2.5977e-35 | 8.941393e-30 | 0.05663244 | 541.4597 | -0.0085 | 0.05663244 | 2.5977e-35 | 8.941393e-30 | 0.05663244
|  | 541.4781 | 2.11576 | 105.788 | 0.003922481 | 105.8506 | 2.568439e-35 | 8.835807e-30 | 0.05662971 | 541.4781 | -0.006 | 0.05662971 | 2.568439e-35 | 8.835807e-30 | 0.05662971
|  | 541.4893 | 2.11576 | 105.788 | 0.003922273 | 105.8506 | 2.550868e-35 | 8.772429e-30 | 0.05662805 | 541.4893 | -0.006 | 0.05662805 | 2.550868e-35 | 8.772429e-30 | 0.05662805
|  | 541.5043 | 2.11572 | 105.786 | 0.004176498 | 105.8506 | 2.527531e-35 | 8.688284e-30 | 0.05662583 | 541.5043 | -0.008 | 0.05662583 | 2.527531e-35 | 8.688284e-30 | 0.05662583
|  | 541.5074 | 2.11572 | 105.786 | 0.004176437 | 105.8506 | 2.522605e-35 | 8.670528e-30 | 0.05662536 | 541.5074 | -0.008 | 0.05662536 | 2.522605e-35 | 8.670528e-30 | 0.05662536
|  | 541.5197 | 2.11569 | 105.7845 | 0.004372323 | 105.8506 | 2.503748e-35 | 8.602571e-30 | 0.05662355 | 541.5197 | -0.0095 | 0.05662355 | 2.503748e-35 | 8.602571e-30 | 0.05662355
|  | 541.5106 | 2.11569 | 105.7845 | 0.004372502 | 105.8506 | 2.517783e-35 | 8.653149e-30 | 0.0566249 | 541.5106 | -0.0095 | 0.0566249 | 2.517783e-35 | 8.653149e-30 | 0.0566249
|  | 541.4844 | 2.11572 | 105.786 | 0.004176879 | 105.8506 | 2.558535e-35 | 8.800079e-30 | 0.05662878 | 541.4844 | -0.008 | 0.05662878 | 2.558535e-35 | 8.800079e-30 | 0.05662878
|  | 541.4813 | 2.11571 | 105.7855 | 0.004241818 | 105.8506 | 2.563434e-35 | 8.817752e-30 | 0.05662924 | 541.4813 | -0.0085 | 0.05662924 | 2.563434e-35 | 8.817752e-30 | 0.05662924
|  | 541.4767 | 2.1157 | 105.785 | 0.004307286 | 105.8506 | 2.570656e-35 | 8.843804e-30 | 0.05662992 | 541.4767 | -0.009 | 0.05662992 | 2.570656e-35 | 8.843804e-30 | 0.05662992
|  | 541.4952 | 2.11569 | 105.7845 | 0.004372803 | 105.8506 | 2.541603e-35 | 8.739018e-30 | 0.05662717 | 541.4952 | -0.0095 | 0.05662717 | 2.541603e-35 | 8.739018e-30 | 0.05662717
|  | 541.4904 | 2.11571 | 105.7855 | 0.004241643 | 105.8506 | 2.549242e-35 | 8.766564e-30 | 0.0566279 | 541.4904 | -0.0085 | 0.0566279 | 2.549242e-35 | 8.766564e-30 | 0.0566279
|  | 541.5182 | 2.11568 | 105.784 | 0.004438725 | 105.8506 | 2.505909e-35 | 8.610359e-30 | 0.05662375 | 541.5182 | -0.01 | 0.05662375 | 2.505909e-35 | 8.610359e-30 | 0.05662375
|  | 541.5803 | 2.11568 | 105.784 | 0.004437496 | 105.8506 | 2.412175e-35 | 8.272911e-30 | 0.05661453 | 541.5803 | -0.01 | 0.05661453 | 2.412175e-35 | 8.272911e-30 | 0.05661453
|  | 541.5534 | 2.11571 | 105.7855 | 0.004240423 | 105.8506 | 2.452333e-35 | 8.417408e-30 | 0.05661853 | 541.5534 | -0.0085 | 0.05661853 | 2.452333e-35 | 8.417408e-30 | 0.05661853
|  | 541.5109 | 2.11569 | 105.7845 | 0.004372495 | 105.8506 | 2.517216e-35 | 8.651106e-30 | 0.05662484 | 541.5109 | -0.0095 | 0.05662484 | 2.517216e-35 | 8.651106e-30 | 0.05662484
|  | 541.4879 | 2.11573 | 105.7865 | 0.004112434 | 105.8506 | 2.55307e-35 | 8.780369e-30 | 0.05662826 | 541.4879 | -0.0075 | 0.05662826 | 2.55307e-35 | 8.780369e-30 | 0.05662826
|  | 541.4632 | 2.11572 | 105.786 | 0.004177286 | 105.8506 | 2.592152e-35 | 8.921369e-30 | 0.05663193 | 541.4632 | -0.008 | 0.05663193 | 2.592152e-35 | 8.921369e-30 | 0.05663193
|  | 541.5123 | 2.11571 | 105.7855 | 0.004241218 | 105.8506 | 2.515045e-35 | 8.643282e-30 | 0.05662463 | 541.5123 | -0.0085 | 0.05662463 | 2.515045e-35 | 8.643282e-30 | 0.05662463
|  | 541.5827 | 2.11576 | 105.788 | 0.003920534 | 105.8506 | 2.408557e-35 | 8.259897e-30 | 0.05661417 | 541.5827 | -0.006 | 0.05661417 | 2.408557e-35 | 8.259897e-30 | 0.05661417
|  | 541.6151 | 2.11575 | 105.7875 | 0.003982789 | 105.8506 | 2.361034e-35 | 8.089057e-30 | 0.05660934 | 541.6151 | -0.0065 | 0.05660934 | 2.361034e-35 | 8.089057e-30 | 0.05660934
|  | 541.6433 | 2.11577 | 105.7885 | 0.003857049 | 105.8506 | 2.320444e-35 | 7.943271e-30 | 0.05660514 | 541.6433 | -0.0055 | 0.05660514 | 2.320444e-35 | 7.943271e-30 | 0.05660514
|  | 541.6708 | 2.11573 | 105.7865 | 0.004108943 | 105.8506 | 2.28149e-35 | 7.803472e-30 | 0.05660104 | 541.6708 | -0.0075 | 0.05660104 | 2.28149e-35 | 7.803472e-30 | 0.05660104
|  | 541.6921 | 2.11574 | 105.787 | 0.004044689 | 105.8506 | 2.251877e-35 | 7.697271e-30 | 0.05659787 | 541.6921 | -0.007 | 0.05659787 | 2.251877e-35 | 7.697271e-30 | 0.05659787
|  | 541.6736 | 2.1157 | 105.785 | 0.004303442 | 105.8506 | 2.277639e-35 | 7.789658e-30 | 0.05660063 | 541.6736 | -0.009 | 0.05660063 | 2.277639e-35 | 7.789658e-30 | 0.05660063
|  | 541.6555 | 2.11568 | 105.784 | 0.004436002 | 105.8506 | 2.303089e-35 | 7.880972e-30 | 0.05660332 | 541.6555 | -0.01 | 0.05660332 | 2.303089e-35 | 7.880972e-30 | 0.05660332
|  | 541.597 | 2.11568 | 105.784 | 0.004437164 | 105.8506 | 2.387499e-35 | 8.184175e-30 | 0.05661204 | 541.597 | -0.01 | 0.05661204 | 2.387499e-35 | 8.184175e-30 | 0.05661204
|  | 541.5827 | 2.11566 | 105.783 | 0.004571676 | 105.8506 | 2.408557e-35 | 8.259897e-30 | 0.05661417 | 541.5827 | -0.011 | 0.05661417 | 2.408557e-35 | 8.259897e-30 | 0.05661417
|  | 541.6154 | 2.11571 | 105.7855 | 0.004239221 | 105.8506 | 2.360591e-35 | 8.087465e-30 | 0.0566093 | 541.6154 | -0.0085 | 0.0566093 | 2.360591e-35 | 8.087465e-30 | 0.0566093
|  | 541.6119 | 2.1157 | 105.785 | 0.004304648 | 105.8506 | 2.365646e-35 | 8.105631e-30 | 0.05660982 | 541.6119 | -0.009 | 0.05660982 | 2.365646e-35 | 8.105631e-30 | 0.05660982
|  | 541.5858 | 2.11571 | 105.7855 | 0.004239795 | 105.8506 | 2.403952e-35 | 8.243335e-30 | 0.05661371 | 541.5858 | -0.0085 | 0.05661371 | 2.403952e-35 | 8.243335e-30 | 0.05661371
|  | 541.5803 | 2.11569 | 105.7845 | 0.004371131 | 105.8506 | 2.412175e-35 | 8.272911e-30 | 0.05661453 | 541.5803 | -0.0095 | 0.05661453 | 2.412175e-35 | 8.272911e-30 | 0.05661453
|  | 541.6339 | 2.11572 | 105.786 | 0.004174005 | 105.8506 | 2.333897e-35 | 7.991574e-30 | 0.05660654 | 541.6339 | -0.008 | 0.05660654 | 2.333897e-35 | 7.991574e-30 | 0.05660654
|  | 541.668 | 2.11573 | 105.7865 | 0.004108996 | 105.8506 | 2.285433e-35 | 7.817618e-30 | 0.05660145 | 541.668 | -0.0075 | 0.05660145 | 2.285433e-35 | 7.817618e-30 | 0.05660145
|  | 541.652 | 2.1157 | 105.785 | 0.004303864 | 105.8506 | 2.308022e-35 | 7.898678e-30 | 0.05660384 | 541.652 | -0.009 | 0.05660384 | 2.308022e-35 | 7.898678e-30 | 0.05660384
|  | 541.6736 | 2.11572 | 105.786 | 0.004173241 | 105.8506 | 2.277639e-35 | 7.789658e-30 | 0.05660063 | 541.6736 | -0.008 | 0.05660063 | 2.277639e-35 | 7.789658e-30 | 0.05660063
|  | 541.6367 | 2.11574 | 105.787 | 0.004045739 | 105.8506 | 2.32987e-35 | 7.977116e-30 | 0.05660612 | 541.6367 | -0.007 | 0.05660612 | 2.32987e-35 | 7.977116e-30 | 0.05660612
|  | 541.6203 | 2.11573 | 105.7865 | 0.004109909 | 105.8506 | 2.353513e-35 | 8.062037e-30 | 0.05660857 | 541.6203 | -0.0075 | 0.05660857 | 2.353513e-35 | 8.062037e-30 | 0.05660857
|  | 541.6227 | 2.11573 | 105.7865 | 0.004109862 | 105.8506 | 2.349983e-35 | 8.049353e-30 | 0.05660821 | 541.6227 | -0.0075 | 0.05660821 | 2.349983e-35 | 8.049353e-30 | 0.05660821
|  | 541.5844 | 2.11571 | 105.7855 | 0.004239822 | 105.8506 | 2.406028e-35 | 8.2508e-30 | 0.05661391 | 541.5844 | -0.0085 | 0.05661391 | 2.406028e-35 | 8.2508e-30 | 0.05661391
|  | 541.5848 | 2.11571 | 105.7855 | 0.004239815 | 105.8506 | 2.405486e-35 | 8.248852e-30 | 0.05661386 | 541.5848 | -0.0085 | 0.05661386 | 2.405486e-35 | 8.248852e-30 | 0.05661386
|  | 541.5827 | 2.11572 | 105.786 | 0.004174991 | 105.8506 | 2.408557e-35 | 8.259897e-30 | 0.05661417 | 541.5827 | -0.008 | 0.05661417 | 2.408557e-35 | 8.259897e-30 | 0.05661417
|  | 541.5997 | 2.1157 | 105.785 | 0.004304887 | 105.8506 | 2.38347e-35 | 8.169692e-30 | 0.05661163 | 541.5997 | -0.009 | 0.05661163 | 2.38347e-35 | 8.169692e-30 | 0.05661163
|  | 541.5987 | 2.11572 | 105.786 | 0.004174683 | 105.8506 | 2.384991e-35 | 8.17516e-30 | 0.05661179 | 541.5987 | -0.008 | 0.05661179 | 2.384991e-35 | 8.17516e-30 | 0.05661179
|  | 541.5723 | 2.11569 | 105.7845 | 0.004371289 | 105.8506 | 2.424063e-35 | 8.315672e-30 | 0.05661572 | 541.5723 | -0.0095 | 0.05661572 | 2.424063e-35 | 8.315672e-30 | 0.05661572
|  | 541.5601 | 2.11575 | 105.7875 | 0.003983824 | 105.8506 | 2.442324e-35 | 8.381381e-30 | 0.05661754 | 541.5601 | -0.0065 | 0.05661754 | 2.442324e-35 | 8.381381e-30 | 0.05661754
|  | 541.5541 | 2.11573 | 105.7865 | 0.004111173 | 105.8506 | 2.451321e-35 | 8.413765e-30 | 0.05661843 | 541.5541 | -0.0075 | 0.05661843 | 2.451321e-35 | 8.413765e-30 | 0.05661843
|  | 541.535 | 2.11569 | 105.7845 | 0.004372022 | 105.8506 | 2.48028e-35 | 8.518032e-30 | 0.05662127 | 541.535 | -0.0095 | 0.05662127 | 2.48028e-35 | 8.518032e-30 | 0.05662127
|  | 541.5123 | 2.11571 | 105.7855 | 0.004241218 | 105.8506 | 2.515045e-35 | 8.643282e-30 | 0.05662463 | 541.5123 | -0.0085 | 0.05662463 | 2.515045e-35 | 8.643282e-30 | 0.05662463
|  | 541.4771 | 2.1157 | 105.785 | 0.004307279 | 105.8506 | 2.570078e-35 | 8.841717e-30 | 0.05662986 | 541.4771 | -0.009 | 0.05662986 | 2.570078e-35 | 8.841717e-30 | 0.05662986
|  | 541.506 | 2.11566 | 105.783 | 0.004573217 | 105.8506 | 2.524782e-35 | 8.678378e-30 | 0.05662557 | 541.506 | -0.011 | 0.05662557 | 2.524782e-35 | 8.678378e-30 | 0.05662557
|  | 541.551 | 2.1157 | 105.785 | 0.004305839 | 105.8506 | 2.456017e-35 | 8.430668e-30 | 0.05661889 | 541.551 | -0.009 | 0.05661889 | 2.456017e-35 | 8.430668e-30 | 0.05661889
|  | 541.5565 | 2.11569 | 105.7845 | 0.004371599 | 105.8506 | 2.447645e-35 | 8.400532e-30 | 0.05661807 | 541.5565 | -0.0095 | 0.05661807 | 2.447645e-35 | 8.400532e-30 | 0.05661807
|  | 541.5935 | 2.11571 | 105.7855 | 0.004239646 | 105.8506 | 2.392611e-35 | 8.202556e-30 | 0.05661256 | 541.5935 | -0.0085 | 0.05661256 | 2.392611e-35 | 8.202556e-30 | 0.05661256
|  | 541.6095 | 2.11569 | 105.7845 | 0.004370556 | 105.8506 | 2.3692e-35 | 8.118403e-30 | 0.05661018 | 541.6095 | -0.0095 | 0.05661018 | 2.3692e-35 | 8.118403e-30 | 0.05661018
|  | 541.6276 | 2.11567 | 105.7835 | 0.004503414 | 105.8506 | 2.342937e-35 | 8.024043e-30 | 0.05660748 | 541.6276 | -0.0105 | 0.05660748 | 2.342937e-35 | 8.024043e-30 | 0.05660748
|  | 541.6335 | 2.1157 | 105.785 | 0.004304226 | 105.8506 | 2.334422e-35 | 7.993462e-30 | 0.0566066 | 541.6335 | -0.009 | 0.0566066 | 2.334422e-35 | 7.993462e-30 | 0.0566066
|  | 541.6541 | 2.11568 | 105.784 | 0.00443603 | 105.8506 | 2.305078e-35 | 7.888111e-30 | 0.05660353 | 541.6541 | -0.01 | 0.05660353 | 2.305078e-35 | 7.888111e-30 | 0.05660353
|  | 541.6168 | 2.11568 | 105.784 | 0.004436771 | 105.8506 | 2.358554e-35 | 8.080146e-30 | 0.05660909 | 541.6168 | -0.01 | 0.05660909 | 2.358554e-35 | 8.080146e-30 | 0.05660909
|  | 541.5817 | 2.11567 | 105.7835 | 0.004504332 | 105.8506 | 2.410094e-35 | 8.265426e-30 | 0.05661432 | 541.5817 | -0.0105 | 0.05661432 | 2.410094e-35 | 8.265426e-30 | 0.05661432
[5 empty] | 11192.37 | 105.794 | 3.653014e-50 | 2.82421e-83 | 3.125925e-06
[5 empty] | 11192.37 | 105.794 | 3.653014e-50 | 2.82421e-83 | 3.125925e-06
[5 empty] | 11192.37 | 105.794 | 3.653014e-50 | 2.82421e-83 | 3.125925e-06
[5 empty] | 11192.37 | 105.794 | 3.653014e-50 | 2.82421e-83 | 3.125925e-06
[5 empty] | 11192.37 | 105.794 | 3.653014e-50 | 2.82421e-83 | 3.125925e-06
[5 empty] | 11192.37 | 105.794 | 3.653014e-50 | 2.82421e-83 | 3.125925e-06
[5 empty] | 11192.37 | 105.794 | 3.653014e-50 | 2.82421e-83 | 3.125925e-06
[5 empty] | 11192.37 | 105.794 | 3.653014e-50 | 2.82421e-83 | 3.125925e-06
[5 empty] | 11192.37 | 105.794 | 3.653014e-50 | 2.82421e-83 | 3.125925e-06
[5 empty] | 11192.37 | 105.794 | 3.653014e-50 | 2.82421e-83 | 3.125925e-06
[5 empty] | 11192.37 | 105.794 | 3.653014e-50 | 2.82421e-83 | 3.125925e-06
[5 empty] | 11192.37 | 105.794 | 3.653014e-50 | 2.82421e-83 | 3.125925e-06
[5 empty] | 11192.37 | 105.794 | 3.653014e-50 | 2.82421e-83 | 3.125925e-06
[5 empty] | 11192.37 | 105.794 | 3.653014e-50 | 2.82421e-83 | 3.125925e-06
[5 empty] | 11192.37 | 105.794 | 3.653014e-50 | 2.82421e-83 | 3.125925e-06
[5 empty] | 11192.37 | 105.794 | 3.653014e-50 | 2.82421e-83 | 3.125925e-06
[5 empty] | 11192.37 | 105.794 | 3.653014e-50 | 2.82421e-83 | 3.125925e-06
[5 empty] | 11192.37 | 105.794 | 3.653014e-50 | 2.82421e-83 | 3.125925e-06
[5 empty] | 11192.37 | 105.794 | 3.653014e-50 | 2.82421e-83 | 3.125925e-06
[5 empty] | 11192.37 | 105.794 | 3.653014e-50 | 2.82421e-83 | 3.125925e-06
[5 empty] | 11192.37 | 105.794 | 3.653014e-50 | 2.82421e-83 | 3.125925e-06
[5 empty] | 11192.37 | 105.794 | 3.653014e-50 | 2.82421e-83 | 3.125925e-06
[5 empty] | 11192.37 | 105.794 | 3.653014e-50 | 2.82421e-83 | 3.125925e-06
[5 empty] | 11192.37 | 105.794 | 3.653014e-50 | 2.82421e-83 | 3.125925e-06
[5 empty] | 11192.37 | 105.794 | 3.653014e-50 | 2.82421e-83 | 3.125925e-06
[5 empty] | 11192.37 | 105.794 | 3.653014e-50 | 2.82421e-83 | 3.125925e-06
[5 empty] | 11192.37 | 105.794 | 3.653014e-50 | 2.82421e-83 | 3.125925e-06
[5 empty] | 11192.37 | 105.794 | 3.653014e-50 | 2.82421e-83 | 3.125925e-06
[5 empty] | 11192.37 | 105.794 | 3.653014e-50 | 2.82421e-83 | 3.125925e-06
[5 empty] | 11192.37 | 105.794 | 3.653014e-50 | 2.82421e-83 | 3.125925e-06
[5 empty] | 11192.37 | 105.794 | 3.653014e-50 | 2.82421e-83 | 3.125925e-06
[5 empty] | 11192.37 | 105.794 | 3.653014e-50 | 2.82421e-83 | 3.125925e-06
[5 empty] | 11192.37 | 105.794 | 3.653014e-50 | 2.82421e-83 | 3.125925e-06
[5 empty] | 11192.37 | 105.794 | 3.653014e-50 | 2.82421e-83 | 3.125925e-06
[5 empty] | 11192.37 | 105.794 | 3.653014e-50 | 2.82421e-83 | 3.125925e-06
[5 empty] | 11192.37 | 105.794 | 3.653014e-50 | 2.82421e-83 | 3.125925e-06
[5 empty] | 11192.37 | 105.794 | 3.653014e-50 | 2.82421e-83 | 3.125925e-06
[5 empty] | 11192.37 | 105.794 | 3.653014e-50 | 2.82421e-83 | 3.125925e-06
[5 empty] | 11192.37 | 105.794 | 3.653014e-50 | 2.82421e-83 | 3.125925e-06
[5 empty] | 11192.37 | 105.794 | 3.653014e-50 | 2.82421e-83 | 3.125925e-06
[5 empty] | 11192.37 | 105.794 | 3.653014e-50 | 2.82421e-83 | 3.125925e-06
[5 empty] | 11192.37 | 105.794 | 3.653014e-50 | 2.82421e-83 | 3.125925e-06
[5 empty] | 11192.37 | 105.794 | 3.653014e-50 | 2.82421e-83 | 3.125925e-06
[5 empty] | 11192.37 | 105.794 | 3.653014e-50 | 2.82421e-83 | 3.125925e-06
[5 empty] | 11192.37 | 105.794 | 3.653014e-50 | 2.82421e-83 | 3.125925e-06
[5 empty] | 11192.37 | 105.794 | 3.653014e-50 | 2.82421e-83 | 3.125925e-06
[5 empty] | 11192.37 | 105.794 | 3.653014e-50 | 2.82421e-83 | 3.125925e-06
[5 empty] | 11192.37 | 105.794 | 3.653014e-50 | 2.82421e-83 | 3.125925e-06
[5 empty] | 11192.37 | 105.794 | 3.653014e-50 | 2.82421e-83 | 3.125925e-06
[5 empty] | 11192.37 | 105.794 | 3.653014e-50 | 2.82421e-83 | 3.125925e-06
[5 empty] | 11192.37 | 105.794 | 3.653014e-50 | 2.82421e-83 | 3.125925e-06
[5 empty] | 11192.37 | 105.794 | 3.653014e-50 | 2.82421e-83 | 3.125925e-06
[5 empty] | 11192.37 | 105.794 | 3.653014e-50 | 2.82421e-83 | 3.125925e-06
[5 empty] | 11192.37 | 105.794 | 3.653014e-50 | 2.82421e-83 | 3.125925e-06
[5 empty] | 11192.37 | 105.794 | 3.653014e-50 | 2.82421e-83 | 3.125925e-06
[5 empty] | 11192.37 | 105.794 | 3.653014e-50 | 2.82421e-83 | 3.125925e-06
[5 empty] | 11192.37 | 105.794 | 3.653014e-50 | 2.82421e-83 | 3.125925e-06
[5 empty] | 11192.37 | 105.794 | 3.653014e-50 | 2.82421e-83 | 3.125925e-06
[5 empty] | 11192.37 | 105.794 | 3.653014e-50 | 2.82421e-83 | 3.125925e-06
[5 empty] | 11192.37 | 105.794 | 3.653014e-50 | 2.82421e-83 | 3.125925e-06
[5 empty] | 11192.37 | 105.794 | 3.653014e-50 | 2.82421e-83 | 3.125925e-06
[5 empty] | 11192.37 | 105.794 | 3.653014e-50 | 2.82421e-83 | 3.125925e-06
[5 empty] | 11192.37 | 105.794 | 3.653014e-50 | 2.82421e-83 | 3.125925e-06
[5 empty] | 11192.37 | 105.794 | 3.653014e-50 | 2.82421e-83 | 3.125925e-06
[5 empty] | 11192.37 | 105.794 | 3.653014e-50 | 2.82421e-83 | 3.125925e-06
[5 empty] | 11192.37 | 105.794 | 3.653014e-50 | 2.82421e-83 | 3.125925e-06
[5 empty] | 11192.37 | 105.794 | 3.653014e-50 | 2.82421e-83 | 3.125925e-06
[5 empty] | 11192.37 | 105.794 | 3.653014e-50 | 2.82421e-83 | 3.125925e-06
[5 empty] | 11192.37 | 105.794 | 3.653014e-50 | 2.82421e-83 | 3.125925e-06
[5 empty] | 11192.37 | 105.794 | 3.653014e-50 | 2.82421e-83 | 3.125925e-06
[5 empty] | 11192.37 | 105.794 | 3.653014e-50 | 2.82421e-83 | 3.125925e-06
[5 empty] | 11192.37 | 105.794 | 3.653014e-50 | 2.82421e-83 | 3.125925e-06
[5 empty] | 11192.37 | 105.794 | 3.653014e-50 | 2.82421e-83 | 3.125925e-06
[5 empty] | 11192.37 | 105.794 | 3.653014e-50 | 2.82421e-83 | 3.125925e-06
[5 empty] | 11192.37 | 105.794 | 3.653014e-50 | 2.82421e-83 | 3.125925e-06
[5 empty] | 11192.37 | 105.794 | 3.653014e-50 | 2.82421e-83 | 3.125925e-06
[5 empty] | 11192.37 | 105.794 | 3.653014e-50 | 2.82421e-83 | 3.125925e-06
[5 empty] | 11192.37 | 105.794 | 3.653014e-50 | 2.82421e-83 | 3.125925e-06
[5 empty] | 11192.37 | 105.794 | 3.653014e-50 | 2.82421e-83 | 3.125925e-06
[5 empty] | 11192.37 | 105.794 | 3.653014e-50 | 2.82421e-83 | 3.125925e-06
[5 empty] | 11192.37 | 105.794 | 3.653014e-50 | 2.82421e-83 | 3.125925e-06
[5 empty] | 11192.37 | 105.794 | 3.653014e-50 | 2.82421e-83 | 3.125925e-06
[5 empty] | 11192.37 | 105.794 | 3.653014e-50 | 2.82421e-83 | 3.125925e-06
[5 empty] | 11192.37 | 105.794 | 3.653014e-50 | 2.82421e-83 | 3.125925e-06
[5 empty] | 11192.37 | 105.794 | 3.653014e-50 | 2.82421e-83 | 3.125925e-06
[5 empty] | 11192.37 | 105.794 | 3.653014e-50 | 2.82421e-83 | 3.125925e-06
[5 empty] | 11192.37 | 105.794 | 3.653014e-50 | 2.82421e-83 | 3.125925e-06
[5 empty] | 11192.37 | 105.794 | 3.653014e-50 | 2.82421e-83 | 3.125925e-06
[5 empty] | 11192.37 | 105.794 | 3.653014e-50 | 2.82421e-83 | 3.125925e-06
[5 empty] | 11192.37 | 105.794 | 3.653014e-50 | 2.82421e-83 | 3.125925e-06
[5 empty] | 11192.37 | 105.794 | 3.653014e-50 | 2.82421e-83 | 3.125925e-06
[5 empty] | 11192.37 | 105.794 | 3.653014e-50 | 2.82421e-83 | 3.125925e-06
[5 empty] | 11192.37 | 105.794 | 3.653014e-50 | 2.82421e-83 | 3.125925e-06
[5 empty] | 11192.37 | 105.794 | 3.653014e-50 | 2.82421e-83 | 3.125925e-06
[5 empty] | 11192.37 | 105.794 | 3.653014e-50 | 2.82421e-83 | 3.125925e-06
[5 empty] | 11192.37 | 105.794 | 3.653014e-50 | 2.82421e-83 | 3.125925e-06
[5 empty] | 11192.37 | 105.794 | 3.653014e-50 | 2.82421e-83 | 3.125925e-06
[5 empty] | 11192.37 | 105.794 | 3.653014e-50 | 2.82421e-83 | 3.125925e-06
[5 empty] | 11192.37 | 105.794 | 3.653014e-50 | 2.82421e-83 | 3.125925e-06
[5 empty] | 11192.37 | 105.794 | 3.653014e-50 | 2.82421e-83 | 3.125925e-06
[5 empty] | 11192.37 | 105.794 | 3.653014e-50 | 2.82421e-83 | 3.125925e-06
[5 empty] | 11192.37 | 105.794 | 3.653014e-50 | 2.82421e-83 | 3.125925e-06
[5 empty] | 11192.37 | 105.794 | 3.653014e-50 | 2.82421e-83 | 3.125925e-06
[5 empty] | 11192.37 | 105.794 | 3.653014e-50 | 2.82421e-83 | 3.125925e-06
[5 empty] | 11192.37 | 105.794 | 3.653014e-50 | 2.82421e-83 | 3.125925e-06
[5 empty] | 11192.37 | 105.794 | 3.653014e-50 | 2.82421e-83 | 3.125925e-06
[5 empty] | 11192.37 | 105.794 | 3.653014e-50 | 2.82421e-83 | 3.125925e-06
[5 empty] | 11192.37 | 105.794 | 3.653014e-50 | 2.82421e-83 | 3.125925e-06
[5 empty] | 11192.37 | 105.794 | 3.653014e-50 | 2.82421e-83 | 3.125925e-06
[5 empty] | 11192.37 | 105.794 | 3.653014e-50 | 2.82421e-83 | 3.125925e-06
[5 empty] | 11192.37 | 105.794 | 3.653014e-50 | 2.82421e-83 | 3.125925e-06
[5 empty] | 11192.37 | 105.794 | 3.653014e-50 | 2.82421e-83 | 3.125925e-06
[5 empty] | 11192.37 | 105.794 | 3.653014e-50 | 2.82421e-83 | 3.125925e-06
[5 empty] | 11192.37 | 105.794 | 3.653014e-50 | 2.82421e-83 | 3.125925e-06
[5 empty] | 11192.37 | 105.794 | 3.653014e-50 | 2.82421e-83 | 3.125925e-06
[5 empty] | 11192.37 | 105.794 | 3.653014e-50 | 2.82421e-83 | 3.125925e-06
[5 empty] | 11192.37 | 105.794 | 3.653014e-50 | 2.82421e-83 | 3.125925e-06
[5 empty] | 11192.37 | 105.794 | 3.653014e-50 | 2.82421e-83 | 3.125925e-06
[5 empty] | 11192.37 | 105.794 | 3.653014e-50 | 2.82421e-83 | 3.125925e-06
[5 empty] | 11192.37 | 105.794 | 3.653014e-50 | 2.82421e-83 | 3.125925e-06
[5 empty] | 11192.37 | 105.794 | 3.653014e-50 | 2.82421e-83 | 3.125925e-06
[5 empty] | 11192.37 | 105.794 | 3.653014e-50 | 2.82421e-83 | 3.125925e-06
[5 empty] | 11192.37 | 105.794 | 3.653014e-50 | 2.82421e-83 | 3.125925e-06
[5 empty] | 11192.37 | 105.794 | 3.653014e-50 | 2.82421e-83 | 3.125925e-06
[5 empty] | 11192.37 | 105.794 | 3.653014e-50 | 2.82421e-83 | 3.125925e-06
[5 empty] | 11192.37 | 105.794 | 3.653014e-50 | 2.82421e-83 | 3.125925e-06
[5 empty] | 11192.37 | 105.794 | 3.653014e-50 | 2.82421e-83 | 3.125925e-06
[5 empty] | 11192.37 | 105.794 | 3.653014e-50 | 2.82421e-83 | 3.125925e-06
[5 empty] | 11192.37 | 105.794 | 3.653014e-50 | 2.82421e-83 | 3.125925e-06
[5 empty] | 11192.37 | 105.794 | 3.653014e-50 | 2.82421e-83 | 3.125925e-06
[5 empty] | 11192.37 | 105.794 | 3.653014e-50 | 2.82421e-83 | 3.125925e-06
[5 empty] | 11192.37 | 105.794 | 3.653014e-50 | 2.82421e-83 | 3.125925e-06
[5 empty] | 11192.37 | 105.794 | 3.653014e-50 | 2.82421e-83 | 3.125925e-06
[5 empty] | 11192.37 | 105.794 | 3.653014e-50 | 2.82421e-83 | 3.125925e-06
[5 empty] | 11192.37 | 105.794 | 3.653014e-50 | 2.82421e-83 | 3.125925e-06
[5 empty] | 11192.37 | 105.794 | 3.653014e-50 | 2.82421e-83 | 3.125925e-06
[5 empty] | 11192.37 | 105.794 | 3.653014e-50 | 2.82421e-83 | 3.125925e-06
[5 empty] | 11192.37 | 105.794 | 3.653014e-50 | 2.82421e-83 | 3.125925e-06
[5 empty] | 11192.37 | 105.794 | 3.653014e-50 | 2.82421e-83 | 3.125925e-06
[5 empty] | 11192.37 | 105.794 | 3.653014e-50 | 2.82421e-83 | 3.125925e-06
[5 empty] | 11192.37 | 105.794 | 3.653014e-50 | 2.82421e-83 | 3.125925e-06
[5 empty] | 11192.37 | 105.794 | 3.653014e-50 | 2.82421e-83 | 3.125925e-06
[5 empty] | 11192.37 | 105.794 | 3.653014e-50 | 2.82421e-83 | 3.125925e-06
[5 empty] | 11192.37 | 105.794 | 3.653014e-50 | 2.82421e-83 | 3.125925e-06
[5 empty] | 11192.37 | 105.794 | 3.653014e-50 | 2.82421e-83 | 3.125925e-06
[5 empty] | 11192.37 | 105.794 | 3.653014e-50 | 2.82421e-83 | 3.125925e-06
[5 empty] | 11192.37 | 105.794 | 3.653014e-50 | 2.82421e-83 | 3.125925e-06
[5 empty] | 11192.37 | 105.794 | 3.653014e-50 | 2.82421e-83 | 3.125925e-06
[5 empty] | 11192.37 | 105.794 | 3.653014e-50 | 2.82421e-83 | 3.125925e-06
[5 empty] | 11192.37 | 105.794 | 3.653014e-50 | 2.82421e-83 | 3.125925e-06
[5 empty] | 11192.37 | 105.794 | 3.653014e-50 | 2.82421e-83 | 3.125925e-06
[5 empty] | 11192.37 | 105.794 | 3.653014e-50 | 2.82421e-83 | 3.125925e-06
[5 empty] | 11192.37 | 105.794 | 3.653014e-50 | 2.82421e-83 | 3.125925e-06
[5 empty] | 11192.37 | 105.794 | 3.653014e-50 | 2.82421e-83 | 3.125925e-06
[5 empty] | 11192.37 | 105.794 | 3.653014e-50 | 2.82421e-83 | 3.125925e-06
[5 empty] | 11192.37 | 105.794 | 3.653014e-50 | 2.82421e-83 | 3.125925e-06
[5 empty] | 11192.37 | 105.794 | 3.653014e-50 | 2.82421e-83 | 3.125925e-06
[5 empty] | 11192.37 | 105.794 | 3.653014e-50 | 2.82421e-83 | 3.125925e-06
[5 empty] | 11192.37 | 105.794 | 3.653014e-50 | 2.82421e-83 | 3.125925e-06
[5 empty] | 11192.37 | 105.794 | 3.653014e-50 | 2.82421e-83 | 3.125925e-06
[5 empty] | 11192.37 | 105.794 | 3.653014e-50 | 2.82421e-83 | 3.125925e-06
[5 empty] | 11192.37 | 105.794 | 3.653014e-50 | 2.82421e-83 | 3.125925e-06
[5 empty] | 11192.37 | 105.794 | 3.653014e-50 | 2.82421e-83 | 3.125925e-06
[5 empty] | 11192.37 | 105.794 | 3.653014e-50 | 2.82421e-83 | 3.125925e-06
[5 empty] | 11192.37 | 105.794 | 3.653014e-50 | 2.82421e-83 | 3.125925e-06
[5 empty] | 11192.37 | 105.794 | 3.653014e-50 | 2.82421e-83 | 3.125925e-06
[5 empty] | 11192.37 | 105.794 | 3.653014e-50 | 2.82421e-83 | 3.125925e-06
[5 empty] | 11192.37 | 105.794 | 3.653014e-50 | 2.82421e-83 | 3.125925e-06
[5 empty] | 11192.37 | 105.794 | 3.653014e-50 | 2.82421e-83 | 3.125925e-06
[5 empty] | 11192.37 | 105.794 | 3.653014e-50 | 2.82421e-83 | 3.125925e-06
[5 empty] | 11192.37 | 105.794 | 3.653014e-50 | 2.82421e-83 | 3.125925e-06
[5 empty] | 11192.37 | 105.794 | 3.653014e-50 | 2.82421e-83 | 3.125925e-06
[5 empty] | 11192.37 | 105.794 | 3.653014e-50 | 2.82421e-83 | 3.125925e-06
[5 empty] | 11192.37 | 105.794 | 3.653014e-50 | 2.82421e-83 | 3.125925e-06
[5 empty] | 11192.37 | 105.794 | 3.653014e-50 | 2.82421e-83 | 3.125925e-06
[5 empty] | 11192.37 | 105.794 | 3.653014e-50 | 2.82421e-83 | 3.125925e-06
[5 empty] | 11192.37 | 105.794 | 3.653014e-50 | 2.82421e-83 | 3.125925e-06
[5 empty] | 11192.37 | 105.794 | 3.653014e-50 | 2.82421e-83 | 3.125925e-06
[5 empty] | 11192.37 | 105.794 | 3.653014e-50 | 2.82421e-83 | 3.125925e-06
[5 empty] | 11192.37 | 105.794 | 3.653014e-50 | 2.82421e-83 | 3.125925e-06
[5 empty] | 11192.37 | 105.794 | 3.653014e-50 | 2.82421e-83 | 3.125925e-06
[5 empty] | 11192.37 | 105.794 | 3.653014e-50 | 2.82421e-83 | 3.125925e-06
[5 empty] | 11192.37 | 105.794 | 3.653014e-50 | 2.82421e-83 | 3.125925e-06
[5 empty] | 11192.37 | 105.794 | 3.653014e-50 | 2.82421e-83 | 3.125925e-06
[5 empty] | 11192.37 | 105.794 | 3.653014e-50 | 2.82421e-83 | 3.125925e-06
[5 empty] | 11192.37 | 105.794 | 3.653014e-50 | 2.82421e-83 | 3.125925e-06
[5 empty] | 11192.37 | 105.794 | 3.653014e-50 | 2.82421e-83 | 3.125925e-06
[5 empty] | 11192.37 | 105.794 | 3.653014e-50 | 2.82421e-83 | 3.125925e-06
[5 empty] | 11192.37 | 105.794 | 3.653014e-50 | 2.82421e-83 | 3.125925e-06
[5 empty] | 11192.37 | 105.794 | 3.653014e-50 | 2.82421e-83 | 3.125925e-06
[5 empty] | 11192.37 | 105.794 | 3.653014e-50 | 2.82421e-83 | 3.125925e-06
[5 empty] | 11192.37 | 105.794 | 3.653014e-50 | 2.82421e-83 | 3.125925e-06
[5 empty] | 11192.37 | 105.794 | 3.653014e-50 | 2.82421e-83 | 3.125925e-06
[5 empty] | 11192.37 | 105.794 | 3.653014e-50 | 2.82421e-83 | 3.125925e-06
[5 empty] | 11192.37 | 105.794 | 3.653014e-50 | 2.82421e-83 | 3.125925e-06
[5 empty] | 11192.37 | 105.794 | 3.653014e-50 | 2.82421e-83 | 3.125925e-06
[5 empty] | 11192.37 | 105.794 | 3.653014e-50 | 2.82421e-83 | 3.125925e-06
[5 empty] | 11192.37 | 105.794 | 3.653014e-50 | 2.82421e-83 | 3.125925e-06
[5 empty] | 11192.37 | 105.794 | 3.653014e-50 | 2.82421e-83 | 3.125925e-06
[5 empty] | 11192.37 | 105.794 | 3.653014e-50 | 2.82421e-83 | 3.125925e-06
[5 empty] | 11192.37 | 105.794 | 3.653014e-50 | 2.82421e-83 | 3.125925e-06
[5 empty] | 11192.37 | 105.794 | 3.653014e-50 | 2.82421e-83 | 3.125925e-06
[5 empty] | 11192.37 | 105.794 | 3.653014e-50 | 2.82421e-83 | 3.125925e-06
[5 empty] | 11192.37 | 105.794 | 3.653014e-50 | 2.82421e-83 | 3.125925e-06
[5 empty] | 11192.37 | 105.794 | 3.653014e-50 | 2.82421e-83 | 3.125925e-06
[5 empty] | 11192.37 | 105.794 | 3.653014e-50 | 2.82421e-83 | 3.125925e-06
[5 empty] | 11192.37 | 105.794 | 3.653014e-50 | 2.82421e-83 | 3.125925e-06
[5 empty] | 11192.37 | 105.794 | 3.653014e-50 | 2.82421e-83 | 3.125925e-06
[5 empty] | 11192.37 | 105.794 | 3.653014e-50 | 2.82421e-83 | 3.125925e-06
[5 empty] | 11192.37 | 105.794 | 3.653014e-50 | 2.82421e-83 | 3.125925e-06
[5 empty] | 11192.37 | 105.794 | 3.653014e-50 | 2.82421e-83 | 3.125925e-06
[5 empty] | 11192.37 | 105.794 | 3.653014e-50 | 2.82421e-83 | 3.125925e-06
[5 empty] | 11192.37 | 105.794 | 3.653014e-50 | 2.82421e-83 | 3.125925e-06
[5 empty] | 11192.37 | 105.794 | 3.653014e-50 | 2.82421e-83 | 3.125925e-06
[5 empty] | 11192.37 | 105.794 | 3.653014e-50 | 2.82421e-83 | 3.125925e-06
[5 empty] | 11192.37 | 105.794 | 3.653014e-50 | 2.82421e-83 | 3.125925e-06
[5 empty] | 11192.37 | 105.794 | 3.653014e-50 | 2.82421e-83 | 3.125925e-06
[5 empty] | 11192.37 | 105.794 | 3.653014e-50 | 2.82421e-83 | 3.125925e-06
[5 empty] | 11192.37 | 105.794 | 3.653014e-50 | 2.82421e-83 | 3.125925e-06
[5 empty] | 11192.37 | 105.794 | 3.653014e-50 | 2.82421e-83 | 3.125925e-06
[5 empty] | 11192.37 | 105.794 | 3.653014e-50 | 2.82421e-83 | 3.125925e-06
[5 empty] | 11192.37 | 105.794 | 3.653014e-50 | 2.82421e-83 | 3.125925e-06
[5 empty] | 11192.37 | 105.794 | 3.653014e-50 | 2.82421e-83 | 3.125925e-06
[5 empty] | 11192.37 | 105.794 | 3.653014e-50 | 2.82421e-83 | 3.125925e-06
[5 empty] | 11192.37 | 105.794 | 3.653014e-50 | 2.82421e-83 | 3.125925e-06
[5 empty] | 11192.37 | 105.794 | 3.653014e-50 | 2.82421e-83 | 3.125925e-06
[5 empty] | 11192.37 | 105.794 | 3.653014e-50 | 2.82421e-83 | 3.125925e-06
[5 empty] | 11192.37 | 105.794 | 3.653014e-50 | 2.82421e-83 | 3.125925e-06
[5 empty] | 11192.37 | 105.794 | 3.653014e-50 | 2.82421e-83 | 3.125925e-06
[5 empty] | 11192.37 | 105.794 | 3.653014e-50 | 2.82421e-83 | 3.125925e-06
[5 empty] | 11192.37 | 105.794 | 3.653014e-50 | 2.82421e-83 | 3.125925e-06
[5 empty] | 11192.37 | 105.794 | 3.653014e-50 | 2.82421e-83 | 3.125925e-06
[5 empty] | 11192.37 | 105.794 | 3.653014e-50 | 2.82421e-83 | 3.125925e-06
[5 empty] | 11192.37 | 105.794 | 3.653014e-50 | 2.82421e-83 | 3.125925e-06
[5 empty] | 11192.37 | 105.794 | 3.653014e-50 | 2.82421e-83 | 3.125925e-06
[5 empty] | 11192.37 | 105.794 | 3.653014e-50 | 2.82421e-83 | 3.125925e-06
[5 empty] | 11192.37 | 105.794 | 3.653014e-50 | 2.82421e-83 | 3.125925e-06
[5 empty] | 11192.37 | 105.794 | 3.653014e-50 | 2.82421e-83 | 3.125925e-06
[5 empty] | 11192.37 | 105.794 | 3.653014e-50 | 2.82421e-83 | 3.125925e-06
[5 empty] | 11192.37 | 105.794 | 3.653014e-50 | 2.82421e-83 | 3.125925e-06
[5 empty] | 11192.37 | 105.794 | 3.653014e-50 | 2.82421e-83 | 3.125925e-06
[5 empty] | 11192.37 | 105.794 | 3.653014e-50 | 2.82421e-83 | 3.125925e-06
[5 empty] | 11192.37 | 105.794 | 3.653014e-50 | 2.82421e-83 | 3.125925e-06
[5 empty] | 11192.37 | 105.794 | 3.653014e-50 | 2.82421e-83 | 3.125925e-06
[5 empty] | 11192.37 | 105.794 | 3.653014e-50 | 2.82421e-83 | 3.125925e-06
[5 empty] | 11192.37 | 105.794 | 3.653014e-50 | 2.82421e-83 | 3.125925e-06
[5 empty] | 11192.37 | 105.794 | 3.653014e-50 | 2.82421e-83 | 3.125925e-06
[5 empty] | 11192.37 | 105.794 | 3.653014e-50 | 2.82421e-83 | 3.125925e-06
[5 empty] | 11192.37 | 105.794 | 3.653014e-50 | 2.82421e-83 | 3.125925e-06
[5 empty] | 11192.37 | 105.794 | 3.653014e-50 | 2.82421e-83 | 3.125925e-06
[5 empty] | 11192.37 | 105.794 | 3.653014e-50 | 2.82421e-83 | 3.125925e-06
[5 empty] | 11192.37 | 105.794 | 3.653014e-50 | 2.82421e-83 | 3.125925e-06
[5 empty] | 11192.37 | 105.794 | 3.653014e-50 | 2.82421e-83 | 3.125925e-06
[5 empty] | 11192.37 | 105.794 | 3.653014e-50 | 2.82421e-83 | 3.125925e-06
[5 empty] | 11192.37 | 105.794 | 3.653014e-50 | 2.82421e-83 | 3.125925e-06
[5 empty] | 11192.37 | 105.794 | 3.653014e-50 | 2.82421e-83 | 3.125925e-06
[5 empty] | 11192.37 | 105.794 | 3.653014e-50 | 2.82421e-83 | 3.125925e-06
[5 empty] | 11192.37 | 105.794 | 3.653014e-50 | 2.82421e-83 | 3.125925e-06
[5 empty] | 11192.37 | 105.794 | 3.653014e-50 | 2.82421e-83 | 3.125925e-06
[5 empty] | 11192.37 | 105.794 | 3.653014e-50 | 2.82421e-83 | 3.125925e-06
[5 empty] | 11192.37 | 105.794 | 3.653014e-50 | 2.82421e-83 | 3.125925e-06
[5 empty] | 11192.37 | 105.794 | 3.653014e-50 | 2.82421e-83 | 3.125925e-06
[5 empty] | 11192.37 | 105.794 | 3.653014e-50 | 2.82421e-83 | 3.125925e-06
[5 empty] | 11192.37 | 105.794 | 3.653014e-50 | 2.82421e-83 | 3.125925e-06
[5 empty] | 11192.37 | 105.794 | 3.653014e-50 | 2.82421e-83 | 3.125925e-06
[5 empty] | 11192.37 | 105.794 | 3.653014e-50 | 2.82421e-83 | 3.125925e-06
[5 empty] | 11192.37 | 105.794 | 3.653014e-50 | 2.82421e-83 | 3.125925e-06
[5 empty] | 11192.37 | 105.794 | 3.653014e-50 | 2.82421e-83 | 3.125925e-06
[5 empty] | 11192.37 | 105.794 | 3.653014e-50 | 2.82421e-83 | 3.125925e-06
[5 empty] | 11192.37 | 105.794 | 3.653014e-50 | 2.82421e-83 | 3.125925e-06
[5 empty] | 11192.37 | 105.794 | 3.653014e-50 | 2.82421e-83 | 3.125925e-06
[5 empty] | 11192.37 | 105.794 | 3.653014e-50 | 2.82421e-83 | 3.125925e-06
[5 empty] | 11192.37 | 105.794 | 3.653014e-50 | 2.82421e-83 | 3.125925e-06
[5 empty] | 11192.37 | 105.794 | 3.653014e-50 | 2.82421e-83 | 3.125925e-06
[5 empty] | 11192.37 | 105.794 | 3.653014e-50 | 2.82421e-83 | 3.125925e-06
[5 empty] | 11192.37 | 105.794 | 3.653014e-50 | 2.82421e-83 | 3.125925e-06
[5 empty] | 11192.37 | 105.794 | 3.653014e-50 | 2.82421e-83 | 3.125925e-06
[5 empty] | 11192.37 | 105.794 | 3.653014e-50 | 2.82421e-83 | 3.125925e-06
[5 empty] | 11192.37 | 105.794 | 3.653014e-50 | 2.82421e-83 | 3.125925e-06
[5 empty] | 11192.37 | 105.794 | 3.653014e-50 | 2.82421e-83 | 3.125925e-06
[5 empty] | 11192.37 | 105.794 | 3.653014e-50 | 2.82421e-83 | 3.125925e-06
[5 empty] | 11192.37 | 105.794 | 3.653014e-50 | 2.82421e-83 | 3.125925e-06
[5 empty] | 11192.37 | 105.794 | 3.653014e-50 | 2.82421e-83 | 3.125925e-06
[5 empty] | 11192.37 | 105.794 | 3.653014e-50 | 2.82421e-83 | 3.125925e-06
[5 empty] | 11192.37 | 105.794 | 3.653014e-50 | 2.82421e-83 | 3.125925e-06
[5 empty] | 11192.37 | 105.794 | 3.653014e-50 | 2.82421e-83 | 3.125925e-06
[5 empty] | 11192.37 | 105.794 | 3.653014e-50 | 2.82421e-83 | 3.125925e-06
[5 empty] | 11192.37 | 105.794 | 3.653014e-50 | 2.82421e-83 | 3.125925e-06
[5 empty] | 11192.37 | 105.794 | 3.653014e-50 | 2.82421e-83 | 3.125925e-06
[5 empty] | 11192.37 | 105.794 | 3.653014e-50 | 2.82421e-83 | 3.125925e-06
[5 empty] | 11192.37 | 105.794 | 3.653014e-50 | 2.82421e-83 | 3.125925e-06
[5 empty] | 11192.37 | 105.794 | 3.653014e-50 | 2.82421e-83 | 3.125925e-06
[5 empty] | 11192.37 | 105.794 | 3.653014e-50 | 2.82421e-83 | 3.125925e-06
[5 empty] | 11192.37 | 105.794 | 3.653014e-50 | 2.82421e-83 | 3.125925e-06
[5 empty] | 11192.37 | 105.794 | 3.653014e-50 | 2.82421e-83 | 3.125925e-06
[5 empty] | 11192.37 | 105.794 | 3.653014e-50 | 2.82421e-83 | 3.125925e-06
[5 empty] | 11192.37 | 105.794 | 3.653014e-50 | 2.82421e-83 | 3.125925e-06
[5 empty] | 11192.37 | 105.794 | 3.653014e-50 | 2.82421e-83 | 3.125925e-06
[5 empty] | 11192.37 | 105.794 | 3.653014e-50 | 2.82421e-83 | 3.125925e-06
[5 empty] | 11192.37 | 105.794 | 3.653014e-50 | 2.82421e-83 | 3.125925e-06
[5 empty] | 11192.37 | 105.794 | 3.653014e-50 | 2.82421e-83 | 3.125925e-06
[5 empty] | 11192.37 | 105.794 | 3.653014e-50 | 2.82421e-83 | 3.125925e-06
[5 empty] | 11192.37 | 105.794 | 3.653014e-50 | 2.82421e-83 | 3.125925e-06
[5 empty] | 11192.37 | 105.794 | 3.653014e-50 | 2.82421e-83 | 3.125925e-06
[5 empty] | 11192.37 | 105.794 | 3.653014e-50 | 2.82421e-83 | 3.125925e-06
[5 empty] | 11192.37 | 105.794 | 3.653014e-50 | 2.82421e-83 | 3.125925e-06
[5 empty] | 11192.37 | 105.794 | 3.653014e-50 | 2.82421e-83 | 3.125925e-06
[5 empty] | 11192.37 | 105.794 | 3.653014e-50 | 2.82421e-83 | 3.125925e-06
[5 empty] | 11192.37 | 105.794 | 3.653014e-50 | 2.82421e-83 | 3.125925e-06
[5 empty] | 11192.37 | 105.794 | 3.653014e-50 | 2.82421e-83 | 3.125925e-06
[5 empty] | 11192.37 | 105.794 | 3.653014e-50 | 2.82421e-83 | 3.125925e-06
[5 empty] | 11192.37 | 105.794 | 3.653014e-50 | 2.82421e-83 | 3.125925e-06
[5 empty] | 11192.37 | 105.794 | 3.653014e-50 | 2.82421e-83 | 3.125925e-06
[5 empty] | 11192.37 | 105.794 | 3.653014e-50 | 2.82421e-83 | 3.125925e-06
[5 empty] | 11192.37 | 105.794 | 3.653014e-50 | 2.82421e-83 | 3.125925e-06
[5 empty] | 11192.37 | 105.794 | 3.653014e-50 | 2.82421e-83 | 3.125925e-06
[5 empty] | 11192.37 | 105.794 | 3.653014e-50 | 2.82421e-83 | 3.125925e-06
[5 empty] | 11192.37 | 105.794 | 3.653014e-50 | 2.82421e-83 | 3.125925e-06
[5 empty] | 11192.37 | 105.794 | 3.653014e-50 | 2.82421e-83 | 3.125925e-06
[5 empty] | 11192.37 | 105.794 | 3.653014e-50 | 2.82421e-83 | 3.125925e-06
[5 empty] | 11192.37 | 105.794 | 3.653014e-50 | 2.82421e-83 | 3.125925e-06
[5 empty] | 11192.37 | 105.794 | 3.653014e-50 | 2.82421e-83 | 3.125925e-06
[5 empty] | 11192.37 | 105.794 | 3.653014e-50 | 2.82421e-83 | 3.125925e-06
[5 empty] | 11192.37 | 105.794 | 3.653014e-50 | 2.82421e-83 | 3.125925e-06
[5 empty] | 11192.37 | 105.794 | 3.653014e-50 | 2.82421e-83 | 3.125925e-06
[5 empty] | 11192.37 | 105.794 | 3.653014e-50 | 2.82421e-83 | 3.125925e-06
[5 empty] | 11192.37 | 105.794 | 3.653014e-50 | 2.82421e-83 | 3.125925e-06
[5 empty] | 11192.37 | 105.794 | 3.653014e-50 | 2.82421e-83 | 3.125925e-06
[5 empty] | 11192.37 | 105.794 | 3.653014e-50 | 2.82421e-83 | 3.125925e-06
[5 empty] | 11192.37 | 105.794 | 3.653014e-50 | 2.82421e-83 | 3.125925e-06
[5 empty] | 11192.37 | 105.794 | 3.653014e-50 | 2.82421e-83 | 3.125925e-06
[5 empty] | 11192.37 | 105.794 | 3.653014e-50 | 2.82421e-83 | 3.125925e-06
[5 empty] | 11192.37 | 105.794 | 3.653014e-50 | 2.82421e-83 | 3.125925e-06
[5 empty] | 11192.37 | 105.794 | 3.653014e-50 | 2.82421e-83 | 3.125925e-06
[5 empty] | 11192.37 | 105.794 | 3.653014e-50 | 2.82421e-83 | 3.125925e-06
[5 empty] | 11192.37 | 105.794 | 3.653014e-50 | 2.82421e-83 | 3.125925e-06
[5 empty] | 11192.37 | 105.794 | 3.653014e-50 | 2.82421e-83 | 3.125925e-06
[5 empty] | 11192.37 | 105.794 | 3.653014e-50 | 2.82421e-83 | 3.125925e-06
[5 empty] | 11192.37 | 105.794 | 3.653014e-50 | 2.82421e-83 | 3.125925e-06
[5 empty] | 11192.37 | 105.794 | 3.653014e-50 | 2.82421e-83 | 3.125925e-06
[5 empty] | 11192.37 | 105.794 | 3.653014e-50 | 2.82421e-83 | 3.125925e-06
[5 empty] | 11192.37 | 105.794 | 3.653014e-50 | 2.82421e-83 | 3.125925e-06
[5 empty] | 11192.37 | 105.794 | 3.653014e-50 | 2.82421e-83 | 3.125925e-06
[5 empty] | 11192.37 | 105.794 | 3.653014e-50 | 2.82421e-83 | 3.125925e-06
[5 empty] | 11192.37 | 105.794 | 3.653014e-50 | 2.82421e-83 | 3.125925e-06
[5 empty] | 11192.37 | 105.794 | 3.653014e-50 | 2.82421e-83 | 3.125925e-06
[5 empty] | 11192.37 | 105.794 | 3.653014e-50 | 2.82421e-83 | 3.125925e-06
[5 empty] | 11192.37 | 105.794 | 3.653014e-50 | 2.82421e-83 | 3.125925e-06
[5 empty] | 11192.37 | 105.794 | 3.653014e-50 | 2.82421e-83 | 3.125925e-06
[5 empty] | 11192.37 | 105.794 | 3.653014e-50 | 2.82421e-83 | 3.125925e-06
[5 empty] | 11192.37 | 105.794 | 3.653014e-50 | 2.82421e-83 | 3.125925e-06
[5 empty] | 11192.37 | 105.794 | 3.653014e-50 | 2.82421e-83 | 3.125925e-06
[5 empty] | 11192.37 | 105.794 | 3.653014e-50 | 2.82421e-83 | 3.125925e-06
[5 empty] | 11192.37 | 105.794 | 3.653014e-50 | 2.82421e-83 | 3.125925e-06
[5 empty] | 11192.37 | 105.794 | 3.653014e-50 | 2.82421e-83 | 3.125925e-06
[5 empty] | 11192.37 | 105.794 | 3.653014e-50 | 2.82421e-83 | 3.125925e-06
[5 empty] | 11192.37 | 105.794 | 3.653014e-50 | 2.82421e-83 | 3.125925e-06
[5 empty] | 11192.37 | 105.794 | 3.653014e-50 | 2.82421e-83 | 3.125925e-06
[5 empty] | 11192.37 | 105.794 | 3.653014e-50 | 2.82421e-83 | 3.125925e-06
[5 empty] | 11192.37 | 105.794 | 3.653014e-50 | 2.82421e-83 | 3.125925e-06
[5 empty] | 11192.37 | 105.794 | 3.653014e-50 | 2.82421e-83 | 3.125925e-06
[5 empty] | 11192.37 | 105.794 | 3.653014e-50 | 2.82421e-83 | 3.125925e-06
[5 empty] | 11192.37 | 105.794 | 3.653014e-50 | 2.82421e-83 | 3.125925e-06
[5 empty] | 11192.37 | 105.794 | 3.653014e-50 | 2.82421e-83 | 3.125925e-06
[5 empty] | 11192.37 | 105.794 | 3.653014e-50 | 2.82421e-83 | 3.125925e-06
[5 empty] | 11192.37 | 105.794 | 3.653014e-50 | 2.82421e-83 | 3.125925e-06
[5 empty] | 11192.37 | 105.794 | 3.653014e-50 | 2.82421e-83 | 3.125925e-06
[5 empty] | 11192.37 | 105.794 | 3.653014e-50 | 2.82421e-83 | 3.125925e-06
[5 empty] | 11192.37 | 105.794 | 3.653014e-50 | 2.82421e-83 | 3.125925e-06
[5 empty] | 11192.37 | 105.794 | 3.653014e-50 | 2.82421e-83 | 3.125925e-06
[5 empty] | 11192.37 | 105.794 | 3.653014e-50 | 2.82421e-83 | 3.125925e-06
[5 empty] | 11192.37 | 105.794 | 3.653014e-50 | 2.82421e-83 | 3.125925e-06
[5 empty] | 11192.37 | 105.794 | 3.653014e-50 | 2.82421e-83 | 3.125925e-06
[5 empty] | 11192.37 | 105.794 | 3.653014e-50 | 2.82421e-83 | 3.125925e-06
[5 empty] | 11192.37 | 105.794 | 3.653014e-50 | 2.82421e-83 | 3.125925e-06
[5 empty] | 11192.37 | 105.794 | 3.653014e-50 | 2.82421e-83 | 3.125925e-06
[5 empty] | 11192.37 | 105.794 | 3.653014e-50 | 2.82421e-83 | 3.125925e-06
[5 empty] | 11192.37 | 105.794 | 3.653014e-50 | 2.82421e-83 | 3.125925e-06
[5 empty] | 11192.37 | 105.794 | 3.653014e-50 | 2.82421e-83 | 3.125925e-06
[5 empty] | 11192.37 | 105.794 | 3.653014e-50 | 2.82421e-83 | 3.125925e-06
[5 empty] | 11192.37 | 105.794 | 3.653014e-50 | 2.82421e-83 | 3.125925e-06
[5 empty] | 11192.37 | 105.794 | 3.653014e-50 | 2.82421e-83 | 3.125925e-06
[5 empty] | 11192.37 | 105.794 | 3.653014e-50 | 2.82421e-83 | 3.125925e-06
[5 empty] | 11192.37 | 105.794 | 3.653014e-50 | 2.82421e-83 | 3.125925e-06
[5 empty] | 11192.37 | 105.794 | 3.653014e-50 | 2.82421e-83 | 3.125925e-06
[5 empty] | 11192.37 | 105.794 | 3.653014e-50 | 2.82421e-83 | 3.125925e-06
[5 empty] | 11192.37 | 105.794 | 3.653014e-50 | 2.82421e-83 | 3.125925e-06
[5 empty] | 11192.37 | 105.794 | 3.653014e-50 | 2.82421e-83 | 3.125925e-06
[5 empty] | 11192.37 | 105.794 | 3.653014e-50 | 2.82421e-83 | 3.125925e-06
[5 empty] | 11192.37 | 105.794 | 3.653014e-50 | 2.82421e-83 | 3.125925e-06
[5 empty] | 11192.37 | 105.794 | 3.653014e-50 | 2.82421e-83 | 3.125925e-06
[5 empty] | 11192.37 | 105.794 | 3.653014e-50 | 2.82421e-83 | 3.125925e-06
[5 empty] | 11192.37 | 105.794 | 3.653014e-50 | 2.82421e-83 | 3.125925e-06
[5 empty] | 11192.37 | 105.794 | 3.653014e-50 | 2.82421e-83 | 3.125925e-06
[5 empty] | 11192.37 | 105.794 | 3.653014e-50 | 2.82421e-83 | 3.125925e-06
[5 empty] | 11192.37 | 105.794 | 3.653014e-50 | 2.82421e-83 | 3.125925e-06
[5 empty] | 11192.37 | 105.794 | 3.653014e-50 | 2.82421e-83 | 3.125925e-06
[5 empty] | 11192.37 | 105.794 | 3.653014e-50 | 2.82421e-83 | 3.125925e-06
[5 empty] | 11192.37 | 105.794 | 3.653014e-50 | 2.82421e-83 | 3.125925e-06
[5 empty] | 11192.37 | 105.794 | 3.653014e-50 | 2.82421e-83 | 3.125925e-06
[5 empty] | 11192.37 | 105.794 | 3.653014e-50 | 2.82421e-83 | 3.125925e-06
[5 empty] | 11192.37 | 105.794 | 3.653014e-50 | 2.82421e-83 | 3.125925e-06
[5 empty] | 11192.37 | 105.794 | 3.653014e-50 | 2.82421e-83 | 3.125925e-06
[5 empty] | 11192.37 | 105.794 | 3.653014e-50 | 2.82421e-83 | 3.125925e-06
[5 empty] | 11192.37 | 105.794 | 3.653014e-50 | 2.82421e-83 | 3.125925e-06
[5 empty] | 11192.37 | 105.794 | 3.653014e-50 | 2.82421e-83 | 3.125925e-06
[5 empty] | 11192.37 | 105.794 | 3.653014e-50 | 2.82421e-83 | 3.125925e-06
[5 empty] | 11192.37 | 105.794 | 3.653014e-50 | 2.82421e-83 | 3.125925e-06
[5 empty] | 11192.37 | 105.794 | 3.653014e-50 | 2.82421e-83 | 3.125925e-06
[5 empty] | 11192.37 | 105.794 | 3.653014e-50 | 2.82421e-83 | 3.125925e-06
[5 empty] | 11192.37 | 105.794 | 3.653014e-50 | 2.82421e-83 | 3.125925e-06
[5 empty] | 11192.37 | 105.794 | 3.653014e-50 | 2.82421e-83 | 3.125925e-06
[5 empty] | 11192.37 | 105.794 | 3.653014e-50 | 2.82421e-83 | 3.125925e-06
[5 empty] | 11192.37 | 105.794 | 3.653014e-50 | 2.82421e-83 | 3.125925e-06
[5 empty] | 11192.37 | 105.794 | 3.653014e-50 | 2.82421e-83 | 3.125925e-06
[5 empty] | 11192.37 | 105.794 | 3.653014e-50 | 2.82421e-83 | 3.125925e-06
[5 empty] | 11192.37 | 105.794 | 3.653014e-50 | 2.82421e-83 | 3.125925e-06
[5 empty] | 11192.37 | 105.794 | 3.653014e-50 | 2.82421e-83 | 3.125925e-06
[5 empty] | 11192.37 | 105.794 | 3.653014e-50 | 2.82421e-83 | 3.125925e-06
[5 empty] | 11192.37 | 105.794 | 3.653014e-50 | 2.82421e-83 | 3.125925e-06
[5 empty] | 11192.37 | 105.794 | 3.653014e-50 | 2.82421e-83 | 3.125925e-06
[5 empty] | 11192.37 | 105.794 | 3.653014e-50 | 2.82421e-83 | 3.125925e-06
[5 empty] | 11192.37 | 105.794 | 3.653014e-50 | 2.82421e-83 | 3.125925e-06
[5 empty] | 11192.37 | 105.794 | 3.653014e-50 | 2.82421e-83 | 3.125925e-06
[5 empty] | 11192.37 | 105.794 | 3.653014e-50 | 2.82421e-83 | 3.125925e-06
[5 empty] | 11192.37 | 105.794 | 3.653014e-50 | 2.82421e-83 | 3.125925e-06
[5 empty] | 11192.37 | 105.794 | 3.653014e-50 | 2.82421e-83 | 3.125925e-06
[5 empty] | 11192.37 | 105.794 | 3.653014e-50 | 2.82421e-83 | 3.125925e-06
[5 empty] | 11192.37 | 105.794 | 3.653014e-50 | 2.82421e-83 | 3.125925e-06
[5 empty] | 11192.37 | 105.794 | 3.653014e-50 | 2.82421e-83 | 3.125925e-06
[5 empty] | 11192.37 | 105.794 | 3.653014e-50 | 2.82421e-83 | 3.125925e-06
[5 empty] | 11192.37 | 105.794 | 3.653014e-50 | 2.82421e-83 | 3.125925e-06
[5 empty] | 11192.37 | 105.794 | 3.653014e-50 | 2.82421e-83 | 3.125925e-06
[5 empty] | 11192.37 | 105.794 | 3.653014e-50 | 2.82421e-83 | 3.125925e-06
[5 empty] | 11192.37 | 105.794 | 3.653014e-50 | 2.82421e-83 | 3.125925e-06
[5 empty] | 11192.37 | 105.794 | 3.653014e-50 | 2.82421e-83 | 3.125925e-06
[5 empty] | 11192.37 | 105.794 | 3.653014e-50 | 2.82421e-83 | 3.125925e-06
[5 empty] | 11192.37 | 105.794 | 3.653014e-50 | 2.82421e-83 | 3.125925e-06
[5 empty] | 11192.37 | 105.794 | 3.653014e-50 | 2.82421e-83 | 3.125925e-06
[5 empty] | 11192.37 | 105.794 | 3.653014e-50 | 2.82421e-83 | 3.125925e-06
[5 empty] | 11192.37 | 105.794 | 3.653014e-50 | 2.82421e-83 | 3.125925e-06
[5 empty] | 11192.37 | 105.794 | 3.653014e-50 | 2.82421e-83 | 3.125925e-06
[5 empty] | 11192.37 | 105.794 | 3.653014e-50 | 2.82421e-83 | 3.125925e-06
[5 empty] | 11192.37 | 105.794 | 3.653014e-50 | 2.82421e-83 | 3.125925e-06
[5 empty] | 11192.37 | 105.794 | 3.653014e-50 | 2.82421e-83 | 3.125925e-06
[5 empty] | 11192.37 | 105.794 | 3.653014e-50 | 2.82421e-83 | 3.125925e-06
[5 empty] | 11192.37 | 105.794 | 3.653014e-50 | 2.82421e-83 | 3.125925e-06
[5 empty] | 11192.37 | 105.794 | 3.653014e-50 | 2.82421e-83 | 3.125925e-06
[5 empty] | 11192.37 | 105.794 | 3.653014e-50 | 2.82421e-83 | 3.125925e-06
[5 empty] | 11192.37 | 105.794 | 3.653014e-50 | 2.82421e-83 | 3.125925e-06
[5 empty] | 11192.37 | 105.794 | 3.653014e-50 | 2.82421e-83 | 3.125925e-06
[5 empty] | 11192.37 | 105.794 | 3.653014e-50 | 2.82421e-83 | 3.125925e-06
[5 empty] | 11192.37 | 105.794 | 3.653014e-50 | 2.82421e-83 | 3.125925e-06
[5 empty] | 11192.37 | 105.794 | 3.653014e-50 | 2.82421e-83 | 3.125925e-06
[5 empty] | 11192.37 | 105.794 | 3.653014e-50 | 2.82421e-83 | 3.125925e-06
[5 empty] | 11192.37 | 105.794 | 3.653014e-50 | 2.82421e-83 | 3.125925e-06
[5 empty] | 11192.37 | 105.794 | 3.653014e-50 | 2.82421e-83 | 3.125925e-06
[5 empty] | 11192.37 | 105.794 | 3.653014e-50 | 2.82421e-83 | 3.125925e-06
[5 empty] | 11192.37 | 105.794 | 3.653014e-50 | 2.82421e-83 | 3.125925e-06
[5 empty] | 11192.37 | 105.794 | 3.653014e-50 | 2.82421e-83 | 3.125925e-06
[5 empty] | 11192.37 | 105.794 | 3.653014e-50 | 2.82421e-83 | 3.125925e-06
[5 empty] | 11192.37 | 105.794 | 3.653014e-50 | 2.82421e-83 | 3.125925e-06
[5 empty] | 11192.37 | 105.794 | 3.653014e-50 | 2.82421e-83 | 3.125925e-06
[5 empty] | 11192.37 | 105.794 | 3.653014e-50 | 2.82421e-83 | 3.125925e-06
[5 empty] | 11192.37 | 105.794 | 3.653014e-50 | 2.82421e-83 | 3.125925e-06
[5 empty] | 11192.37 | 105.794 | 3.653014e-50 | 2.82421e-83 | 3.125925e-06
[5 empty] | 11192.37 | 105.794 | 3.653014e-50 | 2.82421e-83 | 3.125925e-06
[5 empty] | 11192.37 | 105.794 | 3.653014e-50 | 2.82421e-83 | 3.125925e-06
[5 empty] | 11192.37 | 105.794 | 3.653014e-50 | 2.82421e-83 | 3.125925e-06
[5 empty] | 11192.37 | 105.794 | 3.653014e-50 | 2.82421e-83 | 3.125925e-06
[5 empty] | 11192.37 | 105.794 | 3.653014e-50 | 2.82421e-83 | 3.125925e-06
[5 empty] | 11192.37 | 105.794 | 3.653014e-50 | 2.82421e-83 | 3.125925e-06
[5 empty] | 11192.37 | 105.794 | 3.653014e-50 | 2.82421e-83 | 3.125925e-06
[5 empty] | 11192.37 | 105.794 | 3.653014e-50 | 2.82421e-83 | 3.125925e-06
[5 empty] | 11192.37 | 105.794 | 3.653014e-50 | 2.82421e-83 | 3.125925e-06
[5 empty] | 11192.37 | 105.794 | 3.653014e-50 | 2.82421e-83 | 3.125925e-06
[5 empty] | 11192.37 | 105.794 | 3.653014e-50 | 2.82421e-83 | 3.125925e-06
[5 empty] | 11192.37 | 105.794 | 3.653014e-50 | 2.82421e-83 | 3.125925e-06
[5 empty] | 11192.37 | 105.794 | 3.653014e-50 | 2.82421e-83 | 3.125925e-06
[5 empty] | 11192.37 | 105.794 | 3.653014e-50 | 2.82421e-83 | 3.125925e-06
[5 empty] | 11192.37 | 105.794 | 3.653014e-50 | 2.82421e-83 | 3.125925e-06
[5 empty] | 11192.37 | 105.794 | 3.653014e-50 | 2.82421e-83 | 3.125925e-06
[5 empty] | 11192.37 | 105.794 | 3.653014e-50 | 2.82421e-83 | 3.125925e-06
[5 empty] | 11192.37 | 105.794 | 3.653014e-50 | 2.82421e-83 | 3.125925e-06
[5 empty] | 11192.37 | 105.794 | 3.653014e-50 | 2.82421e-83 | 3.125925e-06
[5 empty] | 11192.37 | 105.794 | 3.653014e-50 | 2.82421e-83 | 3.125925e-06
[5 empty] | 11192.37 | 105.794 | 3.653014e-50 | 2.82421e-83 | 3.125925e-06
[5 empty] | 11192.37 | 105.794 | 3.653014e-50 | 2.82421e-83 | 3.125925e-06
[5 empty] | 11192.37 | 105.794 | 3.653014e-50 | 2.82421e-83 | 3.125925e-06
[5 empty] | 11192.37 | 105.794 | 3.653014e-50 | 2.82421e-83 | 3.125925e-06
[5 empty] | 11192.37 | 105.794 | 3.653014e-50 | 2.82421e-83 | 3.125925e-06
[5 empty] | 11192.37 | 105.794 | 3.653014e-50 | 2.82421e-83 | 3.125925e-06
[5 empty] | 11192.37 | 105.794 | 3.653014e-50 | 2.82421e-83 | 3.125925e-06
[5 empty] | 11192.37 | 105.794 | 3.653014e-50 | 2.82421e-83 | 3.125925e-06
[5 empty] | 11192.37 | 105.794 | 3.653014e-50 | 2.82421e-83 | 3.125925e-06
[5 empty] | 11192.37 | 105.794 | 3.653014e-50 | 2.82421e-83 | 3.125925e-06
[5 empty] | 11192.37 | 105.794 | 3.653014e-50 | 2.82421e-83 | 3.125925e-06
[5 empty] | 11192.37 | 105.794 | 3.653014e-50 | 2.82421e-83 | 3.125925e-06
[5 empty] | 11192.37 | 105.794 | 3.653014e-50 | 2.82421e-83 | 3.125925e-06
[5 empty] | 11192.37 | 105.794 | 3.653014e-50 | 2.82421e-83 | 3.125925e-06
[5 empty] | 11192.37 | 105.794 | 3.653014e-50 | 2.82421e-83 | 3.125925e-06
[5 empty] | 11192.37 | 105.794 | 3.653014e-50 | 2.82421e-83 | 3.125925e-06
[5 empty] | 11192.37 | 105.794 | 3.653014e-50 | 2.82421e-83 | 3.125925e-06
[5 empty] | 11192.37 | 105.794 | 3.653014e-50 | 2.82421e-83 | 3.125925e-06
[5 empty] | 11192.37 | 105.794 | 3.653014e-50 | 2.82421e-83 | 3.125925e-06
[5 empty] | 11192.37 | 105.794 | 3.653014e-50 | 2.82421e-83 | 3.125925e-06
[5 empty] | 11192.37 | 105.794 | 3.653014e-50 | 2.82421e-83 | 3.125925e-06
[5 empty] | 11192.37 | 105.794 | 3.653014e-50 | 2.82421e-83 | 3.125925e-06
[5 empty] | 11192.37 | 105.794 | 3.653014e-50 | 2.82421e-83 | 3.125925e-06
[5 empty] | 11192.37 | 105.794 | 3.653014e-50 | 2.82421e-83 | 3.125925e-06
[5 empty] | 11192.37 | 105.794 | 3.653014e-50 | 2.82421e-83 | 3.125925e-06
[5 empty] | 11192.37 | 105.794 | 3.653014e-50 | 2.82421e-83 | 3.125925e-06
[5 empty] | 11192.37 | 105.794 | 3.653014e-50 | 2.82421e-83 | 3.125925e-06
[5 empty] | 11192.37 | 105.794 | 3.653014e-50 | 2.82421e-83 | 3.125925e-06
[5 empty] | 11192.37 | 105.794 | 3.653014e-50 | 2.82421e-83 | 3.125925e-06
[5 empty] | 11192.37 | 105.794 | 3.653014e-50 | 2.82421e-83 | 3.125925e-06
[5 empty] | 11192.37 | 105.794 | 3.653014e-50 | 2.82421e-83 | 3.125925e-06
[5 empty] | 11192.37 | 105.794 | 3.653014e-50 | 2.82421e-83 | 3.125925e-06
[5 empty] | 11192.37 | 105.794 | 3.653014e-50 | 2.82421e-83 | 3.125925e-06
[5 empty] | 11192.37 | 105.794 | 3.653014e-50 | 2.82421e-83 | 3.125925e-06
[5 empty] | 11192.37 | 105.794 | 3.653014e-50 | 2.82421e-83 | 3.125925e-06
[5 empty] | 11192.37 | 105.794 | 3.653014e-50 | 2.82421e-83 | 3.125925e-06
[5 empty] | 11192.37 | 105.794 | 3.653014e-50 | 2.82421e-83 | 3.125925e-06
[5 empty] | 11192.37 | 105.794 | 3.653014e-50 | 2.82421e-83 | 3.125925e-06
[5 empty] | 11192.37 | 105.794 | 3.653014e-50 | 2.82421e-83 | 3.125925e-06
[5 empty] | 11192.37 | 105.794 | 3.653014e-50 | 2.82421e-83 | 3.125925e-06
[5 empty] | 11192.37 | 105.794 | 3.653014e-50 | 2.82421e-83 | 3.125925e-06
[5 empty] | 11192.37 | 105.794 | 3.653014e-50 | 2.82421e-83 | 3.125925e-06
[5 empty] | 11192.37 | 105.794 | 3.653014e-50 | 2.82421e-83 | 3.125925e-06
[5 empty] | 11192.37 | 105.794 | 3.653014e-50 | 2.82421e-83 | 3.125925e-06
[5 empty] | 11192.37 | 105.794 | 3.653014e-50 | 2.82421e-83 | 3.125925e-06
[5 empty] | 11192.37 | 105.794 | 3.653014e-50 | 2.82421e-83 | 3.125925e-06
[5 empty] | 11192.37 | 105.794 | 3.653014e-50 | 2.82421e-83 | 3.125925e-06
[5 empty] | 11192.37 | 105.794 | 3.653014e-50 | 2.82421e-83 | 3.125925e-06
[5 empty] | 11192.37 | 105.794 | 3.653014e-50 | 2.82421e-83 | 3.125925e-06
[5 empty] | 11192.37 | 105.794 | 3.653014e-50 | 2.82421e-83 | 3.125925e-06
[5 empty] | 11192.37 | 105.794 | 3.653014e-50 | 2.82421e-83 | 3.125925e-06
[5 empty] | 11192.37 | 105.794 | 3.653014e-50 | 2.82421e-83 | 3.125925e-06
[5 empty] | 11192.37 | 105.794 | 3.653014e-50 | 2.82421e-83 | 3.125925e-06
[5 empty] | 11192.37 | 105.794 | 3.653014e-50 | 2.82421e-83 | 3.125925e-06
[5 empty] | 11192.37 | 105.794 | 3.653014e-50 | 2.82421e-83 | 3.125925e-06
[5 empty] | 11192.37 | 105.794 | 3.653014e-50 | 2.82421e-83 | 3.125925e-06
[5 empty] | 11192.37 | 105.794 | 3.653014e-50 | 2.82421e-83 | 3.125925e-06
[5 empty] | 11192.37 | 105.794 | 3.653014e-50 | 2.82421e-83 | 3.125925e-06
[5 empty] | 11192.37 | 105.794 | 3.653014e-50 | 2.82421e-83 | 3.125925e-06
[5 empty] | 11192.37 | 105.794 | 3.653014e-50 | 2.82421e-83 | 3.125925e-06
[5 empty] | 11192.37 | 105.794 | 3.653014e-50 | 2.82421e-83 | 3.125925e-06
[5 empty] | 11192.37 | 105.794 | 3.653014e-50 | 2.82421e-83 | 3.125925e-06
[5 empty] | 11192.37 | 105.794 | 3.653014e-50 | 2.82421e-83 | 3.125925e-06
[5 empty] | 11192.37 | 105.794 | 3.653014e-50 | 2.82421e-83 | 3.125925e-06
[5 empty] | 11192.37 | 105.794 | 3.653014e-50 | 2.82421e-83 | 3.125925e-06
[5 empty] | 11192.37 | 105.794 | 3.653014e-50 | 2.82421e-83 | 3.125925e-06
[5 empty] | 11192.37 | 105.794 | 3.653014e-50 | 2.82421e-83 | 3.125925e-06
[5 empty] | 11192.37 | 105.794 | 3.653014e-50 | 2.82421e-83 | 3.125925e-06
[5 empty] | 11192.37 | 105.794 | 3.653014e-50 | 2.82421e-83 | 3.125925e-06
[5 empty] | 11192.37 | 105.794 | 3.653014e-50 | 2.82421e-83 | 3.125925e-06
[5 empty] | 11192.37 | 105.794 | 3.653014e-50 | 2.82421e-83 | 3.125925e-06
[5 empty] | 11192.37 | 105.794 | 3.653014e-50 | 2.82421e-83 | 3.125925e-06
[5 empty] | 11192.37 | 105.794 | 3.653014e-50 | 2.82421e-83 | 3.125925e-06
[5 empty] | 11192.37 | 105.794 | 3.653014e-50 | 2.82421e-83 | 3.125925e-06
[5 empty] | 11192.37 | 105.794 | 3.653014e-50 | 2.82421e-83 | 3.125925e-06
[5 empty] | 11192.37 | 105.794 | 3.653014e-50 | 2.82421e-83 | 3.125925e-06
[5 empty] | 11192.37 | 105.794 | 3.653014e-50 | 2.82421e-83 | 3.125925e-06
[5 empty] | 11192.37 | 105.794 | 3.653014e-50 | 2.82421e-83 | 3.125925e-06
[5 empty] | 11192.37 | 105.794 | 3.653014e-50 | 2.82421e-83 | 3.125925e-06
[5 empty] | 11192.37 | 105.794 | 3.653014e-50 | 2.82421e-83 | 3.125925e-06
[5 empty] | 11192.37 | 105.794 | 3.653014e-50 | 2.82421e-83 | 3.125925e-06
[5 empty] | 11192.37 | 105.794 | 3.653014e-50 | 2.82421e-83 | 3.125925e-06
[5 empty] | 11192.37 | 105.794 | 3.653014e-50 | 2.82421e-83 | 3.125925e-06
[5 empty] | 11192.37 | 105.794 | 3.653014e-50 | 2.82421e-83 | 3.125925e-06
[5 empty] | 11192.37 | 105.794 | 3.653014e-50 | 2.82421e-83 | 3.125925e-06
[5 empty] | 11192.37 | 105.794 | 3.653014e-50 | 2.82421e-83 | 3.125925e-06
[5 empty] | 11192.37 | 105.794 | 3.653014e-50 | 2.82421e-83 | 3.125925e-06
[5 empty] | 11192.37 | 105.794 | 3.653014e-50 | 2.82421e-83 | 3.125925e-06
[5 empty] | 11192.37 | 105.794 | 3.653014e-50 | 2.82421e-83 | 3.125925e-06
[5 empty] | 11192.37 | 105.794 | 3.653014e-50 | 2.82421e-83 | 3.125925e-06
[5 empty] | 11192.37 | 105.794 | 3.653014e-50 | 2.82421e-83 | 3.125925e-06
[5 empty] | 11192.37 | 105.794 | 3.653014e-50 | 2.82421e-83 | 3.125925e-06
[5 empty] | 11192.37 | 105.794 | 3.653014e-50 | 2.82421e-83 | 3.125925e-06
[5 empty] | 11192.37 | 105.794 | 3.653014e-50 | 2.82421e-83 | 3.125925e-06
[5 empty] | 11192.37 | 105.794 | 3.653014e-50 | 2.82421e-83 | 3.125925e-06
[5 empty] | 11192.37 | 105.794 | 3.653014e-50 | 2.82421e-83 | 3.125925e-06
[5 empty] | 11192.37 | 105.794 | 3.653014e-50 | 2.82421e-83 | 3.125925e-06
[5 empty] | 11192.37 | 105.794 | 3.653014e-50 | 2.82421e-83 | 3.125925e-06
[5 empty] | 11192.37 | 105.794 | 3.653014e-50 | 2.82421e-83 | 3.125925e-06
[5 empty] | 11192.37 | 105.794 | 3.653014e-50 | 2.82421e-83 | 3.125925e-06
[5 empty] | 11192.37 | 105.794 | 3.653014e-50 | 2.82421e-83 | 3.125925e-06
[5 empty] | 11192.37 | 105.794 | 3.653014e-50 | 2.82421e-83 | 3.125925e-06
[5 empty] | 11192.37 | 105.794 | 3.653014e-50 | 2.82421e-83 | 3.125925e-06
[5 empty] | 11192.37 | 105.794 | 3.653014e-50 | 2.82421e-83 | 3.125925e-06
[5 empty] | 11192.37 | 105.794 | 3.653014e-50 | 2.82421e-83 | 3.125925e-06
[5 empty] | 11192.37 | 105.794 | 3.653014e-50 | 2.82421e-83 | 3.125925e-06
[5 empty] | 11192.37 | 105.794 | 3.653014e-50 | 2.82421e-83 | 3.125925e-06
[5 empty] | 11192.37 | 105.794 | 3.653014e-50 | 2.82421e-83 | 3.125925e-06
[5 empty] | 11192.37 | 105.794 | 3.653014e-50 | 2.82421e-83 | 3.125925e-06
[5 empty] | 11192.37 | 105.794 | 3.653014e-50 | 2.82421e-83 | 3.125925e-06
[5 empty] | 11192.37 | 105.794 | 3.653014e-50 | 2.82421e-83 | 3.125925e-06
[5 empty] | 11192.37 | 105.794 | 3.653014e-50 | 2.82421e-83 | 3.125925e-06
[5 empty] | 11192.37 | 105.794 | 3.653014e-50 | 2.82421e-83 | 3.125925e-06
[5 empty] | 11192.37 | 105.794 | 3.653014e-50 | 2.82421e-83 | 3.125925e-06
[5 empty] | 11192.37 | 105.794 | 3.653014e-50 | 2.82421e-83 | 3.125925e-06
[5 empty] | 11192.37 | 105.794 | 3.653014e-50 | 2.82421e-83 | 3.125925e-06
[5 empty] | 11192.37 | 105.794 | 3.653014e-50 | 2.82421e-83 | 3.125925e-06
[5 empty] | 11192.37 | 105.794 | 3.653014e-50 | 2.82421e-83 | 3.125925e-06
[5 empty] | 11192.37 | 105.794 | 3.653014e-50 | 2.82421e-83 | 3.125925e-06
[5 empty] | 11192.37 | 105.794 | 3.653014e-50 | 2.82421e-83 | 3.125925e-06
[5 empty] | 11192.37 | 105.794 | 3.653014e-50 | 2.82421e-83 | 3.125925e-06
[5 empty] | 11192.37 | 105.794 | 3.653014e-50 | 2.82421e-83 | 3.125925e-06
[5 empty] | 11192.37 | 105.794 | 3.653014e-50 | 2.82421e-83 | 3.125925e-06
[5 empty] | 11192.37 | 105.794 | 3.653014e-50 | 2.82421e-83 | 3.125925e-06
[5 empty] | 11192.37 | 105.794 | 3.653014e-50 | 2.82421e-83 | 3.125925e-06
[5 empty] | 11192.37 | 105.794 | 3.653014e-50 | 2.82421e-83 | 3.125925e-06
[5 empty] | 11192.37 | 105.794 | 3.653014e-50 | 2.82421e-83 | 3.125925e-06
[5 empty] | 11192.37 | 105.794 | 3.653014e-50 | 2.82421e-83 | 3.125925e-06
[5 empty] | 11192.37 | 105.794 | 3.653014e-50 | 2.82421e-83 | 3.125925e-06
[5 empty] | 11192.37 | 105.794 | 3.653014e-50 | 2.82421e-83 | 3.125925e-06
[5 empty] | 11192.37 | 105.794 | 3.653014e-50 | 2.82421e-83 | 3.125925e-06
[5 empty] | 11192.37 | 105.794 | 3.653014e-50 | 2.82421e-83 | 3.125925e-06
[5 empty] | 11192.37 | 105.794 | 3.653014e-50 | 2.82421e-83 | 3.125925e-06
[5 empty] | 11192.37 | 105.794 | 3.653014e-50 | 2.82421e-83 | 3.125925e-06
[5 empty] | 11192.37 | 105.794 | 3.653014e-50 | 2.82421e-83 | 3.125925e-06
[5 empty] | 11192.37 | 105.794 | 3.653014e-50 | 2.82421e-83 | 3.125925e-06
[5 empty] | 11192.37 | 105.794 | 3.653014e-50 | 2.82421e-83 | 3.125925e-06
[5 empty] | 11192.37 | 105.794 | 3.653014e-50 | 2.82421e-83 | 3.125925e-06
[5 empty] | 11192.37 | 105.794 | 3.653014e-50 | 2.82421e-83 | 3.125925e-06
[5 empty] | 11192.37 | 105.794 | 3.653014e-50 | 2.82421e-83 | 3.125925e-06
[5 empty] | 11192.37 | 105.794 | 3.653014e-50 | 2.82421e-83 | 3.125925e-06
[5 empty] | 11192.37 | 105.794 | 3.653014e-50 | 2.82421e-83 | 3.125925e-06
[5 empty] | 11192.37 | 105.794 | 3.653014e-50 | 2.82421e-83 | 3.125925e-06
[5 empty] | 11192.37 | 105.794 | 3.653014e-50 | 2.82421e-83 | 3.125925e-06
[5 empty] | 11192.37 | 105.794 | 3.653014e-50 | 2.82421e-83 | 3.125925e-06
[5 empty] | 11192.37 | 105.794 | 3.653014e-50 | 2.82421e-83 | 3.125925e-06
[5 empty] | 11192.37 | 105.794 | 3.653014e-50 | 2.82421e-83 | 3.125925e-06
[5 empty] | 11192.37 | 105.794 | 3.653014e-50 | 2.82421e-83 | 3.125925e-06
[5 empty] | 11192.37 | 105.794 | 3.653014e-50 | 2.82421e-83 | 3.125925e-06
[5 empty] | 11192.37 | 105.794 | 3.653014e-50 | 2.82421e-83 | 3.125925e-06
[5 empty] | 11192.37 | 105.794 | 3.653014e-50 | 2.82421e-83 | 3.125925e-06
[5 empty] | 11192.37 | 105.794 | 3.653014e-50 | 2.82421e-83 | 3.125925e-06
[5 empty] | 11192.37 | 105.794 | 3.653014e-50 | 2.82421e-83 | 3.125925e-06
[5 empty] | 11192.37 | 105.794 | 3.653014e-50 | 2.82421e-83 | 3.125925e-06
[5 empty] | 11192.37 | 105.794 | 3.653014e-50 | 2.82421e-83 | 3.125925e-06
[5 empty] | 11192.37 | 105.794 | 3.653014e-50 | 2.82421e-83 | 3.125925e-06
[5 empty] | 11192.37 | 105.794 | 3.653014e-50 | 2.82421e-83 | 3.125925e-06
[5 empty] | 11192.37 | 105.794 | 3.653014e-50 | 2.82421e-83 | 3.125925e-06
[5 empty] | 11192.37 | 105.794 | 3.653014e-50 | 2.82421e-83 | 3.125925e-06
[5 empty] | 11192.37 | 105.794 | 3.653014e-50 | 2.82421e-83 | 3.125925e-06
[5 empty] | 11192.37 | 105.794 | 3.653014e-50 | 2.82421e-83 | 3.125925e-06
[5 empty] | 11192.37 | 105.794 | 3.653014e-50 | 2.82421e-83 | 3.125925e-06
[5 empty] | 11192.37 | 105.794 | 3.653014e-50 | 2.82421e-83 | 3.125925e-06
[5 empty] | 11192.37 | 105.794 | 3.653014e-50 | 2.82421e-83 | 3.125925e-06
[5 empty] | 11192.37 | 105.794 | 3.653014e-50 | 2.82421e-83 | 3.125925e-06
[5 empty] | 11192.37 | 105.794 | 3.653014e-50 | 2.82421e-83 | 3.125925e-06
[5 empty] | 11192.37 | 105.794 | 3.653014e-50 | 2.82421e-83 | 3.125925e-06
[5 empty] | 11192.37 | 105.794 | 3.653014e-50 | 2.82421e-83 | 3.125925e-06
[5 empty] | 11192.37 | 105.794 | 3.653014e-50 | 2.82421e-83 | 3.125925e-06
[5 empty] | 11192.37 | 105.794 | 3.653014e-50 | 2.82421e-83 | 3.125925e-06
[5 empty] | 11192.37 | 105.794 | 3.653014e-50 | 2.82421e-83 | 3.125925e-06
[5 empty] | 11192.37 | 105.794 | 3.653014e-50 | 2.82421e-83 | 3.125925e-06
[5 empty] | 11192.37 | 105.794 | 3.653014e-50 | 2.82421e-83 | 3.125925e-06
[5 empty] | 11192.37 | 105.794 | 3.653014e-50 | 2.82421e-83 | 3.125925e-06
[5 empty] | 11192.37 | 105.794 | 3.653014e-50 | 2.82421e-83 | 3.125925e-06
[5 empty] | 11192.37 | 105.794 | 3.653014e-50 | 2.82421e-83 | 3.125925e-06
[5 empty] | 11192.37 | 105.794 | 3.653014e-50 | 2.82421e-83 | 3.125925e-06
[5 empty] | 11192.37 | 105.794 | 3.653014e-50 | 2.82421e-83 | 3.125925e-06
[5 empty] | 11192.37 | 105.794 | 3.653014e-50 | 2.82421e-83 | 3.125925e-06
[5 empty] | 11192.37 | 105.794 | 3.653014e-50 | 2.82421e-83 | 3.125925e-06
[5 empty] | 11192.37 | 105.794 | 3.653014e-50 | 2.82421e-83 | 3.125925e-06
[5 empty] | 11192.37 | 105.794 | 3.653014e-50 | 2.82421e-83 | 3.125925e-06
[5 empty] | 11192.37 | 105.794 | 3.653014e-50 | 2.82421e-83 | 3.125925e-06
[5 empty] | 11192.37 | 105.794 | 3.653014e-50 | 2.82421e-83 | 3.125925e-06
[5 empty] | 11192.37 | 105.794 | 3.653014e-50 | 2.82421e-83 | 3.125925e-06
[5 empty] | 11192.37 | 105.794 | 3.653014e-50 | 2.82421e-83 | 3.125925e-06
[5 empty] | 11192.37 | 105.794 | 3.653014e-50 | 2.82421e-83 | 3.125925e-06
[5 empty] | 11192.37 | 105.794 | 3.653014e-50 | 2.82421e-83 | 3.125925e-06
[5 empty] | 11192.37 | 105.794 | 3.653014e-50 | 2.82421e-83 | 3.125925e-06
[5 empty] | 11192.37 | 105.794 | 3.653014e-50 | 2.82421e-83 | 3.125925e-06
[5 empty] | 11192.37 | 105.794 | 3.653014e-50 | 2.82421e-83 | 3.125925e-06
[5 empty] | 11192.37 | 105.794 | 3.653014e-50 | 2.82421e-83 | 3.125925e-06
[5 empty] | 11192.37 | 105.794 | 3.653014e-50 | 2.82421e-83 | 3.125925e-06
[5 empty] | 11192.37 | 105.794 | 3.653014e-50 | 2.82421e-83 | 3.125925e-06
[5 empty] | 11192.37 | 105.794 | 3.653014e-50 | 2.82421e-83 | 3.125925e-06
[5 empty] | 11192.37 | 105.794 | 3.653014e-50 | 2.82421e-83 | 3.125925e-06
[5 empty] | 11192.37 | 105.794 | 3.653014e-50 | 2.82421e-83 | 3.125925e-06
[5 empty] | 11192.37 | 105.794 | 3.653014e-50 | 2.82421e-83 | 3.125925e-06
[5 empty] | 11192.37 | 105.794 | 3.653014e-50 | 2.82421e-83 | 3.125925e-06
[5 empty] | 11192.37 | 105.794 | 3.653014e-50 | 2.82421e-83 | 3.125925e-06
[5 empty] | 11192.37 | 105.794 | 3.653014e-50 | 2.82421e-83 | 3.125925e-06
[5 empty] | 11192.37 | 105.794 | 3.653014e-50 | 2.82421e-83 | 3.125925e-06
[5 empty] | 11192.37 | 105.794 | 3.653014e-50 | 2.82421e-83 | 3.125925e-06
[5 empty] | 11192.37 | 105.794 | 3.653014e-50 | 2.82421e-83 | 3.125925e-06
[5 empty] | 11192.37 | 105.794 | 3.653014e-50 | 2.82421e-83 | 3.125925e-06
[5 empty] | 11192.37 | 105.794 | 3.653014e-50 | 2.82421e-83 | 3.125925e-06
[5 empty] | 11192.37 | 105.794 | 3.653014e-50 | 2.82421e-83 | 3.125925e-06
[5 empty] | 11192.37 | 105.794 | 3.653014e-50 | 2.82421e-83 | 3.125925e-06
[5 empty] | 11192.37 | 105.794 | 3.653014e-50 | 2.82421e-83 | 3.125925e-06
[5 empty] | 11192.37 | 105.794 | 3.653014e-50 | 2.82421e-83 | 3.125925e-06
[5 empty] | 11192.37 | 105.794 | 3.653014e-50 | 2.82421e-83 | 3.125925e-06
[5 empty] | 11192.37 | 105.794 | 3.653014e-50 | 2.82421e-83 | 3.125925e-06
[5 empty] | 11192.37 | 105.794 | 3.653014e-50 | 2.82421e-83 | 3.125925e-06
[5 empty] | 11192.37 | 105.794 | 3.653014e-50 | 2.82421e-83 | 3.125925e-06
[5 empty] | 11192.37 | 105.794 | 3.653014e-50 | 2.82421e-83 | 3.125925e-06
[5 empty] | 11192.37 | 105.794 | 3.653014e-50 | 2.82421e-83 | 3.125925e-06
[5 empty] | 11192.37 | 105.794 | 3.653014e-50 | 2.82421e-83 | 3.125925e-06
[5 empty] | 11192.37 | 105.794 | 3.653014e-50 | 2.82421e-83 | 3.125925e-06
[5 empty] | 11192.37 | 105.794 | 3.653014e-50 | 2.82421e-83 | 3.125925e-06
[5 empty] | 11192.37 | 105.794 | 3.653014e-50 | 2.82421e-83 | 3.125925e-06
[5 empty] | 11192.37 | 105.794 | 3.653014e-50 | 2.82421e-83 | 3.125925e-06
[5 empty] | 11192.37 | 105.794 | 3.653014e-50 | 2.82421e-83 | 3.125925e-06
[5 empty] | 11192.37 | 105.794 | 3.653014e-50 | 2.82421e-83 | 3.125925e-06
[5 empty] | 11192.37 | 105.794 | 3.653014e-50 | 2.82421e-83 | 3.125925e-06
[5 empty] | 11192.37 | 105.794 | 3.653014e-50 | 2.82421e-83 | 3.125925e-06
[5 empty] | 11192.37 | 105.794 | 3.653014e-50 | 2.82421e-83 | 3.125925e-06
[5 empty] | 11192.37 | 105.794 | 3.653014e-50 | 2.82421e-83 | 3.125925e-06
[5 empty] | 11192.37 | 105.794 | 3.653014e-50 | 2.82421e-83 | 3.125925e-06
[5 empty] | 11192.37 | 105.794 | 3.653014e-50 | 2.82421e-83 | 3.125925e-06
[5 empty] | 11192.37 | 105.794 | 3.653014e-50 | 2.82421e-83 | 3.125925e-06
[5 empty] | 11192.37 | 105.794 | 3.653014e-50 | 2.82421e-83 | 3.125925e-06
[5 empty] | 11192.37 | 105.794 | 3.653014e-50 | 2.82421e-83 | 3.125925e-06
[5 empty] | 11192.37 | 105.794 | 3.653014e-50 | 2.82421e-83 | 3.125925e-06
[5 empty] | 11192.37 | 105.794 | 3.653014e-50 | 2.82421e-83 | 3.125925e-06
[5 empty] | 11192.37 | 105.794 | 3.653014e-50 | 2.82421e-83 | 3.125925e-06
[5 empty] | 11192.37 | 105.794 | 3.653014e-50 | 2.82421e-83 | 3.125925e-06
[5 empty] | 11192.37 | 105.794 | 3.653014e-50 | 2.82421e-83 | 3.125925e-06
[5 empty] | 11192.37 | 105.794 | 3.653014e-50 | 2.82421e-83 | 3.125925e-06
[5 empty] | 11192.37 | 105.794 | 3.653014e-50 | 2.82421e-83 | 3.125925e-06
[5 empty] | 11192.37 | 105.794 | 3.653014e-50 | 2.82421e-83 | 3.125925e-06
[5 empty] | 11192.37 | 105.794 | 3.653014e-50 | 2.82421e-83 | 3.125925e-06
[5 empty] | 11192.37 | 105.794 | 3.653014e-50 | 2.82421e-83 | 3.125925e-06
[5 empty] | 11192.37 | 105.794 | 3.653014e-50 | 2.82421e-83 | 3.125925e-06
[5 empty] | 11192.37 | 105.794 | 3.653014e-50 | 2.82421e-83 | 3.125925e-06
[5 empty] | 11192.37 | 105.794 | 3.653014e-50 | 2.82421e-83 | 3.125925e-06
[5 empty] | 11192.37 | 105.794 | 3.653014e-50 | 2.82421e-83 | 3.125925e-06
[5 empty] | 11192.37 | 105.794 | 3.653014e-50 | 2.82421e-83 | 3.125925e-06
[5 empty] | 11192.37 | 105.794 | 3.653014e-50 | 2.82421e-83 | 3.125925e-06
[5 empty] | 11192.37 | 105.794 | 3.653014e-50 | 2.82421e-83 | 3.125925e-06
[5 empty] | 11192.37 | 105.794 | 3.653014e-50 | 2.82421e-83 | 3.125925e-06
[5 empty] | 11192.37 | 105.794 | 3.653014e-50 | 2.82421e-83 | 3.125925e-06
[5 empty] | 11192.37 | 105.794 | 3.653014e-50 | 2.82421e-83 | 3.125925e-06
[5 empty] | 11192.37 | 105.794 | 3.653014e-50 | 2.82421e-83 | 3.125925e-06
[5 empty] | 11192.37 | 105.794 | 3.653014e-50 | 2.82421e-83 | 3.125925e-06
[5 empty] | 11192.37 | 105.794 | 3.653014e-50 | 2.82421e-83 | 3.125925e-06
[5 empty] | 11192.37 | 105.794 | 3.653014e-50 | 2.82421e-83 | 3.125925e-06
[5 empty] | 11192.37 | 105.794 | 3.653014e-50 | 2.82421e-83 | 3.125925e-06
[5 empty] | 11192.37 | 105.794 | 3.653014e-50 | 2.82421e-83 | 3.125925e-06
[5 empty] | 11192.37 | 105.794 | 3.653014e-50 | 2.82421e-83 | 3.125925e-06
[5 empty] | 11192.37 | 105.794 | 3.653014e-50 | 2.82421e-83 | 3.125925e-06
[5 empty] | 11192.37 | 105.794 | 3.653014e-50 | 2.82421e-83 | 3.125925e-06
[5 empty] | 11192.37 | 105.794 | 3.653014e-50 | 2.82421e-83 | 3.125925e-06
[5 empty] | 11192.37 | 105.794 | 3.653014e-50 | 2.82421e-83 | 3.125925e-06
[5 empty] | 11192.37 | 105.794 | 3.653014e-50 | 2.82421e-83 | 3.125925e-06
[5 empty] | 11192.37 | 105.794 | 3.653014e-50 | 2.82421e-83 | 3.125925e-06
[5 empty] | 11192.37 | 105.794 | 3.653014e-50 | 2.82421e-83 | 3.125925e-06
[5 empty] | 11192.37 | 105.794 | 3.653014e-50 | 2.82421e-83 | 3.125925e-06
[5 empty] | 11192.37 | 105.794 | 3.653014e-50 | 2.82421e-83 | 3.125925e-06
[5 empty] | 11192.37 | 105.794 | 3.653014e-50 | 2.82421e-83 | 3.125925e-06
[5 empty] | 11192.37 | 105.794 | 3.653014e-50 | 2.82421e-83 | 3.125925e-06
[5 empty] | 11192.37 | 105.794 | 3.653014e-50 | 2.82421e-83 | 3.125925e-06
[5 empty] | 11192.37 | 105.794 | 3.653014e-50 | 2.82421e-83 | 3.125925e-06
[5 empty] | 11192.37 | 105.794 | 3.653014e-50 | 2.82421e-83 | 3.125925e-06
[5 empty] | 11192.37 | 105.794 | 3.653014e-50 | 2.82421e-83 | 3.125925e-06
[5 empty] | 11192.37 | 105.794 | 3.653014e-50 | 2.82421e-83 | 3.125925e-06
[5 empty] | 11192.37 | 105.794 | 3.653014e-50 | 2.82421e-83 | 3.125925e-06
[5 empty] | 11192.37 | 105.794 | 3.653014e-50 | 2.82421e-83 | 3.125925e-06
[5 empty] | 11192.37 | 105.794 | 3.653014e-50 | 2.82421e-83 | 3.125925e-06
[5 empty] | 11192.37 | 105.794 | 3.653014e-50 | 2.82421e-83 | 3.125925e-06
[5 empty] | 11192.37 | 105.794 | 3.653014e-50 | 2.82421e-83 | 3.125925e-06
[5 empty] | 11192.37 | 105.794 | 3.653014e-50 | 2.82421e-83 | 3.125925e-06
[5 empty] | 11192.37 | 105.794 | 3.653014e-50 | 2.82421e-83 | 3.125925e-06
[5 empty] | 11192.37 | 105.794 | 3.653014e-50 | 2.82421e-83 | 3.125925e-06
[5 empty] | 11192.37 | 105.794 | 3.653014e-50 | 2.82421e-83 | 3.125925e-06
[5 empty] | 11192.37 | 105.794 | 3.653014e-50 | 2.82421e-83 | 3.125925e-06
[5 empty] | 11192.37 | 105.794 | 3.653014e-50 | 2.82421e-83 | 3.125925e-06
[5 empty] | 11192.37 | 105.794 | 3.653014e-50 | 2.82421e-83 | 3.125925e-06
[5 empty] | 11192.37 | 105.794 | 3.653014e-50 | 2.82421e-83 | 3.125925e-06
[5 empty] | 11192.37 | 105.794 | 3.653014e-50 | 2.82421e-83 | 3.125925e-06
[5 empty] | 11192.37 | 105.794 | 3.653014e-50 | 2.82421e-83 | 3.125925e-06
[5 empty] | 11192.37 | 105.794 | 3.653014e-50 | 2.82421e-83 | 3.125925e-06
[5 empty] | 11192.37 | 105.794 | 3.653014e-50 | 2.82421e-83 | 3.125925e-06
[5 empty] | 11192.37 | 105.794 | 3.653014e-50 | 2.82421e-83 | 3.125925e-06
[5 empty] | 11192.37 | 105.794 | 3.653014e-50 | 2.82421e-83 | 3.125925e-06
[5 empty] | 11192.37 | 105.794 | 3.653014e-50 | 2.82421e-83 | 3.125925e-06
[5 empty] | 11192.37 | 105.794 | 3.653014e-50 | 2.82421e-83 | 3.125925e-06
[5 empty] | 11192.37 | 105.794 | 3.653014e-50 | 2.82421e-83 | 3.125925e-06
[5 empty] | 11192.37 | 105.794 | 3.653014e-50 | 2.82421e-83 | 3.125925e-06
[5 empty] | 11192.37 | 105.794 | 3.653014e-50 | 2.82421e-83 | 3.125925e-06
[5 empty] | 11192.37 | 105.794 | 3.653014e-50 | 2.82421e-83 | 3.125925e-06
[5 empty] | 11192.37 | 105.794 | 3.653014e-50 | 2.82421e-83 | 3.125925e-06
[5 empty] | 11192.37 | 105.794 | 3.653014e-50 | 2.82421e-83 | 3.125925e-06
[5 empty] | 11192.37 | 105.794 | 3.653014e-50 | 2.82421e-83 | 3.125925e-06
[5 empty] | 11192.37 | 105.794 | 3.653014e-50 | 2.82421e-83 | 3.125925e-06
[5 empty] | 11192.37 | 105.794 | 3.653014e-50 | 2.82421e-83 | 3.125925e-06
[5 empty] | 11192.37 | 105.794 | 3.653014e-50 | 2.82421e-83 | 3.125925e-06
[5 empty] | 11192.37 | 105.794 | 3.653014e-50 | 2.82421e-83 | 3.125925e-06
[5 empty] | 11192.37 | 105.794 | 3.653014e-50 | 2.82421e-83 | 3.125925e-06
[5 empty] | 11192.37 | 105.794 | 3.653014e-50 | 2.82421e-83 | 3.125925e-06
[5 empty] | 11192.37 | 105.794 | 3.653014e-50 | 2.82421e-83 | 3.125925e-06
[5 empty] | 11192.37 | 105.794 | 3.653014e-50 | 2.82421e-83 | 3.125925e-06
[5 empty] | 11192.37 | 105.794 | 3.653014e-50 | 2.82421e-83 | 3.125925e-06
[5 empty] | 11192.37 | 105.794 | 3.653014e-50 | 2.82421e-83 | 3.125925e-06
[5 empty] | 11192.37 | 105.794 | 3.653014e-50 | 2.82421e-83 | 3.125925e-06
[5 empty] | 11192.37 | 105.794 | 3.653014e-50 | 2.82421e-83 | 3.125925e-06
[5 empty] | 11192.37 | 105.794 | 3.653014e-50 | 2.82421e-83 | 3.125925e-06
[5 empty] | 11192.37 | 105.794 | 3.653014e-50 | 2.82421e-83 | 3.125925e-06
[5 empty] | 11192.37 | 105.794 | 3.653014e-50 | 2.82421e-83 | 3.125925e-06
[5 empty] | 11192.37 | 105.794 | 3.653014e-50 | 2.82421e-83 | 3.125925e-06
[5 empty] | 11192.37 | 105.794 | 3.653014e-50 | 2.82421e-83 | 3.125925e-06
[5 empty] | 11192.37 | 105.794 | 3.653014e-50 | 2.82421e-83 | 3.125925e-06
[5 empty] | 11192.37 | 105.794 | 3.653014e-50 | 2.82421e-83 | 3.125925e-06
[5 empty] | 11192.37 | 105.794 | 3.653014e-50 | 2.82421e-83 | 3.125925e-06
[5 empty] | 11192.37 | 105.794 | 3.653014e-50 | 2.82421e-83 | 3.125925e-06
[5 empty] | 11192.37 | 105.794 | 3.653014e-50 | 2.82421e-83 | 3.125925e-06
[5 empty] | 11192.37 | 105.794 | 3.653014e-50 | 2.82421e-83 | 3.125925e-06
[5 empty] | 11192.37 | 105.794 | 3.653014e-50 | 2.82421e-83 | 3.125925e-06
[5 empty] | 11192.37 | 105.794 | 3.653014e-50 | 2.82421e-83 | 3.125925e-06
[5 empty] | 11192.37 | 105.794 | 3.653014e-50 | 2.82421e-83 | 3.125925e-06
[5 empty] | 11192.37 | 105.794 | 3.653014e-50 | 2.82421e-83 | 3.125925e-06
[5 empty] | 11192.37 | 105.794 | 3.653014e-50 | 2.82421e-83 | 3.125925e-06
[5 empty] | 11192.37 | 105.794 | 3.653014e-50 | 2.82421e-83 | 3.125925e-06
[5 empty] | 11192.37 | 105.794 | 3.653014e-50 | 2.82421e-83 | 3.125925e-06
[5 empty] | 11192.37 | 105.794 | 3.653014e-50 | 2.82421e-83 | 3.125925e-06
[5 empty] | 11192.37 | 105.794 | 3.653014e-50 | 2.82421e-83 | 3.125925e-06
[5 empty] | 11192.37 | 105.794 | 3.653014e-50 | 2.82421e-83 | 3.125925e-06
[5 empty] | 11192.37 | 105.794 | 3.653014e-50 | 2.82421e-83 | 3.125925e-06
[5 empty] | 11192.37 | 105.794 | 3.653014e-50 | 2.82421e-83 | 3.125925e-06
[5 empty] | 11192.37 | 105.794 | 3.653014e-50 | 2.82421e-83 | 3.125925e-06
[5 empty] | 11192.37 | 105.794 | 3.653014e-50 | 2.82421e-83 | 3.125925e-06
[5 empty] | 11192.37 | 105.794 | 3.653014e-50 | 2.82421e-83 | 3.125925e-06
[5 empty] | 11192.37 | 105.794 | 3.653014e-50 | 2.82421e-83 | 3.125925e-06
[5 empty] | 11192.37 | 105.794 | 3.653014e-50 | 2.82421e-83 | 3.125925e-06
[5 empty] | 11192.37 | 105.794 | 3.653014e-50 | 2.82421e-83 | 3.125925e-06
[5 empty] | 11192.37 | 105.794 | 3.653014e-50 | 2.82421e-83 | 3.125925e-06
[5 empty] | 11192.37 | 105.794 | 3.653014e-50 | 2.82421e-83 | 3.125925e-06
[5 empty] | 11192.37 | 105.794 | 3.653014e-50 | 2.82421e-83 | 3.125925e-06
[5 empty] | 11192.37 | 105.794 | 3.653014e-50 | 2.82421e-83 | 3.125925e-06
[5 empty] | 11192.37 | 105.794 | 3.653014e-50 | 2.82421e-83 | 3.125925e-06
[5 empty] | 11192.37 | 105.794 | 3.653014e-50 | 2.82421e-83 | 3.125925e-06
[5 empty] | 11192.37 | 105.794 | 3.653014e-50 | 2.82421e-83 | 3.125925e-06
[5 empty] | 11192.37 | 105.794 | 3.653014e-50 | 2.82421e-83 | 3.125925e-06
[5 empty] | 11192.37 | 105.794 | 3.653014e-50 | 2.82421e-83 | 3.125925e-06
[5 empty] | 11192.37 | 105.794 | 3.653014e-50 | 2.82421e-83 | 3.125925e-06
[5 empty] | 11192.37 | 105.794 | 3.653014e-50 | 2.82421e-83 | 3.125925e-06
[5 empty] | 11192.37 | 105.794 | 3.653014e-50 | 2.82421e-83 | 3.125925e-06
[5 empty] | 11192.37 | 105.794 | 3.653014e-50 | 2.82421e-83 | 3.125925e-06
[5 empty] | 11192.37 | 105.794 | 3.653014e-50 | 2.82421e-83 | 3.125925e-06
[5 empty] | 11192.37 | 105.794 | 3.653014e-50 | 2.82421e-83 | 3.125925e-06
[5 empty] | 11192.37 | 105.794 | 3.653014e-50 | 2.82421e-83 | 3.125925e-06
[5 empty] | 11192.37 | 105.794 | 3.653014e-50 | 2.82421e-83 | 3.125925e-06
[5 empty] | 11192.37 | 105.794 | 3.653014e-50 | 2.82421e-83 | 3.125925e-06
[5 empty] | 11192.37 | 105.794 | 3.653014e-50 | 2.82421e-83 | 3.125925e-06
[5 empty] | 11192.37 | 105.794 | 3.653014e-50 | 2.82421e-83 | 3.125925e-06
[5 empty] | 11192.37 | 105.794 | 3.653014e-50 | 2.82421e-83 | 3.125925e-06
[5 empty] | 11192.37 | 105.794 | 3.653014e-50 | 2.82421e-83 | 3.125925e-06
[5 empty] | 11192.37 | 105.794 | 3.653014e-50 | 2.82421e-83 | 3.125925e-06
[5 empty] | 11192.37 | 105.794 | 3.653014e-50 | 2.82421e-83 | 3.125925e-06
[5 empty] | 11192.37 | 105.794 | 3.653014e-50 | 2.82421e-83 | 3.125925e-06
[5 empty] | 11192.37 | 105.794 | 3.653014e-50 | 2.82421e-83 | 3.125925e-06
[5 empty] | 11192.37 | 105.794 | 3.653014e-50 | 2.82421e-83 | 3.125925e-06
[5 empty] | 11192.37 | 105.794 | 3.653014e-50 | 2.82421e-83 | 3.125925e-06
[5 empty] | 11192.37 | 105.794 | 3.653014e-50 | 2.82421e-83 | 3.125925e-06
[5 empty] | 11192.37 | 105.794 | 3.653014e-50 | 2.82421e-83 | 3.125925e-06
[5 empty] | 11192.37 | 105.794 | 3.653014e-50 | 2.82421e-83 | 3.125925e-06
[5 empty] | 11192.37 | 105.794 | 3.653014e-50 | 2.82421e-83 | 3.125925e-06
[5 empty] | 11192.37 | 105.794 | 3.653014e-50 | 2.82421e-83 | 3.125925e-06
[5 empty] | 11192.37 | 105.794 | 3.653014e-50 | 2.82421e-83 | 3.125925e-06
[5 empty] | 11192.37 | 105.794 | 3.653014e-50 | 2.82421e-83 | 3.125925e-06
[5 empty] | 11192.37 | 105.794 | 3.653014e-50 | 2.82421e-83 | 3.125925e-06
[5 empty] | 11192.37 | 105.794 | 3.653014e-50 | 2.82421e-83 | 3.125925e-06
[5 empty] | 11192.37 | 105.794 | 3.653014e-50 | 2.82421e-83 | 3.125925e-06
[5 empty] | 11192.37 | 105.794 | 3.653014e-50 | 2.82421e-83 | 3.125925e-06
[5 empty] | 11192.37 | 105.794 | 3.653014e-50 | 2.82421e-83 | 3.125925e-06
[5 empty] | 11192.37 | 105.794 | 3.653014e-50 | 2.82421e-83 | 3.125925e-06
[5 empty] | 11192.37 | 105.794 | 3.653014e-50 | 2.82421e-83 | 3.125925e-06
[5 empty] | 11192.37 | 105.794 | 3.653014e-50 | 2.82421e-83 | 3.125925e-06
[5 empty] | 11192.37 | 105.794 | 3.653014e-50 | 2.82421e-83 | 3.125925e-06
[5 empty] | 11192.37 | 105.794 | 3.653014e-50 | 2.82421e-83 | 3.125925e-06
[5 empty] | 11192.37 | 105.794 | 3.653014e-50 | 2.82421e-83 | 3.125925e-06
[5 empty] | 11192.37 | 105.794 | 3.653014e-50 | 2.82421e-83 | 3.125925e-06
[5 empty] | 11192.37 | 105.794 | 3.653014e-50 | 2.82421e-83 | 3.125925e-06
[5 empty] | 11192.37 | 105.794 | 3.653014e-50 | 2.82421e-83 | 3.125925e-06
[5 empty] | 11192.37 | 105.794 | 3.653014e-50 | 2.82421e-83 | 3.125925e-06
[5 empty] | 11192.37 | 105.794 | 3.653014e-50 | 2.82421e-83 | 3.125925e-06
[5 empty] | 11192.37 | 105.794 | 3.653014e-50 | 2.82421e-83 | 3.125925e-06
[5 empty] | 11192.37 | 105.794 | 3.653014e-50 | 2.82421e-83 | 3.125925e-06
[5 empty] | 11192.37 | 105.794 | 3.653014e-50 | 2.82421e-83 | 3.125925e-06
[5 empty] | 11192.37 | 105.794 | 3.653014e-50 | 2.82421e-83 | 3.125925e-06
[5 empty] | 11192.37 | 105.794 | 3.653014e-50 | 2.82421e-83 | 3.125925e-06
[5 empty] | 11192.37 | 105.794 | 3.653014e-50 | 2.82421e-83 | 3.125925e-06
[5 empty] | 11192.37 | 105.794 | 3.653014e-50 | 2.82421e-83 | 3.125925e-06
[5 empty] | 11192.37 | 105.794 | 3.653014e-50 | 2.82421e-83 | 3.125925e-06
[5 empty] | 11192.37 | 105.794 | 3.653014e-50 | 2.82421e-83 | 3.125925e-06
[5 empty] | 11192.37 | 105.794 | 3.653014e-50 | 2.82421e-83 | 3.125925e-06
[5 empty] | 11192.37 | 105.794 | 3.653014e-50 | 2.82421e-83 | 3.125925e-06
[5 empty] | 11192.37 | 105.794 | 3.653014e-50 | 2.82421e-83 | 3.125925e-06
[5 empty] | 11192.37 | 105.794 | 3.653014e-50 | 2.82421e-83 | 3.125925e-06
[5 empty] | 11192.37 | 105.794 | 3.653014e-50 | 2.82421e-83 | 3.125925e-06
[5 empty] | 11192.37 | 105.794 | 3.653014e-50 | 2.82421e-83 | 3.125925e-06
[5 empty] | 11192.37 | 105.794 | 3.653014e-50 | 2.82421e-83 | 3.125925e-06
[5 empty] | 11192.37 | 105.794 | 3.653014e-50 | 2.82421e-83 | 3.125925e-06
[5 empty] | 11192.37 | 105.794 | 3.653014e-50 | 2.82421e-83 | 3.125925e-06
[5 empty] | 11192.37 | 105.794 | 3.653014e-50 | 2.82421e-83 | 3.125925e-06
[5 empty] | 11192.37 | 105.794 | 3.653014e-50 | 2.82421e-83 | 3.125925e-06
[5 empty] | 11192.37 | 105.794 | 3.653014e-50 | 2.82421e-83 | 3.125925e-06
[5 empty] | 11192.37 | 105.794 | 3.653014e-50 | 2.82421e-83 | 3.125925e-06
[5 empty] | 11192.37 | 105.794 | 3.653014e-50 | 2.82421e-83 | 3.125925e-06
[5 empty] | 11192.37 | 105.794 | 3.653014e-50 | 2.82421e-83 | 3.125925e-06
[5 empty] | 11192.37 | 105.794 | 3.653014e-50 | 2.82421e-83 | 3.125925e-06
[5 empty] | 11192.37 | 105.794 | 3.653014e-50 | 2.82421e-83 | 3.125925e-06
[5 empty] | 11192.37 | 105.794 | 3.653014e-50 | 2.82421e-83 | 3.125925e-06
[5 empty] | 11192.37 | 105.794 | 3.653014e-50 | 2.82421e-83 | 3.125925e-06
[5 empty] | 11192.37 | 105.794 | 3.653014e-50 | 2.82421e-83 | 3.125925e-06
[5 empty] | 11192.37 | 105.794 | 3.653014e-50 | 2.82421e-83 | 3.125925e-06
[5 empty] | 11192.37 | 105.794 | 3.653014e-50 | 2.82421e-83 | 3.125925e-06
[5 empty] | 11192.37 | 105.794 | 3.653014e-50 | 2.82421e-83 | 3.125925e-06
[5 empty] | 11192.37 | 105.794 | 3.653014e-50 | 2.82421e-83 | 3.125925e-06
[5 empty] | 11192.37 | 105.794 | 3.653014e-50 | 2.82421e-83 | 3.125925e-06
[5 empty] | 11192.37 | 105.794 | 3.653014e-50 | 2.82421e-83 | 3.125925e-06
[5 empty] | 11192.37 | 105.794 | 3.653014e-50 | 2.82421e-83 | 3.125925e-06
[5 empty] | 11192.37 | 105.794 | 3.653014e-50 | 2.82421e-83 | 3.125925e-06
[5 empty] | 11192.37 | 105.794 | 3.653014e-50 | 2.82421e-83 | 3.125925e-06
[5 empty] | 11192.37 | 105.794 | 3.653014e-50 | 2.82421e-83 | 3.125925e-06
[5 empty] | 11192.37 | 105.794 | 3.653014e-50 | 2.82421e-83 | 3.125925e-06
[5 empty] | 11192.37 | 105.794 | 3.653014e-50 | 2.82421e-83 | 3.125925e-06
[5 empty] | 11192.37 | 105.794 | 3.653014e-50 | 2.82421e-83 | 3.125925e-06
[5 empty] | 11192.37 | 105.794 | 3.653014e-50 | 2.82421e-83 | 3.125925e-06
[5 empty] | 11192.37 | 105.794 | 3.653014e-50 | 2.82421e-83 | 3.125925e-06
[5 empty] | 11192.37 | 105.794 | 3.653014e-50 | 2.82421e-83 | 3.125925e-06
[5 empty] | 11192.37 | 105.794 | 3.653014e-50 | 2.82421e-83 | 3.125925e-06
[5 empty] | 11192.37 | 105.794 | 3.653014e-50 | 2.82421e-83 | 3.125925e-06
[5 empty] | 11192.37 | 105.794 | 3.653014e-50 | 2.82421e-83 | 3.125925e-06
[5 empty] | 11192.37 | 105.794 | 3.653014e-50 | 2.82421e-83 | 3.125925e-06
[5 empty] | 11192.37 | 105.794 | 3.653014e-50 | 2.82421e-83 | 3.125925e-06
[5 empty] | 11192.37 | 105.794 | 3.653014e-50 | 2.82421e-83 | 3.125925e-06
[5 empty] | 11192.37 | 105.794 | 3.653014e-50 | 2.82421e-83 | 3.125925e-06
[5 empty] | 11192.37 | 105.794 | 3.653014e-50 | 2.82421e-83 | 3.125925e-06
[5 empty] | 11192.37 | 105.794 | 3.653014e-50 | 2.82421e-83 | 3.125925e-06
[5 empty] | 11192.37 | 105.794 | 3.653014e-50 | 2.82421e-83 | 3.125925e-06
[5 empty] | 11192.37 | 105.794 | 3.653014e-50 | 2.82421e-83 | 3.125925e-06
[5 empty] | 11192.37 | 105.794 | 3.653014e-50 | 2.82421e-83 | 3.125925e-06
[5 empty] | 11192.37 | 105.794 | 3.653014e-50 | 2.82421e-83 | 3.125925e-06
[5 empty] | 11192.37 | 105.794 | 3.653014e-50 | 2.82421e-83 | 3.125925e-06
[5 empty] | 11192.37 | 105.794 | 3.653014e-50 | 2.82421e-83 | 3.125925e-06
[5 empty] | 11192.37 | 105.794 | 3.653014e-50 | 2.82421e-83 | 3.125925e-06
[5 empty] | 11192.37 | 105.794 | 3.653014e-50 | 2.82421e-83 | 3.125925e-06
[5 empty] | 11192.37 | 105.794 | 3.653014e-50 | 2.82421e-83 | 3.125925e-06
[5 empty] | 11192.37 | 105.794 | 3.653014e-50 | 2.82421e-83 | 3.125925e-06
[5 empty] | 11192.37 | 105.794 | 3.653014e-50 | 2.82421e-83 | 3.125925e-06
[5 empty] | 11192.37 | 105.794 | 3.653014e-50 | 2.82421e-83 | 3.125925e-06
[5 empty] | 11192.37 | 105.794 | 3.653014e-50 | 2.82421e-83 | 3.125925e-06
[5 empty] | 11192.37 | 105.794 | 3.653014e-50 | 2.82421e-83 | 3.125925e-06
[5 empty] | 11192.37 | 105.794 | 3.653014e-50 | 2.82421e-83 | 3.125925e-06
[5 empty] | 11192.37 | 105.794 | 3.653014e-50 | 2.82421e-83 | 3.125925e-06
[5 empty] | 11192.37 | 105.794 | 3.653014e-50 | 2.82421e-83 | 3.125925e-06
[5 empty] | 11192.37 | 105.794 | 3.653014e-50 | 2.82421e-83 | 3.125925e-06
[5 empty] | 11192.37 | 105.794 | 3.653014e-50 | 2.82421e-83 | 3.125925e-06
[5 empty] | 11192.37 | 105.794 | 3.653014e-50 | 2.82421e-83 | 3.125925e-06
[5 empty] | 11192.37 | 105.794 | 3.653014e-50 | 2.82421e-83 | 3.125925e-06
[5 empty] | 11192.37 | 105.794 | 3.653014e-50 | 2.82421e-83 | 3.125925e-06
[5 empty] | 11192.37 | 105.794 | 3.653014e-50 | 2.82421e-83 | 3.125925e-06
[5 empty] | 11192.37 | 105.794 | 3.653014e-50 | 2.82421e-83 | 3.125925e-06
[5 empty] | 11192.37 | 105.794 | 3.653014e-50 | 2.82421e-83 | 3.125925e-06
[5 empty] | 11192.37 | 105.794 | 3.653014e-50 | 2.82421e-83 | 3.125925e-06
[5 empty] | 11192.37 | 105.794 | 3.653014e-50 | 2.82421e-83 | 3.125925e-06
[5 empty] | 11192.37 | 105.794 | 3.653014e-50 | 2.82421e-83 | 3.125925e-06
[5 empty] | 11192.37 | 105.794 | 3.653014e-50 | 2.82421e-83 | 3.125925e-06
[5 empty] | 11192.37 | 105.794 | 3.653014e-50 | 2.82421e-83 | 3.125925e-06
[5 empty] | 11192.37 | 105.794 | 3.653014e-50 | 2.82421e-83 | 3.125925e-06
[5 empty] | 11192.37 | 105.794 | 3.653014e-50 | 2.82421e-83 | 3.125925e-06
[5 empty] | 11192.37 | 105.794 | 3.653014e-50 | 2.82421e-83 | 3.125925e-06
[5 empty] | 11192.37 | 105.794 | 3.653014e-50 | 2.82421e-83 | 3.125925e-06
[5 empty] | 11192.37 | 105.794 | 3.653014e-50 | 2.82421e-83 | 3.125925e-06
[5 empty] | 11192.37 | 105.794 | 3.653014e-50 | 2.82421e-83 | 3.125925e-06
[5 empty] | 11192.37 | 105.794 | 3.653014e-50 | 2.82421e-83 | 3.125925e-06
[5 empty] | 11192.37 | 105.794 | 3.653014e-50 | 2.82421e-83 | 3.125925e-06
[5 empty] | 11192.37 | 105.794 | 3.653014e-50 | 2.82421e-83 | 3.125925e-06
[5 empty] | 11192.37 | 105.794 | 3.653014e-50 | 2.82421e-83 | 3.125925e-06
[5 empty] | 11192.37 | 105.794 | 3.653014e-50 | 2.82421e-83 | 3.125925e-06
[5 empty] | 11192.37 | 105.794 | 3.653014e-50 | 2.82421e-83 | 3.125925e-06
[5 empty] | 11192.37 | 105.794 | 3.653014e-50 | 2.82421e-83 | 3.125925e-06
[5 empty] | 11192.37 | 105.794 | 3.653014e-50 | 2.82421e-83 | 3.125925e-06
[5 empty] | 11192.37 | 105.794 | 3.653014e-50 | 2.82421e-83 | 3.125925e-06
[5 empty] | 11192.37 | 105.794 | 3.653014e-50 | 2.82421e-83 | 3.125925e-06
[5 empty] | 11192.37 | 105.794 | 3.653014e-50 | 2.82421e-83 | 3.125925e-06
[5 empty] | 11192.37 | 105.794 | 3.653014e-50 | 2.82421e-83 | 3.125925e-06
[5 empty] | 11192.37 | 105.794 | 3.653014e-50 | 2.82421e-83 | 3.125925e-06
[5 empty] | 11192.37 | 105.794 | 3.653014e-50 | 2.82421e-83 | 3.125925e-06
[5 empty] | 11192.37 | 105.794 | 3.653014e-50 | 2.82421e-83 | 3.125925e-06
[5 empty] | 11192.37 | 105.794 | 3.653014e-50 | 2.82421e-83 | 3.125925e-06
[5 empty] | 11192.37 | 105.794 | 3.653014e-50 | 2.82421e-83 | 3.125925e-06
[5 empty] | 11192.37 | 105.794 | 3.653014e-50 | 2.82421e-83 | 3.125925e-06
[5 empty] | 11192.37 | 105.794 | 3.653014e-50 | 2.82421e-83 | 3.125925e-06
[5 empty] | 11192.37 | 105.794 | 3.653014e-50 | 2.82421e-83 | 3.125925e-06
[5 empty] | 11192.37 | 105.794 | 3.653014e-50 | 2.82421e-83 | 3.125925e-06
[5 empty] | 11192.37 | 105.794 | 3.653014e-50 | 2.82421e-83 | 3.125925e-06
[5 empty] | 11192.37 | 105.794 | 3.653014e-50 | 2.82421e-83 | 3.125925e-06
[5 empty] | 11192.37 | 105.794 | 3.653014e-50 | 2.82421e-83 | 3.125925e-06
[5 empty] | 11192.37 | 105.794 | 3.653014e-50 | 2.82421e-83 | 3.125925e-06
[5 empty] | 11192.37 | 105.794 | 3.653014e-50 | 2.82421e-83 | 3.125925e-06
[5 empty] | 11192.37 | 105.794 | 3.653014e-50 | 2.82421e-83 | 3.125925e-06
[5 empty] | 11192.37 | 105.794 | 3.653014e-50 | 2.82421e-83 | 3.125925e-06
[5 empty] | 11192.37 | 105.794 | 3.653014e-50 | 2.82421e-83 | 3.125925e-06
[5 empty] | 11192.37 | 105.794 | 3.653014e-50 | 2.82421e-83 | 3.125925e-06
[5 empty] | 11192.37 | 105.794 | 3.653014e-50 | 2.82421e-83 | 3.125925e-06
[5 empty] | 11192.37 | 105.794 | 3.653014e-50 | 2.82421e-83 | 3.125925e-06
[5 empty] | 11192.37 | 105.794 | 3.653014e-50 | 2.82421e-83 | 3.125925e-06
[5 empty] | 11192.37 | 105.794 | 3.653014e-50 | 2.82421e-83 | 3.125925e-06
[5 empty] | 11192.37 | 105.794 | 3.653014e-50 | 2.82421e-83 | 3.125925e-06
[5 empty] | 11192.37 | 105.794 | 3.653014e-50 | 2.82421e-83 | 3.125925e-06
[5 empty] | 11192.37 | 105.794 | 3.653014e-50 | 2.82421e-83 | 3.125925e-06
[5 empty] | 11192.37 | 105.794 | 3.653014e-50 | 2.82421e-83 | 3.125925e-06
[5 empty] | 11192.37 | 105.794 | 3.653014e-50 | 2.82421e-83 | 3.125925e-06
[5 empty] | 11192.37 | 105.794 | 3.653014e-50 | 2.82421e-83 | 3.125925e-06
[5 empty] | 11192.37 | 105.794 | 3.653014e-50 | 2.82421e-83 | 3.125925e-06
[5 empty] | 11192.37 | 105.794 | 3.653014e-50 | 2.82421e-83 | 3.125925e-06
[5 empty] | 11192.37 | 105.794 | 3.653014e-50 | 2.82421e-83 | 3.125925e-06
[5 empty] | 11192.37 | 105.794 | 3.653014e-50 | 2.82421e-83 | 3.125925e-06
[5 empty] | 11192.37 | 105.794 | 3.653014e-50 | 2.82421e-83 | 3.125925e-06
[5 empty] | 11192.37 | 105.794 | 3.653014e-50 | 2.82421e-83 | 3.125925e-06
[5 empty] | 11192.37 | 105.794 | 3.653014e-50 | 2.82421e-83 | 3.125925e-06
[5 empty] | 11192.37 | 105.794 | 3.653014e-50 | 2.82421e-83 | 3.125925e-06
[5 empty] | 11192.37 | 105.794 | 3.653014e-50 | 2.82421e-83 | 3.125925e-06
[5 empty] | 11192.37 | 105.794 | 3.653014e-50 | 2.82421e-83 | 3.125925e-06
[5 empty] | 11192.37 | 105.794 | 3.653014e-50 | 2.82421e-83 | 3.125925e-06
[5 empty] | 11192.37 | 105.794 | 3.653014e-50 | 2.82421e-83 | 3.125925e-06
[5 empty] | 11192.37 | 105.794 | 3.653014e-50 | 2.82421e-83 | 3.125925e-06
[5 empty] | 11192.37 | 105.794 | 3.653014e-50 | 2.82421e-83 | 3.125925e-06
[5 empty] | 11192.37 | 105.794 | 3.653014e-50 | 2.82421e-83 | 3.125925e-06
[5 empty] | 11192.37 | 105.794 | 3.653014e-50 | 2.82421e-83 | 3.125925e-06
[5 empty] | 11192.37 | 105.794 | 3.653014e-50 | 2.82421e-83 | 3.125925e-06
[5 empty] | 11192.37 | 105.794 | 3.653014e-50 | 2.82421e-83 | 3.125925e-06
[5 empty] | 11192.37 | 105.794 | 3.653014e-50 | 2.82421e-83 | 3.125925e-06
[5 empty] | 11192.37 | 105.794 | 3.653014e-50 | 2.82421e-83 | 3.125925e-06
[5 empty] | 11192.37 | 105.794 | 3.653014e-50 | 2.82421e-83 | 3.125925e-06
[5 empty] | 11192.37 | 105.794 | 3.653014e-50 | 2.82421e-83 | 3.125925e-06
[5 empty] | 11192.37 | 105.794 | 3.653014e-50 | 2.82421e-83 | 3.125925e-06
[5 empty] | 11192.37 | 105.794 | 3.653014e-50 | 2.82421e-83 | 3.125925e-06
[5 empty] | 11192.37 | 105.794 | 3.653014e-50 | 2.82421e-83 | 3.125925e-06
[5 empty] | 11192.37 | 105.794 | 3.653014e-50 | 2.82421e-83 | 3.125925e-06
[5 empty] | 11192.37 | 105.794 | 3.653014e-50 | 2.82421e-83 | 3.125925e-06
[5 empty] | 11192.37 | 105.794 | 3.653014e-50 | 2.82421e-83 | 3.125925e-06
[5 empty] | 11192.37 | 105.794 | 3.653014e-50 | 2.82421e-83 | 3.125925e-06
[5 empty] | 11192.37 | 105.794 | 3.653014e-50 | 2.82421e-83 | 3.125925e-06
[5 empty] | 11192.37 | 105.794 | 3.653014e-50 | 2.82421e-83 | 3.125925e-06
[5 empty] | 11192.37 | 105.794 | 3.653014e-50 | 2.82421e-83 | 3.125925e-06
[5 empty] | 11192.37 | 105.794 | 3.653014e-50 | 2.82421e-83 | 3.125925e-06
[5 empty] | 11192.37 | 105.794 | 3.653014e-50 | 2.82421e-83 | 3.125925e-06
[5 empty] | 11192.37 | 105.794 | 3.653014e-50 | 2.82421e-83 | 3.125925e-06
[5 empty] | 11192.37 | 105.794 | 3.653014e-50 | 2.82421e-83 | 3.125925e-06
[5 empty] | 11192.37 | 105.794 | 3.653014e-50 | 2.82421e-83 | 3.125925e-06
[5 empty] | 11192.37 | 105.794 | 3.653014e-50 | 2.82421e-83 | 3.125925e-06
[5 empty] | 11192.37 | 105.794 | 3.653014e-50 | 2.82421e-83 | 3.125925e-06
[5 empty] | 11192.37 | 105.794 | 3.653014e-50 | 2.82421e-83 | 3.125925e-06
[5 empty] | 11192.37 | 105.794 | 3.653014e-50 | 2.82421e-83 | 3.125925e-06
[5 empty] | 11192.37 | 105.794 | 3.653014e-50 | 2.82421e-83 | 3.125925e-06
[5 empty] | 11192.37 | 105.794 | 3.653014e-50 | 2.82421e-83 | 3.125925e-06
[5 empty] | 11192.37 | 105.794 | 3.653014e-50 | 2.82421e-83 | 3.125925e-06
[5 empty] | 11192.37 | 105.794 | 3.653014e-50 | 2.82421e-83 | 3.125925e-06
[5 empty] | 11192.37 | 105.794 | 3.653014e-50 | 2.82421e-83 | 3.125925e-06
[5 empty] | 11192.37 | 105.794 | 3.653014e-50 | 2.82421e-83 | 3.125925e-06
[5 empty] | 11192.37 | 105.794 | 3.653014e-50 | 2.82421e-83 | 3.125925e-06
[5 empty] | 11192.37 | 105.794 | 3.653014e-50 | 2.82421e-83 | 3.125925e-06
[5 empty] | 11192.37 | 105.794 | 3.653014e-50 | 2.82421e-83 | 3.125925e-06
[5 empty] | 11192.37 | 105.794 | 3.653014e-50 | 2.82421e-83 | 3.125925e-06
[5 empty] | 11192.37 | 105.794 | 3.653014e-50 | 2.82421e-83 | 3.125925e-06
[5 empty] | 11192.37 | 105.794 | 3.653014e-50 | 2.82421e-83 | 3.125925e-06
[5 empty] | 11192.37 | 105.794 | 3.653014e-50 | 2.82421e-83 | 3.125925e-06
[5 empty] | 11192.37 | 105.794 | 3.653014e-50 | 2.82421e-83 | 3.125925e-06
[5 empty] | 11192.37 | 105.794 | 3.653014e-50 | 2.82421e-83 | 3.125925e-06
[5 empty] | 11192.37 | 105.794 | 3.653014e-50 | 2.82421e-83 | 3.125925e-06
[5 empty] | 11192.37 | 105.794 | 3.653014e-50 | 2.82421e-83 | 3.125925e-06
[5 empty] | 11192.37 | 105.794 | 3.653014e-50 | 2.82421e-83 | 3.125925e-06
[5 empty] | 11192.37 | 105.794 | 3.653014e-50 | 2.82421e-83 | 3.125925e-06
[5 empty] | 11192.37 | 105.794 | 3.653014e-50 | 2.82421e-83 | 3.125925e-06
[5 empty] | 11192.37 | 105.794 | 3.653014e-50 | 2.82421e-83 | 3.125925e-06
[5 empty] | 11192.37 | 105.794 | 3.653014e-50 | 2.82421e-83 | 3.125925e-06
[5 empty] | 11192.37 | 105.794 | 3.653014e-50 | 2.82421e-83 | 3.125925e-06
[5 empty] | 11192.37 | 105.794 | 3.653014e-50 | 2.82421e-83 | 3.125925e-06
[5 empty] | 11192.37 | 105.794 | 3.653014e-50 | 2.82421e-83 | 3.125925e-06
[5 empty] | 11192.37 | 105.794 | 3.653014e-50 | 2.82421e-83 | 3.125925e-06
[5 empty] | 11192.37 | 105.794 | 3.653014e-50 | 2.82421e-83 | 3.125925e-06
[5 empty] | 11192.37 | 105.794 | 3.653014e-50 | 2.82421e-83 | 3.125925e-06
[5 empty] | 11192.37 | 105.794 | 3.653014e-50 | 2.82421e-83 | 3.125925e-06
[5 empty] | 11192.37 | 105.794 | 3.653014e-50 | 2.82421e-83 | 3.125925e-06
[5 empty] | 11192.37 | 105.794 | 3.653014e-50 | 2.82421e-83 | 3.125925e-06
[5 empty] | 11192.37 | 105.794 | 3.653014e-50 | 2.82421e-83 | 3.125925e-06
[5 empty] | 11192.37 | 105.794 | 3.653014e-50 | 2.82421e-83 | 3.125925e-06
[5 empty] | 11192.37 | 105.794 | 3.653014e-50 | 2.82421e-83 | 3.125925e-06
[5 empty] | 11192.37 | 105.794 | 3.653014e-50 | 2.82421e-83 | 3.125925e-06
[5 empty] | 11192.37 | 105.794 | 3.653014e-50 | 2.82421e-83 | 3.125925e-06
[5 empty] | 11192.37 | 105.794 | 3.653014e-50 | 2.82421e-83 | 3.125925e-06
[5 empty] | 11192.37 | 105.794 | 3.653014e-50 | 2.82421e-83 | 3.125925e-06
[5 empty] | 11192.37 | 105.794 | 3.653014e-50 | 2.82421e-83 | 3.125925e-06
[5 empty] | 11192.37 | 105.794 | 3.653014e-50 | 2.82421e-83 | 3.125925e-06
[5 empty] | 11192.37 | 105.794 | 3.653014e-50 | 2.82421e-83 | 3.125925e-06
[5 empty] | 11192.37 | 105.794 | 3.653014e-50 | 2.82421e-83 | 3.125925e-06
[5 empty] | 11192.37 | 105.794 | 3.653014e-50 | 2.82421e-83 | 3.125925e-06
[5 empty] | 11192.37 | 105.794 | 3.653014e-50 | 2.82421e-83 | 3.125925e-06
[5 empty] | 11192.37 | 105.794 | 3.653014e-50 | 2.82421e-83 | 3.125925e-06
[5 empty] | 11192.37 | 105.794 | 3.653014e-50 | 2.82421e-83 | 3.125925e-06
[5 empty] | 11192.37 | 105.794 | 3.653014e-50 | 2.82421e-83 | 3.125925e-06
[5 empty] | 11192.37 | 105.794 | 3.653014e-50 | 2.82421e-83 | 3.125925e-06
[5 empty] | 11192.37 | 105.794 | 3.653014e-50 | 2.82421e-83 | 3.125925e-06
[5 empty] | 11192.37 | 105.794 | 3.653014e-50 | 2.82421e-83 | 3.125925e-06
[5 empty] | 11192.37 | 105.794 | 3.653014e-50 | 2.82421e-83 | 3.125925e-06
[5 empty] | 11192.37 | 105.794 | 3.653014e-50 | 2.82421e-83 | 3.125925e-06
[5 empty] | 11192.37 | 105.794 | 3.653014e-50 | 2.82421e-83 | 3.125925e-06
[5 empty] | 11192.37 | 105.794 | 3.653014e-50 | 2.82421e-83 | 3.125925e-06
[5 empty] | 11192.37 | 105.794 | 3.653014e-50 | 2.82421e-83 | 3.125925e-06
[5 empty] | 11192.37 | 105.794 | 3.653014e-50 | 2.82421e-83 | 3.125925e-06
[5 empty] | 11192.37 | 105.794 | 3.653014e-50 | 2.82421e-83 | 3.125925e-06
[5 empty] | 11192.37 | 105.794 | 3.653014e-50 | 2.82421e-83 | 3.125925e-06
[5 empty] | 11192.37 | 105.794 | 3.653014e-50 | 2.82421e-83 | 3.125925e-06
[5 empty] | 11192.37 | 105.794 | 3.653014e-50 | 2.82421e-83 | 3.125925e-06
[5 empty] | 11192.37 | 105.794 | 3.653014e-50 | 2.82421e-83 | 3.125925e-06
[5 empty] | 11192.37 | 105.794 | 3.653014e-50 | 2.82421e-83 | 3.125925e-06
[5 empty] | 11192.37 | 105.794 | 3.653014e-50 | 2.82421e-83 | 3.125925e-06
[5 empty] | 11192.37 | 105.794 | 3.653014e-50 | 2.82421e-83 | 3.125925e-06
[5 empty] | 11192.37 | 105.794 | 3.653014e-50 | 2.82421e-83 | 3.125925e-06
[5 empty] | 11192.37 | 105.794 | 3.653014e-50 | 2.82421e-83 | 3.125925e-06
[5 empty] | 11192.37 | 105.794 | 3.653014e-50 | 2.82421e-83 | 3.125925e-06
[5 empty] | 11192.37 | 105.794 | 3.653014e-50 | 2.82421e-83 | 3.125925e-06
[5 empty] | 11192.37 | 105.794 | 3.653014e-50 | 2.82421e-83 | 3.125925e-06
[5 empty] | 11192.37 | 105.794 | 3.653014e-50 | 2.82421e-83 | 3.125925e-06
[5 empty] | 11192.37 | 105.794 | 3.653014e-50 | 2.82421e-83 | 3.125925e-06
[5 empty] | 11192.37 | 105.794 | 3.653014e-50 | 2.82421e-83 | 3.125925e-06
[5 empty] | 11192.37 | 105.794 | 3.653014e-50 | 2.82421e-83 | 3.125925e-06
[5 empty] | 11192.37 | 105.794 | 3.653014e-50 | 2.82421e-83 | 3.125925e-06
[5 empty] | 11192.37 | 105.794 | 3.653014e-50 | 2.82421e-83 | 3.125925e-06
[5 empty] | 11192.37 | 105.794 | 3.653014e-50 | 2.82421e-83 | 3.125925e-06
[5 empty] | 11192.37 | 105.794 | 3.653014e-50 | 2.82421e-83 | 3.125925e-06
[5 empty] | 11192.37 | 105.794 | 3.653014e-50 | 2.82421e-83 | 3.125925e-06
[5 empty] | 11192.37 | 105.794 | 3.653014e-50 | 2.82421e-83 | 3.125925e-06
[5 empty] | 11192.37 | 105.794 | 3.653014e-50 | 2.82421e-83 | 3.125925e-06
[5 empty] | 11192.37 | 105.794 | 3.653014e-50 | 2.82421e-83 | 3.125925e-06
[5 empty] | 11192.37 | 105.794 | 3.653014e-50 | 2.82421e-83 | 3.125925e-06
[5 empty] | 11192.37 | 105.794 | 3.653014e-50 | 2.82421e-83 | 3.125925e-06
[5 empty] | 11192.37 | 105.794 | 3.653014e-50 | 2.82421e-83 | 3.125925e-06
[5 empty] | 11192.37 | 105.794 | 3.653014e-50 | 2.82421e-83 | 3.125925e-06
[5 empty] | 11192.37 | 105.794 | 3.653014e-50 | 2.82421e-83 | 3.125925e-06
[5 empty] | 11192.37 | 105.794 | 3.653014e-50 | 2.82421e-83 | 3.125925e-06
[5 empty] | 11192.37 | 105.794 | 3.653014e-50 | 2.82421e-83 | 3.125925e-06
[5 empty] | 11192.37 | 105.794 | 3.653014e-50 | 2.82421e-83 | 3.125925e-06
[5 empty] | 11192.37 | 105.794 | 3.653014e-50 | 2.82421e-83 | 3.125925e-06
[5 empty] | 11192.37 | 105.794 | 3.653014e-50 | 2.82421e-83 | 3.125925e-06
[5 empty] | 11192.37 | 105.794 | 3.653014e-50 | 2.82421e-83 | 3.125925e-06
[5 empty] | 11192.37 | 105.794 | 3.653014e-50 | 2.82421e-83 | 3.125925e-06
[5 empty] | 11192.37 | 105.794 | 3.653014e-50 | 2.82421e-83 | 3.125925e-06
[5 empty] | 11192.37 | 105.794 | 3.653014e-50 | 2.82421e-83 | 3.125925e-06
[5 empty] | 11192.37 | 105.794 | 3.653014e-50 | 2.82421e-83 | 3.125925e-06
[5 empty] | 11192.37 | 105.794 | 3.653014e-50 | 2.82421e-83 | 3.125925e-06
[5 empty] | 11192.37 | 105.794 | 3.653014e-50 | 2.82421e-83 | 3.125925e-06
[5 empty] | 11192.37 | 105.794 | 3.653014e-50 | 2.82421e-83 | 3.125925e-06
[5 empty] | 11192.37 | 105.794 | 3.653014e-50 | 2.82421e-83 | 3.125925e-06
[5 empty] | 11192.37 | 105.794 | 3.653014e-50 | 2.82421e-83 | 3.125925e-06
[5 empty] | 11192.37 | 105.794 | 3.653014e-50 | 2.82421e-83 | 3.125925e-06
[5 empty] | 11192.37 | 105.794 | 3.653014e-50 | 2.82421e-83 | 3.125925e-06
[5 empty] | 11192.37 | 105.794 | 3.653014e-50 | 2.82421e-83 | 3.125925e-06
[5 empty] | 11192.37 | 105.794 | 3.653014e-50 | 2.82421e-83 | 3.125925e-06
[5 empty] | 11192.37 | 105.794 | 3.653014e-50 | 2.82421e-83 | 3.125925e-06
[5 empty] | 11192.37 | 105.794 | 3.653014e-50 | 2.82421e-83 | 3.125925e-06
[5 empty] | 11192.37 | 105.794 | 3.653014e-50 | 2.82421e-83 | 3.125925e-06
[5 empty] | 11192.37 | 105.794 | 3.653014e-50 | 2.82421e-83 | 3.125925e-06
[5 empty] | 11192.37 | 105.794 | 3.653014e-50 | 2.82421e-83 | 3.125925e-06
[5 empty] | 11192.37 | 105.794 | 3.653014e-50 | 2.82421e-83 | 3.125925e-06
[5 empty] | 11192.37 | 105.794 | 3.653014e-50 | 2.82421e-83 | 3.125925e-06
[5 empty] | 11192.37 | 105.794 | 3.653014e-50 | 2.82421e-83 | 3.125925e-06
[5 empty] | 11192.37 | 105.794 | 3.653014e-50 | 2.82421e-83 | 3.125925e-06
[5 empty] | 11192.37 | 105.794 | 3.653014e-50 | 2.82421e-83 | 3.125925e-06
[5 empty] | 11192.37 | 105.794 | 3.653014e-50 | 2.82421e-83 | 3.125925e-06
[5 empty] | 11192.37 | 105.794 | 3.653014e-50 | 2.82421e-83 | 3.125925e-06
[5 empty] | 11192.37 | 105.794 | 3.653014e-50 | 2.82421e-83 | 3.125925e-06
[5 empty] | 11192.37 | 105.794 | 3.653014e-50 | 2.82421e-83 | 3.125925e-06
[5 empty] | 11192.37 | 105.794 | 3.653014e-50 | 2.82421e-83 | 3.125925e-06
[5 empty] | 11192.37 | 105.794 | 3.653014e-50 | 2.82421e-83 | 3.125925e-06
[5 empty] | 11192.37 | 105.794 | 3.653014e-50 | 2.82421e-83 | 3.125925e-06
[5 empty] | 11192.37 | 105.794 | 3.653014e-50 | 2.82421e-83 | 3.125925e-06
[5 empty] | 11192.37 | 105.794 | 3.653014e-50 | 2.82421e-83 | 3.125925e-06
[5 empty] | 11192.37 | 105.794 | 3.653014e-50 | 2.82421e-83 | 3.125925e-06
[5 empty] | 11192.37 | 105.794 | 3.653014e-50 | 2.82421e-83 | 3.125925e-06
[5 empty] | 11192.37 | 105.794 | 3.653014e-50 | 2.82421e-83 | 3.125925e-06
[5 empty] | 11192.37 | 105.794 | 3.653014e-50 | 2.82421e-83 | 3.125925e-06
[5 empty] | 11192.37 | 105.794 | 3.653014e-50 | 2.82421e-83 | 3.125925e-06
[5 empty] | 11192.37 | 105.794 | 3.653014e-50 | 2.82421e-83 | 3.125925e-06
[5 empty] | 11192.37 | 105.794 | 3.653014e-50 | 2.82421e-83 | 3.125925e-06
[5 empty] | 11192.37 | 105.794 | 3.653014e-50 | 2.82421e-83 | 3.125925e-06
[5 empty] | 11192.37 | 105.794 | 3.653014e-50 | 2.82421e-83 | 3.125925e-06
[5 empty] | 11192.37 | 105.794 | 3.653014e-50 | 2.82421e-83 | 3.125925e-06
[5 empty] | 11192.37 | 105.794 | 3.653014e-50 | 2.82421e-83 | 3.125925e-06
[5 empty] | 11192.37 | 105.794 | 3.653014e-50 | 2.82421e-83 | 3.125925e-06
[5 empty] | 11192.37 | 105.794 | 3.653014e-50 | 2.82421e-83 | 3.125925e-06
[5 empty] | 11192.37 | 105.794 | 3.653014e-50 | 2.82421e-83 | 3.125925e-06
[5 empty] | 11192.37 | 105.794 | 3.653014e-50 | 2.82421e-83 | 3.125925e-06
[5 empty] | 11192.37 | 105.794 | 3.653014e-50 | 2.82421e-83 | 3.125925e-06
[5 empty] | 11192.37 | 105.794 | 3.653014e-50 | 2.82421e-83 | 3.125925e-06
[5 empty] | 11192.37 | 105.794 | 3.653014e-50 | 2.82421e-83 | 3.125925e-06
[5 empty] | 11192.37 | 105.794 | 3.653014e-50 | 2.82421e-83 | 3.125925e-06
[5 empty] | 11192.37 | 105.794 | 3.653014e-50 | 2.82421e-83 | 3.125925e-06
[5 empty] | 11192.37 | 105.794 | 3.653014e-50 | 2.82421e-83 | 3.125925e-06
[5 empty] | 11192.37 | 105.794 | 3.653014e-50 | 2.82421e-83 | 3.125925e-06
[5 empty] | 11192.37 | 105.794 | 3.653014e-50 | 2.82421e-83 | 3.125925e-06
[5 empty] | 11192.37 | 105.794 | 3.653014e-50 | 2.82421e-83 | 3.125925e-06
[5 empty] | 11192.37 | 105.794 | 3.653014e-50 | 2.82421e-83 | 3.125925e-06
[5 empty] | 11192.37 | 105.794 | 3.653014e-50 | 2.82421e-83 | 3.125925e-06
[5 empty] | 11192.37 | 105.794 | 3.653014e-50 | 2.82421e-83 | 3.125925e-06
[5 empty] | 11192.37 | 105.794 | 3.653014e-50 | 2.82421e-83 | 3.125925e-06
[5 empty] | 11192.37 | 105.794 | 3.653014e-50 | 2.82421e-83 | 3.125925e-06
[5 empty] | 11192.37 | 105.794 | 3.653014e-50 | 2.82421e-83 | 3.125925e-06
[5 empty] | 11192.37 | 105.794 | 3.653014e-50 | 2.82421e-83 | 3.125925e-06
[5 empty] | 11192.37 | 105.794 | 3.653014e-50 | 2.82421e-83 | 3.125925e-06
[5 empty] | 11192.37 | 105.794 | 3.653014e-50 | 2.82421e-83 | 3.125925e-06
[5 empty] | 11192.37 | 105.794 | 3.653014e-50 | 2.82421e-83 | 3.125925e-06
[5 empty] | 11192.37 | 105.794 | 3.653014e-50 | 2.82421e-83 | 3.125925e-06
[5 empty] | 11192.37 | 105.794 | 3.653014e-50 | 2.82421e-83 | 3.125925e-06
[5 empty] | 11192.37 | 105.794 | 3.653014e-50 | 2.82421e-83 | 3.125925e-06
[5 empty] | 11192.37 | 105.794 | 3.653014e-50 | 2.82421e-83 | 3.125925e-06
[5 empty] | 11192.37 | 105.794 | 3.653014e-50 | 2.82421e-83 | 3.125925e-06
[5 empty] | 11192.37 | 105.794 | 3.653014e-50 | 2.82421e-83 | 3.125925e-06
[5 empty] | 11192.37 | 105.794 | 3.653014e-50 | 2.82421e-83 | 3.125925e-06
[5 empty] | 11192.37 | 105.794 | 3.653014e-50 | 2.82421e-83 | 3.125925e-06
[5 empty] | 11192.37 | 105.794 | 3.653014e-50 | 2.82421e-83 | 3.125925e-06
[5 empty] | 11192.37 | 105.794 | 3.653014e-50 | 2.82421e-83 | 3.125925e-06
[5 empty] | 11192.37 | 105.794 | 3.653014e-50 | 2.82421e-83 | 3.125925e-06
[5 empty] | 11192.37 | 105.794 | 3.653014e-50 | 2.82421e-83 | 3.125925e-06
[5 empty] | 11192.37 | 105.794 | 3.653014e-50 | 2.82421e-83 | 3.125925e-06
[5 empty] | 11192.37 | 105.794 | 3.653014e-50 | 2.82421e-83 | 3.125925e-06
[5 empty] | 11192.37 | 105.794 | 3.653014e-50 | 2.82421e-83 | 3.125925e-06
[5 empty] | 11192.37 | 105.794 | 3.653014e-50 | 2.82421e-83 | 3.125925e-06
[5 empty] | 11192.37 | 105.794 | 3.653014e-50 | 2.82421e-83 | 3.125925e-06
[5 empty] | 11192.37 | 105.794 | 3.653014e-50 | 2.82421e-83 | 3.125925e-06
[5 empty] | 11192.37 | 105.794 | 3.653014e-50 | 2.82421e-83 | 3.125925e-06
[5 empty] | 11192.37 | 105.794 | 3.653014e-50 | 2.82421e-83 | 3.125925e-06
[5 empty] | 11192.37 | 105.794 | 3.653014e-50 | 2.82421e-83 | 3.125925e-06
[5 empty] | 11192.37 | 105.794 | 3.653014e-50 | 2.82421e-83 | 3.125925e-06
[5 empty] | 11192.37 | 105.794 | 3.653014e-50 | 2.82421e-83 | 3.125925e-06
[5 empty] | 11192.37 | 105.794 | 3.653014e-50 | 2.82421e-83 | 3.125925e-06
[5 empty] | 11192.37 | 105.794 | 3.653014e-50 | 2.82421e-83 | 3.125925e-06
[5 empty] | 11192.37 | 105.794 | 3.653014e-50 | 2.82421e-83 | 3.125925e-06
[5 empty] | 11192.37 | 105.794 | 3.653014e-50 | 2.82421e-83 | 3.125925e-06
[5 empty] | 11192.37 | 105.794 | 3.653014e-50 | 2.82421e-83 | 3.125925e-06
[5 empty] | 11192.37 | 105.794 | 3.653014e-50 | 2.82421e-83 | 3.125925e-06
[5 empty] | 11192.37 | 105.794 | 3.653014e-50 | 2.82421e-83 | 3.125925e-06
[5 empty] | 11192.37 | 105.794 | 3.653014e-50 | 2.82421e-83 | 3.125925e-06
[5 empty] | 11192.37 | 105.794 | 3.653014e-50 | 2.82421e-83 | 3.125925e-06
[5 empty] | 11192.37 | 105.794 | 3.653014e-50 | 2.82421e-83 | 3.125925e-06
[5 empty] | 11192.37 | 105.794 | 3.653014e-50 | 2.82421e-83 | 3.125925e-06
[5 empty] | 11192.37 | 105.794 | 3.653014e-50 | 2.82421e-83 | 3.125925e-06
[5 empty] | 11192.37 | 105.794 | 3.653014e-50 | 2.82421e-83 | 3.125925e-06
[5 empty] | 11192.37 | 105.794 | 3.653014e-50 | 2.82421e-83 | 3.125925e-06
[5 empty] | 11192.37 | 105.794 | 3.653014e-50 | 2.82421e-83 | 3.125925e-06
[5 empty] | 11192.37 | 105.794 | 3.653014e-50 | 2.82421e-83 | 3.125925e-06
[5 empty] | 11192.37 | 105.794 | 3.653014e-50 | 2.82421e-83 | 3.125925e-06
[5 empty] | 11192.37 | 105.794 | 3.653014e-50 | 2.82421e-83 | 3.125925e-06
[5 empty] | 11192.37 | 105.794 | 3.653014e-50 | 2.82421e-83 | 3.125925e-06
[5 empty] | 11192.37 | 105.794 | 3.653014e-50 | 2.82421e-83 | 3.125925e-06
[5 empty] | 11192.37 | 105.794 | 3.653014e-50 | 2.82421e-83 | 3.125925e-06
[5 empty] | 11192.37 | 105.794 | 3.653014e-50 | 2.82421e-83 | 3.125925e-06
[5 empty] | 11192.37 | 105.794 | 3.653014e-50 | 2.82421e-83 | 3.125925e-06
[5 empty] | 11192.37 | 105.794 | 3.653014e-50 | 2.82421e-83 | 3.125925e-06
[5 empty] | 11192.37 | 105.794 | 3.653014e-50 | 2.82421e-83 | 3.125925e-06
[5 empty] | 11192.37 | 105.794 | 3.653014e-50 | 2.82421e-83 | 3.125925e-06
[5 empty] | 11192.37 | 105.794 | 3.653014e-50 | 2.82421e-83 | 3.125925e-06
[5 empty] | 11192.37 | 105.794 | 3.653014e-50 | 2.82421e-83 | 3.125925e-06
[5 empty] | 11192.37 | 105.794 | 3.653014e-50 | 2.82421e-83 | 3.125925e-06
[5 empty] | 11192.37 | 105.794 | 3.653014e-50 | 2.82421e-83 | 3.125925e-06
[5 empty] | 11192.37 | 105.794 | 3.653014e-50 | 2.82421e-83 | 3.125925e-06
[5 empty] | 11192.37 | 105.794 | 3.653014e-50 | 2.82421e-83 | 3.125925e-06
[5 empty] | 11192.37 | 105.794 | 3.653014e-50 | 2.82421e-83 | 3.125925e-06
[5 empty] | 11192.37 | 105.794 | 3.653014e-50 | 2.82421e-83 | 3.125925e-06
[5 empty] | 11192.37 | 105.794 | 3.653014e-50 | 2.82421e-83 | 3.125925e-06
[5 empty] | 11192.37 | 105.794 | 3.653014e-50 | 2.82421e-83 | 3.125925e-06
[5 empty] | 11192.37 | 105.794 | 3.653014e-50 | 2.82421e-83 | 3.125925e-06
[5 empty] | 11192.37 | 105.794 | 3.653014e-50 | 2.82421e-83 | 3.125925e-06
[5 empty] | 11192.37 | 105.794 | 3.653014e-50 | 2.82421e-83 | 3.125925e-06
[5 empty] | 11192.37 | 105.794 | 3.653014e-50 | 2.82421e-83 | 3.125925e-06
[5 empty] | 11192.37 | 105.794 | 3.653014e-50 | 2.82421e-83 | 3.125925e-06
[5 empty] | 11192.37 | 105.794 | 3.653014e-50 | 2.82421e-83 | 3.125925e-06
[5 empty] | 11192.37 | 105.794 | 3.653014e-50 | 2.82421e-83 | 3.125925e-06
[5 empty] | 11192.37 | 105.794 | 3.653014e-50 | 2.82421e-83 | 3.125925e-06
[5 empty] | 11192.37 | 105.794 | 3.653014e-50 | 2.82421e-83 | 3.125925e-06
[5 empty] | 11192.37 | 105.794 | 3.653014e-50 | 2.82421e-83 | 3.125925e-06
[5 empty] | 11192.37 | 105.794 | 3.653014e-50 | 2.82421e-83 | 3.125925e-06
[5 empty] | 11192.37 | 105.794 | 3.653014e-50 | 2.82421e-83 | 3.125925e-06
[5 empty] | 11192.37 | 105.794 | 3.653014e-50 | 2.82421e-83 | 3.125925e-06
[5 empty] | 11192.37 | 105.794 | 3.653014e-50 | 2.82421e-83 | 3.125925e-06
[5 empty] | 11192.37 | 105.794 | 3.653014e-50 | 2.82421e-83 | 3.125925e-06
[5 empty] | 11192.37 | 105.794 | 3.653014e-50 | 2.82421e-83 | 3.125925e-06
[5 empty] | 11192.37 | 105.794 | 3.653014e-50 | 2.82421e-83 | 3.125925e-06
[5 empty] | 11192.37 | 105.794 | 3.653014e-50 | 2.82421e-83 | 3.125925e-06
[5 empty] | 11192.37 | 105.794 | 3.653014e-50 | 2.82421e-83 | 3.125925e-06
[5 empty] | 11192.37 | 105.794 | 3.653014e-50 | 2.82421e-83 | 3.125925e-06
[5 empty] | 11192.37 | 105.794 | 3.653014e-50 | 2.82421e-83 | 3.125925e-06
[5 empty] | 11192.37 | 105.794 | 3.653014e-50 | 2.82421e-83 | 3.125925e-06
[5 empty] | 11192.37 | 105.794 | 3.653014e-50 | 2.82421e-83 | 3.125925e-06
[5 empty] | 11192.37 | 105.794 | 3.653014e-50 | 2.82421e-83 | 3.125925e-06
[5 empty] | 11192.37 | 105.794 | 3.653014e-50 | 2.82421e-83 | 3.125925e-06
[5 empty] | 11192.37 | 105.794 | 3.653014e-50 | 2.82421e-83 | 3.125925e-06
[5 empty] | 11192.37 | 105.794 | 3.653014e-50 | 2.82421e-83 | 3.125925e-06
[5 empty] | 11192.37 | 105.794 | 3.653014e-50 | 2.82421e-83 | 3.125925e-06
[5 empty] | 11192.37 | 105.794 | 3.653014e-50 | 2.82421e-83 | 3.125925e-06
[5 empty] | 11192.37 | 105.794 | 3.653014e-50 | 2.82421e-83 | 3.125925e-06
[5 empty] | 11192.37 | 105.794 | 3.653014e-50 | 2.82421e-83 | 3.125925e-06
[5 empty] | 11192.37 | 105.794 | 3.653014e-50 | 2.82421e-83 | 3.125925e-06
[5 empty] | 11192.37 | 105.794 | 3.653014e-50 | 2.82421e-83 | 3.125925e-06
[5 empty] | 11192.37 | 105.794 | 3.653014e-50 | 2.82421e-83 | 3.125925e-06
[5 empty] | 11192.37 | 105.794 | 3.653014e-50 | 2.82421e-83 | 3.125925e-06
[5 empty] | 11192.37 | 105.794 | 3.653014e-50 | 2.82421e-83 | 3.125925e-06
[5 empty] | 11192.37 | 105.794 | 3.653014e-50 | 2.82421e-83 | 3.125925e-06
[5 empty] | 11192.37 | 105.794 | 3.653014e-50 | 2.82421e-83 | 3.125925e-06
[5 empty] | 11192.37 | 105.794 | 3.653014e-50 | 2.82421e-83 | 3.125925e-06
[5 empty] | 11192.37 | 105.794 | 3.653014e-50 | 2.82421e-83 | 3.125925e-06
[5 empty] | 11192.37 | 105.794 | 3.653014e-50 | 2.82421e-83 | 3.125925e-06
[5 empty] | 11192.37 | 105.794 | 3.653014e-50 | 2.82421e-83 | 3.125925e-06
[5 empty] | 11192.37 | 105.794 | 3.653014e-50 | 2.82421e-83 | 3.125925e-06
[5 empty] | 11192.37 | 105.794 | 3.653014e-50 | 2.82421e-83 | 3.125925e-06
[5 empty] | 11192.37 | 105.794 | 3.653014e-50 | 2.82421e-83 | 3.125925e-06
[5 empty] | 11192.37 | 105.794 | 3.653014e-50 | 2.82421e-83 | 3.125925e-06
[5 empty] | 11192.37 | 105.794 | 3.653014e-50 | 2.82421e-83 | 3.125925e-06
[5 empty] | 11192.37 | 105.794 | 3.653014e-50 | 2.82421e-83 | 3.125925e-06
[5 empty] | 11192.37 | 105.794 | 3.653014e-50 | 2.82421e-83 | 3.125925e-06
[5 empty] | 11192.37 | 105.794 | 3.653014e-50 | 2.82421e-83 | 3.125925e-06
[5 empty] | 11192.37 | 105.794 | 3.653014e-50 | 2.82421e-83 | 3.125925e-06
[5 empty] | 11192.37 | 105.794 | 3.653014e-50 | 2.82421e-83 | 3.125925e-06
[5 empty] | 11192.37 | 105.794 | 3.653014e-50 | 2.82421e-83 | 3.125925e-06
[5 empty] | 11192.37 | 105.794 | 3.653014e-50 | 2.82421e-83 | 3.125925e-06
[5 empty] | 11192.37 | 105.794 | 3.653014e-50 | 2.82421e-83 | 3.125925e-06
[5 empty] | 11192.37 | 105.794 | 3.653014e-50 | 2.82421e-83 | 3.125925e-06
[5 empty] | 11192.37 | 105.794 | 3.653014e-50 | 2.82421e-83 | 3.125925e-06
[5 empty] | 11192.37 | 105.794 | 3.653014e-50 | 2.82421e-83 | 3.125925e-06
[5 empty] | 11192.37 | 105.794 | 3.653014e-50 | 2.82421e-83 | 3.125925e-06
[5 empty] | 11192.37 | 105.794 | 3.653014e-50 | 2.82421e-83 | 3.125925e-06
[5 empty] | 11192.37 | 105.794 | 3.653014e-50 | 2.82421e-83 | 3.125925e-06
[5 empty] | 11192.37 | 105.794 | 3.653014e-50 | 2.82421e-83 | 3.125925e-06
[5 empty] | 11192.37 | 105.794 | 3.653014e-50 | 2.82421e-83 | 3.125925e-06
[5 empty] | 11192.37 | 105.794 | 3.653014e-50 | 2.82421e-83 | 3.125925e-06
[5 empty] | 11192.37 | 105.794 | 3.653014e-50 | 2.82421e-83 | 3.125925e-06
[5 empty] | 11192.37 | 105.794 | 3.653014e-50 | 2.82421e-83 | 3.125925e-06
[5 empty] | 11192.37 | 105.794 | 3.653014e-50 | 2.82421e-83 | 3.125925e-06
[5 empty] | 11192.37 | 105.794 | 3.653014e-50 | 2.82421e-83 | 3.125925e-06
[5 empty] | 11192.37 | 105.794 | 3.653014e-50 | 2.82421e-83 | 3.125925e-06
[5 empty] | 11192.37 | 105.794 | 3.653014e-50 | 2.82421e-83 | 3.125925e-06
[5 empty] | 11192.37 | 105.794 | 3.653014e-50 | 2.82421e-83 | 3.125925e-06
[5 empty] | 11192.37 | 105.794 | 3.653014e-50 | 2.82421e-83 | 3.125925e-06
[5 empty] | 11192.37 | 105.794 | 3.653014e-50 | 2.82421e-83 | 3.125925e-06
[5 empty] | 11192.37 | 105.794 | 3.653014e-50 | 2.82421e-83 | 3.125925e-06
[5 empty] | 11192.37 | 105.794 | 3.653014e-50 | 2.82421e-83 | 3.125925e-06
[5 empty] | 11192.37 | 105.794 | 3.653014e-50 | 2.82421e-83 | 3.125925e-06
[5 empty] | 11192.37 | 105.794 | 3.653014e-50 | 2.82421e-83 | 3.125925e-06
[5 empty] | 11192.37 | 105.794 | 3.653014e-50 | 2.82421e-83 | 3.125925e-06
[5 empty] | 11192.37 | 105.794 | 3.653014e-50 | 2.82421e-83 | 3.125925e-06
[5 empty] | 11192.37 | 105.794 | 3.653014e-50 | 2.82421e-83 | 3.125925e-06
[5 empty] | 11192.37 | 105.794 | 3.653014e-50 | 2.82421e-83 | 3.125925e-06
[5 empty] | 11192.37 | 105.794 | 3.653014e-50 | 2.82421e-83 | 3.125925e-06
[5 empty] | 11192.37 | 105.794 | 3.653014e-50 | 2.82421e-83 | 3.125925e-06
[5 empty] | 11192.37 | 105.794 | 3.653014e-50 | 2.82421e-83 | 3.125925e-06
[5 empty] | 11192.37 | 105.794 | 3.653014e-50 | 2.82421e-83 | 3.125925e-06
[5 empty] | 11192.37 | 105.794 | 3.653014e-50 | 2.82421e-83 | 3.125925e-06
[5 empty] | 11192.37 | 105.794 | 3.653014e-50 | 2.82421e-83 | 3.125925e-06
[5 empty] | 11192.37 | 105.794 | 3.653014e-50 | 2.82421e-83 | 3.125925e-06
[5 empty] | 11192.37 | 105.794 | 3.653014e-50 | 2.82421e-83 | 3.125925e-06
[5 empty] | 11192.37 | 105.794 | 3.653014e-50 | 2.82421e-83 | 3.125925e-06
[5 empty] | 11192.37 | 105.794 | 3.653014e-50 | 2.82421e-83 | 3.125925e-06
[5 empty] | 11192.37 | 105.794 | 3.653014e-50 | 2.82421e-83 | 3.125925e-06
[5 empty] | 11192.37 | 105.794 | 3.653014e-50 | 2.82421e-83 | 3.125925e-06
[5 empty] | 11192.37 | 105.794 | 3.653014e-50 | 2.82421e-83 | 3.125925e-06
[5 empty] | 11192.37 | 105.794 | 3.653014e-50 | 2.82421e-83 | 3.125925e-06
[5 empty] | 11192.37 | 105.794 | 3.653014e-50 | 2.82421e-83 | 3.125925e-06
[5 empty] | 11192.37 | 105.794 | 3.653014e-50 | 2.82421e-83 | 3.125925e-06
[5 empty] | 11192.37 | 105.794 | 3.653014e-50 | 2.82421e-83 | 3.125925e-06
[5 empty] | 11192.37 | 105.794 | 3.653014e-50 | 2.82421e-83 | 3.125925e-06
[5 empty] | 11192.37 | 105.794 | 3.653014e-50 | 2.82421e-83 | 3.125925e-06
[5 empty] | 11192.37 | 105.794 | 3.653014e-50 | 2.82421e-83 | 3.125925e-06
[5 empty] | 11192.37 | 105.794 | 3.653014e-50 | 2.82421e-83 | 3.125925e-06
[5 empty] | 11192.37 | 105.794 | 3.653014e-50 | 2.82421e-83 | 3.125925e-06
[5 empty] | 11192.37 | 105.794 | 3.653014e-50 | 2.82421e-83 | 3.125925e-06
[5 empty] | 11192.37 | 105.794 | 3.653014e-50 | 2.82421e-83 | 3.125925e-06
[5 empty] | 11192.37 | 105.794 | 3.653014e-50 | 2.82421e-83 | 3.125925e-06
[5 empty] | 11192.37 | 105.794 | 3.653014e-50 | 2.82421e-83 | 3.125925e-06
[5 empty] | 11192.37 | 105.794 | 3.653014e-50 | 2.82421e-83 | 3.125925e-06
[5 empty] | 11192.37 | 105.794 | 3.653014e-50 | 2.82421e-83 | 3.125925e-06
[5 empty] | 11192.37 | 105.794 | 3.653014e-50 | 2.82421e-83 | 3.125925e-06
[5 empty] | 11192.37 | 105.794 | 3.653014e-50 | 2.82421e-83 | 3.125925e-06
[5 empty] | 11192.37 | 105.794 | 3.653014e-50 | 2.82421e-83 | 3.125925e-06
[5 empty] | 11192.37 | 105.794 | 3.653014e-50 | 2.82421e-83 | 3.125925e-06
[5 empty] | 11192.37 | 105.794 | 3.653014e-50 | 2.82421e-83 | 3.125925e-06
[5 empty] | 11192.37 | 105.794 | 3.653014e-50 | 2.82421e-83 | 3.125925e-06
[5 empty] | 11192.37 | 105.794 | 3.653014e-50 | 2.82421e-83 | 3.125925e-06
[5 empty] | 11192.37 | 105.794 | 3.653014e-50 | 2.82421e-83 | 3.125925e-06
[5 empty] | 11192.37 | 105.794 | 3.653014e-50 | 2.82421e-83 | 3.125925e-06
[5 empty] | 11192.37 | 105.794 | 3.653014e-50 | 2.82421e-83 | 3.125925e-06
[5 empty] | 11192.37 | 105.794 | 3.653014e-50 | 2.82421e-83 | 3.125925e-06
[5 empty] | 11192.37 | 105.794 | 3.653014e-50 | 2.82421e-83 | 3.125925e-06
[5 empty] | 11192.37 | 105.794 | 3.653014e-50 | 2.82421e-83 | 3.125925e-06
[5 empty] | 11192.37 | 105.794 | 3.653014e-50 | 2.82421e-83 | 3.125925e-06
[5 empty] | 11192.37 | 105.794 | 3.653014e-50 | 2.82421e-83 | 3.125925e-06
[5 empty] | 11192.37 | 105.794 | 3.653014e-50 | 2.82421e-83 | 3.125925e-06
[5 empty] | 11192.37 | 105.794 | 3.653014e-50 | 2.82421e-83 | 3.125925e-06
[5 empty] | 11192.37 | 105.794 | 3.653014e-50 | 2.82421e-83 | 3.125925e-06
[5 empty] | 11192.37 | 105.794 | 3.653014e-50 | 2.82421e-83 | 3.125925e-06
[5 empty] | 11192.37 | 105.794 | 3.653014e-50 | 2.82421e-83 | 3.125925e-06
[5 empty] | 11192.37 | 105.794 | 3.653014e-50 | 2.82421e-83 | 3.125925e-06
[5 empty] | 11192.37 | 105.794 | 3.653014e-50 | 2.82421e-83 | 3.125925e-06
[5 empty] | 11192.37 | 105.794 | 3.653014e-50 | 2.82421e-83 | 3.125925e-06
[5 empty] | 11192.37 | 105.794 | 3.653014e-50 | 2.82421e-83 | 3.125925e-06
[5 empty] | 11192.37 | 105.794 | 3.653014e-50 | 2.82421e-83 | 3.125925e-06
[5 empty] | 11192.37 | 105.794 | 3.653014e-50 | 2.82421e-83 | 3.125925e-06
[5 empty] | 11192.37 | 105.794 | 3.653014e-50 | 2.82421e-83 | 3.125925e-06
[5 empty] | 11192.37 | 105.794 | 3.653014e-50 | 2.82421e-83 | 3.125925e-06
[5 empty] | 11192.37 | 105.794 | 3.653014e-50 | 2.82421e-83 | 3.125925e-06
[5 empty] | 11192.37 | 105.794 | 3.653014e-50 | 2.82421e-83 | 3.125925e-06
[5 empty] | 11192.37 | 105.794 | 3.653014e-50 | 2.82421e-83 | 3.125925e-06
[5 empty] | 11192.37 | 105.794 | 3.653014e-50 | 2.82421e-83 | 3.125925e-06
[5 empty] | 11192.37 | 105.794 | 3.653014e-50 | 2.82421e-83 | 3.125925e-06
[5 empty] | 11192.37 | 105.794 | 3.653014e-50 | 2.82421e-83 | 3.125925e-06
[5 empty] | 11192.37 | 105.794 | 3.653014e-50 | 2.82421e-83 | 3.125925e-06
[5 empty] | 11192.37 | 105.794 | 3.653014e-50 | 2.82421e-83 | 3.125925e-06
[5 empty] | 11192.37 | 105.794 | 3.653014e-50 | 2.82421e-83 | 3.125925e-06
[5 empty] | 11192.37 | 105.794 | 3.653014e-50 | 2.82421e-83 | 3.125925e-06
[5 empty] | 11192.37 | 105.794 | 3.653014e-50 | 2.82421e-83 | 3.125925e-06
[5 empty] | 11192.37 | 105.794 | 3.653014e-50 | 2.82421e-83 | 3.125925e-06
[5 empty] | 11192.37 | 105.794 | 3.653014e-50 | 2.82421e-83 | 3.125925e-06
[5 empty] | 11192.37 | 105.794 | 3.653014e-50 | 2.82421e-83 | 3.125925e-06
[5 empty] | 11192.37 | 105.794 | 3.653014e-50 | 2.82421e-83 | 3.125925e-06
[5 empty] | 11192.37 | 105.794 | 3.653014e-50 | 2.82421e-83 | 3.125925e-06
[5 empty] | 11192.37 | 105.794 | 3.653014e-50 | 2.82421e-83 | 3.125925e-06
[5 empty] | 11192.37 | 105.794 | 3.653014e-50 | 2.82421e-83 | 3.125925e-06
[5 empty] | 11192.37 | 105.794 | 3.653014e-50 | 2.82421e-83 | 3.125925e-06
[5 empty] | 11192.37 | 105.794 | 3.653014e-50 | 2.82421e-83 | 3.125925e-06
[5 empty] | 11192.37 | 105.794 | 3.653014e-50 | 2.82421e-83 | 3.125925e-06
[5 empty] | 11192.37 | 105.794 | 3.653014e-50 | 2.82421e-83 | 3.125925e-06
[5 empty] | 11192.37 | 105.794 | 3.653014e-50 | 2.82421e-83 | 3.125925e-06
[5 empty] | 11192.37 | 105.794 | 3.653014e-50 | 2.82421e-83 | 3.125925e-06
[5 empty] | 11192.37 | 105.794 | 3.653014e-50 | 2.82421e-83 | 3.125925e-06
[5 empty] | 11192.37 | 105.794 | 3.653014e-50 | 2.82421e-83 | 3.125925e-06
[5 empty] | 11192.37 | 105.794 | 3.653014e-50 | 2.82421e-83 | 3.125925e-06
[5 empty] | 11192.37 | 105.794 | 3.653014e-50 | 2.82421e-83 | 3.125925e-06
[5 empty] | 11192.37 | 105.794 | 3.653014e-50 | 2.82421e-83 | 3.125925e-06
[5 empty] | 11192.37 | 105.794 | 3.653014e-50 | 2.82421e-83 | 3.125925e-06
[5 empty] | 11192.37 | 105.794 | 3.653014e-50 | 2.82421e-83 | 3.125925e-06
[5 empty] | 11192.37 | 105.794 | 3.653014e-50 | 2.82421e-83 | 3.125925e-06
[5 empty] | 11192.37 | 105.794 | 3.653014e-50 | 2.82421e-83 | 3.125925e-06
[5 empty] | 11192.37 | 105.794 | 3.653014e-50 | 2.82421e-83 | 3.125925e-06
[5 empty] | 11192.37 | 105.794 | 3.653014e-50 | 2.82421e-83 | 3.125925e-06
[5 empty] | 11192.37 | 105.794 | 3.653014e-50 | 2.82421e-83 | 3.125925e-06
[5 empty] | 11192.37 | 105.794 | 3.653014e-50 | 2.82421e-83 | 3.125925e-06
[5 empty] | 11192.37 | 105.794 | 3.653014e-50 | 2.82421e-83 | 3.125925e-06
[5 empty] | 11192.37 | 105.794 | 3.653014e-50 | 2.82421e-83 | 3.125925e-06
[5 empty] | 11192.37 | 105.794 | 3.653014e-50 | 2.82421e-83 | 3.125925e-06
[5 empty] | 11192.37 | 105.794 | 3.653014e-50 | 2.82421e-83 | 3.125925e-06
[5 empty] | 11192.37 | 105.794 | 3.653014e-50 | 2.82421e-83 | 3.125925e-06
[5 empty] | 11192.37 | 105.794 | 3.653014e-50 | 2.82421e-83 | 3.125925e-06
[5 empty] | 11192.37 | 105.794 | 3.653014e-50 | 2.82421e-83 | 3.125925e-06
[5 empty] | 11192.37 | 105.794 | 3.653014e-50 | 2.82421e-83 | 3.125925e-06
[5 empty] | 11192.37 | 105.794 | 3.653014e-50 | 2.82421e-83 | 3.125925e-06
[5 empty] | 11192.37 | 105.794 | 3.653014e-50 | 2.82421e-83 | 3.125925e-06
[5 empty] | 11192.37 | 105.794 | 3.653014e-50 | 2.82421e-83 | 3.125925e-06
[5 empty] | 11192.37 | 105.794 | 3.653014e-50 | 2.82421e-83 | 3.125925e-06
[5 empty] | 11192.37 | 105.794 | 3.653014e-50 | 2.82421e-83 | 3.125925e-06
[5 empty] | 11192.37 | 105.794 | 3.653014e-50 | 2.82421e-83 | 3.125925e-06
[5 empty] | 11192.37 | 105.794 | 3.653014e-50 | 2.82421e-83 | 3.125925e-06
[5 empty] | 11192.37 | 105.794 | 3.653014e-50 | 2.82421e-83 | 3.125925e-06
[5 empty] | 11192.37 | 105.794 | 3.653014e-50 | 2.82421e-83 | 3.125925e-06
[5 empty] | 11192.37 | 105.794 | 3.653014e-50 | 2.82421e-83 | 3.125925e-06
[5 empty] | 11192.37 | 105.794 | 3.653014e-50 | 2.82421e-83 | 3.125925e-06
[5 empty] | 11192.37 | 105.794 | 3.653014e-50 | 2.82421e-83 | 3.125925e-06
[5 empty] | 11192.37 | 105.794 | 3.653014e-50 | 2.82421e-83 | 3.125925e-06
[5 empty] | 11192.37 | 105.794 | 3.653014e-50 | 2.82421e-83 | 3.125925e-06
[5 empty] | 11192.37 | 105.794 | 3.653014e-50 | 2.82421e-83 | 3.125925e-06
[5 empty] | 11192.37 | 105.794 | 3.653014e-50 | 2.82421e-83 | 3.125925e-06
[5 empty] | 11192.37 | 105.794 | 3.653014e-50 | 2.82421e-83 | 3.125925e-06
[5 empty] | 11192.37 | 105.794 | 3.653014e-50 | 2.82421e-83 | 3.125925e-06
[5 empty] | 11192.37 | 105.794 | 3.653014e-50 | 2.82421e-83 | 3.125925e-06
[5 empty] | 11192.37 | 105.794 | 3.653014e-50 | 2.82421e-83 | 3.125925e-06
[5 empty] | 11192.37 | 105.794 | 3.653014e-50 | 2.82421e-83 | 3.125925e-06
[5 empty] | 11192.37 | 105.794 | 3.653014e-50 | 2.82421e-83 | 3.125925e-06
[5 empty] | 11192.37 | 105.794 | 3.653014e-50 | 2.82421e-83 | 3.125925e-06
[5 empty] | 11192.37 | 105.794 | 3.653014e-50 | 2.82421e-83 | 3.125925e-06
[5 empty] | 11192.37 | 105.794 | 3.653014e-50 | 2.82421e-83 | 3.125925e-06
[5 empty] | 11192.37 | 105.794 | 3.653014e-50 | 2.82421e-83 | 3.125925e-06
[5 empty] | 11192.37 | 105.794 | 3.653014e-50 | 2.82421e-83 | 3.125925e-06
[5 empty] | 11192.37 | 105.794 | 3.653014e-50 | 2.82421e-83 | 3.125925e-06
[5 empty] | 11192.37 | 105.794 | 3.653014e-50 | 2.82421e-83 | 3.125925e-06
[5 empty] | 11192.37 | 105.794 | 3.653014e-50 | 2.82421e-83 | 3.125925e-06
[5 empty] | 11192.37 | 105.794 | 3.653014e-50 | 2.82421e-83 | 3.125925e-06
[5 empty] | 11192.37 | 105.794 | 3.653014e-50 | 2.82421e-83 | 3.125925e-06
[5 empty] | 11192.37 | 105.794 | 3.653014e-50 | 2.82421e-83 | 3.125925e-06
[5 empty] | 11192.37 | 105.794 | 3.653014e-50 | 2.82421e-83 | 3.125925e-06
[5 empty] | 11192.37 | 105.794 | 3.653014e-50 | 2.82421e-83 | 3.125925e-06
[5 empty] | 11192.37 | 105.794 | 3.653014e-50 | 2.82421e-83 | 3.125925e-06
[5 empty] | 11192.37 | 105.794 | 3.653014e-50 | 2.82421e-83 | 3.125925e-06
[5 empty] | 11192.37 | 105.794 | 3.653014e-50 | 2.82421e-83 | 3.125925e-06
[5 empty] | 11192.37 | 105.794 | 3.653014e-50 | 2.82421e-83 | 3.125925e-06
[5 empty] | 11192.37 | 105.794 | 3.653014e-50 | 2.82421e-83 | 3.125925e-06
[5 empty] | 11192.37 | 105.794 | 3.653014e-50 | 2.82421e-83 | 3.125925e-06
[5 empty] | 11192.37 | 105.794 | 3.653014e-50 | 2.82421e-83 | 3.125925e-06
[5 empty] | 11192.37 | 105.794 | 3.653014e-50 | 2.82421e-83 | 3.125925e-06
[5 empty] | 11192.37 | 105.794 | 3.653014e-50 | 2.82421e-83 | 3.125925e-06
[5 empty] | 11192.37 | 105.794 | 3.653014e-50 | 2.82421e-83 | 3.125925e-06
[5 empty] | 11192.37 | 105.794 | 3.653014e-50 | 2.82421e-83 | 3.125925e-06
[5 empty] | 11192.37 | 105.794 | 3.653014e-50 | 2.82421e-83 | 3.125925e-06
[5 empty] | 11192.37 | 105.794 | 3.653014e-50 | 2.82421e-83 | 3.125925e-06
[5 empty] | 11192.37 | 105.794 | 3.653014e-50 | 2.82421e-83 | 3.125925e-06
[5 empty] | 11192.37 | 105.794 | 3.653014e-50 | 2.82421e-83 | 3.125925e-06
[5 empty] | 11192.37 | 105.794 | 3.653014e-50 | 2.82421e-83 | 3.125925e-06
[5 empty] | 11192.37 | 105.794 | 3.653014e-50 | 2.82421e-83 | 3.125925e-06
[5 empty] | 11192.37 | 105.794 | 3.653014e-50 | 2.82421e-83 | 3.125925e-06
[5 empty] | 11192.37 | 105.794 | 3.653014e-50 | 2.82421e-83 | 3.125925e-06
[5 empty] | 11192.37 | 105.794 | 3.653014e-50 | 2.82421e-83 | 3.125925e-06
[5 empty] | 11192.37 | 105.794 | 3.653014e-50 | 2.82421e-83 | 3.125925e-06
[5 empty] | 11192.37 | 105.794 | 3.653014e-50 | 2.82421e-83 | 3.125925e-06
[5 empty] | 11192.37 | 105.794 | 3.653014e-50 | 2.82421e-83 | 3.125925e-06
[5 empty] | 11192.37 | 105.794 | 3.653014e-50 | 2.82421e-83 | 3.125925e-06
[5 empty] | 11192.37 | 105.794 | 3.653014e-50 | 2.82421e-83 | 3.125925e-06
[5 empty] | 11192.37 | 105.794 | 3.653014e-50 | 2.82421e-83 | 3.125925e-06
[5 empty] | 11192.37 | 105.794 | 3.653014e-50 | 2.82421e-83 | 3.125925e-06
[5 empty] | 11192.37 | 105.794 | 3.653014e-50 | 2.82421e-83 | 3.125925e-06
[5 empty] | 11192.37 | 105.794 | 3.653014e-50 | 2.82421e-83 | 3.125925e-06
[5 empty] | 11192.37 | 105.794 | 3.653014e-50 | 2.82421e-83 | 3.125925e-06
[5 empty] | 11192.37 | 105.794 | 3.653014e-50 | 2.82421e-83 | 3.125925e-06
[5 empty] | 11192.37 | 105.794 | 3.653014e-50 | 2.82421e-83 | 3.125925e-06
[5 empty] | 11192.37 | 105.794 | 3.653014e-50 | 2.82421e-83 | 3.125925e-06
[5 empty] | 11192.37 | 105.794 | 3.653014e-50 | 2.82421e-83 | 3.125925e-06
[5 empty] | 11192.37 | 105.794 | 3.653014e-50 | 2.82421e-83 | 3.125925e-06
[5 empty] | 11192.37 | 105.794 | 3.653014e-50 | 2.82421e-83 | 3.125925e-06
[5 empty] | 11192.37 | 105.794 | 3.653014e-50 | 2.82421e-83 | 3.125925e-06
[5 empty] | 11192.37 | 105.794 | 3.653014e-50 | 2.82421e-83 | 3.125925e-06
[5 empty] | 11192.37 | 105.794 | 3.653014e-50 | 2.82421e-83 | 3.125925e-06
[5 empty] | 11192.37 | 105.794 | 3.653014e-50 | 2.82421e-83 | 3.125925e-06
[5 empty] | 11192.37 | 105.794 | 3.653014e-50 | 2.82421e-83 | 3.125925e-06
[5 empty] | 11192.37 | 105.794 | 3.653014e-50 | 2.82421e-83 | 3.125925e-06
[5 empty] | 11192.37 | 105.794 | 3.653014e-50 | 2.82421e-83 | 3.125925e-06
[5 empty] | 11192.37 | 105.794 | 3.653014e-50 | 2.82421e-83 | 3.125925e-06
[5 empty] | 11192.37 | 105.794 | 3.653014e-50 | 2.82421e-83 | 3.125925e-06
[5 empty] | 11192.37 | 105.794 | 3.653014e-50 | 2.82421e-83 | 3.125925e-06
[5 empty] | 11192.37 | 105.794 | 3.653014e-50 | 2.82421e-83 | 3.125925e-06
[5 empty] | 11192.37 | 105.794 | 3.653014e-50 | 2.82421e-83 | 3.125925e-06
[5 empty] | 11192.37 | 105.794 | 3.653014e-50 | 2.82421e-83 | 3.125925e-06
[5 empty] | 11192.37 | 105.794 | 3.653014e-50 | 2.82421e-83 | 3.125925e-06
[5 empty] | 11192.37 | 105.794 | 3.653014e-50 | 2.82421e-83 | 3.125925e-06
[5 empty] | 11192.37 | 105.794 | 3.653014e-50 | 2.82421e-83 | 3.125925e-06
[5 empty] | 11192.37 | 105.794 | 3.653014e-50 | 2.82421e-83 | 3.125925e-06
[5 empty] | 11192.37 | 105.794 | 3.653014e-50 | 2.82421e-83 | 3.125925e-06
[5 empty] | 11192.37 | 105.794 | 3.653014e-50 | 2.82421e-83 | 3.125925e-06
[5 empty] | 11192.37 | 105.794 | 3.653014e-50 | 2.82421e-83 | 3.125925e-06
[5 empty] | 11192.37 | 105.794 | 3.653014e-50 | 2.82421e-83 | 3.125925e-06
[5 empty] | 11192.37 | 105.794 | 3.653014e-50 | 2.82421e-83 | 3.125925e-06
[5 empty] | 11192.37 | 105.794 | 3.653014e-50 | 2.82421e-83 | 3.125925e-06
[5 empty] | 11192.37 | 105.794 | 3.653014e-50 | 2.82421e-83 | 3.125925e-06
[5 empty] | 11192.37 | 105.794 | 3.653014e-50 | 2.82421e-83 | 3.125925e-06
[5 empty] | 11192.37 | 105.794 | 3.653014e-50 | 2.82421e-83 | 3.125925e-06
[5 empty] | 11192.37 | 105.794 | 3.653014e-50 | 2.82421e-83 | 3.125925e-06
[5 empty] | 11192.37 | 105.794 | 3.653014e-50 | 2.82421e-83 | 3.125925e-06
[5 empty] | 11192.37 | 105.794 | 3.653014e-50 | 2.82421e-83 | 3.125925e-06
[5 empty] | 11192.37 | 105.794 | 3.653014e-50 | 2.82421e-83 | 3.125925e-06
[5 empty] | 11192.37 | 105.794 | 3.653014e-50 | 2.82421e-83 | 3.125925e-06
[5 empty] | 11192.37 | 105.794 | 3.653014e-50 | 2.82421e-83 | 3.125925e-06
[5 empty] | 11192.37 | 105.794 | 3.653014e-50 | 2.82421e-83 | 3.125925e-06
[5 empty] | 11192.37 | 105.794 | 3.653014e-50 | 2.82421e-83 | 3.125925e-06
[5 empty] | 11192.37 | 105.794 | 3.653014e-50 | 2.82421e-83 | 3.125925e-06
[5 empty] | 11192.37 | 105.794 | 3.653014e-50 | 2.82421e-83 | 3.125925e-06
[5 empty] | 11192.37 | 105.794 | 3.653014e-50 | 2.82421e-83 | 3.125925e-06
[5 empty] | 11192.37 | 105.794 | 3.653014e-50 | 2.82421e-83 | 3.125925e-06
[5 empty] | 11192.37 | 105.794 | 3.653014e-50 | 2.82421e-83 | 3.125925e-06
[5 empty] | 11192.37 | 105.794 | 3.653014e-50 | 2.82421e-83 | 3.125925e-06
[5 empty] | 11192.37 | 105.794 | 3.653014e-50 | 2.82421e-83 | 3.125925e-06
[5 empty] | 11192.37 | 105.794 | 3.653014e-50 | 2.82421e-83 | 3.125925e-06
[5 empty] | 11192.37 | 105.794 | 3.653014e-50 | 2.82421e-83 | 3.125925e-06
[5 empty] | 11192.37 | 105.794 | 3.653014e-50 | 2.82421e-83 | 3.125925e-06
[5 empty] | 11192.37 | 105.794 | 3.653014e-50 | 2.82421e-83 | 3.125925e-06
[5 empty] | 11192.37 | 105.794 | 3.653014e-50 | 2.82421e-83 | 3.125925e-06
[5 empty] | 11192.37 | 105.794 | 3.653014e-50 | 2.82421e-83 | 3.125925e-06
[5 empty] | 11192.37 | 105.794 | 3.653014e-50 | 2.82421e-83 | 3.125925e-06
[5 empty] | 11192.37 | 105.794 | 3.653014e-50 | 2.82421e-83 | 3.125925e-06
[5 empty] | 11192.37 | 105.794 | 3.653014e-50 | 2.82421e-83 | 3.125925e-06
[5 empty] | 11192.37 | 105.794 | 3.653014e-50 | 2.82421e-83 | 3.125925e-06
[5 empty] | 11192.37 | 105.794 | 3.653014e-50 | 2.82421e-83 | 3.125925e-06
[5 empty] | 11192.37 | 105.794 | 3.653014e-50 | 2.82421e-83 | 3.125925e-06
[5 empty] | 11192.37 | 105.794 | 3.653014e-50 | 2.82421e-83 | 3.125925e-06
[5 empty] | 11192.37 | 105.794 | 3.653014e-50 | 2.82421e-83 | 3.125925e-06
[5 empty] | 11192.37 | 105.794 | 3.653014e-50 | 2.82421e-83 | 3.125925e-06
[5 empty] | 11192.37 | 105.794 | 3.653014e-50 | 2.82421e-83 | 3.125925e-06
[5 empty] | 11192.37 | 105.794 | 3.653014e-50 | 2.82421e-83 | 3.125925e-06
[5 empty] | 11192.37 | 105.794 | 3.653014e-50 | 2.82421e-83 | 3.125925e-06
[5 empty] | 11192.37 | 105.794 | 3.653014e-50 | 2.82421e-83 | 3.125925e-06
[5 empty] | 11192.37 | 105.794 | 3.653014e-50 | 2.82421e-83 | 3.125925e-06
[5 empty] | 11192.37 | 105.794 | 3.653014e-50 | 2.82421e-83 | 3.125925e-06
[5 empty] | 11192.37 | 105.794 | 3.653014e-50 | 2.82421e-83 | 3.125925e-06
[5 empty] | 11192.37 | 105.794 | 3.653014e-50 | 2.82421e-83 | 3.125925e-06
[5 empty] | 11192.37 | 105.794 | 3.653014e-50 | 2.82421e-83 | 3.125925e-06
[5 empty] | 11192.37 | 105.794 | 3.653014e-50 | 2.82421e-83 | 3.125925e-06
[5 empty] | 11192.37 | 105.794 | 3.653014e-50 | 2.82421e-83 | 3.125925e-06
[5 empty] | 11192.37 | 105.794 | 3.653014e-50 | 2.82421e-83 | 3.125925e-06
[5 empty] | 11192.37 | 105.794 | 3.653014e-50 | 2.82421e-83 | 3.125925e-06
[5 empty] | 11192.37 | 105.794 | 3.653014e-50 | 2.82421e-83 | 3.125925e-06
[5 empty] | 11192.37 | 105.794 | 3.653014e-50 | 2.82421e-83 | 3.125925e-06
[5 empty] | 11192.37 | 105.794 | 3.653014e-50 | 2.82421e-83 | 3.125925e-06
[5 empty] | 11192.37 | 105.794 | 3.653014e-50 | 2.82421e-83 | 3.125925e-06
[5 empty] | 11192.37 | 105.794 | 3.653014e-50 | 2.82421e-83 | 3.125925e-06
[5 empty] | 11192.37 | 105.794 | 3.653014e-50 | 2.82421e-83 | 3.125925e-06
[5 empty] | 11192.37 | 105.794 | 3.653014e-50 | 2.82421e-83 | 3.125925e-06
[5 empty] | 11192.37 | 105.794 | 3.653014e-50 | 2.82421e-83 | 3.125925e-06
[5 empty] | 11192.37 | 105.794 | 3.653014e-50 | 2.82421e-83 | 3.125925e-06
[5 empty] | 11192.37 | 105.794 | 3.653014e-50 | 2.82421e-83 | 3.125925e-06
[5 empty] | 11192.37 | 105.794 | 3.653014e-50 | 2.82421e-83 | 3.125925e-06
[5 empty] | 11192.37 | 105.794 | 3.653014e-50 | 2.82421e-83 | 3.125925e-06
[5 empty] | 11192.37 | 105.794 | 3.653014e-50 | 2.82421e-83 | 3.125925e-06
[5 empty] | 11192.37 | 105.794 | 3.653014e-50 | 2.82421e-83 | 3.125925e-06
[5 empty] | 11192.37 | 105.794 | 3.653014e-50 | 2.82421e-83 | 3.125925e-06
[5 empty] | 11192.37 | 105.794 | 3.653014e-50 | 2.82421e-83 | 3.125925e-06
[5 empty] | 11192.37 | 105.794 | 3.653014e-50 | 2.82421e-83 | 3.125925e-06
[5 empty] | 11192.37 | 105.794 | 3.653014e-50 | 2.82421e-83 | 3.125925e-06
[5 empty] | 11192.37 | 105.794 | 3.653014e-50 | 2.82421e-83 | 3.125925e-06
[5 empty] | 11192.37 | 105.794 | 3.653014e-50 | 2.82421e-83 | 3.125925e-06
[5 empty] | 11192.37 | 105.794 | 3.653014e-50 | 2.82421e-83 | 3.125925e-06
[5 empty] | 11192.37 | 105.794 | 3.653014e-50 | 2.82421e-83 | 3.125925e-06
[5 empty] | 11192.37 | 105.794 | 3.653014e-50 | 2.82421e-83 | 3.125925e-06
[5 empty] | 11192.37 | 105.794 | 3.653014e-50 | 2.82421e-83 | 3.125925e-06
[5 empty] | 11192.37 | 105.794 | 3.653014e-50 | 2.82421e-83 | 3.125925e-06
[5 empty] | 11192.37 | 105.794 | 3.653014e-50 | 2.82421e-83 | 3.125925e-06
[5 empty] | 11192.37 | 105.794 | 3.653014e-50 | 2.82421e-83 | 3.125925e-06
[5 empty] | 11192.37 | 105.794 | 3.653014e-50 | 2.82421e-83 | 3.125925e-06
[5 empty] | 11192.37 | 105.794 | 3.653014e-50 | 2.82421e-83 | 3.125925e-06
[5 empty] | 11192.37 | 105.794 | 3.653014e-50 | 2.82421e-83 | 3.125925e-06
[5 empty] | 11192.37 | 105.794 | 3.653014e-50 | 2.82421e-83 | 3.125925e-06
[5 empty] | 11192.37 | 105.794 | 3.653014e-50 | 2.82421e-83 | 3.125925e-06
[5 empty] | 11192.37 | 105.794 | 3.653014e-50 | 2.82421e-83 | 3.125925e-06
[5 empty] | 11192.37 | 105.794 | 3.653014e-50 | 2.82421e-83 | 3.125925e-06
[5 empty] | 11192.37 | 105.794 | 3.653014e-50 | 2.82421e-83 | 3.125925e-06
[5 empty] | 11192.37 | 105.794 | 3.653014e-50 | 2.82421e-83 | 3.125925e-06
[5 empty] | 11192.37 | 105.794 | 3.653014e-50 | 2.82421e-83 | 3.125925e-06
[5 empty] | 11192.37 | 105.794 | 3.653014e-50 | 2.82421e-83 | 3.125925e-06
[5 empty] | 11192.37 | 105.794 | 3.653014e-50 | 2.82421e-83 | 3.125925e-06
[5 empty] | 11192.37 | 105.794 | 3.653014e-50 | 2.82421e-83 | 3.125925e-06
[5 empty] | 11192.37 | 105.794 | 3.653014e-50 | 2.82421e-83 | 3.125925e-06
[5 empty] | 11192.37 | 105.794 | 3.653014e-50 | 2.82421e-83 | 3.125925e-06
[5 empty] | 11192.37 | 105.794 | 3.653014e-50 | 2.82421e-83 | 3.125925e-06
[5 empty] | 11192.37 | 105.794 | 3.653014e-50 | 2.82421e-83 | 3.125925e-06
[5 empty] | 11192.37 | 105.794 | 3.653014e-50 | 2.82421e-83 | 3.125925e-06
[5 empty] | 11192.37 | 105.794 | 3.653014e-50 | 2.82421e-83 | 3.125925e-06
[5 empty] | 11192.37 | 105.794 | 3.653014e-50 | 2.82421e-83 | 3.125925e-06
[5 empty] | 11192.37 | 105.794 | 3.653014e-50 | 2.82421e-83 | 3.125925e-06
[5 empty] | 11192.37 | 105.794 | 3.653014e-50 | 2.82421e-83 | 3.125925e-06
[5 empty] | 11192.37 | 105.794 | 3.653014e-50 | 2.82421e-83 | 3.125925e-06
[5 empty] | 11192.37 | 105.794 | 3.653014e-50 | 2.82421e-83 | 3.125925e-06
[5 empty] | 11192.37 | 105.794 | 3.653014e-50 | 2.82421e-83 | 3.125925e-06
[5 empty] | 11192.37 | 105.794 | 3.653014e-50 | 2.82421e-83 | 3.125925e-06
[5 empty] | 11192.37 | 105.794 | 3.653014e-50 | 2.82421e-83 | 3.125925e-06
[5 empty] | 11192.37 | 105.794 | 3.653014e-50 | 2.82421e-83 | 3.125925e-06
[5 empty] | 11192.37 | 105.794 | 3.653014e-50 | 2.82421e-83 | 3.125925e-06
[5 empty] | 11192.37 | 105.794 | 3.653014e-50 | 2.82421e-83 | 3.125925e-06
[5 empty] | 11192.37 | 105.794 | 3.653014e-50 | 2.82421e-83 | 3.125925e-06
[5 empty] | 11192.37 | 105.794 | 3.653014e-50 | 2.82421e-83 | 3.125925e-06
[5 empty] | 11192.37 | 105.794 | 3.653014e-50 | 2.82421e-83 | 3.125925e-06
[5 empty] | 11192.37 | 105.794 | 3.653014e-50 | 2.82421e-83 | 3.125925e-06
[5 empty] | 11192.37 | 105.794 | 3.653014e-50 | 2.82421e-83 | 3.125925e-06
[5 empty] | 11192.37 | 105.794 | 3.653014e-50 | 2.82421e-83 | 3.125925e-06
[5 empty] | 11192.37 | 105.794 | 3.653014e-50 | 2.82421e-83 | 3.125925e-06
[5 empty] | 11192.37 | 105.794 | 3.653014e-50 | 2.82421e-83 | 3.125925e-06
[5 empty] | 11192.37 | 105.794 | 3.653014e-50 | 2.82421e-83 | 3.125925e-06
[5 empty] | 11192.37 | 105.794 | 3.653014e-50 | 2.82421e-83 | 3.125925e-06
[5 empty] | 11192.37 | 105.794 | 3.653014e-50 | 2.82421e-83 | 3.125925e-06
[5 empty] | 11192.37 | 105.794 | 3.653014e-50 | 2.82421e-83 | 3.125925e-06
[5 empty] | 11192.37 | 105.794 | 3.653014e-50 | 2.82421e-83 | 3.125925e-06
[5 empty] | 11192.37 | 105.794 | 3.653014e-50 | 2.82421e-83 | 3.125925e-06
[5 empty] | 11192.37 | 105.794 | 3.653014e-50 | 2.82421e-83 | 3.125925e-06
[5 empty] | 11192.37 | 105.794 | 3.653014e-50 | 2.82421e-83 | 3.125925e-06
[5 empty] | 11192.37 | 105.794 | 3.653014e-50 | 2.82421e-83 | 3.125925e-06
[5 empty] | 11192.37 | 105.794 | 3.653014e-50 | 2.82421e-83 | 3.125925e-06
[5 empty] | 11192.37 | 105.794 | 3.653014e-50 | 2.82421e-83 | 3.125925e-06
[5 empty] | 11192.37 | 105.794 | 3.653014e-50 | 2.82421e-83 | 3.125925e-06
[5 empty] | 11192.37 | 105.794 | 3.653014e-50 | 2.82421e-83 | 3.125925e-06
[5 empty] | 11192.37 | 105.794 | 3.653014e-50 | 2.82421e-83 | 3.125925e-06
[5 empty] | 11192.37 | 105.794 | 3.653014e-50 | 2.82421e-83 | 3.125925e-06
[5 empty] | 11192.37 | 105.794 | 3.653014e-50 | 2.82421e-83 | 3.125925e-06
[5 empty] | 11192.37 | 105.794 | 3.653014e-50 | 2.82421e-83 | 3.125925e-06
[5 empty] | 11192.37 | 105.794 | 3.653014e-50 | 2.82421e-83 | 3.125925e-06
[5 empty] | 11192.37 | 105.794 | 3.653014e-50 | 2.82421e-83 | 3.125925e-06
[5 empty] | 11192.37 | 105.794 | 3.653014e-50 | 2.82421e-83 | 3.125925e-06
[5 empty] | 11192.37 | 105.794 | 3.653014e-50 | 2.82421e-83 | 3.125925e-06
[5 empty] | 11192.37 | 105.794 | 3.653014e-50 | 2.82421e-83 | 3.125925e-06
[5 empty] | 11192.37 | 105.794 | 3.653014e-50 | 2.82421e-83 | 3.125925e-06
[5 empty] | 11192.37 | 105.794 | 3.653014e-50 | 2.82421e-83 | 3.125925e-06
[5 empty] | 11192.37 | 105.794 | 3.653014e-50 | 2.82421e-83 | 3.125925e-06
[5 empty] | 11192.37 | 105.794 | 3.653014e-50 | 2.82421e-83 | 3.125925e-06
[5 empty] | 11192.37 | 105.794 | 3.653014e-50 | 2.82421e-83 | 3.125925e-06
[5 empty] | 11192.37 | 105.794 | 3.653014e-50 | 2.82421e-83 | 3.125925e-06
[5 empty] | 11192.37 | 105.794 | 3.653014e-50 | 2.82421e-83 | 3.125925e-06
[5 empty] | 11192.37 | 105.794 | 3.653014e-50 | 2.82421e-83 | 3.125925e-06
[5 empty] | 11192.37 | 105.794 | 3.653014e-50 | 2.82421e-83 | 3.125925e-06
[5 empty] | 11192.37 | 105.794 | 3.653014e-50 | 2.82421e-83 | 3.125925e-06
[5 empty] | 11192.37 | 105.794 | 3.653014e-50 | 2.82421e-83 | 3.125925e-06
[5 empty] | 11192.37 | 105.794 | 3.653014e-50 | 2.82421e-83 | 3.125925e-06
[5 empty] | 11192.37 | 105.794 | 3.653014e-50 | 2.82421e-83 | 3.125925e-06
[5 empty] | 11192.37 | 105.794 | 3.653014e-50 | 2.82421e-83 | 3.125925e-06
[5 empty] | 11192.37 | 105.794 | 3.653014e-50 | 2.82421e-83 | 3.125925e-06
[5 empty] | 11192.37 | 105.794 | 3.653014e-50 | 2.82421e-83 | 3.125925e-06
[5 empty] | 11192.37 | 105.794 | 3.653014e-50 | 2.82421e-83 | 3.125925e-06
[5 empty] | 11192.37 | 105.794 | 3.653014e-50 | 2.82421e-83 | 3.125925e-06
[5 empty] | 11192.37 | 105.794 | 3.653014e-50 | 2.82421e-83 | 3.125925e-06
[5 empty] | 11192.37 | 105.794 | 3.653014e-50 | 2.82421e-83 | 3.125925e-06
[5 empty] | 11192.37 | 105.794 | 3.653014e-50 | 2.82421e-83 | 3.125925e-06
[5 empty] | 11192.37 | 105.794 | 3.653014e-50 | 2.82421e-83 | 3.125925e-06
[5 empty] | 11192.37 | 105.794 | 3.653014e-50 | 2.82421e-83 | 3.125925e-06
[5 empty] | 11192.37 | 105.794 | 3.653014e-50 | 2.82421e-83 | 3.125925e-06
[5 empty] | 11192.37 | 105.794 | 3.653014e-50 | 2.82421e-83 | 3.125925e-06
[5 empty] | 11192.37 | 105.794 | 3.653014e-50 | 2.82421e-83 | 3.125925e-06
[5 empty] | 11192.37 | 105.794 | 3.653014e-50 | 2.82421e-83 | 3.125925e-06
[5 empty] | 11192.37 | 105.794 | 3.653014e-50 | 2.82421e-83 | 3.125925e-06
[5 empty] | 11192.37 | 105.794 | 3.653014e-50 | 2.82421e-83 | 3.125925e-06
[5 empty] | 11192.37 | 105.794 | 3.653014e-50 | 2.82421e-83 | 3.125925e-06
[5 empty] | 11192.37 | 105.794 | 3.653014e-50 | 2.82421e-83 | 3.125925e-06
[5 empty] | 11192.37 | 105.794 | 3.653014e-50 | 2.82421e-83 | 3.125925e-06
[5 empty] | 11192.37 | 105.794 | 3.653014e-50 | 2.82421e-83 | 3.125925e-06
[5 empty] | 11192.37 | 105.794 | 3.653014e-50 | 2.82421e-83 | 3.125925e-06
[5 empty] | 11192.37 | 105.794 | 3.653014e-50 | 2.82421e-83 | 3.125925e-06
[5 empty] | 11192.37 | 105.794 | 3.653014e-50 | 2.82421e-83 | 3.125925e-06
[5 empty] | 11192.37 | 105.794 | 3.653014e-50 | 2.82421e-83 | 3.125925e-06
[5 empty] | 11192.37 | 105.794 | 3.653014e-50 | 2.82421e-83 | 3.125925e-06
[5 empty] | 11192.37 | 105.794 | 3.653014e-50 | 2.82421e-83 | 3.125925e-06
[5 empty] | 11192.37 | 105.794 | 3.653014e-50 | 2.82421e-83 | 3.125925e-06
[5 empty] | 11192.37 | 105.794 | 3.653014e-50 | 2.82421e-83 | 3.125925e-06
[5 empty] | 11192.37 | 105.794 | 3.653014e-50 | 2.82421e-83 | 3.125925e-06
[5 empty] | 11192.37 | 105.794 | 3.653014e-50 | 2.82421e-83 | 3.125925e-06
[5 empty] | 11192.37 | 105.794 | 3.653014e-50 | 2.82421e-83 | 3.125925e-06
[5 empty] | 11192.37 | 105.794 | 3.653014e-50 | 2.82421e-83 | 3.125925e-06
[5 empty] | 11192.37 | 105.794 | 3.653014e-50 | 2.82421e-83 | 3.125925e-06
[5 empty] | 11192.37 | 105.794 | 3.653014e-50 | 2.82421e-83 | 3.125925e-06
[5 empty] | 11192.37 | 105.794 | 3.653014e-50 | 2.82421e-83 | 3.125925e-06
[5 empty] | 11192.37 | 105.794 | 3.653014e-50 | 2.82421e-83 | 3.125925e-06
[5 empty] | 11192.37 | 105.794 | 3.653014e-50 | 2.82421e-83 | 3.125925e-06
[5 empty] | 11192.37 | 105.794 | 3.653014e-50 | 2.82421e-83 | 3.125925e-06
[5 empty] | 11192.37 | 105.794 | 3.653014e-50 | 2.82421e-83 | 3.125925e-06
[5 empty] | 11192.37 | 105.794 | 3.653014e-50 | 2.82421e-83 | 3.125925e-06
[5 empty] | 11192.37 | 105.794 | 3.653014e-50 | 2.82421e-83 | 3.125925e-06
[5 empty] | 11192.37 | 105.794 | 3.653014e-50 | 2.82421e-83 | 3.125925e-06
[5 empty] | 11192.37 | 105.794 | 3.653014e-50 | 2.82421e-83 | 3.125925e-06
[5 empty] | 11192.37 | 105.794 | 3.653014e-50 | 2.82421e-83 | 3.125925e-06
[5 empty] | 11192.37 | 105.794 | 3.653014e-50 | 2.82421e-83 | 3.125925e-06
[5 empty] | 11192.37 | 105.794 | 3.653014e-50 | 2.82421e-83 | 3.125925e-06
[5 empty] | 11192.37 | 105.794 | 3.653014e-50 | 2.82421e-83 | 3.125925e-06
[5 empty] | 11192.37 | 105.794 | 3.653014e-50 | 2.82421e-83 | 3.125925e-06
[5 empty] | 11192.37 | 105.794 | 3.653014e-50 | 2.82421e-83 | 3.125925e-06
[5 empty] | 11192.37 | 105.794 | 3.653014e-50 | 2.82421e-83 | 3.125925e-06
[5 empty] | 11192.37 | 105.794 | 3.653014e-50 | 2.82421e-83 | 3.125925e-06
[5 empty] | 11192.37 | 105.794 | 3.653014e-50 | 2.82421e-83 | 3.125925e-06
[5 empty] | 11192.37 | 105.794 | 3.653014e-50 | 2.82421e-83 | 3.125925e-06
[5 empty] | 11192.37 | 105.794 | 3.653014e-50 | 2.82421e-83 | 3.125925e-06
[5 empty] | 11192.37 | 105.794 | 3.653014e-50 | 2.82421e-83 | 3.125925e-06
[5 empty] | 11192.37 | 105.794 | 3.653014e-50 | 2.82421e-83 | 3.125925e-06
[5 empty] | 11192.37 | 105.794 | 3.653014e-50 | 2.82421e-83 | 3.125925e-06
[5 empty] | 11192.37 | 105.794 | 3.653014e-50 | 2.82421e-83 | 3.125925e-06
[5 empty] | 11192.37 | 105.794 | 3.653014e-50 | 2.82421e-83 | 3.125925e-06
[5 empty] | 11192.37 | 105.794 | 3.653014e-50 | 2.82421e-83 | 3.125925e-06
[5 empty] | 11192.37 | 105.794 | 3.653014e-50 | 2.82421e-83 | 3.125925e-06
[5 empty] | 11192.37 | 105.794 | 3.653014e-50 | 2.82421e-83 | 3.125925e-06
[5 empty] | 11192.37 | 105.794 | 3.653014e-50 | 2.82421e-83 | 3.125925e-06
[5 empty] | 11192.37 | 105.794 | 3.653014e-50 | 2.82421e-83 | 3.125925e-06
[5 empty] | 11192.37 | 105.794 | 3.653014e-50 | 2.82421e-83 | 3.125925e-06
[5 empty] | 11192.37 | 105.794 | 3.653014e-50 | 2.82421e-83 | 3.125925e-06
[5 empty] | 11192.37 | 105.794 | 3.653014e-50 | 2.82421e-83 | 3.125925e-06
[5 empty] | 11192.37 | 105.794 | 3.653014e-50 | 2.82421e-83 | 3.125925e-06
[5 empty] | 11192.37 | 105.794 | 3.653014e-50 | 2.82421e-83 | 3.125925e-06
[5 empty] | 11192.37 | 105.794 | 3.653014e-50 | 2.82421e-83 | 3.125925e-06
[5 empty] | 11192.37 | 105.794 | 3.653014e-50 | 2.82421e-83 | 3.125925e-06
[5 empty] | 11192.37 | 105.794 | 3.653014e-50 | 2.82421e-83 | 3.125925e-06
[5 empty] | 11192.37 | 105.794 | 3.653014e-50 | 2.82421e-83 | 3.125925e-06
[5 empty] | 11192.37 | 105.794 | 3.653014e-50 | 2.82421e-83 | 3.125925e-06
[5 empty] | 11192.37 | 105.794 | 3.653014e-50 | 2.82421e-83 | 3.125925e-06
[5 empty] | 11192.37 | 105.794 | 3.653014e-50 | 2.82421e-83 | 3.125925e-06
[5 empty] | 11192.37 | 105.794 | 3.653014e-50 | 2.82421e-83 | 3.125925e-06
[5 empty] | 11192.37 | 105.794 | 3.653014e-50 | 2.82421e-83 | 3.125925e-06
[5 empty] | 11192.37 | 105.794 | 3.653014e-50 | 2.82421e-83 | 3.125925e-06
[5 empty] | 11192.37 | 105.794 | 3.653014e-50 | 2.82421e-83 | 3.125925e-06
[5 empty] | 11192.37 | 105.794 | 3.653014e-50 | 2.82421e-83 | 3.125925e-06
[5 empty] | 11192.37 | 105.794 | 3.653014e-50 | 2.82421e-83 | 3.125925e-06
[5 empty] | 11192.37 | 105.794 | 3.653014e-50 | 2.82421e-83 | 3.125925e-06
[5 empty] | 11192.37 | 105.794 | 3.653014e-50 | 2.82421e-83 | 3.125925e-06
[5 empty] | 11192.37 | 105.794 | 3.653014e-50 | 2.82421e-83 | 3.125925e-06
[5 empty] | 11192.37 | 105.794 | 3.653014e-50 | 2.82421e-83 | 3.125925e-06
[5 empty] | 11192.37 | 105.794 | 3.653014e-50 | 2.82421e-83 | 3.125925e-06
[5 empty] | 11192.37 | 105.794 | 3.653014e-50 | 2.82421e-83 | 3.125925e-06
[5 empty] | 11192.37 | 105.794 | 3.653014e-50 | 2.82421e-83 | 3.125925e-06
[5 empty] | 11192.37 | 105.794 | 3.653014e-50 | 2.82421e-83 | 3.125925e-06
[5 empty] | 11192.37 | 105.794 | 3.653014e-50 | 2.82421e-83 | 3.125925e-06
[5 empty] | 11192.37 | 105.794 | 3.653014e-50 | 2.82421e-83 | 3.125925e-06
[5 empty] | 11192.37 | 105.794 | 3.653014e-50 | 2.82421e-83 | 3.125925e-06
[5 empty] | 11192.37 | 105.794 | 3.653014e-50 | 2.82421e-83 | 3.125925e-06
[5 empty] | 11192.37 | 105.794 | 3.653014e-50 | 2.82421e-83 | 3.125925e-06
[5 empty] | 11192.37 | 105.794 | 3.653014e-50 | 2.82421e-83 | 3.125925e-06
[5 empty] | 11192.37 | 105.794 | 3.653014e-50 | 2.82421e-83 | 3.125925e-06
[5 empty] | 11192.37 | 105.794 | 3.653014e-50 | 2.82421e-83 | 3.125925e-06
[5 empty] | 11192.37 | 105.794 | 3.653014e-50 | 2.82421e-83 | 3.125925e-06
[5 empty] | 11192.37 | 105.794 | 3.653014e-50 | 2.82421e-83 | 3.125925e-06
[5 empty] | 11192.37 | 105.794 | 3.653014e-50 | 2.82421e-83 | 3.125925e-06
[5 empty] | 11192.37 | 105.794 | 3.653014e-50 | 2.82421e-83 | 3.125925e-06
[5 empty] | 11192.37 | 105.794 | 3.653014e-50 | 2.82421e-83 | 3.125925e-06
[5 empty] | 11192.37 | 105.794 | 3.653014e-50 | 2.82421e-83 | 3.125925e-06
[5 empty] | 11192.37 | 105.794 | 3.653014e-50 | 2.82421e-83 | 3.125925e-06
[5 empty] | 11192.37 | 105.794 | 3.653014e-50 | 2.82421e-83 | 3.125925e-06
[5 empty] | 11192.37 | 105.794 | 3.653014e-50 | 2.82421e-83 | 3.125925e-06
[5 empty] | 11192.37 | 105.794 | 3.653014e-50 | 2.82421e-83 | 3.125925e-06
[5 empty] | 11192.37 | 105.794 | 3.653014e-50 | 2.82421e-83 | 3.125925e-06
[5 empty] | 11192.37 | 105.794 | 3.653014e-50 | 2.82421e-83 | 3.125925e-06
[5 empty] | 11192.37 | 105.794 | 3.653014e-50 | 2.82421e-83 | 3.125925e-06
[5 empty] | 11192.37 | 105.794 | 3.653014e-50 | 2.82421e-83 | 3.125925e-06
[5 empty] | 11192.37 | 105.794 | 3.653014e-50 | 2.82421e-83 | 3.125925e-06
[5 empty] | 11192.37 | 105.794 | 3.653014e-50 | 2.82421e-83 | 3.125925e-06
[5 empty] | 11192.37 | 105.794 | 3.653014e-50 | 2.82421e-83 | 3.125925e-06
[5 empty] | 11192.37 | 105.794 | 3.653014e-50 | 2.82421e-83 | 3.125925e-06
[5 empty] | 11192.37 | 105.794 | 3.653014e-50 | 2.82421e-83 | 3.125925e-06
[5 empty] | 11192.37 | 105.794 | 3.653014e-50 | 2.82421e-83 | 3.125925e-06
[5 empty] | 11192.37 | 105.794 | 3.653014e-50 | 2.82421e-83 | 3.125925e-06
[5 empty] | 11192.37 | 105.794 | 3.653014e-50 | 2.82421e-83 | 3.125925e-06
[5 empty] | 11192.37 | 105.794 | 3.653014e-50 | 2.82421e-83 | 3.125925e-06
[5 empty] | 11192.37 | 105.794 | 3.653014e-50 | 2.82421e-83 | 3.125925e-06
[5 empty] | 11192.37 | 105.794 | 3.653014e-50 | 2.82421e-83 | 3.125925e-06
[5 empty] | 11192.37 | 105.794 | 3.653014e-50 | 2.82421e-83 | 3.125925e-06
[5 empty] | 11192.37 | 105.794 | 3.653014e-50 | 2.82421e-83 | 3.125925e-06
[5 empty] | 11192.37 | 105.794 | 3.653014e-50 | 2.82421e-83 | 3.125925e-06
[5 empty] | 11192.37 | 105.794 | 3.653014e-50 | 2.82421e-83 | 3.125925e-06
[5 empty] | 11192.37 | 105.794 | 3.653014e-50 | 2.82421e-83 | 3.125925e-06
[5 empty] | 11192.37 | 105.794 | 3.653014e-50 | 2.82421e-83 | 3.125925e-06
[5 empty] | 11192.37 | 105.794 | 3.653014e-50 | 2.82421e-83 | 3.125925e-06
[5 empty] | 11192.37 | 105.794 | 3.653014e-50 | 2.82421e-83 | 3.125925e-06
[5 empty] | 11192.37 | 105.794 | 3.653014e-50 | 2.82421e-83 | 3.125925e-06
[5 empty] | 11192.37 | 105.794 | 3.653014e-50 | 2.82421e-83 | 3.125925e-06
[5 empty] | 11192.37 | 105.794 | 3.653014e-50 | 2.82421e-83 | 3.125925e-06
[5 empty] | 11192.37 | 105.794 | 3.653014e-50 | 2.82421e-83 | 3.125925e-06
[5 empty] | 11192.37 | 105.794 | 3.653014e-50 | 2.82421e-83 | 3.125925e-06
[5 empty] | 11192.37 | 105.794 | 3.653014e-50 | 2.82421e-83 | 3.125925e-06
[5 empty] | 11192.37 | 105.794 | 3.653014e-50 | 2.82421e-83 | 3.125925e-06
[5 empty] | 11192.37 | 105.794 | 3.653014e-50 | 2.82421e-83 | 3.125925e-06
[5 empty] | 11192.37 | 105.794 | 3.653014e-50 | 2.82421e-83 | 3.125925e-06
[5 empty] | 11192.37 | 105.794 | 3.653014e-50 | 2.82421e-83 | 3.125925e-06
[5 empty] | 11192.37 | 105.794 | 3.653014e-50 | 2.82421e-83 | 3.125925e-06
[5 empty] | 11192.37 | 105.794 | 3.653014e-50 | 2.82421e-83 | 3.125925e-06
[5 empty] | 11192.37 | 105.794 | 3.653014e-50 | 2.82421e-83 | 3.125925e-06
[5 empty] | 11192.37 | 105.794 | 3.653014e-50 | 2.82421e-83 | 3.125925e-06
[5 empty] | 11192.37 | 105.794 | 3.653014e-50 | 2.82421e-83 | 3.125925e-06
[5 empty] | 11192.37 | 105.794 | 3.653014e-50 | 2.82421e-83 | 3.125925e-06
[5 empty] | 11192.37 | 105.794 | 3.653014e-50 | 2.82421e-83 | 3.125925e-06
[5 empty] | 11192.37 | 105.794 | 3.653014e-50 | 2.82421e-83 | 3.125925e-06
[5 empty] | 11192.37 | 105.794 | 3.653014e-50 | 2.82421e-83 | 3.125925e-06
[5 empty] | 11192.37 | 105.794 | 3.653014e-50 | 2.82421e-83 | 3.125925e-06
[5 empty] | 11192.37 | 105.794 | 3.653014e-50 | 2.82421e-83 | 3.125925e-06
[5 empty] | 11192.37 | 105.794 | 3.653014e-50 | 2.82421e-83 | 3.125925e-06
[5 empty] | 11192.37 | 105.794 | 3.653014e-50 | 2.82421e-83 | 3.125925e-06
[5 empty] | 11192.37 | 105.794 | 3.653014e-50 | 2.82421e-83 | 3.125925e-06
[5 empty] | 11192.37 | 105.794 | 3.653014e-50 | 2.82421e-83 | 3.125925e-06
[5 empty] | 11192.37 | 105.794 | 3.653014e-50 | 2.82421e-83 | 3.125925e-06
[5 empty] | 11192.37 | 105.794 | 3.653014e-50 | 2.82421e-83 | 3.125925e-06
[5 empty] | 11192.37 | 105.794 | 3.653014e-50 | 2.82421e-83 | 3.125925e-06
[5 empty] | 11192.37 | 105.794 | 3.653014e-50 | 2.82421e-83 | 3.125925e-06
[5 empty] | 11192.37 | 105.794 | 3.653014e-50 | 2.82421e-83 | 3.125925e-06
[5 empty] | 11192.37 | 105.794 | 3.653014e-50 | 2.82421e-83 | 3.125925e-06
[5 empty] | 11192.37 | 105.794 | 3.653014e-50 | 2.82421e-83 | 3.125925e-06
[5 empty] | 11192.37 | 105.794 | 3.653014e-50 | 2.82421e-83 | 3.125925e-06
[5 empty] | 11192.37 | 105.794 | 3.653014e-50 | 2.82421e-83 | 3.125925e-06
[5 empty] | 11192.37 | 105.794 | 3.653014e-50 | 2.82421e-83 | 3.125925e-06
[5 empty] | 11192.37 | 105.794 | 3.653014e-50 | 2.82421e-83 | 3.125925e-06
[5 empty] | 11192.37 | 105.794 | 3.653014e-50 | 2.82421e-83 | 3.125925e-06
[5 empty] | 11192.37 | 105.794 | 3.653014e-50 | 2.82421e-83 | 3.125925e-06
[5 empty] | 11192.37 | 105.794 | 3.653014e-50 | 2.82421e-83 | 3.125925e-06
[5 empty] | 11192.37 | 105.794 | 3.653014e-50 | 2.82421e-83 | 3.125925e-06
[5 empty] | 11192.37 | 105.794 | 3.653014e-50 | 2.82421e-83 | 3.125925e-06
[5 empty] | 11192.37 | 105.794 | 3.653014e-50 | 2.82421e-83 | 3.125925e-06
[5 empty] | 11192.37 | 105.794 | 3.653014e-50 | 2.82421e-83 | 3.125925e-06
[5 empty] | 11192.37 | 105.794 | 3.653014e-50 | 2.82421e-83 | 3.125925e-06
[5 empty] | 11192.37 | 105.794 | 3.653014e-50 | 2.82421e-83 | 3.125925e-06
[5 empty] | 11192.37 | 105.794 | 3.653014e-50 | 2.82421e-83 | 3.125925e-06
[5 empty] | 11192.37 | 105.794 | 3.653014e-50 | 2.82421e-83 | 3.125925e-06
[5 empty] | 11192.37 | 105.794 | 3.653014e-50 | 2.82421e-83 | 3.125925e-06
[5 empty] | 11192.37 | 105.794 | 3.653014e-50 | 2.82421e-83 | 3.125925e-06
[5 empty] | 11192.37 | 105.794 | 3.653014e-50 | 2.82421e-83 | 3.125925e-06
[5 empty] | 11192.37 | 105.794 | 3.653014e-50 | 2.82421e-83 | 3.125925e-06
[5 empty] | 11192.37 | 105.794 | 3.653014e-50 | 2.82421e-83 | 3.125925e-06
[5 empty] | 11192.37 | 105.794 | 3.653014e-50 | 2.82421e-83 | 3.125925e-06
[5 empty] | 11192.37 | 105.794 | 3.653014e-50 | 2.82421e-83 | 3.125925e-06
[5 empty] | 11192.37 | 105.794 | 3.653014e-50 | 2.82421e-83 | 3.125925e-06
[5 empty] | 11192.37 | 105.794 | 3.653014e-50 | 2.82421e-83 | 3.125925e-06
[5 empty] | 11192.37 | 105.794 | 3.653014e-50 | 2.82421e-83 | 3.125925e-06
[5 empty] | 11192.37 | 105.794 | 3.653014e-50 | 2.82421e-83 | 3.125925e-06
[5 empty] | 11192.37 | 105.794 | 3.653014e-50 | 2.82421e-83 | 3.125925e-06
[5 empty] | 11192.37 | 105.794 | 3.653014e-50 | 2.82421e-83 | 3.125925e-06
[5 empty] | 11192.37 | 105.794 | 3.653014e-50 | 2.82421e-83 | 3.125925e-06
[5 empty] | 11192.37 | 105.794 | 3.653014e-50 | 2.82421e-83 | 3.125925e-06
[5 empty] | 11192.37 | 105.794 | 3.653014e-50 | 2.82421e-83 | 3.125925e-06
[5 empty] | 11192.37 | 105.794 | 3.653014e-50 | 2.82421e-83 | 3.125925e-06
[5 empty] | 11192.37 | 105.794 | 3.653014e-50 | 2.82421e-83 | 3.125925e-06
[5 empty] | 11192.37 | 105.794 | 3.653014e-50 | 2.82421e-83 | 3.125925e-06
[5 empty] | 11192.37 | 105.794 | 3.653014e-50 | 2.82421e-83 | 3.125925e-06
[5 empty] | 11192.37 | 105.794 | 3.653014e-50 | 2.82421e-83 | 3.125925e-06
[5 empty] | 11192.37 | 105.794 | 3.653014e-50 | 2.82421e-83 | 3.125925e-06
[5 empty] | 11192.37 | 105.794 | 3.653014e-50 | 2.82421e-83 | 3.125925e-06
[5 empty] | 11192.37 | 105.794 | 3.653014e-50 | 2.82421e-83 | 3.125925e-06
[5 empty] | 11192.37 | 105.794 | 3.653014e-50 | 2.82421e-83 | 3.125925e-06
[5 empty] | 11192.37 | 105.794 | 3.653014e-50 | 2.82421e-83 | 3.125925e-06
[5 empty] | 11192.37 | 105.794 | 3.653014e-50 | 2.82421e-83 | 3.125925e-06
[5 empty] | 11192.37 | 105.794 | 3.653014e-50 | 2.82421e-83 | 3.125925e-06
[5 empty] | 11192.37 | 105.794 | 3.653014e-50 | 2.82421e-83 | 3.125925e-06
[5 empty] | 11192.37 | 105.794 | 3.653014e-50 | 2.82421e-83 | 3.125925e-06
[5 empty] | 11192.37 | 105.794 | 3.653014e-50 | 2.82421e-83 | 3.125925e-06
[5 empty] | 11192.37 | 105.794 | 3.653014e-50 | 2.82421e-83 | 3.125925e-06
[5 empty] | 11192.37 | 105.794 | 3.653014e-50 | 2.82421e-83 | 3.125925e-06
[5 empty] | 11192.37 | 105.794 | 3.653014e-50 | 2.82421e-83 | 3.125925e-06
[5 empty] | 11192.37 | 105.794 | 3.653014e-50 | 2.82421e-83 | 3.125925e-06
[5 empty] | 11192.37 | 105.794 | 3.653014e-50 | 2.82421e-83 | 3.125925e-06
[5 empty] | 11192.37 | 105.794 | 3.653014e-50 | 2.82421e-83 | 3.125925e-06
[5 empty] | 11192.37 | 105.794 | 3.653014e-50 | 2.82421e-83 | 3.125925e-06
[5 empty] | 11192.37 | 105.794 | 3.653014e-50 | 2.82421e-83 | 3.125925e-06
[5 empty] | 11192.37 | 105.794 | 3.653014e-50 | 2.82421e-83 | 3.125925e-06
[5 empty] | 11192.37 | 105.794 | 3.653014e-50 | 2.82421e-83 | 3.125925e-06
[5 empty] | 11192.37 | 105.794 | 3.653014e-50 | 2.82421e-83 | 3.125925e-06
[5 empty] | 11192.37 | 105.794 | 3.653014e-50 | 2.82421e-83 | 3.125925e-06
[5 empty] | 11192.37 | 105.794 | 3.653014e-50 | 2.82421e-83 | 3.125925e-06
[5 empty] | 11192.37 | 105.794 | 3.653014e-50 | 2.82421e-83 | 3.125925e-06
[5 empty] | 11192.37 | 105.794 | 3.653014e-50 | 2.82421e-83 | 3.125925e-06
[5 empty] | 11192.37 | 105.794 | 3.653014e-50 | 2.82421e-83 | 3.125925e-06
[5 empty] | 11192.37 | 105.794 | 3.653014e-50 | 2.82421e-83 | 3.125925e-06
[5 empty] | 11192.37 | 105.794 | 3.653014e-50 | 2.82421e-83 | 3.125925e-06
[5 empty] | 11192.37 | 105.794 | 3.653014e-50 | 2.82421e-83 | 3.125925e-06
[5 empty] | 11192.37 | 105.794 | 3.653014e-50 | 2.82421e-83 | 3.125925e-06
[5 empty] | 11192.37 | 105.794 | 3.653014e-50 | 2.82421e-83 | 3.125925e-06
[5 empty] | 11192.37 | 105.794 | 3.653014e-50 | 2.82421e-83 | 3.125925e-06
[5 empty] | 11192.37 | 105.794 | 3.653014e-50 | 2.82421e-83 | 3.125925e-06
[5 empty] | 11192.37 | 105.794 | 3.653014e-50 | 2.82421e-83 | 3.125925e-06
[5 empty] | 11192.37 | 105.794 | 3.653014e-50 | 2.82421e-83 | 3.125925e-06
[5 empty] | 11192.37 | 105.794 | 3.653014e-50 | 2.82421e-83 | 3.125925e-06
[5 empty] | 11192.37 | 105.794 | 3.653014e-50 | 2.82421e-83 | 3.125925e-06
[5 empty] | 11192.37 | 105.794 | 3.653014e-50 | 2.82421e-83 | 3.125925e-06
[5 empty] | 11192.37 | 105.794 | 3.653014e-50 | 2.82421e-83 | 3.125925e-06
[5 empty] | 11192.37 | 105.794 | 3.653014e-50 | 2.82421e-83 | 3.125925e-06
[5 empty] | 11192.37 | 105.794 | 3.653014e-50 | 2.82421e-83 | 3.125925e-06
[5 empty] | 11192.37 | 105.794 | 3.653014e-50 | 2.82421e-83 | 3.125925e-06
[5 empty] | 11192.37 | 105.794 | 3.653014e-50 | 2.82421e-83 | 3.125925e-06
[5 empty] | 11192.37 | 105.794 | 3.653014e-50 | 2.82421e-83 | 3.125925e-06
[5 empty] | 11192.37 | 105.794 | 3.653014e-50 | 2.82421e-83 | 3.125925e-06
[5 empty] | 11192.37 | 105.794 | 3.653014e-50 | 2.82421e-83 | 3.125925e-06
[5 empty] | 11192.37 | 105.794 | 3.653014e-50 | 2.82421e-83 | 3.125925e-06
[5 empty] | 11192.37 | 105.794 | 3.653014e-50 | 2.82421e-83 | 3.125925e-06
[5 empty] | 11192.37 | 105.794 | 3.653014e-50 | 2.82421e-83 | 3.125925e-06
[5 empty] | 11192.37 | 105.794 | 3.653014e-50 | 2.82421e-83 | 3.125925e-06
[5 empty] | 11192.37 | 105.794 | 3.653014e-50 | 2.82421e-83 | 3.125925e-06
[5 empty] | 11192.37 | 105.794 | 3.653014e-50 | 2.82421e-83 | 3.125925e-06
[5 empty] | 11192.37 | 105.794 | 3.653014e-50 | 2.82421e-83 | 3.125925e-06
[5 empty] | 11192.37 | 105.794 | 3.653014e-50 | 2.82421e-83 | 3.125925e-06
[5 empty] | 11192.37 | 105.794 | 3.653014e-50 | 2.82421e-83 | 3.125925e-06
[5 empty] | 11192.37 | 105.794 | 3.653014e-50 | 2.82421e-83 | 3.125925e-06
[5 empty] | 11192.37 | 105.794 | 3.653014e-50 | 2.82421e-83 | 3.125925e-06
[5 empty] | 11192.37 | 105.794 | 3.653014e-50 | 2.82421e-83 | 3.125925e-06
[5 empty] | 11192.37 | 105.794 | 3.653014e-50 | 2.82421e-83 | 3.125925e-06
[5 empty] | 11192.37 | 105.794 | 3.653014e-50 | 2.82421e-83 | 3.125925e-06
[5 empty] | 11192.37 | 105.794 | 3.653014e-50 | 2.82421e-83 | 3.125925e-06
[5 empty] | 11192.37 | 105.794 | 3.653014e-50 | 2.82421e-83 | 3.125925e-06
[5 empty] | 11192.37 | 105.794 | 3.653014e-50 | 2.82421e-83 | 3.125925e-06
[5 empty] | 11192.37 | 105.794 | 3.653014e-50 | 2.82421e-83 | 3.125925e-06
[5 empty] | 11192.37 | 105.794 | 3.653014e-50 | 2.82421e-83 | 3.125925e-06
[5 empty] | 11192.37 | 105.794 | 3.653014e-50 | 2.82421e-83 | 3.125925e-06
[5 empty] | 11192.37 | 105.794 | 3.653014e-50 | 2.82421e-83 | 3.125925e-06
[5 empty] | 11192.37 | 105.794 | 3.653014e-50 | 2.82421e-83 | 3.125925e-06
[5 empty] | 11192.37 | 105.794 | 3.653014e-50 | 2.82421e-83 | 3.125925e-06
[5 empty] | 11192.37 | 105.794 | 3.653014e-50 | 2.82421e-83 | 3.125925e-06
[5 empty] | 11192.37 | 105.794 | 3.653014e-50 | 2.82421e-83 | 3.125925e-06
[5 empty] | 11192.37 | 105.794 | 3.653014e-50 | 2.82421e-83 | 3.125925e-06
[5 empty] | 11192.37 | 105.794 | 3.653014e-50 | 2.82421e-83 | 3.125925e-06
[5 empty] | 11192.37 | 105.794 | 3.653014e-50 | 2.82421e-83 | 3.125925e-06
[5 empty] | 11192.37 | 105.794 | 3.653014e-50 | 2.82421e-83 | 3.125925e-06
[5 empty] | 11192.37 | 105.794 | 3.653014e-50 | 2.82421e-83 | 3.125925e-06
[5 empty] | 11192.37 | 105.794 | 3.653014e-50 | 2.82421e-83 | 3.125925e-06
[5 empty] | 11192.37 | 105.794 | 3.653014e-50 | 2.82421e-83 | 3.125925e-06
[5 empty] | 11192.37 | 105.794 | 3.653014e-50 | 2.82421e-83 | 3.125925e-06
[5 empty] | 11192.37 | 105.794 | 3.653014e-50 | 2.82421e-83 | 3.125925e-06
[5 empty] | 11192.37 | 105.794 | 3.653014e-50 | 2.82421e-83 | 3.125925e-06
[5 empty] | 11192.37 | 105.794 | 3.653014e-50 | 2.82421e-83 | 3.125925e-06
[5 empty] | 11192.37 | 105.794 | 3.653014e-50 | 2.82421e-83 | 3.125925e-06
[5 empty] | 11192.37 | 105.794 | 3.653014e-50 | 2.82421e-83 | 3.125925e-06
[5 empty] | 11192.37 | 105.794 | 3.653014e-50 | 2.82421e-83 | 3.125925e-06
[5 empty] | 11192.37 | 105.794 | 3.653014e-50 | 2.82421e-83 | 3.125925e-06
[5 empty] | 11192.37 | 105.794 | 3.653014e-50 | 2.82421e-83 | 3.125925e-06
[5 empty] | 11192.37 | 105.794 | 3.653014e-50 | 2.82421e-83 | 3.125925e-06
[5 empty] | 11192.37 | 105.794 | 3.653014e-50 | 2.82421e-83 | 3.125925e-06
[5 empty] | 11192.37 | 105.794 | 3.653014e-50 | 2.82421e-83 | 3.125925e-06
[5 empty] | 11192.37 | 105.794 | 3.653014e-50 | 2.82421e-83 | 3.125925e-06
[5 empty] | 11192.37 | 105.794 | 3.653014e-50 | 2.82421e-83 | 3.125925e-06
[5 empty] | 11192.37 | 105.794 | 3.653014e-50 | 2.82421e-83 | 3.125925e-06
[5 empty] | 11192.37 | 105.794 | 3.653014e-50 | 2.82421e-83 | 3.125925e-06
[5 empty] | 11192.37 | 105.794 | 3.653014e-50 | 2.82421e-83 | 3.125925e-06
[5 empty] | 11192.37 | 105.794 | 3.653014e-50 | 2.82421e-83 | 3.125925e-06
[5 empty] | 11192.37 | 105.794 | 3.653014e-50 | 2.82421e-83 | 3.125925e-06
[5 empty] | 11192.37 | 105.794 | 3.653014e-50 | 2.82421e-83 | 3.125925e-06
[5 empty] | 11192.37 | 105.794 | 3.653014e-50 | 2.82421e-83 | 3.125925e-06
[5 empty] | 11192.37 | 105.794 | 3.653014e-50 | 2.82421e-83 | 3.125925e-06
[5 empty] | 11192.37 | 105.794 | 3.653014e-50 | 2.82421e-83 | 3.125925e-06
[5 empty] | 11192.37 | 105.794 | 3.653014e-50 | 2.82421e-83 | 3.125925e-06
[5 empty] | 11192.37 | 105.794 | 3.653014e-50 | 2.82421e-83 | 3.125925e-06
[5 empty] | 11192.37 | 105.794 | 3.653014e-50 | 2.82421e-83 | 3.125925e-06
[5 empty] | 11192.37 | 105.794 | 3.653014e-50 | 2.82421e-83 | 3.125925e-06
[5 empty] | 11192.37 | 105.794 | 3.653014e-50 | 2.82421e-83 | 3.125925e-06
[5 empty] | 11192.37 | 105.794 | 3.653014e-50 | 2.82421e-83 | 3.125925e-06
[5 empty] | 11192.37 | 105.794 | 3.653014e-50 | 2.82421e-83 | 3.125925e-06
[5 empty] | 11192.37 | 105.794 | 3.653014e-50 | 2.82421e-83 | 3.125925e-06
[5 empty] | 11192.37 | 105.794 | 3.653014e-50 | 2.82421e-83 | 3.125925e-06
[5 empty] | 11192.37 | 105.794 | 3.653014e-50 | 2.82421e-83 | 3.125925e-06
[5 empty] | 11192.37 | 105.794 | 3.653014e-50 | 2.82421e-83 | 3.125925e-06
[5 empty] | 11192.37 | 105.794 | 3.653014e-50 | 2.82421e-83 | 3.125925e-06
[5 empty] | 11192.37 | 105.794 | 3.653014e-50 | 2.82421e-83 | 3.125925e-06
[5 empty] | 11192.37 | 105.794 | 3.653014e-50 | 2.82421e-83 | 3.125925e-06
[5 empty] | 11192.37 | 105.794 | 3.653014e-50 | 2.82421e-83 | 3.125925e-06
[5 empty] | 11192.37 | 105.794 | 3.653014e-50 | 2.82421e-83 | 3.125925e-06
[5 empty] | 11192.37 | 105.794 | 3.653014e-50 | 2.82421e-83 | 3.125925e-06
[5 empty] | 11192.37 | 105.794 | 3.653014e-50 | 2.82421e-83 | 3.125925e-06
[5 empty] | 11192.37 | 105.794 | 3.653014e-50 | 2.82421e-83 | 3.125925e-06
[5 empty] | 11192.37 | 105.794 | 3.653014e-50 | 2.82421e-83 | 3.125925e-06
[5 empty] | 11192.37 | 105.794 | 3.653014e-50 | 2.82421e-83 | 3.125925e-06
[5 empty] | 11192.37 | 105.794 | 3.653014e-50 | 2.82421e-83 | 3.125925e-06
[5 empty] | 11192.37 | 105.794 | 3.653014e-50 | 2.82421e-83 | 3.125925e-06
[5 empty] | 11192.37 | 105.794 | 3.653014e-50 | 2.82421e-83 | 3.125925e-06
[5 empty] | 11192.37 | 105.794 | 3.653014e-50 | 2.82421e-83 | 3.125925e-06
[5 empty] | 11192.37 | 105.794 | 3.653014e-50 | 2.82421e-83 | 3.125925e-06
[5 empty] | 11192.37 | 105.794 | 3.653014e-50 | 2.82421e-83 | 3.125925e-06
[5 empty] | 11192.37 | 105.794 | 3.653014e-50 | 2.82421e-83 | 3.125925e-06
[5 empty] | 11192.37 | 105.794 | 3.653014e-50 | 2.82421e-83 | 3.125925e-06
[5 empty] | 11192.37 | 105.794 | 3.653014e-50 | 2.82421e-83 | 3.125925e-06
[5 empty] | 11192.37 | 105.794 | 3.653014e-50 | 2.82421e-83 | 3.125925e-06
[5 empty] | 11192.37 | 105.794 | 3.653014e-50 | 2.82421e-83 | 3.125925e-06
[5 empty] | 11192.37 | 105.794 | 3.653014e-50 | 2.82421e-83 | 3.125925e-06
[5 empty] | 11192.37 | 105.794 | 3.653014e-50 | 2.82421e-83 | 3.125925e-06
[5 empty] | 11192.37 | 105.794 | 3.653014e-50 | 2.82421e-83 | 3.125925e-06
[5 empty] | 11192.37 | 105.794 | 3.653014e-50 | 2.82421e-83 | 3.125925e-06
[5 empty] | 11192.37 | 105.794 | 3.653014e-50 | 2.82421e-83 | 3.125925e-06
[5 empty] | 11192.37 | 105.794 | 3.653014e-50 | 2.82421e-83 | 3.125925e-06
[5 empty] | 11192.37 | 105.794 | 3.653014e-50 | 2.82421e-83 | 3.125925e-06
[5 empty] | 11192.37 | 105.794 | 3.653014e-50 | 2.82421e-83 | 3.125925e-06
[5 empty] | 11192.37 | 105.794 | 3.653014e-50 | 2.82421e-83 | 3.125925e-06
[5 empty] | 11192.37 | 105.794 | 3.653014e-50 | 2.82421e-83 | 3.125925e-06
[5 empty] | 11192.37 | 105.794 | 3.653014e-50 | 2.82421e-83 | 3.125925e-06
[5 empty] | 11192.37 | 105.794 | 3.653014e-50 | 2.82421e-83 | 3.125925e-06
[5 empty] | 11192.37 | 105.794 | 3.653014e-50 | 2.82421e-83 | 3.125925e-06
[5 empty] | 11192.37 | 105.794 | 3.653014e-50 | 2.82421e-83 | 3.125925e-06
[5 empty] | 11192.37 | 105.794 | 3.653014e-50 | 2.82421e-83 | 3.125925e-06
[5 empty] | 11192.37 | 105.794 | 3.653014e-50 | 2.82421e-83 | 3.125925e-06
[5 empty] | 11192.37 | 105.794 | 3.653014e-50 | 2.82421e-83 | 3.125925e-06
[5 empty] | 11192.37 | 105.794 | 3.653014e-50 | 2.82421e-83 | 3.125925e-06
[5 empty] | 11192.37 | 105.794 | 3.653014e-50 | 2.82421e-83 | 3.125925e-06
[5 empty] | 11192.37 | 105.794 | 3.653014e-50 | 2.82421e-83 | 3.125925e-06
[5 empty] | 11192.37 | 105.794 | 3.653014e-50 | 2.82421e-83 | 3.125925e-06
[5 empty] | 11192.37 | 105.794 | 3.653014e-50 | 2.82421e-83 | 3.125925e-06
[5 empty] | 11192.37 | 105.794 | 3.653014e-50 | 2.82421e-83 | 3.125925e-06
[5 empty] | 11192.37 | 105.794 | 3.653014e-50 | 2.82421e-83 | 3.125925e-06
[5 empty] | 11192.37 | 105.794 | 3.653014e-50 | 2.82421e-83 | 3.125925e-06
[5 empty] | 11192.37 | 105.794 | 3.653014e-50 | 2.82421e-83 | 3.125925e-06
[5 empty] | 11192.37 | 105.794 | 3.653014e-50 | 2.82421e-83 | 3.125925e-06
[5 empty] | 11192.37 | 105.794 | 3.653014e-50 | 2.82421e-83 | 3.125925e-06
[5 empty] | 11192.37 | 105.794 | 3.653014e-50 | 2.82421e-83 | 3.125925e-06
[5 empty] | 11192.37 | 105.794 | 3.653014e-50 | 2.82421e-83 | 3.125925e-06
[5 empty] | 11192.37 | 105.794 | 3.653014e-50 | 2.82421e-83 | 3.125925e-06
[5 empty] | 11192.37 | 105.794 | 3.653014e-50 | 2.82421e-83 | 3.125925e-06
[5 empty] | 11192.37 | 105.794 | 3.653014e-50 | 2.82421e-83 | 3.125925e-06
[5 empty] | 11192.37 | 105.794 | 3.653014e-50 | 2.82421e-83 | 3.125925e-06
[5 empty] | 11192.37 | 105.794 | 3.653014e-50 | 2.82421e-83 | 3.125925e-06
[5 empty] | 11192.37 | 105.794 | 3.653014e-50 | 2.82421e-83 | 3.125925e-06
[5 empty] | 11192.37 | 105.794 | 3.653014e-50 | 2.82421e-83 | 3.125925e-06
[5 empty] | 11192.37 | 105.794 | 3.653014e-50 | 2.82421e-83 | 3.125925e-06
[5 empty] | 11192.37 | 105.794 | 3.653014e-50 | 2.82421e-83 | 3.125925e-06
[5 empty] | 11192.37 | 105.794 | 3.653014e-50 | 2.82421e-83 | 3.125925e-06
[5 empty] | 11192.37 | 105.794 | 3.653014e-50 | 2.82421e-83 | 3.125925e-06
[5 empty] | 11192.37 | 105.794 | 3.653014e-50 | 2.82421e-83 | 3.125925e-06
[5 empty] | 11192.37 | 105.794 | 3.653014e-50 | 2.82421e-83 | 3.125925e-06
[5 empty] | 11192.37 | 105.794 | 3.653014e-50 | 2.82421e-83 | 3.125925e-06
[5 empty] | 11192.37 | 105.794 | 3.653014e-50 | 2.82421e-83 | 3.125925e-06
[5 empty] | 11192.37 | 105.794 | 3.653014e-50 | 2.82421e-83 | 3.125925e-06
[5 empty] | 11192.37 | 105.794 | 3.653014e-50 | 2.82421e-83 | 3.125925e-06
[5 empty] | 11192.37 | 105.794 | 3.653014e-50 | 2.82421e-83 | 3.125925e-06
[5 empty] | 11192.37 | 105.794 | 3.653014e-50 | 2.82421e-83 | 3.125925e-06
[5 empty] | 11192.37 | 105.794 | 3.653014e-50 | 2.82421e-83 | 3.125925e-06
[5 empty] | 11192.37 | 105.794 | 3.653014e-50 | 2.82421e-83 | 3.125925e-06
[5 empty] | 11192.37 | 105.794 | 3.653014e-50 | 2.82421e-83 | 3.125925e-06
[5 empty] | 11192.37 | 105.794 | 3.653014e-50 | 2.82421e-83 | 3.125925e-06
[5 empty] | 11192.37 | 105.794 | 3.653014e-50 | 2.82421e-83 | 3.125925e-06
[5 empty] | 11192.37 | 105.794 | 3.653014e-50 | 2.82421e-83 | 3.125925e-06
[5 empty] | 11192.37 | 105.794 | 3.653014e-50 | 2.82421e-83 | 3.125925e-06
[5 empty] | 11192.37 | 105.794 | 3.653014e-50 | 2.82421e-83 | 3.125925e-06
[5 empty] | 11192.37 | 105.794 | 3.653014e-50 | 2.82421e-83 | 3.125925e-06
[5 empty] | 11192.37 | 105.794 | 3.653014e-50 | 2.82421e-83 | 3.125925e-06
[5 empty] | 11192.37 | 105.794 | 3.653014e-50 | 2.82421e-83 | 3.125925e-06
[5 empty] | 11192.37 | 105.794 | 3.653014e-50 | 2.82421e-83 | 3.125925e-06
[5 empty] | 11192.37 | 105.794 | 3.653014e-50 | 2.82421e-83 | 3.125925e-06
[5 empty] | 11192.37 | 105.794 | 3.653014e-50 | 2.82421e-83 | 3.125925e-06
[5 empty] | 11192.37 | 105.794 | 3.653014e-50 | 2.82421e-83 | 3.125925e-06
[5 empty] | 11192.37 | 105.794 | 3.653014e-50 | 2.82421e-83 | 3.125925e-06
[5 empty] | 11192.37 | 105.794 | 3.653014e-50 | 2.82421e-83 | 3.125925e-06
[5 empty] | 11192.37 | 105.794 | 3.653014e-50 | 2.82421e-83 | 3.125925e-06
[5 empty] | 11192.37 | 105.794 | 3.653014e-50 | 2.82421e-83 | 3.125925e-06
[5 empty] | 11192.37 | 105.794 | 3.653014e-50 | 2.82421e-83 | 3.125925e-06
[5 empty] | 11192.37 | 105.794 | 3.653014e-50 | 2.82421e-83 | 3.125925e-06
[5 empty] | 11192.37 | 105.794 | 3.653014e-50 | 2.82421e-83 | 3.125925e-06
[5 empty] | 11192.37 | 105.794 | 3.653014e-50 | 2.82421e-83 | 3.125925e-06
[5 empty] | 11192.37 | 105.794 | 3.653014e-50 | 2.82421e-83 | 3.125925e-06
[5 empty] | 11192.37 | 105.794 | 3.653014e-50 | 2.82421e-83 | 3.125925e-06
[5 empty] | 11192.37 | 105.794 | 3.653014e-50 | 2.82421e-83 | 3.125925e-06
[5 empty] | 11192.37 | 105.794 | 3.653014e-50 | 2.82421e-83 | 3.125925e-06
[5 empty] | 11192.37 | 105.794 | 3.653014e-50 | 2.82421e-83 | 3.125925e-06
[5 empty] | 11192.37 | 105.794 | 3.653014e-50 | 2.82421e-83 | 3.125925e-06
[5 empty] | 11192.37 | 105.794 | 3.653014e-50 | 2.82421e-83 | 3.125925e-06
[5 empty] | 11192.37 | 105.794 | 3.653014e-50 | 2.82421e-83 | 3.125925e-06
[5 empty] | 11192.37 | 105.794 | 3.653014e-50 | 2.82421e-83 | 3.125925e-06
[5 empty] | 11192.37 | 105.794 | 3.653014e-50 | 2.82421e-83 | 3.125925e-06
[5 empty] | 11192.37 | 105.794 | 3.653014e-50 | 2.82421e-83 | 3.125925e-06
[5 empty] | 11192.37 | 105.794 | 3.653014e-50 | 2.82421e-83 | 3.125925e-06
[5 empty] | 11192.37 | 105.794 | 3.653014e-50 | 2.82421e-83 | 3.125925e-06
[5 empty] | 11192.37 | 105.794 | 3.653014e-50 | 2.82421e-83 | 3.125925e-06
[5 empty] | 11192.37 | 105.794 | 3.653014e-50 | 2.82421e-83 | 3.125925e-06
[5 empty] | 11192.37 | 105.794 | 3.653014e-50 | 2.82421e-83 | 3.125925e-06
[5 empty] | 11192.37 | 105.794 | 3.653014e-50 | 2.82421e-83 | 3.125925e-06
[5 empty] | 11192.37 | 105.794 | 3.653014e-50 | 2.82421e-83 | 3.125925e-06
[5 empty] | 11192.37 | 105.794 | 3.653014e-50 | 2.82421e-83 | 3.125925e-06
[5 empty] | 11192.37 | 105.794 | 3.653014e-50 | 2.82421e-83 | 3.125925e-06
[5 empty] | 11192.37 | 105.794 | 3.653014e-50 | 2.82421e-83 | 3.125925e-06
[5 empty] | 11192.37 | 105.794 | 3.653014e-50 | 2.82421e-83 | 3.125925e-06
[5 empty] | 11192.37 | 105.794 | 3.653014e-50 | 2.82421e-83 | 3.125925e-06
[5 empty] | 11192.37 | 105.794 | 3.653014e-50 | 2.82421e-83 | 3.125925e-06
[5 empty] | 11192.37 | 105.794 | 3.653014e-50 | 2.82421e-83 | 3.125925e-06
[5 empty] | 11192.37 | 105.794 | 3.653014e-50 | 2.82421e-83 | 3.125925e-06
[5 empty] | 11192.37 | 105.794 | 3.653014e-50 | 2.82421e-83 | 3.125925e-06
[5 empty] | 11192.37 | 105.794 | 3.653014e-50 | 2.82421e-83 | 3.125925e-06
[5 empty] | 11192.37 | 105.794 | 3.653014e-50 | 2.82421e-83 | 3.125925e-06
[5 empty] | 11192.37 | 105.794 | 3.653014e-50 | 2.82421e-83 | 3.125925e-06
[5 empty] | 11192.37 | 105.794 | 3.653014e-50 | 2.82421e-83 | 3.125925e-06
[5 empty] | 11192.37 | 105.794 | 3.653014e-50 | 2.82421e-83 | 3.125925e-06
[5 empty] | 11192.37 | 105.794 | 3.653014e-50 | 2.82421e-83 | 3.125925e-06
[5 empty] | 11192.37 | 105.794 | 3.653014e-50 | 2.82421e-83 | 3.125925e-06
[5 empty] | 11192.37 | 105.794 | 3.653014e-50 | 2.82421e-83 | 3.125925e-06
[5 empty] | 11192.37 | 105.794 | 3.653014e-50 | 2.82421e-83 | 3.125925e-06
[5 empty] | 11192.37 | 105.794 | 3.653014e-50 | 2.82421e-83 | 3.125925e-06
[5 empty] | 11192.37 | 105.794 | 3.653014e-50 | 2.82421e-83 | 3.125925e-06
[5 empty] | 11192.37 | 105.794 | 3.653014e-50 | 2.82421e-83 | 3.125925e-06
[5 empty] | 11192.37 | 105.794 | 3.653014e-50 | 2.82421e-83 | 3.125925e-06
[5 empty] | 11192.37 | 105.794 | 3.653014e-50 | 2.82421e-83 | 3.125925e-06
[5 empty] | 11192.37 | 105.794 | 3.653014e-50 | 2.82421e-83 | 3.125925e-06
[5 empty] | 11192.37 | 105.794 | 3.653014e-50 | 2.82421e-83 | 3.125925e-06
[5 empty] | 11192.37 | 105.794 | 3.653014e-50 | 2.82421e-83 | 3.125925e-06
[5 empty] | 11192.37 | 105.794 | 3.653014e-50 | 2.82421e-83 | 3.125925e-06
[5 empty] | 11192.37 | 105.794 | 3.653014e-50 | 2.82421e-83 | 3.125925e-06
[5 empty] | 11192.37 | 105.794 | 3.653014e-50 | 2.82421e-83 | 3.125925e-06
[5 empty] | 11192.37 | 105.794 | 3.653014e-50 | 2.82421e-83 | 3.125925e-06
[5 empty] | 11192.37 | 105.794 | 3.653014e-50 | 2.82421e-83 | 3.125925e-06
[5 empty] | 11192.37 | 105.794 | 3.653014e-50 | 2.82421e-83 | 3.125925e-06
[5 empty] | 11192.37 | 105.794 | 3.653014e-50 | 2.82421e-83 | 3.125925e-06
[5 empty] | 11192.37 | 105.794 | 3.653014e-50 | 2.82421e-83 | 3.125925e-06
[5 empty] | 11192.37 | 105.794 | 3.653014e-50 | 2.82421e-83 | 3.125925e-06
[5 empty] | 11192.37 | 105.794 | 3.653014e-50 | 2.82421e-83 | 3.125925e-06
[5 empty] | 11192.37 | 105.794 | 3.653014e-50 | 2.82421e-83 | 3.125925e-06
[5 empty] | 11192.37 | 105.794 | 3.653014e-50 | 2.82421e-83 | 3.125925e-06
[5 empty] | 11192.37 | 105.794 | 3.653014e-50 | 2.82421e-83 | 3.125925e-06
[5 empty] | 11192.37 | 105.794 | 3.653014e-50 | 2.82421e-83 | 3.125925e-06
[5 empty] | 11192.37 | 105.794 | 3.653014e-50 | 2.82421e-83 | 3.125925e-06
[5 empty] | 11192.37 | 105.794 | 3.653014e-50 | 2.82421e-83 | 3.125925e-06
[5 empty] | 11192.37 | 105.794 | 3.653014e-50 | 2.82421e-83 | 3.125925e-06
[5 empty] | 11192.37 | 105.794 | 3.653014e-50 | 2.82421e-83 | 3.125925e-06
[5 empty] | 11192.37 | 105.794 | 3.653014e-50 | 2.82421e-83 | 3.125925e-06
[5 empty] | 11192.37 | 105.794 | 3.653014e-50 | 2.82421e-83 | 3.125925e-06
[5 empty] | 11192.37 | 105.794 | 3.653014e-50 | 2.82421e-83 | 3.125925e-06
[5 empty] | 11192.37 | 105.794 | 3.653014e-50 | 2.82421e-83 | 3.125925e-06
[5 empty] | 11192.37 | 105.794 | 3.653014e-50 | 2.82421e-83 | 3.125925e-06
[5 empty] | 11192.37 | 105.794 | 3.653014e-50 | 2.82421e-83 | 3.125925e-06
[5 empty] | 11192.37 | 105.794 | 3.653014e-50 | 2.82421e-83 | 3.125925e-06
[5 empty] | 11192.37 | 105.794 | 3.653014e-50 | 2.82421e-83 | 3.125925e-06
[5 empty] | 11192.37 | 105.794 | 3.653014e-50 | 2.82421e-83 | 3.125925e-06
[5 empty] | 11192.37 | 105.794 | 3.653014e-50 | 2.82421e-83 | 3.125925e-06
[5 empty] | 11192.37 | 105.794 | 3.653014e-50 | 2.82421e-83 | 3.125925e-06
[5 empty] | 11192.37 | 105.794 | 3.653014e-50 | 2.82421e-83 | 3.125925e-06
[5 empty] | 11192.37 | 105.794 | 3.653014e-50 | 2.82421e-83 | 3.125925e-06
[5 empty] | 11192.37 | 105.794 | 3.653014e-50 | 2.82421e-83 | 3.125925e-06
[5 empty] | 11192.37 | 105.794 | 3.653014e-50 | 2.82421e-83 | 3.125925e-06
[5 empty] | 11192.37 | 105.794 | 3.653014e-50 | 2.82421e-83 | 3.125925e-06
[5 empty] | 11192.37 | 105.794 | 3.653014e-50 | 2.82421e-83 | 3.125925e-06
[5 empty] | 11192.37 | 105.794 | 3.653014e-50 | 2.82421e-83 | 3.125925e-06
[5 empty] | 11192.37 | 105.794 | 3.653014e-50 | 2.82421e-83 | 3.125925e-06
[5 empty] | 11192.37 | 105.794 | 3.653014e-50 | 2.82421e-83 | 3.125925e-06
[5 empty] | 11192.37 | 105.794 | 3.653014e-50 | 2.82421e-83 | 3.125925e-06
[5 empty] | 11192.37 | 105.794 | 3.653014e-50 | 2.82421e-83 | 3.125925e-06
[5 empty] | 11192.37 | 105.794 | 3.653014e-50 | 2.82421e-83 | 3.125925e-06
[5 empty] | 11192.37 | 105.794 | 3.653014e-50 | 2.82421e-83 | 3.125925e-06
[5 empty] | 11192.37 | 105.794 | 3.653014e-50 | 2.82421e-83 | 3.125925e-06
[5 empty] | 11192.37 | 105.794 | 3.653014e-50 | 2.82421e-83 | 3.125925e-06
[5 empty] | 11192.37 | 105.794 | 3.653014e-50 | 2.82421e-83 | 3.125925e-06
[5 empty] | 11192.37 | 105.794 | 3.653014e-50 | 2.82421e-83 | 3.125925e-06
[5 empty] | 11192.37 | 105.794 | 3.653014e-50 | 2.82421e-83 | 3.125925e-06
[5 empty] | 11192.37 | 105.794 | 3.653014e-50 | 2.82421e-83 | 3.125925e-06
[5 empty] | 11192.37 | 105.794 | 3.653014e-50 | 2.82421e-83 | 3.125925e-06
[5 empty] | 11192.37 | 105.794 | 3.653014e-50 | 2.82421e-83 | 3.125925e-06
[5 empty] | 11192.37 | 105.794 | 3.653014e-50 | 2.82421e-83 | 3.125925e-06
[5 empty] | 11192.37 | 105.794 | 3.653014e-50 | 2.82421e-83 | 3.125925e-06
[5 empty] | 11192.37 | 105.794 | 3.653014e-50 | 2.82421e-83 | 3.125925e-06
[5 empty] | 11192.37 | 105.794 | 3.653014e-50 | 2.82421e-83 | 3.125925e-06
[5 empty] | 11192.37 | 105.794 | 3.653014e-50 | 2.82421e-83 | 3.125925e-06
[5 empty] | 11192.37 | 105.794 | 3.653014e-50 | 2.82421e-83 | 3.125925e-06
[5 empty] | 11192.37 | 105.794 | 3.653014e-50 | 2.82421e-83 | 3.125925e-06
[5 empty] | 11192.37 | 105.794 | 3.653014e-50 | 2.82421e-83 | 3.125925e-06
[5 empty] | 11192.37 | 105.794 | 3.653014e-50 | 2.82421e-83 | 3.125925e-06
[5 empty] | 11192.37 | 105.794 | 3.653014e-50 | 2.82421e-83 | 3.125925e-06
[5 empty] | 11192.37 | 105.794 | 3.653014e-50 | 2.82421e-83 | 3.125925e-06
[5 empty] | 11192.37 | 105.794 | 3.653014e-50 | 2.82421e-83 | 3.125925e-06
[5 empty] | 11192.37 | 105.794 | 3.653014e-50 | 2.82421e-83 | 3.125925e-06
[5 empty] | 11192.37 | 105.794 | 3.653014e-50 | 2.82421e-83 | 3.125925e-06
[5 empty] | 11192.37 | 105.794 | 3.653014e-50 | 2.82421e-83 | 3.125925e-06
[5 empty] | 11192.37 | 105.794 | 3.653014e-50 | 2.82421e-83 | 3.125925e-06
[5 empty] | 11192.37 | 105.794 | 3.653014e-50 | 2.82421e-83 | 3.125925e-06
[5 empty] | 11192.37 | 105.794 | 3.653014e-50 | 2.82421e-83 | 3.125925e-06
[5 empty] | 11192.37 | 105.794 | 3.653014e-50 | 2.82421e-83 | 3.125925e-06
[5 empty] | 11192.37 | 105.794 | 3.653014e-50 | 2.82421e-83 | 3.125925e-06
[5 empty] | 11192.37 | 105.794 | 3.653014e-50 | 2.82421e-83 | 3.125925e-06
[5 empty] | 11192.37 | 105.794 | 3.653014e-50 | 2.82421e-83 | 3.125925e-06
[5 empty] | 11192.37 | 105.794 | 3.653014e-50 | 2.82421e-83 | 3.125925e-06
[5 empty] | 11192.37 | 105.794 | 3.653014e-50 | 2.82421e-83 | 3.125925e-06
[5 empty] | 11192.37 | 105.794 | 3.653014e-50 | 2.82421e-83 | 3.125925e-06
[5 empty] | 11192.37 | 105.794 | 3.653014e-50 | 2.82421e-83 | 3.125925e-06
[5 empty] | 11192.37 | 105.794 | 3.653014e-50 | 2.82421e-83 | 3.125925e-06
[5 empty] | 11192.37 | 105.794 | 3.653014e-50 | 2.82421e-83 | 3.125925e-06
[5 empty] | 11192.37 | 105.794 | 3.653014e-50 | 2.82421e-83 | 3.125925e-06
[5 empty] | 11192.37 | 105.794 | 3.653014e-50 | 2.82421e-83 | 3.125925e-06
[5 empty] | 11192.37 | 105.794 | 3.653014e-50 | 2.82421e-83 | 3.125925e-06
[5 empty] | 11192.37 | 105.794 | 3.653014e-50 | 2.82421e-83 | 3.125925e-06
[5 empty] | 11192.37 | 105.794 | 3.653014e-50 | 2.82421e-83 | 3.125925e-06
[5 empty] | 11192.37 | 105.794 | 3.653014e-50 | 2.82421e-83 | 3.125925e-06
[5 empty] | 11192.37 | 105.794 | 3.653014e-50 | 2.82421e-83 | 3.125925e-06
[5 empty] | 11192.37 | 105.794 | 3.653014e-50 | 2.82421e-83 | 3.125925e-06
[5 empty] | 11192.37 | 105.794 | 3.653014e-50 | 2.82421e-83 | 3.125925e-06
[5 empty] | 11192.37 | 105.794 | 3.653014e-50 | 2.82421e-83 | 3.125925e-06
[5 empty] | 11192.37 | 105.794 | 3.653014e-50 | 2.82421e-83 | 3.125925e-06
[5 empty] | 11192.37 | 105.794 | 3.653014e-50 | 2.82421e-83 | 3.125925e-06
[5 empty] | 11192.37 | 105.794 | 3.653014e-50 | 2.82421e-83 | 3.125925e-06
[5 empty] | 11192.37 | 105.794 | 3.653014e-50 | 2.82421e-83 | 3.125925e-06
[5 empty] | 11192.37 | 105.794 | 3.653014e-50 | 2.82421e-83 | 3.125925e-06
[5 empty] | 11192.37 | 105.794 | 3.653014e-50 | 2.82421e-83 | 3.125925e-06
[5 empty] | 11192.37 | 105.794 | 3.653014e-50 | 2.82421e-83 | 3.125925e-06
[5 empty] | 11192.37 | 105.794 | 3.653014e-50 | 2.82421e-83 | 3.125925e-06
[5 empty] | 11192.37 | 105.794 | 3.653014e-50 | 2.82421e-83 | 3.125925e-06
[5 empty] | 11192.37 | 105.794 | 3.653014e-50 | 2.82421e-83 | 3.125925e-06
[5 empty] | 11192.37 | 105.794 | 3.653014e-50 | 2.82421e-83 | 3.125925e-06
[5 empty] | 11192.37 | 105.794 | 3.653014e-50 | 2.82421e-83 | 3.125925e-06
[5 empty] | 11192.37 | 105.794 | 3.653014e-50 | 2.82421e-83 | 3.125925e-06
[5 empty] | 11192.37 | 105.794 | 3.653014e-50 | 2.82421e-83 | 3.125925e-06
[5 empty] | 11192.37 | 105.794 | 3.653014e-50 | 2.82421e-83 | 3.125925e-06
[5 empty] | 11192.37 | 105.794 | 3.653014e-50 | 2.82421e-83 | 3.125925e-06
[5 empty] | 11192.37 | 105.794 | 3.653014e-50 | 2.82421e-83 | 3.125925e-06
[5 empty] | 11192.37 | 105.794 | 3.653014e-50 | 2.82421e-83 | 3.125925e-06
[5 empty] | 11192.37 | 105.794 | 3.653014e-50 | 2.82421e-83 | 3.125925e-06
[5 empty] | 11192.37 | 105.794 | 3.653014e-50 | 2.82421e-83 | 3.125925e-06
[5 empty] | 11192.37 | 105.794 | 3.653014e-50 | 2.82421e-83 | 3.125925e-06
[5 empty] | 11192.37 | 105.794 | 3.653014e-50 | 2.82421e-83 | 3.125925e-06
[5 empty] | 11192.37 | 105.794 | 3.653014e-50 | 2.82421e-83 | 3.125925e-06
[5 empty] | 11192.37 | 105.794 | 3.653014e-50 | 2.82421e-83 | 3.125925e-06
[5 empty] | 11192.37 | 105.794 | 3.653014e-50 | 2.82421e-83 | 3.125925e-06
[5 empty] | 11192.37 | 105.794 | 3.653014e-50 | 2.82421e-83 | 3.125925e-06
[5 empty] | 11192.37 | 105.794 | 3.653014e-50 | 2.82421e-83 | 3.125925e-06
[5 empty] | 11192.37 | 105.794 | 3.653014e-50 | 2.82421e-83 | 3.125925e-06
[5 empty] | 11192.37 | 105.794 | 3.653014e-50 | 2.82421e-83 | 3.125925e-06
[5 empty] | 11192.37 | 105.794 | 3.653014e-50 | 2.82421e-83 | 3.125925e-06
[5 empty] | 11192.37 | 105.794 | 3.653014e-50 | 2.82421e-83 | 3.125925e-06
[5 empty] | 11192.37 | 105.794 | 3.653014e-50 | 2.82421e-83 | 3.125925e-06
[5 empty] | 11192.37 | 105.794 | 3.653014e-50 | 2.82421e-83 | 3.125925e-06
[5 empty] | 11192.37 | 105.794 | 3.653014e-50 | 2.82421e-83 | 3.125925e-06
[5 empty] | 11192.37 | 105.794 | 3.653014e-50 | 2.82421e-83 | 3.125925e-06
[5 empty] | 11192.37 | 105.794 | 3.653014e-50 | 2.82421e-83 | 3.125925e-06
[5 empty] | 11192.37 | 105.794 | 3.653014e-50 | 2.82421e-83 | 3.125925e-06
[5 empty] | 11192.37 | 105.794 | 3.653014e-50 | 2.82421e-83 | 3.125925e-06
[5 empty] | 11192.37 | 105.794 | 3.653014e-50 | 2.82421e-83 | 3.125925e-06
[5 empty] | 11192.37 | 105.794 | 3.653014e-50 | 2.82421e-83 | 3.125925e-06
[5 empty] | 11192.37 | 105.794 | 3.653014e-50 | 2.82421e-83 | 3.125925e-06
[5 empty] | 11192.37 | 105.794 | 3.653014e-50 | 2.82421e-83 | 3.125925e-06
[5 empty] | 11192.37 | 105.794 | 3.653014e-50 | 2.82421e-83 | 3.125925e-06
[5 empty] | 11192.37 | 105.794 | 3.653014e-50 | 2.82421e-83 | 3.125925e-06
[5 empty] | 11192.37 | 105.794 | 3.653014e-50 | 2.82421e-83 | 3.125925e-06
[5 empty] | 11192.37 | 105.794 | 3.653014e-50 | 2.82421e-83 | 3.125925e-06
[5 empty] | 11192.37 | 105.794 | 3.653014e-50 | 2.82421e-83 | 3.125925e-06
[5 empty] | 11192.37 | 105.794 | 3.653014e-50 | 2.82421e-83 | 3.125925e-06
[5 empty] | 11192.37 | 105.794 | 3.653014e-50 | 2.82421e-83 | 3.125925e-06
[5 empty] | 11192.37 | 105.794 | 3.653014e-50 | 2.82421e-83 | 3.125925e-06
[5 empty] | 11192.37 | 105.794 | 3.653014e-50 | 2.82421e-83 | 3.125925e-06
[5 empty] | 11192.37 | 105.794 | 3.653014e-50 | 2.82421e-83 | 3.125925e-06
[5 empty] | 11192.37 | 105.794 | 3.653014e-50 | 2.82421e-83 | 3.125925e-06
[5 empty] | 11192.37 | 105.794 | 3.653014e-50 | 2.82421e-83 | 3.125925e-06
[5 empty] | 11192.37 | 105.794 | 3.653014e-50 | 2.82421e-83 | 3.125925e-06
[5 empty] | 11192.37 | 105.794 | 3.653014e-50 | 2.82421e-83 | 3.125925e-06
[5 empty] | 11192.37 | 105.794 | 3.653014e-50 | 2.82421e-83 | 3.125925e-06
[5 empty] | 11192.37 | 105.794 | 3.653014e-50 | 2.82421e-83 | 3.125925e-06
[5 empty] | 11192.37 | 105.794 | 3.653014e-50 | 2.82421e-83 | 3.125925e-06
[5 empty] | 11192.37 | 105.794 | 3.653014e-50 | 2.82421e-83 | 3.125925e-06
[5 empty] | 11192.37 | 105.794 | 3.653014e-50 | 2.82421e-83 | 3.125925e-06
[5 empty] | 11192.37 | 105.794 | 3.653014e-50 | 2.82421e-83 | 3.125925e-06
[5 empty] | 11192.37 | 105.794 | 3.653014e-50 | 2.82421e-83 | 3.125925e-06
[5 empty] | 11192.37 | 105.794 | 3.653014e-50 | 2.82421e-83 | 3.125925e-06
[5 empty] | 11192.37 | 105.794 | 3.653014e-50 | 2.82421e-83 | 3.125925e-06
[5 empty] | 11192.37 | 105.794 | 3.653014e-50 | 2.82421e-83 | 3.125925e-06
[5 empty] | 11192.37 | 105.794 | 3.653014e-50 | 2.82421e-83 | 3.125925e-06
[5 empty] | 11192.37 | 105.794 | 3.653014e-50 | 2.82421e-83 | 3.125925e-06
[5 empty] | 11192.37 | 105.794 | 3.653014e-50 | 2.82421e-83 | 3.125925e-06
[5 empty] | 11192.37 | 105.794 | 3.653014e-50 | 2.82421e-83 | 3.125925e-06
[5 empty] | 11192.37 | 105.794 | 3.653014e-50 | 2.82421e-83 | 3.125925e-06
[5 empty] | 11192.37 | 105.794 | 3.653014e-50 | 2.82421e-83 | 3.125925e-06
[5 empty] | 11192.37 | 105.794 | 3.653014e-50 | 2.82421e-83 | 3.125925e-06
[5 empty] | 11192.37 | 105.794 | 3.653014e-50 | 2.82421e-83 | 3.125925e-06
[5 empty] | 11192.37 | 105.794 | 3.653014e-50 | 2.82421e-83 | 3.125925e-06
[5 empty] | 11192.37 | 105.794 | 3.653014e-50 | 2.82421e-83 | 3.125925e-06
[5 empty] | 11192.37 | 105.794 | 3.653014e-50 | 2.82421e-83 | 3.125925e-06
[5 empty] | 11192.37 | 105.794 | 3.653014e-50 | 2.82421e-83 | 3.125925e-06
[5 empty] | 11192.37 | 105.794 | 3.653014e-50 | 2.82421e-83 | 3.125925e-06
[5 empty] | 11192.37 | 105.794 | 3.653014e-50 | 2.82421e-83 | 3.125925e-06
[5 empty] | 11192.37 | 105.794 | 3.653014e-50 | 2.82421e-83 | 3.125925e-06
[5 empty] | 11192.37 | 105.794 | 3.653014e-50 | 2.82421e-83 | 3.125925e-06
[5 empty] | 11192.37 | 105.794 | 3.653014e-50 | 2.82421e-83 | 3.125925e-06
[5 empty] | 11192.37 | 105.794 | 3.653014e-50 | 2.82421e-83 | 3.125925e-06
[5 empty] | 11192.37 | 105.794 | 3.653014e-50 | 2.82421e-83 | 3.125925e-06
[5 empty] | 11192.37 | 105.794 | 3.653014e-50 | 2.82421e-83 | 3.125925e-06
[5 empty] | 11192.37 | 105.794 | 3.653014e-50 | 2.82421e-83 | 3.125925e-06
[5 empty] | 11192.37 | 105.794 | 3.653014e-50 | 2.82421e-83 | 3.125925e-06
[5 empty] | 11192.37 | 105.794 | 3.653014e-50 | 2.82421e-83 | 3.125925e-06
[5 empty] | 11192.37 | 105.794 | 3.653014e-50 | 2.82421e-83 | 3.125925e-06
[5 empty] | 11192.37 | 105.794 | 3.653014e-50 | 2.82421e-83 | 3.125925e-06
[5 empty] | 11192.37 | 105.794 | 3.653014e-50 | 2.82421e-83 | 3.125925e-06
[5 empty] | 11192.37 | 105.794 | 3.653014e-50 | 2.82421e-83 | 3.125925e-06
[5 empty] | 11192.37 | 105.794 | 3.653014e-50 | 2.82421e-83 | 3.125925e-06
[5 empty] | 11192.37 | 105.794 | 3.653014e-50 | 2.82421e-83 | 3.125925e-06
[5 empty] | 11192.37 | 105.794 | 3.653014e-50 | 2.82421e-83 | 3.125925e-06
[5 empty] | 11192.37 | 105.794 | 3.653014e-50 | 2.82421e-83 | 3.125925e-06
[5 empty] | 11192.37 | 105.794 | 3.653014e-50 | 2.82421e-83 | 3.125925e-06
[5 empty] | 11192.37 | 105.794 | 3.653014e-50 | 2.82421e-83 | 3.125925e-06
[5 empty] | 11192.37 | 105.794 | 3.653014e-50 | 2.82421e-83 | 3.125925e-06
[5 empty] | 11192.37 | 105.794 | 3.653014e-50 | 2.82421e-83 | 3.125925e-06
[5 empty] | 11192.37 | 105.794 | 3.653014e-50 | 2.82421e-83 | 3.125925e-06
[5 empty] | 11192.37 | 105.794 | 3.653014e-50 | 2.82421e-83 | 3.125925e-06
[5 empty] | 11192.37 | 105.794 | 3.653014e-50 | 2.82421e-83 | 3.125925e-06
[5 empty] | 11192.37 | 105.794 | 3.653014e-50 | 2.82421e-83 | 3.125925e-06
[5 empty] | 11192.37 | 105.794 | 3.653014e-50 | 2.82421e-83 | 3.125925e-06
[5 empty] | 11192.37 | 105.794 | 3.653014e-50 | 2.82421e-83 | 3.125925e-06
[5 empty] | 11192.37 | 105.794 | 3.653014e-50 | 2.82421e-83 | 3.125925e-06
[5 empty] | 11192.37 | 105.794 | 3.653014e-50 | 2.82421e-83 | 3.125925e-06
[5 empty] | 11192.37 | 105.794 | 3.653014e-50 | 2.82421e-83 | 3.125925e-06
[5 empty] | 11192.37 | 105.794 | 3.653014e-50 | 2.82421e-83 | 3.125925e-06
[5 empty] | 11192.37 | 105.794 | 3.653014e-50 | 2.82421e-83 | 3.125925e-06
[5 empty] | 11192.37 | 105.794 | 3.653014e-50 | 2.82421e-83 | 3.125925e-06
[5 empty] | 11192.37 | 105.794 | 3.653014e-50 | 2.82421e-83 | 3.125925e-06
[5 empty] | 11192.37 | 105.794 | 3.653014e-50 | 2.82421e-83 | 3.125925e-06
[5 empty] | 11192.37 | 105.794 | 3.653014e-50 | 2.82421e-83 | 3.125925e-06
[5 empty] | 11192.37 | 105.794 | 3.653014e-50 | 2.82421e-83 | 3.125925e-06
[5 empty] | 11192.37 | 105.794 | 3.653014e-50 | 2.82421e-83 | 3.125925e-06
[5 empty] | 11192.37 | 105.794 | 3.653014e-50 | 2.82421e-83 | 3.125925e-06
[5 empty] | 11192.37 | 105.794 | 3.653014e-50 | 2.82421e-83 | 3.125925e-06
[5 empty] | 11192.37 | 105.794 | 3.653014e-50 | 2.82421e-83 | 3.125925e-06
[5 empty] | 11192.37 | 105.794 | 3.653014e-50 | 2.82421e-83 | 3.125925e-06
[5 empty] | 11192.37 | 105.794 | 3.653014e-50 | 2.82421e-83 | 3.125925e-06
[5 empty] | 11192.37 | 105.794 | 3.653014e-50 | 2.82421e-83 | 3.125925e-06
[5 empty] | 11192.37 | 105.794 | 3.653014e-50 | 2.82421e-83 | 3.125925e-06
[5 empty] | 11192.37 | 105.794 | 3.653014e-50 | 2.82421e-83 | 3.125925e-06
[5 empty] | 11192.37 | 105.794 | 3.653014e-50 | 2.82421e-83 | 3.125925e-06
[5 empty] | 11192.37 | 105.794 | 3.653014e-50 | 2.82421e-83 | 3.125925e-06
[5 empty] | 11192.37 | 105.794 | 3.653014e-50 | 2.82421e-83 | 3.125925e-06
[5 empty] | 11192.37 | 105.794 | 3.653014e-50 | 2.82421e-83 | 3.125925e-06
[5 empty] | 11192.37 | 105.794 | 3.653014e-50 | 2.82421e-83 | 3.125925e-06
[5 empty] | 11192.37 | 105.794 | 3.653014e-50 | 2.82421e-83 | 3.125925e-06
[5 empty] | 11192.37 | 105.794 | 3.653014e-50 | 2.82421e-83 | 3.125925e-06
[5 empty] | 11192.37 | 105.794 | 3.653014e-50 | 2.82421e-83 | 3.125925e-06
[5 empty] | 11192.37 | 105.794 | 3.653014e-50 | 2.82421e-83 | 3.125925e-06
[5 empty] | 11192.37 | 105.794 | 3.653014e-50 | 2.82421e-83 | 3.125925e-06
[5 empty] | 11192.37 | 105.794 | 3.653014e-50 | 2.82421e-83 | 3.125925e-06
[5 empty] | 11192.37 | 105.794 | 3.653014e-50 | 2.82421e-83 | 3.125925e-06
[5 empty] | 11192.37 | 105.794 | 3.653014e-50 | 2.82421e-83 | 3.125925e-06
[5 empty] | 11192.37 | 105.794 | 3.653014e-50 | 2.82421e-83 | 3.125925e-06
[5 empty] | 11192.37 | 105.794 | 3.653014e-50 | 2.82421e-83 | 3.125925e-06
[5 empty] | 11192.37 | 105.794 | 3.653014e-50 | 2.82421e-83 | 3.125925e-06
[5 empty] | 11192.37 | 105.794 | 3.653014e-50 | 2.82421e-83 | 3.125925e-06
[5 empty] | 11192.37 | 105.794 | 3.653014e-50 | 2.82421e-83 | 3.125925e-06
[5 empty] | 11192.37 | 105.794 | 3.653014e-50 | 2.82421e-83 | 3.125925e-06
[5 empty] | 11192.37 | 105.794 | 3.653014e-50 | 2.82421e-83 | 3.125925e-06
[5 empty] | 11192.37 | 105.794 | 3.653014e-50 | 2.82421e-83 | 3.125925e-06
[5 empty] | 11192.37 | 105.794 | 3.653014e-50 | 2.82421e-83 | 3.125925e-06
[5 empty] | 11192.37 | 105.794 | 3.653014e-50 | 2.82421e-83 | 3.125925e-06
[5 empty] | 11192.37 | 105.794 | 3.653014e-50 | 2.82421e-83 | 3.125925e-06
[5 empty] | 11192.37 | 105.794 | 3.653014e-50 | 2.82421e-83 | 3.125925e-06
[5 empty] | 11192.37 | 105.794 | 3.653014e-50 | 2.82421e-83 | 3.125925e-06
[5 empty] | 11192.37 | 105.794 | 3.653014e-50 | 2.82421e-83 | 3.125925e-06
[5 empty] | 11192.37 | 105.794 | 3.653014e-50 | 2.82421e-83 | 3.125925e-06
[5 empty] | 11192.37 | 105.794 | 3.653014e-50 | 2.82421e-83 | 3.125925e-06
[5 empty] | 11192.37 | 105.794 | 3.653014e-50 | 2.82421e-83 | 3.125925e-06
[5 empty] | 11192.37 | 105.794 | 3.653014e-50 | 2.82421e-83 | 3.125925e-06
[5 empty] | 11192.37 | 105.794 | 3.653014e-50 | 2.82421e-83 | 3.125925e-06
[5 empty] | 11192.37 | 105.794 | 3.653014e-50 | 2.82421e-83 | 3.125925e-06
[5 empty] | 11192.37 | 105.794 | 3.653014e-50 | 2.82421e-83 | 3.125925e-06
[5 empty] | 11192.37 | 105.794 | 3.653014e-50 | 2.82421e-83 | 3.125925e-06
[5 empty] | 11192.37 | 105.794 | 3.653014e-50 | 2.82421e-83 | 3.125925e-06
[5 empty] | 11192.37 | 105.794 | 3.653014e-50 | 2.82421e-83 | 3.125925e-06
[5 empty] | 11192.37 | 105.794 | 3.653014e-50 | 2.82421e-83 | 3.125925e-06
[5 empty] | 11192.37 | 105.794 | 3.653014e-50 | 2.82421e-83 | 3.125925e-06
[5 empty] | 11192.37 | 105.794 | 3.653014e-50 | 2.82421e-83 | 3.125925e-06
[5 empty] | 11192.37 | 105.794 | 3.653014e-50 | 2.82421e-83 | 3.125925e-06
[5 empty] | 11192.37 | 105.794 | 3.653014e-50 | 2.82421e-83 | 3.125925e-06
[5 empty] | 11192.37 | 105.794 | 3.653014e-50 | 2.82421e-83 | 3.125925e-06
[5 empty] | 11192.37 | 105.794 | 3.653014e-50 | 2.82421e-83 | 3.125925e-06
[5 empty] | 11192.37 | 105.794 | 3.653014e-50 | 2.82421e-83 | 3.125925e-06
[5 empty] | 11192.37 | 105.794 | 3.653014e-50 | 2.82421e-83 | 3.125925e-06
[5 empty] | 11192.37 | 105.794 | 3.653014e-50 | 2.82421e-83 | 3.125925e-06
[5 empty] | 11192.37 | 105.794 | 3.653014e-50 | 2.82421e-83 | 3.125925e-06
[5 empty] | 11192.37 | 105.794 | 3.653014e-50 | 2.82421e-83 | 3.125925e-06
[5 empty] | 11192.37 | 105.794 | 3.653014e-50 | 2.82421e-83 | 3.125925e-06
[5 empty] | 11192.37 | 105.794 | 3.653014e-50 | 2.82421e-83 | 3.125925e-06
[5 empty] | 11192.37 | 105.794 | 3.653014e-50 | 2.82421e-83 | 3.125925e-06
[5 empty] | 11192.37 | 105.794 | 3.653014e-50 | 2.82421e-83 | 3.125925e-06
[5 empty] | 11192.37 | 105.794 | 3.653014e-50 | 2.82421e-83 | 3.125925e-06
[5 empty] | 11192.37 | 105.794 | 3.653014e-50 | 2.82421e-83 | 3.125925e-06
[5 empty] | 11192.37 | 105.794 | 3.653014e-50 | 2.82421e-83 | 3.125925e-06
[5 empty] | 11192.37 | 105.794 | 3.653014e-50 | 2.82421e-83 | 3.125925e-06
[5 empty] | 11192.37 | 105.794 | 3.653014e-50 | 2.82421e-83 | 3.125925e-06
[5 empty] | 11192.37 | 105.794 | 3.653014e-50 | 2.82421e-83 | 3.125925e-06
[5 empty] | 11192.37 | 105.794 | 3.653014e-50 | 2.82421e-83 | 3.125925e-06
[5 empty] | 11192.37 | 105.794 | 3.653014e-50 | 2.82421e-83 | 3.125925e-06
[5 empty] | 11192.37 | 105.794 | 3.653014e-50 | 2.82421e-83 | 3.125925e-06
[5 empty] | 11192.37 | 105.794 | 3.653014e-50 | 2.82421e-83 | 3.125925e-06
[5 empty] | 11192.37 | 105.794 | 3.653014e-50 | 2.82421e-83 | 3.125925e-06
[5 empty] | 11192.37 | 105.794 | 3.653014e-50 | 2.82421e-83 | 3.125925e-06
[5 empty] | 11192.37 | 105.794 | 3.653014e-50 | 2.82421e-83 | 3.125925e-06
[5 empty] | 11192.37 | 105.794 | 3.653014e-50 | 2.82421e-83 | 3.125925e-06
[5 empty] | 11192.37 | 105.794 | 3.653014e-50 | 2.82421e-83 | 3.125925e-06
[5 empty] | 11192.37 | 105.794 | 3.653014e-50 | 2.82421e-83 | 3.125925e-06
[5 empty] | 11192.37 | 105.794 | 3.653014e-50 | 2.82421e-83 | 3.125925e-06
[5 empty] | 11192.37 | 105.794 | 3.653014e-50 | 2.82421e-83 | 3.125925e-06
[5 empty] | 11192.37 | 105.794 | 3.653014e-50 | 2.82421e-83 | 3.125925e-06
[5 empty] | 11192.37 | 105.794 | 3.653014e-50 | 2.82421e-83 | 3.125925e-06
[5 empty] | 11192.37 | 105.794 | 3.653014e-50 | 2.82421e-83 | 3.125925e-06
[5 empty] | 11192.37 | 105.794 | 3.653014e-50 | 2.82421e-83 | 3.125925e-06
[5 empty] | 11192.37 | 105.794 | 3.653014e-50 | 2.82421e-83 | 3.125925e-06
[5 empty] | 11192.37 | 105.794 | 3.653014e-50 | 2.82421e-83 | 3.125925e-06
[5 empty] | 11192.37 | 105.794 | 3.653014e-50 | 2.82421e-83 | 3.125925e-06
[5 empty] | 11192.37 | 105.794 | 3.653014e-50 | 2.82421e-83 | 3.125925e-06
[5 empty] | 11192.37 | 105.794 | 3.653014e-50 | 2.82421e-83 | 3.125925e-06
[5 empty] | 11192.37 | 105.794 | 3.653014e-50 | 2.82421e-83 | 3.125925e-06
[5 empty] | 11192.37 | 105.794 | 3.653014e-50 | 2.82421e-83 | 3.125925e-06
[5 empty] | 11192.37 | 105.794 | 3.653014e-50 | 2.82421e-83 | 3.125925e-06
[5 empty] | 11192.37 | 105.794 | 3.653014e-50 | 2.82421e-83 | 3.125925e-06
[5 empty] | 11192.37 | 105.794 | 3.653014e-50 | 2.82421e-83 | 3.125925e-06
[5 empty] | 11192.37 | 105.794 | 3.653014e-50 | 2.82421e-83 | 3.125925e-06
[5 empty] | 11192.37 | 105.794 | 3.653014e-50 | 2.82421e-83 | 3.125925e-06
[5 empty] | 11192.37 | 105.794 | 3.653014e-50 | 2.82421e-83 | 3.125925e-06
[5 empty] | 11192.37 | 105.794 | 3.653014e-50 | 2.82421e-83 | 3.125925e-06
[5 empty] | 11192.37 | 105.794 | 3.653014e-50 | 2.82421e-83 | 3.125925e-06
[5 empty] | 11192.37 | 105.794 | 3.653014e-50 | 2.82421e-83 | 3.125925e-06
[5 empty] | 11192.37 | 105.794 | 3.653014e-50 | 2.82421e-83 | 3.125925e-06
[5 empty] | 11192.37 | 105.794 | 3.653014e-50 | 2.82421e-83 | 3.125925e-06
[5 empty] | 11192.37 | 105.794 | 3.653014e-50 | 2.82421e-83 | 3.125925e-06
[5 empty] | 11192.37 | 105.794 | 3.653014e-50 | 2.82421e-83 | 3.125925e-06
[5 empty] | 11192.37 | 105.794 | 3.653014e-50 | 2.82421e-83 | 3.125925e-06
[5 empty] | 11192.37 | 105.794 | 3.653014e-50 | 2.82421e-83 | 3.125925e-06
[5 empty] | 11192.37 | 105.794 | 3.653014e-50 | 2.82421e-83 | 3.125925e-06
[5 empty] | 11192.37 | 105.794 | 3.653014e-50 | 2.82421e-83 | 3.125925e-06
[5 empty] | 11192.37 | 105.794 | 3.653014e-50 | 2.82421e-83 | 3.125925e-06
[5 empty] | 11192.37 | 105.794 | 3.653014e-50 | 2.82421e-83 | 3.125925e-06
[5 empty] | 11192.37 | 105.794 | 3.653014e-50 | 2.82421e-83 | 3.125925e-06
[5 empty] | 11192.37 | 105.794 | 3.653014e-50 | 2.82421e-83 | 3.125925e-06
[5 empty] | 11192.37 | 105.794 | 3.653014e-50 | 2.82421e-83 | 3.125925e-06
[5 empty] | 11192.37 | 105.794 | 3.653014e-50 | 2.82421e-83 | 3.125925e-06
[5 empty] | 11192.37 | 105.794 | 3.653014e-50 | 2.82421e-83 | 3.125925e-06
[5 empty] | 11192.37 | 105.794 | 3.653014e-50 | 2.82421e-83 | 3.125925e-06
[5 empty] | 11192.37 | 105.794 | 3.653014e-50 | 2.82421e-83 | 3.125925e-06
[5 empty] | 11192.37 | 105.794 | 3.653014e-50 | 2.82421e-83 | 3.125925e-06
[5 empty] | 11192.37 | 105.794 | 3.653014e-50 | 2.82421e-83 | 3.125925e-06
[5 empty] | 11192.37 | 105.794 | 3.653014e-50 | 2.82421e-83 | 3.125925e-06
[5 empty] | 11192.37 | 105.794 | 3.653014e-50 | 2.82421e-83 | 3.125925e-06
[5 empty] | 11192.37 | 105.794 | 3.653014e-50 | 2.82421e-83 | 3.125925e-06
[5 empty] | 11192.37 | 105.794 | 3.653014e-50 | 2.82421e-83 | 3.125925e-06
[5 empty] | 11192.37 | 105.794 | 3.653014e-50 | 2.82421e-83 | 3.125925e-06
[5 empty] | 11192.37 | 105.794 | 3.653014e-50 | 2.82421e-83 | 3.125925e-06
[5 empty] | 11192.37 | 105.794 | 3.653014e-50 | 2.82421e-83 | 3.125925e-06
[5 empty] | 11192.37 | 105.794 | 3.653014e-50 | 2.82421e-83 | 3.125925e-06
[5 empty] | 11192.37 | 105.794 | 3.653014e-50 | 2.82421e-83 | 3.125925e-06
[5 empty] | 11192.37 | 105.794 | 3.653014e-50 | 2.82421e-83 | 3.125925e-06
[5 empty] | 11192.37 | 105.794 | 3.653014e-50 | 2.82421e-83 | 3.125925e-06
[5 empty] | 11192.37 | 105.794 | 3.653014e-50 | 2.82421e-83 | 3.125925e-06
[5 empty] | 11192.37 | 105.794 | 3.653014e-50 | 2.82421e-83 | 3.125925e-06
[5 empty] | 11192.37 | 105.794 | 3.653014e-50 | 2.82421e-83 | 3.125925e-06
[5 empty] | 11192.37 | 105.794 | 3.653014e-50 | 2.82421e-83 | 3.125925e-06
[5 empty] | 11192.37 | 105.794 | 3.653014e-50 | 2.82421e-83 | 3.125925e-06
[5 empty] | 11192.37 | 105.794 | 3.653014e-50 | 2.82421e-83 | 3.125925e-06
[5 empty] | 11192.37 | 105.794 | 3.653014e-50 | 2.82421e-83 | 3.125925e-06
[5 empty] | 11192.37 | 105.794 | 3.653014e-50 | 2.82421e-83 | 3.125925e-06
[5 empty] | 11192.37 | 105.794 | 3.653014e-50 | 2.82421e-83 | 3.125925e-06
[5 empty] | 11192.37 | 105.794 | 3.653014e-50 | 2.82421e-83 | 3.125925e-06
[5 empty] | 11192.37 | 105.794 | 3.653014e-50 | 2.82421e-83 | 3.125925e-06
[5 empty] | 11192.37 | 105.794 | 3.653014e-50 | 2.82421e-83 | 3.125925e-06
[5 empty] | 11192.37 | 105.794 | 3.653014e-50 | 2.82421e-83 | 3.125925e-06
[5 empty] | 11192.37 | 105.794 | 3.653014e-50 | 2.82421e-83 | 3.125925e-06
[5 empty] | 11192.37 | 105.794 | 3.653014e-50 | 2.82421e-83 | 3.125925e-06
[5 empty] | 11192.37 | 105.794 | 3.653014e-50 | 2.82421e-83 | 3.125925e-06
[5 empty] | 11192.37 | 105.794 | 3.653014e-50 | 2.82421e-83 | 3.125925e-06
[5 empty] | 11192.37 | 105.794 | 3.653014e-50 | 2.82421e-83 | 3.125925e-06
[5 empty] | 11192.37 | 105.794 | 3.653014e-50 | 2.82421e-83 | 3.125925e-06
[5 empty] | 11192.37 | 105.794 | 3.653014e-50 | 2.82421e-83 | 3.125925e-06
[5 empty] | 11192.37 | 105.794 | 3.653014e-50 | 2.82421e-83 | 3.125925e-06
[5 empty] | 11192.37 | 105.794 | 3.653014e-50 | 2.82421e-83 | 3.125925e-06
[5 empty] | 11192.37 | 105.794 | 3.653014e-50 | 2.82421e-83 | 3.125925e-06
[5 empty] | 11192.37 | 105.794 | 3.653014e-50 | 2.82421e-83 | 3.125925e-06
[5 empty] | 11192.37 | 105.794 | 3.653014e-50 | 2.82421e-83 | 3.125925e-06
[5 empty] | 11192.37 | 105.794 | 3.653014e-50 | 2.82421e-83 | 3.125925e-06
[5 empty] | 11192.37 | 105.794 | 3.653014e-50 | 2.82421e-83 | 3.125925e-06
[5 empty] | 11192.37 | 105.794 | 3.653014e-50 | 2.82421e-83 | 3.125925e-06
[5 empty] | 11192.37 | 105.794 | 3.653014e-50 | 2.82421e-83 | 3.125925e-06
[5 empty] | 11192.37 | 105.794 | 3.653014e-50 | 2.82421e-83 | 3.125925e-06
[5 empty] | 11192.37 | 105.794 | 3.653014e-50 | 2.82421e-83 | 3.125925e-06
[5 empty] | 11192.37 | 105.794 | 3.653014e-50 | 2.82421e-83 | 3.125925e-06
[5 empty] | 11192.37 | 105.794 | 3.653014e-50 | 2.82421e-83 | 3.125925e-06
[5 empty] | 11192.37 | 105.794 | 3.653014e-50 | 2.82421e-83 | 3.125925e-06
[5 empty] | 11192.37 | 105.794 | 3.653014e-50 | 2.82421e-83 | 3.125925e-06
[5 empty] | 11192.37 | 105.794 | 3.653014e-50 | 2.82421e-83 | 3.125925e-06
[5 empty] | 11192.37 | 105.794 | 3.653014e-50 | 2.82421e-83 | 3.125925e-06
[5 empty] | 11192.37 | 105.794 | 3.653014e-50 | 2.82421e-83 | 3.125925e-06
[5 empty] | 11192.37 | 105.794 | 3.653014e-50 | 2.82421e-83 | 3.125925e-06
[5 empty] | 11192.37 | 105.794 | 3.653014e-50 | 2.82421e-83 | 3.125925e-06
[5 empty] | 11192.37 | 105.794 | 3.653014e-50 | 2.82421e-83 | 3.125925e-06
[5 empty] | 11192.37 | 105.794 | 3.653014e-50 | 2.82421e-83 | 3.125925e-06
[5 empty] | 11192.37 | 105.794 | 3.653014e-50 | 2.82421e-83 | 3.125925e-06
[5 empty] | 11192.37 | 105.794 | 3.653014e-50 | 2.82421e-83 | 3.125925e-06
[5 empty] | 11192.37 | 105.794 | 3.653014e-50 | 2.82421e-83 | 3.125925e-06
[5 empty] | 11192.37 | 105.794 | 3.653014e-50 | 2.82421e-83 | 3.125925e-06
[5 empty] | 11192.37 | 105.794 | 3.653014e-50 | 2.82421e-83 | 3.125925e-06
[5 empty] | 11192.37 | 105.794 | 3.653014e-50 | 2.82421e-83 | 3.125925e-06
[5 empty] | 11192.37 | 105.794 | 3.653014e-50 | 2.82421e-83 | 3.125925e-06
[5 empty] | 11192.37 | 105.794 | 3.653014e-50 | 2.82421e-83 | 3.125925e-06
[5 empty] | 11192.37 | 105.794 | 3.653014e-50 | 2.82421e-83 | 3.125925e-06
[5 empty] | 11192.37 | 105.794 | 3.653014e-50 | 2.82421e-83 | 3.125925e-06
[5 empty] | 11192.37 | 105.794 | 3.653014e-50 | 2.82421e-83 | 3.125925e-06
[5 empty] | 11192.37 | 105.794 | 3.653014e-50 | 2.82421e-83 | 3.125925e-06
[5 empty] | 11192.37 | 105.794 | 3.653014e-50 | 2.82421e-83 | 3.125925e-06
[5 empty] | 11192.37 | 105.794 | 3.653014e-50 | 2.82421e-83 | 3.125925e-06
[5 empty] | 11192.37 | 105.794 | 3.653014e-50 | 2.82421e-83 | 3.125925e-06
[5 empty] | 11192.37 | 105.794 | 3.653014e-50 | 2.82421e-83 | 3.125925e-06
[5 empty] | 11192.37 | 105.794 | 3.653014e-50 | 2.82421e-83 | 3.125925e-06
[5 empty] | 11192.37 | 105.794 | 3.653014e-50 | 2.82421e-83 | 3.125925e-06
[5 empty] | 11192.37 | 105.794 | 3.653014e-50 | 2.82421e-83 | 3.125925e-06
[5 empty] | 11192.37 | 105.794 | 3.653014e-50 | 2.82421e-83 | 3.125925e-06
[5 empty] | 11192.37 | 105.794 | 3.653014e-50 | 2.82421e-83 | 3.125925e-06
[5 empty] | 11192.37 | 105.794 | 3.653014e-50 | 2.82421e-83 | 3.125925e-06
[5 empty] | 11192.37 | 105.794 | 3.653014e-50 | 2.82421e-83 | 3.125925e-06
[5 empty] | 11192.37 | 105.794 | 3.653014e-50 | 2.82421e-83 | 3.125925e-06
[5 empty] | 11192.37 | 105.794 | 3.653014e-50 | 2.82421e-83 | 3.125925e-06
[5 empty] | 11192.37 | 105.794 | 3.653014e-50 | 2.82421e-83 | 3.125925e-06
[5 empty] | 11192.37 | 105.794 | 3.653014e-50 | 2.82421e-83 | 3.125925e-06
[5 empty] | 11192.37 | 105.794 | 3.653014e-50 | 2.82421e-83 | 3.125925e-06
[5 empty] | 11192.37 | 105.794 | 3.653014e-50 | 2.82421e-83 | 3.125925e-06
[5 empty] | 11192.37 | 105.794 | 3.653014e-50 | 2.82421e-83 | 3.125925e-06
[5 empty] | 11192.37 | 105.794 | 3.653014e-50 | 2.82421e-83 | 3.125925e-06
[5 empty] | 11192.37 | 105.794 | 3.653014e-50 | 2.82421e-83 | 3.125925e-06
[5 empty] | 11192.37 | 105.794 | 3.653014e-50 | 2.82421e-83 | 3.125925e-06
[5 empty] | 11192.37 | 105.794 | 3.653014e-50 | 2.82421e-83 | 3.125925e-06
[5 empty] | 11192.37 | 105.794 | 3.653014e-50 | 2.82421e-83 | 3.125925e-06
[5 empty] | 11192.37 | 105.794 | 3.653014e-50 | 2.82421e-83 | 3.125925e-06
[5 empty] | 11192.37 | 105.794 | 3.653014e-50 | 2.82421e-83 | 3.125925e-06
[5 empty] | 11192.37 | 105.794 | 3.653014e-50 | 2.82421e-83 | 3.125925e-06
[5 empty] | 11192.37 | 105.794 | 3.653014e-50 | 2.82421e-83 | 3.125925e-06
[5 empty] | 11192.37 | 105.794 | 3.653014e-50 | 2.82421e-83 | 3.125925e-06
[5 empty] | 11192.37 | 105.794 | 3.653014e-50 | 2.82421e-83 | 3.125925e-06
[5 empty] | 11192.37 | 105.794 | 3.653014e-50 | 2.82421e-83 | 3.125925e-06
[5 empty] | 11192.37 | 105.794 | 3.653014e-50 | 2.82421e-83 | 3.125925e-06
[5 empty] | 11192.37 | 105.794 | 3.653014e-50 | 2.82421e-83 | 3.125925e-06
[5 empty] | 11192.37 | 105.794 | 3.653014e-50 | 2.82421e-83 | 3.125925e-06
[5 empty] | 11192.37 | 105.794 | 3.653014e-50 | 2.82421e-83 | 3.125925e-06
[5 empty] | 11192.37 | 105.794 | 3.653014e-50 | 2.82421e-83 | 3.125925e-06
[5 empty] | 11192.37 | 105.794 | 3.653014e-50 | 2.82421e-83 | 3.125925e-06
[5 empty] | 11192.37 | 105.794 | 3.653014e-50 | 2.82421e-83 | 3.125925e-06
[5 empty] | 11192.37 | 105.794 | 3.653014e-50 | 2.82421e-83 | 3.125925e-06
[5 empty] | 11192.37 | 105.794 | 3.653014e-50 | 2.82421e-83 | 3.125925e-06
[5 empty] | 11192.37 | 105.794 | 3.653014e-50 | 2.82421e-83 | 3.125925e-06
[5 empty] | 11192.37 | 105.794 | 3.653014e-50 | 2.82421e-83 | 3.125925e-06
[5 empty] | 11192.37 | 105.794 | 3.653014e-50 | 2.82421e-83 | 3.125925e-06
[5 empty] | 11192.37 | 105.794 | 3.653014e-50 | 2.82421e-83 | 3.125925e-06
[5 empty] | 11192.37 | 105.794 | 3.653014e-50 | 2.82421e-83 | 3.125925e-06
[5 empty] | 11192.37 | 105.794 | 3.653014e-50 | 2.82421e-83 | 3.125925e-06
[5 empty] | 11192.37 | 105.794 | 3.653014e-50 | 2.82421e-83 | 3.125925e-06
[5 empty] | 11192.37 | 105.794 | 3.653014e-50 | 2.82421e-83 | 3.125925e-06
[5 empty] | 11192.37 | 105.794 | 3.653014e-50 | 2.82421e-83 | 3.125925e-06
[5 empty] | 11192.37 | 105.794 | 3.653014e-50 | 2.82421e-83 | 3.125925e-06
[5 empty] | 11192.37 | 105.794 | 3.653014e-50 | 2.82421e-83 | 3.125925e-06
[5 empty] | 11192.37 | 105.794 | 3.653014e-50 | 2.82421e-83 | 3.125925e-06
[5 empty] | 11192.37 | 105.794 | 3.653014e-50 | 2.82421e-83 | 3.125925e-06
[5 empty] | 11192.37 | 105.794 | 3.653014e-50 | 2.82421e-83 | 3.125925e-06
[5 empty] | 11192.37 | 105.794 | 3.653014e-50 | 2.82421e-83 | 3.125925e-06
[5 empty] | 11192.37 | 105.794 | 3.653014e-50 | 2.82421e-83 | 3.125925e-06
[5 empty] | 11192.37 | 105.794 | 3.653014e-50 | 2.82421e-83 | 3.125925e-06
[5 empty] | 11192.37 | 105.794 | 3.653014e-50 | 2.82421e-83 | 3.125925e-06
[5 empty] | 11192.37 | 105.794 | 3.653014e-50 | 2.82421e-83 | 3.125925e-06
[5 empty] | 11192.37 | 105.794 | 3.653014e-50 | 2.82421e-83 | 3.125925e-06
[5 empty] | 11192.37 | 105.794 | 3.653014e-50 | 2.82421e-83 | 3.125925e-06
[5 empty] | 11192.37 | 105.794 | 3.653014e-50 | 2.82421e-83 | 3.125925e-06
[5 empty] | 11192.37 | 105.794 | 3.653014e-50 | 2.82421e-83 | 3.125925e-06
[5 empty] | 11192.37 | 105.794 | 3.653014e-50 | 2.82421e-83 | 3.125925e-06
[5 empty] | 11192.37 | 105.794 | 3.653014e-50 | 2.82421e-83 | 3.125925e-06
[5 empty] | 11192.37 | 105.794 | 3.653014e-50 | 2.82421e-83 | 3.125925e-06
[5 empty] | 11192.37 | 105.794 | 3.653014e-50 | 2.82421e-83 | 3.125925e-06
[5 empty] | 11192.37 | 105.794 | 3.653014e-50 | 2.82421e-83 | 3.125925e-06
[5 empty] | 11192.37 | 105.794 | 3.653014e-50 | 2.82421e-83 | 3.125925e-06
[5 empty] | 11192.37 | 105.794 | 3.653014e-50 | 2.82421e-83 | 3.125925e-06
[5 empty] | 11192.37 | 105.794 | 3.653014e-50 | 2.82421e-83 | 3.125925e-06
[5 empty] | 11192.37 | 105.794 | 3.653014e-50 | 2.82421e-83 | 3.125925e-06
[5 empty] | 11192.37 | 105.794 | 3.653014e-50 | 2.82421e-83 | 3.125925e-06
[5 empty] | 11192.37 | 105.794 | 3.653014e-50 | 2.82421e-83 | 3.125925e-06
[5 empty] | 11192.37 | 105.794 | 3.653014e-50 | 2.82421e-83 | 3.125925e-06
[5 empty] | 11192.37 | 105.794 | 3.653014e-50 | 2.82421e-83 | 3.125925e-06
[5 empty] | 11192.37 | 105.794 | 3.653014e-50 | 2.82421e-83 | 3.125925e-06
[5 empty] | 11192.37 | 105.794 | 3.653014e-50 | 2.82421e-83 | 3.125925e-06
[5 empty] | 11192.37 | 105.794 | 3.653014e-50 | 2.82421e-83 | 3.125925e-06
[5 empty] | 11192.37 | 105.794 | 3.653014e-50 | 2.82421e-83 | 3.125925e-06
[5 empty] | 11192.37 | 105.794 | 3.653014e-50 | 2.82421e-83 | 3.125925e-06
[5 empty] | 11192.37 | 105.794 | 3.653014e-50 | 2.82421e-83 | 3.125925e-06
[5 empty] | 11192.37 | 105.794 | 3.653014e-50 | 2.82421e-83 | 3.125925e-06
[5 empty] | 11192.37 | 105.794 | 3.653014e-50 | 2.82421e-83 | 3.125925e-06
[5 empty] | 11192.37 | 105.794 | 3.653014e-50 | 2.82421e-83 | 3.125925e-06
[5 empty] | 11192.37 | 105.794 | 3.653014e-50 | 2.82421e-83 | 3.125925e-06
[5 empty] | 11192.37 | 105.794 | 3.653014e-50 | 2.82421e-83 | 3.125925e-06
[5 empty] | 11192.37 | 105.794 | 3.653014e-50 | 2.82421e-83 | 3.125925e-06
[5 empty] | 11192.37 | 105.794 | 3.653014e-50 | 2.82421e-83 | 3.125925e-06
[5 empty] | 11192.37 | 105.794 | 3.653014e-50 | 2.82421e-83 | 3.125925e-06
[5 empty] | 11192.37 | 105.794 | 3.653014e-50 | 2.82421e-83 | 3.125925e-06
[5 empty] | 11192.37 | 105.794 | 3.653014e-50 | 2.82421e-83 | 3.125925e-06
[5 empty] | 11192.37 | 105.794 | 3.653014e-50 | 2.82421e-83 | 3.125925e-06
[5 empty] | 11192.37 | 105.794 | 3.653014e-50 | 2.82421e-83 | 3.125925e-06
[5 empty] | 11192.37 | 105.794 | 3.653014e-50 | 2.82421e-83 | 3.125925e-06
[5 empty] | 11192.37 | 105.794 | 3.653014e-50 | 2.82421e-83 | 3.125925e-06
[5 empty] | 11192.37 | 105.794 | 3.653014e-50 | 2.82421e-83 | 3.125925e-06
[5 empty] | 11192.37 | 105.794 | 3.653014e-50 | 2.82421e-83 | 3.125925e-06
[5 empty] | 11192.37 | 105.794 | 3.653014e-50 | 2.82421e-83 | 3.125925e-06
[5 empty] | 11192.37 | 105.794 | 3.653014e-50 | 2.82421e-83 | 3.125925e-06
[5 empty] | 11192.37 | 105.794 | 3.653014e-50 | 2.82421e-83 | 3.125925e-06
[5 empty] | 11192.37 | 105.794 | 3.653014e-50 | 2.82421e-83 | 3.125925e-06
[5 empty] | 11192.37 | 105.794 | 3.653014e-50 | 2.82421e-83 | 3.125925e-06
[5 empty] | 11192.37 | 105.794 | 3.653014e-50 | 2.82421e-83 | 3.125925e-06
[5 empty] | 11192.37 | 105.794 | 3.653014e-50 | 2.82421e-83 | 3.125925e-06
[5 empty] | 11192.37 | 105.794 | 3.653014e-50 | 2.82421e-83 | 3.125925e-06
[5 empty] | 11192.37 | 105.794 | 3.653014e-50 | 2.82421e-83 | 3.125925e-06
[5 empty] | 11192.37 | 105.794 | 3.653014e-50 | 2.82421e-83 | 3.125925e-06
[5 empty] | 11192.37 | 105.794 | 3.653014e-50 | 2.82421e-83 | 3.125925e-06
[5 empty] | 11192.37 | 105.794 | 3.653014e-50 | 2.82421e-83 | 3.125925e-06
[5 empty] | 11192.37 | 105.794 | 3.653014e-50 | 2.82421e-83 | 3.125925e-06
[5 empty] | 11192.37 | 105.794 | 3.653014e-50 | 2.82421e-83 | 3.125925e-06
[5 empty] | 11192.37 | 105.794 | 3.653014e-50 | 2.82421e-83 | 3.125925e-06
[5 empty] | 11192.37 | 105.794 | 3.653014e-50 | 2.82421e-83 | 3.125925e-06
[5 empty] | 11192.37 | 105.794 | 3.653014e-50 | 2.82421e-83 | 3.125925e-06
[5 empty] | 11192.37 | 105.794 | 3.653014e-50 | 2.82421e-83 | 3.125925e-06
[5 empty] | 11192.37 | 105.794 | 3.653014e-50 | 2.82421e-83 | 3.125925e-06
[5 empty] | 11192.37 | 105.794 | 3.653014e-50 | 2.82421e-83 | 3.125925e-06
[5 empty] | 11192.37 | 105.794 | 3.653014e-50 | 2.82421e-83 | 3.125925e-06
[5 empty] | 11192.37 | 105.794 | 3.653014e-50 | 2.82421e-83 | 3.125925e-06
[5 empty] | 11192.37 | 105.794 | 3.653014e-50 | 2.82421e-83 | 3.125925e-06
[5 empty] | 11192.37 | 105.794 | 3.653014e-50 | 2.82421e-83 | 3.125925e-06
[5 empty] | 11192.37 | 105.794 | 3.653014e-50 | 2.82421e-83 | 3.125925e-06
[5 empty] | 11192.37 | 105.794 | 3.653014e-50 | 2.82421e-83 | 3.125925e-06
[5 empty] | 11192.37 | 105.794 | 3.653014e-50 | 2.82421e-83 | 3.125925e-06
[5 empty] | 11192.37 | 105.794 | 3.653014e-50 | 2.82421e-83 | 3.125925e-06
[5 empty] | 11192.37 | 105.794 | 3.653014e-50 | 2.82421e-83 | 3.125925e-06
[5 empty] | 11192.37 | 105.794 | 3.653014e-50 | 2.82421e-83 | 3.125925e-06
[5 empty] | 11192.37 | 105.794 | 3.653014e-50 | 2.82421e-83 | 3.125925e-06
[5 empty] | 11192.37 | 105.794 | 3.653014e-50 | 2.82421e-83 | 3.125925e-06
[5 empty] | 11192.37 | 105.794 | 3.653014e-50 | 2.82421e-83 | 3.125925e-06
[5 empty] | 11192.37 | 105.794 | 3.653014e-50 | 2.82421e-83 | 3.125925e-06
[5 empty] | 11192.37 | 105.794 | 3.653014e-50 | 2.82421e-83 | 3.125925e-06
[5 empty] | 11192.37 | 105.794 | 3.653014e-50 | 2.82421e-83 | 3.125925e-06
[5 empty] | 11192.37 | 105.794 | 3.653014e-50 | 2.82421e-83 | 3.125925e-06
[5 empty] | 11192.37 | 105.794 | 3.653014e-50 | 2.82421e-83 | 3.125925e-06
[5 empty] | 11192.37 | 105.794 | 3.653014e-50 | 2.82421e-83 | 3.125925e-06
[5 empty] | 11192.37 | 105.794 | 3.653014e-50 | 2.82421e-83 | 3.125925e-06
[5 empty] | 11192.37 | 105.794 | 3.653014e-50 | 2.82421e-83 | 3.125925e-06
[5 empty] | 11192.37 | 105.794 | 3.653014e-50 | 2.82421e-83 | 3.125925e-06
[5 empty] | 11192.37 | 105.794 | 3.653014e-50 | 2.82421e-83 | 3.125925e-06
[5 empty] | 11192.37 | 105.794 | 3.653014e-50 | 2.82421e-83 | 3.125925e-06
[5 empty] | 11192.37 | 105.794 | 3.653014e-50 | 2.82421e-83 | 3.125925e-06
[5 empty] | 11192.37 | 105.794 | 3.653014e-50 | 2.82421e-83 | 3.125925e-06
[5 empty] | 11192.37 | 105.794 | 3.653014e-50 | 2.82421e-83 | 3.125925e-06
[5 empty] | 11192.37 | 105.794 | 3.653014e-50 | 2.82421e-83 | 3.125925e-06
[5 empty] | 11192.37 | 105.794 | 3.653014e-50 | 2.82421e-83 | 3.125925e-06
[5 empty] | 11192.37 | 105.794 | 3.653014e-50 | 2.82421e-83 | 3.125925e-06
[5 empty] | 11192.37 | 105.794 | 3.653014e-50 | 2.82421e-83 | 3.125925e-06
[5 empty] | 11192.37 | 105.794 | 3.653014e-50 | 2.82421e-83 | 3.125925e-06
[5 empty] | 11192.37 | 105.794 | 3.653014e-50 | 2.82421e-83 | 3.125925e-06
[5 empty] | 11192.37 | 105.794 | 3.653014e-50 | 2.82421e-83 | 3.125925e-06
[5 empty] | 11192.37 | 105.794 | 3.653014e-50 | 2.82421e-83 | 3.125925e-06
[5 empty] | 11192.37 | 105.794 | 3.653014e-50 | 2.82421e-83 | 3.125925e-06
[5 empty] | 11192.37 | 105.794 | 3.653014e-50 | 2.82421e-83 | 3.125925e-06
[5 empty] | 11192.37 | 105.794 | 3.653014e-50 | 2.82421e-83 | 3.125925e-06
[5 empty] | 11192.37 | 105.794 | 3.653014e-50 | 2.82421e-83 | 3.125925e-06
[5 empty] | 11192.37 | 105.794 | 3.653014e-50 | 2.82421e-83 | 3.125925e-06
[5 empty] | 11192.37 | 105.794 | 3.653014e-50 | 2.82421e-83 | 3.125925e-06
[5 empty] | 11192.37 | 105.794 | 3.653014e-50 | 2.82421e-83 | 3.125925e-06
[5 empty] | 11192.37 | 105.794 | 3.653014e-50 | 2.82421e-83 | 3.125925e-06
[5 empty] | 11192.37 | 105.794 | 3.653014e-50 | 2.82421e-83 | 3.125925e-06
[5 empty] | 11192.37 | 105.794 | 3.653014e-50 | 2.82421e-83 | 3.125925e-06
[5 empty] | 11192.37 | 105.794 | 3.653014e-50 | 2.82421e-83 | 3.125925e-06
[5 empty] | 11192.37 | 105.794 | 3.653014e-50 | 2.82421e-83 | 3.125925e-06
[5 empty] | 11192.37 | 105.794 | 3.653014e-50 | 2.82421e-83 | 3.125925e-06
[5 empty] | 11192.37 | 105.794 | 3.653014e-50 | 2.82421e-83 | 3.125925e-06
[5 empty] | 11192.37 | 105.794 | 3.653014e-50 | 2.82421e-83 | 3.125925e-06
[5 empty] | 11192.37 | 105.794 | 3.653014e-50 | 2.82421e-83 | 3.125925e-06
[5 empty] | 11192.37 | 105.794 | 3.653014e-50 | 2.82421e-83 | 3.125925e-06
[5 empty] | 11192.37 | 105.794 | 3.653014e-50 | 2.82421e-83 | 3.125925e-06
[5 empty] | 11192.37 | 105.794 | 3.653014e-50 | 2.82421e-83 | 3.125925e-06
[5 empty] | 11192.37 | 105.794 | 3.653014e-50 | 2.82421e-83 | 3.125925e-06

## 20%
Micromeritics Instrument Corporation -- AutoChem II 2910 |  |  |  | <----- | upper bound graph line |  | lower boud graph line
AutoChem II 2920 V3.03 | Unit 1 | Serial # 237 | Page 1 |  | 42.58905 | 107.95461 | 512
[5 empty] | 42.58905 | 2.11923 | 512
baseline line
Sample: | CETC140922A 20%Ag/ZrO2(IWI) with reduction |  |  |  | 105.838 | 42.58905
Operator: | AP |  |  |  | 105.838 | 512
Submitter: | AP |  |  |  | y-Axis Scaling Factor
File: | C:\2920\DATA\LN\TPD\TPD-033.SMP |  |  |  | (1000uL/mL)/(20C/min) | 50
[5 empty] | +/- | 0.1
Started: | 2015-06-15 9:14:28AM | Sample Mass: | 0.1504 g
Completed: | 2015-06-15 3:24:31PM | Report Time: | 2015-06-17 10:07:14AM
[6 empty] | curve | 1 | 2 | 3
[6 empty] | x-shift | 305.6345 | 347.3609 | 429.0913
Comments: calibration run with analysis | [5 empty] | height | 0.006862757 | 0.08400358 | 0.0555723
[6 empty] | stretching factor | 24.36526 | 14.84168 | 82.18391
[6 empty] | FWHM | 57.37581 | 34.94949 | 193.5283
[6 empty] | Area | 0.4191406 | 3.12515 | 11.44815
[5 empty] | lower bound | 42.58905
[5 empty] | Upper bound | 512
[5 empty] | baseline shift | 105.838 | 0.035
[5 empty] | reduce: | 296.8565
|  | Concentration ml/min - 2 TPD-033 desorption |  |  | Total Area (uL) | 14.99244 | 3.544291 |  |  | For Graph:
|  | Temperature (°C) | Concentration ml/min | Concentration uL/min | simdif | simcurve | gaussian1 | gaussian2 | gaussian3 | Temperature (°C) | TCD signal (µL) | Simulated Spectra | I | II | III
|  | 42.58722 | 2.11681 | 105.8405 | 6.245625e-06 | 105.838 | 3.366808e-28 | 2.272286e-93 | 8.752249e-07 | 42.58722 | 0.0025 | 8.752249e-07 | 3.366808e-28 | 2.272286e-93 | 8.752249e-07
|  | 42.58905 | 2.1168 | 105.84 | 3.996499e-06 | 105.838 | 3.36954e-28 | 2.27805e-93 | 8.753166e-07 | 42.58905 | 0.002 | 8.753166e-07 | 3.36954e-28 | 2.27805e-93 | 8.753166e-07
|  | 42.57586 | 2.1168 | 105.84 | 3.996502e-06 | 105.838 | 3.349909e-28 | 2.236861e-93 | 8.746563e-07 | 42.57586 | 0.002 | 8.746563e-07 | 3.349909e-28 | 2.236861e-93 | 8.746563e-07
|  | 42.5788 | 2.11677 | 105.8385 | 2.49126e-07 | 105.838 | 3.354266e-28 | 2.245959e-93 | 8.748031e-07 | 42.5788 | 0.0005 | 8.748031e-07 | 3.354266e-28 | 2.245959e-93 | 8.748031e-07
|  | 42.59821 | 2.11678 | 105.839 | 9.982492e-07 | 105.838 | 3.383242e-28 | 2.307102e-93 | 8.757755e-07 | 42.59821 | 0.001 | 8.757755e-07 | 3.383242e-28 | 2.307102e-93 | 8.757755e-07
|  | 42.67624 | 2.11679 | 105.8395 | 2.247362e-06 | 105.838 | 3.502232e-28 | 2.570065e-93 | 8.79694e-07 | 42.67624 | 0.0015 | 8.79694e-07 | 3.502232e-28 | 2.570065e-93 | 8.79694e-07
|  | 42.80884 | 2.11679 | 105.8395 | 2.247342e-06 | 105.838 | 3.714048e-28 | 3.087347e-93 | 8.863921e-07 | 42.80884 | 0.0015 | 8.863921e-07 | 3.714048e-28 | 3.087347e-93 | 8.863921e-07
|  | 43.01618 | 2.11681 | 105.8405 | 6.245516e-06 | 105.838 | 4.070954e-28 | 4.111867e-93 | 8.969625e-07 | 43.01618 | 0.0025 | 8.969625e-07 | 4.070954e-28 | 4.111867e-93 | 8.969625e-07
|  | 43.30923 | 2.11681 | 105.8405 | 6.24544e-06 | 105.838 | 4.634099e-28 | 6.163099e-93 | 9.121084e-07 | 43.30923 | 0.0025 | 9.121084e-07 | 4.634099e-28 | 6.163099e-93 | 9.121084e-07
|  | 43.66676 | 2.11678 | 105.839 | 9.98139e-07 | 105.838 | 5.426612e-28 | 1.009247e-92 | 9.309172e-07 | 43.66676 | 0.001 | 9.309172e-07 | 5.426612e-28 | 1.009247e-92 | 9.309172e-07
|  | 44.1437 | 2.1168 | 105.84 | 3.996175e-06 | 105.838 | 6.6965e-28 | 1.946925e-92 | 9.565853e-07 | 44.1437 | 0.002 | 9.565853e-07 | 6.6965e-28 | 1.946925e-92 | 9.565853e-07
|  | 44.67009 | 2.11679 | 105.8395 | 2.247044e-06 | 105.838 | 8.441932e-28 | 4.015744e-92 | 9.856987e-07 | 44.67009 | 0.0015 | 9.856987e-07 | 8.441932e-28 | 4.015744e-92 | 9.856987e-07
|  | 45.26279 | 2.11682 | 105.841 | 8.993884e-06 | 105.838 | 1.095127e-27 | 9.060125e-92 | 1.019491e-06 | 45.26279 | 0.003 | 1.019491e-06 | 1.095127e-27 | 9.060125e-92 | 1.019491e-06
|  | 45.95 | 2.1168 | 105.84 | 3.995761e-06 | 105.838 | 1.479747e-27 | 2.322638e-91 | 1.060056e-06 | 45.95 | 0.002 | 1.060056e-06 | 1.479747e-27 | 2.322638e-91 | 1.060056e-06
|  | 46.66579 | 2.11679 | 105.8395 | 2.246689e-06 | 105.838 | 2.022918e-27 | 6.177855e-91 | 1.103942e-06 | 46.66579 | 0.0015 | 1.103942e-06 | 2.022918e-27 | 6.177855e-91 | 1.103942e-06
|  | 47.43432 | 2.11681 | 105.8405 | 6.244236e-06 | 105.838 | 2.827215e-27 | 1.761485e-90 | 1.15299e-06 | 47.43432 | 0.0025 | 1.15299e-06 | 2.827215e-27 | 1.761485e-90 | 1.15299e-06
|  | 48.26329 | 2.1168 | 105.84 | 3.995169e-06 | 105.838 | 4.052182e-27 | 5.437549e-90 | 1.208222e-06 | 48.26329 | 0.002 | 1.208222e-06 | 4.052182e-27 | 5.437549e-90 | 1.208222e-06
|  | 49.07212 | 2.11679 | 105.8395 | 2.246208e-06 | 105.838 | 5.750885e-27 | 1.628257e-89 | 1.264537e-06 | 49.07212 | 0.0015 | 1.264537e-06 | 5.750885e-27 | 1.628257e-89 | 1.264537e-06
|  | 49.93333 | 2.11677 | 105.8385 | 2.486745e-07 | 105.838 | 8.338763e-27 | 5.217636e-89 | 1.327247e-06 | 49.93333 | 0.0005 | 1.327247e-06 | 8.338763e-27 | 5.217636e-89 | 1.327247e-06
|  | 50.79714 | 2.11676 | 105.838 | 1.940771e-12 | 105.838 | 1.208955e-26 | 1.672173e-88 | 1.393116e-06 | 50.79714 | 0 | 1.393116e-06 | 1.208955e-26 | 1.672173e-88 | 1.393116e-06
|  | 51.65728 | 2.11676 | 105.838 | 2.136837e-12 | 105.838 | 1.747798e-26 | 5.31469e-88 | 1.461792e-06 | 51.65728 | 0 | 1.461792e-06 | 1.747798e-26 | 5.31469e-88 | 1.461792e-06
|  | 52.5303 | 2.11675 | 105.8375 | 2.515371e-07 | 105.838 | 2.537564e-26 | 1.7128e-87 | 1.534789e-06 | 52.5303 | -0.0005 | 1.534789e-06 | 2.537564e-26 | 1.7128e-87 | 1.534789e-06
|  | 53.40762 | 2.11676 | 105.838 | 2.597362e-12 | 105.838 | 3.686191e-26 | 5.53251e-87 | 1.611633e-06 | 53.40762 | 0 | 1.611633e-06 | 3.686191e-26 | 5.53251e-87 | 1.611633e-06
|  | 54.28422 | 2.11677 | 105.8385 | 2.483108e-07 | 105.838 | 5.346182e-26 | 1.779122e-86 | 1.692065e-06 | 54.28422 | 0.0005 | 1.692065e-06 | 5.346182e-26 | 1.779122e-86 | 1.692065e-06
|  | 55.16655 | 2.11676 | 105.838 | 3.157276e-12 | 105.838 | 7.76241e-26 | 5.744774e-86 | 1.776873e-06 | 55.16655 | 0 | 1.776873e-06 | 7.76241e-26 | 5.744774e-86 | 1.776873e-06
|  | 56.0521 | 2.11677 | 105.8385 | 2.481374e-07 | 105.838 | 1.127116e-25 | 1.856336e-85 | 1.866047e-06 | 56.0521 | 0.0005 | 1.866047e-06 | 1.127116e-25 | 1.856336e-85 | 1.866047e-06
|  | 56.96164 | 2.11675 | 105.8375 | 2.519659e-07 | 105.838 | 1.650934e-25 | 6.169162e-85 | 1.962061e-06 | 56.96164 | -0.0005 | 1.962061e-06 | 1.650934e-25 | 6.169162e-85 | 1.962061e-06
|  | 57.86437 | 2.11679 | 105.8395 | 2.243818e-06 | 105.838 | 2.407981e-25 | 2.024336e-84 | 2.061992e-06 | 57.86437 | 0.0015 | 2.061992e-06 | 2.407981e-25 | 2.024336e-84 | 2.061992e-06
|  | 58.76138 | 2.11675 | 105.8375 | 2.521708e-07 | 105.838 | 3.499018e-25 | 6.568624e-84 | 2.16607e-06 | 58.76138 | -0.0005 | 2.16607e-06 | 3.499018e-25 | 6.568624e-84 | 2.16607e-06
|  | 59.68164 | 2.11676 | 105.838 | 5.189407e-12 | 105.838 | 5.126681e-25 | 2.189143e-83 | 2.278027e-06 | 59.68164 | 0 | 2.278027e-06 | 5.126681e-25 | 2.189143e-83 | 2.278027e-06
|  | 60.57328 | 2.11674 | 105.837 | 1.004789e-06 | 105.838 | 7.412658e-25 | 7.001887e-83 | 2.391731e-06 | 60.57328 | -0.001 | 2.391731e-06 | 7.412658e-25 | 7.001887e-83 | 2.391731e-06
|  | 61.45311 | 2.11676 | 105.838 | 6.296092e-12 | 105.838 | 1.065174e-24 | 2.197512e-82 | 2.509202e-06 | 61.45311 | 0 | 2.509202e-06 | 1.065174e-24 | 2.197512e-82 | 2.509202e-06
|  | 62.35477 | 2.11676 | 105.838 | 6.944608e-12 | 105.838 | 1.542364e-24 | 7.069543e-82 | 2.635262e-06 | 62.35477 | 0 | 2.635262e-06 | 1.542364e-24 | 7.069543e-82 | 2.635262e-06
|  | 63.2668 | 2.11675 | 105.8375 | 2.527765e-07 | 105.838 | 2.239744e-24 | 2.296468e-81 | 2.768879e-06 | 63.2668 | -0.0005 | 2.768879e-06 | 2.239744e-24 | 2.296468e-81 | 2.768879e-06
|  | 64.17168 | 2.11682 | 105.841 | 8.982562e-06 | 105.838 | 3.238449e-24 | 7.363663e-81 | 2.907788e-06 | 64.17168 | 0.003 | 2.907788e-06 | 3.238449e-24 | 7.363663e-81 | 2.907788e-06
|  | 65.07334 | 2.11678 | 105.839 | 9.939038e-07 | 105.838 | 4.669922e-24 | 2.342713e-80 | 3.052765e-06 | 65.07334 | 0.001 | 3.052765e-06 | 4.669922e-24 | 2.342713e-80 | 3.052765e-06
|  | 65.98252 | 2.11678 | 105.839 | 9.935985e-07 | 105.838 | 6.745379e-24 | 7.497467e-80 | 3.205881e-06 | 65.98252 | 0.001 | 3.205881e-06 | 6.745379e-24 | 7.497467e-80 | 3.205881e-06
|  | 66.86306 | 2.11677 | 105.8385 | 2.466502e-07 | 105.838 | 9.618246e-24 | 2.304847e-79 | 3.361098e-06 | 66.86306 | 0.0005 | 3.361098e-06 | 9.618246e-24 | 2.304847e-79 | 3.361098e-06
|  | 67.75684 | 2.11678 | 105.839 | 9.929606e-07 | 105.838 | 1.376966e-23 | 7.180295e-79 | 3.525923e-06 | 67.75684 | 0.001 | 3.525923e-06 | 1.376966e-23 | 7.180295e-79 | 3.525923e-06
|  | 68.63273 | 2.11678 | 105.839 | 9.926239e-07 | 105.838 | 1.954622e-23 | 2.178873e-78 | 3.694863e-06 | 68.63273 | 0.001 | 3.694863e-06 | 1.954622e-23 | 2.178873e-78 | 3.694863e-06
|  | 69.52974 | 2.11677 | 105.8385 | 2.461392e-07 | 105.838 | 2.794411e-23 | 6.766772e-78 | 3.875813e-06 | 69.52974 | 0.0005 | 3.875813e-06 | 2.794411e-23 | 6.766772e-78 | 3.875813e-06
|  | 70.43605 | 2.1168 | 105.84 | 3.983748e-06 | 105.838 | 4.004326e-23 | 2.118472e-77 | 4.06715e-06 | 70.43605 | 0.002 | 4.06715e-06 | 4.004326e-23 | 2.118472e-77 | 4.06715e-06
|  | 71.34702 | 2.1168 | 105.84 | 3.982944e-06 | 105.838 | 5.740706e-23 | 6.646253e-77 | 4.268465e-06 | 71.34702 | 0.002 | 4.268465e-06 | 5.740706e-23 | 6.646253e-77 | 4.268465e-06
|  | 72.28339 | 2.1168 | 105.84 | 3.982079e-06 | 105.838 | 8.301042e-23 | 2.144265e-76 | 4.485212e-06 | 72.28339 | 0.002 | 4.485212e-06 | 8.301042e-23 | 2.144265e-76 | 4.485212e-06
|  | 73.21941 | 2.11682 | 105.841 | 8.971749e-06 | 105.838 | 1.198388e-22 | 6.887434e-76 | 4.712265e-06 | 73.21941 | 0.003 | 4.712265e-06 | 1.198388e-22 | 6.887434e-76 | 4.712265e-06
|  | 74.11893 | 2.11679 | 105.8395 | 2.235202e-06 | 105.838 | 1.703096e-22 | 2.105928e-75 | 4.940681e-06 | 74.11893 | 0.0015 | 4.940681e-06 | 1.703096e-22 | 2.105928e-75 | 4.940681e-06
|  | 75.03669 | 2.11678 | 105.839 | 9.896579e-07 | 105.838 | 2.434262e-22 | 6.561949e-75 | 5.184507e-06 | 75.03669 | 0.001 | 5.184507e-06 | 2.434262e-22 | 6.561949e-75 | 5.184507e-06
|  | 75.99133 | 2.11678 | 105.839 | 9.891293e-07 | 105.838 | 3.524313e-22 | 2.131529e-74 | 5.450183e-06 | 75.99133 | 0.001 | 5.450183e-06 | 3.524313e-22 | 2.131529e-74 | 5.450183e-06
|  | 76.93916 | 2.11679 | 105.8395 | 2.232853e-06 | 105.838 | 5.081318e-22 | 6.837925e-74 | 5.726668e-06 | 76.93916 | 0.0015 | 5.726668e-06 | 5.081318e-22 | 6.837925e-74 | 5.726668e-06
|  | 77.87053 | 2.1168 | 105.84 | 3.975991e-06 | 105.838 | 7.269074e-22 | 2.141128e-73 | 6.011233e-06 | 77.87053 | 0.002 | 6.011233e-06 | 7.269074e-22 | 2.141128e-73 | 6.011233e-06
|  | 78.79688 | 2.11677 | 105.8385 | 2.437323e-07 | 105.838 | 1.036369e-21 | 6.637318e-73 | 6.307486e-06 | 78.79688 | 0.0005 | 6.307486e-06 | 1.036369e-21 | 6.637318e-73 | 6.307486e-06
|  | 79.7397 | 2.11677 | 105.8385 | 2.434207e-07 | 105.838 | 1.484713e-21 | 2.090923e-72 | 6.623136e-06 | 79.7397 | 0.0005 | 6.623136e-06 | 1.484713e-21 | 2.090923e-72 | 6.623136e-06
|  | 80.68109 | 2.11677 | 105.8385 | 2.430952e-07 | 105.838 | 2.122685e-21 | 6.54909e-72 | 6.953155e-06 | 80.68109 | 0.0005 | 6.953155e-06 | 2.122685e-21 | 6.54909e-72 | 6.953155e-06
|  | 81.62499 | 2.11676 | 105.838 | 5.328421e-11 | 105.838 | 3.033136e-21 | 2.049234e-71 | 7.299603e-06 | 81.62499 | 0 | 7.299603e-06 | 3.033136e-21 | 2.049234e-71 | 7.299603e-06
|  | 82.57855 | 2.11679 | 105.8395 | 2.22706e-06 | 105.838 | 4.343326e-21 | 6.460827e-71 | 7.666101e-06 | 82.57855 | 0.0015 | 7.666101e-06 | 4.343326e-21 | 6.460827e-71 | 7.666101e-06
|  | 83.53354 | 2.1168 | 105.84 | 3.967863e-06 | 105.838 | 6.21326e-21 | 2.032048e-70 | 8.050503e-06 | 83.53354 | 0.002 | 8.050503e-06 | 6.21326e-21 | 2.032048e-70 | 8.050503e-06
|  | 84.48424 | 2.11677 | 105.8385 | 2.416202e-07 | 105.838 | 8.860452e-21 | 6.332271e-70 | 8.451191e-06 | 84.48424 | 0.0005 | 8.451191e-06 | 8.860452e-21 | 6.332271e-70 | 8.451191e-06
|  | 85.41704 | 2.11679 | 105.8395 | 2.223491e-06 | 105.838 | 1.253279e-20 | 1.923799e-69 | 8.862559e-06 | 85.41704 | 0.0015 | 8.862559e-06 | 1.253279e-20 | 1.923799e-69 | 8.862559e-06
|  | 86.3409 | 2.11679 | 105.8395 | 2.222221e-06 | 105.838 | 1.764284e-20 | 5.76027e-69 | 9.288537e-06 | 86.3409 | 0.0015 | 9.288537e-06 | 1.764284e-20 | 5.76027e-69 | 9.288537e-06
|  | 87.29159 | 2.11679 | 105.8395 | 2.220854e-06 | 105.838 | 2.504674e-20 | 1.773382e-68 | 9.746987e-06 | 87.29159 | 0.0015 | 9.746987e-06 | 2.504674e-20 | 1.773382e-68 | 9.746987e-06
|  | 88.24336 | 2.11675 | 105.8375 | 2.603319e-07 | 105.838 | 3.551771e-20 | 5.444191e-68 | 1.022726e-05 | 88.24336 | -0.0005 | 1.022726e-05 | 3.551771e-20 | 5.444191e-68 | 1.022726e-05
|  | 89.19728 | 2.11687 | 105.8435 | 3.013208e-05 | 105.838 | 5.032868e-20 | 1.668667e-67 | 1.073091e-05 | 89.19728 | 0.0055 | 1.073091e-05 | 5.032868e-20 | 1.668667e-67 | 1.073091e-05
|  | 90.17482 | 2.11675 | 105.8375 | 2.613982e-07 | 105.838 | 7.18197e-20 | 5.235878e-67 | 1.12712e-05 | 90.17482 | -0.0005 | 1.12712e-05 | 7.18197e-20 | 5.235878e-67 | 1.12712e-05
|  | 91.15523 | 2.11676 | 105.838 | 1.401551e-10 | 105.838 | 1.02429e-19 | 1.641249e-66 | 1.183871e-05 | 91.15523 | 0 | 1.183871e-05 | 1.02429e-19 | 1.641249e-66 | 1.183871e-05
|  | 92.12919 | 2.11676 | 105.838 | 1.544809e-10 | 105.838 | 1.455097e-19 | 5.084173e-66 | 1.242903e-05 | 92.12919 | 0 | 1.242903e-05 | 1.455097e-19 | 5.084173e-66 | 1.242903e-05
|  | 93.13358 | 2.11677 | 105.8385 | 2.37104e-07 | 105.838 | 2.086398e-19 | 1.624229e-65 | 1.306672e-05 | 93.13358 | 0.0005 | 1.306672e-05 | 2.086398e-19 | 1.624229e-65 | 1.306672e-05
|  | 94.17448 | 2.11675 | 105.8375 | 2.639493e-07 | 105.838 | 3.025614e-19 | 5.38659e-65 | 1.375997e-05 | 94.17448 | -0.0005 | 1.375997e-05 | 3.025614e-19 | 5.38659e-65 | 1.375997e-05
|  | 95.16418 | 2.11677 | 105.8385 | 2.357578e-07 | 105.838 | 4.300867e-19 | 1.676456e-64 | 1.445105e-05 | 95.16418 | 0.0005 | 1.445105e-05 | 4.300867e-19 | 1.676456e-64 | 1.445105e-05
|  | 96.16034 | 2.11676 | 105.838 | 2.304162e-10 | 105.838 | 6.117442e-19 | 5.232775e-64 | 1.517947e-05 | 96.16034 | 0 | 1.517947e-05 | 6.117442e-19 | 5.232775e-64 | 1.517947e-05
|  | 97.14433 | 2.11677 | 105.8385 | 2.343211e-07 | 105.838 | 8.649739e-19 | 1.603674e-63 | 1.593273e-05 | 97.14433 | 0.0005 | 1.593273e-05 | 8.649739e-19 | 1.603674e-63 | 1.593273e-05
|  | 98.11687 | 2.11675 | 105.8375 | 2.669909e-07 | 105.838 | 1.216153e-18 | 4.830146e-63 | 1.671159e-05 | 98.11687 | -0.0005 | 1.671159e-05 | 1.216153e-18 | 4.830146e-63 | 1.671159e-05
|  | 99.08653 | 2.11676 | 105.838 | 3.070769e-10 | 105.838 | 1.705486e-18 | 1.443894e-62 | 1.752361e-05 | 99.08653 | 0 | 1.752361e-05 | 1.705486e-18 | 1.443894e-62 | 1.752361e-05
|  | 100.1047 | 2.11677 | 105.8385 | 2.319232e-07 | 105.838 | 2.428355e-18 | 4.538356e-62 | 1.841598e-05 | 100.1047 | 0.0005 | 1.841598e-05 | 2.428355e-18 | 4.538356e-62 | 1.841598e-05
|  | 101.1007 | 2.11675 | 105.8375 | 2.697037e-07 | 105.838 | 3.425343e-18 | 1.385048e-61 | 1.933002e-05 | 101.1007 | -0.0005 | 1.933002e-05 | 3.425343e-18 | 1.385048e-61 | 1.933002e-05
|  | 102.1232 | 2.11677 | 105.8385 | 2.301001e-07 | 105.838 | 4.867655e-18 | 4.334133e-61 | 2.031252e-05 | 102.1232 | 0.0005 | 2.031252e-05 | 4.867655e-18 | 4.334133e-61 | 2.031252e-05
|  | 103.1534 | 2.11677 | 105.8385 | 2.291063e-07 | 105.838 | 6.923139e-18 | 1.361316e-60 | 2.134953e-05 | 103.1534 | 0.0005 | 2.134953e-05 | 6.923139e-18 | 1.361316e-60 | 2.134953e-05
|  | 104.1603 | 2.11676 | 105.838 | 5.022462e-10 | 105.838 | 9.751703e-18 | 4.147307e-60 | 2.241085e-05 | 104.1603 | 0 | 2.241085e-05 | 9.751703e-18 | 4.147307e-60 | 2.241085e-05
|  | 105.1654 | 2.11678 | 105.839 | 9.535145e-07 | 105.838 | 1.370408e-17 | 1.255184e-59 | 2.351935e-05 | 105.1654 | 0.001 | 2.351935e-05 | 1.370408e-17 | 1.255184e-59 | 2.351935e-05
|  | 106.1436 | 2.11677 | 105.8385 | 2.259602e-07 | 105.838 | 1.905262e-17 | 3.671671e-59 | 2.464727e-05 | 106.1436 | 0.0005 | 2.464727e-05 | 1.905262e-17 | 3.671671e-59 | 2.464727e-05
|  | 107.144 | 2.11679 | 105.8395 | 2.17311e-06 | 105.838 | 2.664275e-17 | 1.095556e-58 | 2.585293e-05 | 107.144 | 0.0015 | 2.585293e-05 | 2.664275e-17 | 1.095556e-58 | 2.585293e-05
|  | 108.172 | 2.11678 | 105.839 | 9.464387e-07 | 105.838 | 3.753732e-17 | 3.353239e-58 | 2.714918e-05 | 108.172 | 0.001 | 2.714918e-05 | 3.753732e-17 | 3.353239e-58 | 2.714918e-05
|  | 109.2142 | 2.11679 | 105.8395 | 2.165238e-06 | 105.838 | 5.304083e-17 | 1.037202e-57 | 2.852509e-05 | 109.2142 | 0.0015 | 2.852509e-05 | 5.304083e-17 | 1.037202e-57 | 2.852509e-05
|  | 110.2552 | 2.11679 | 105.8395 | 2.161005e-06 | 105.838 | 7.478388e-17 | 3.188706e-57 | 2.996438e-05 | 110.2552 | 0.0015 | 2.996438e-05 | 7.478388e-17 | 3.188706e-57 | 2.996438e-05
|  | 111.2716 | 2.11679 | 105.8395 | 2.156684e-06 | 105.838 | 1.043995e-16 | 9.499988e-57 | 3.143466e-05 | 111.2716 | 0.0015 | 3.143466e-05 | 1.043995e-16 | 9.499988e-57 | 3.143466e-05
|  | 112.3305 | 2.11679 | 105.8395 | 2.151978e-06 | 105.838 | 1.475187e-16 | 2.947832e-56 | 3.303786e-05 | 112.3305 | 0.0015 | 3.303786e-05 | 1.475187e-16 | 2.947832e-56 | 3.303786e-05
|  | 113.4108 | 2.1168 | 105.84 | 3.8622e-06 | 105.838 | 2.095043e-16 | 9.310394e-56 | 3.47519e-05 | 113.4108 | 0.002 | 3.47519e-05 | 2.095043e-16 | 9.310394e-56 | 3.47519e-05
|  | 114.4581 | 2.1168 | 105.84 | 3.855363e-06 | 105.838 | 2.938039e-16 | 2.824485e-55 | 3.649226e-05 | 114.4581 | 0.002 | 3.649226e-05 | 2.938039e-16 | 2.824485e-55 | 3.649226e-05
|  | 115.517 | 2.1168 | 105.84 | 3.848132e-06 | 105.838 | 4.127995e-16 | 8.631177e-55 | 3.833427e-05 | 115.517 | 0.002 | 3.833427e-05 | 4.127995e-16 | 8.631177e-55 | 3.833427e-05
|  | 116.5988 | 2.1168 | 105.84 | 3.840404e-06 | 105.838 | 5.831321e-16 | 2.687866e-54 | 4.030525e-05 | 116.5988 | 0.002 | 4.030525e-05 | 5.831321e-16 | 2.687866e-54 | 4.030525e-05
|  | 117.6544 | 2.11682 | 105.841 | 8.747876e-06 | 105.838 | 8.153428e-16 | 8.1019e-54 | 4.231914e-05 | 117.6544 | 0.003 | 4.231914e-05 | 8.153428e-16 | 8.1019e-54 | 4.231914e-05
|  | 118.6937 | 2.1168 | 105.84 | 3.824399e-06 | 105.838 | 1.132037e-15 | 2.388864e-53 | 4.439291e-05 | 118.6937 | 0.002 | 4.439291e-05 | 1.132037e-15 | 2.388864e-53 | 4.439291e-05
|  | 119.7486 | 2.11681 | 105.8405 | 6.0192e-06 | 105.838 | 1.576581e-15 | 7.123312e-53 | 4.659422e-05 | 119.7486 | 0.0025 | 4.659422e-05 | 1.576581e-15 | 7.123312e-53 | 4.659422e-05
|  | 120.7929 | 2.11683 | 105.8415 | 1.191028e-05 | 105.838 | 2.184407e-15 | 2.090606e-52 | 4.887311e-05 | 120.7929 | 0.0035 | 4.887311e-05 | 2.184407e-15 | 2.090606e-52 | 4.887311e-05
|  | 121.8126 | 2.11683 | 105.8415 | 1.189424e-05 | 105.8381 | 2.997975e-15 | 5.952739e-52 | 5.119756e-05 | 121.8126 | 0.0035 | 5.119756e-05 | 2.997975e-15 | 5.952739e-52 | 5.119756e-05
|  | 122.8504 | 2.11682 | 105.841 | 8.680869e-06 | 105.8381 | 4.130409e-15 | 1.71854e-51 | 5.366854e-05 | 122.8504 | 0.003 | 5.366854e-05 | 4.130409e-15 | 1.71854e-51 | 5.366854e-05
|  | 123.8925 | 2.1168 | 105.84 | 3.778122e-06 | 105.8381 | 5.68788e-15 | 4.959087e-51 | 5.626089e-05 | 123.8925 | 0.002 | 5.626089e-05 | 5.68788e-15 | 4.959087e-51 | 5.626089e-05
|  | 124.9267 | 2.1168 | 105.84 | 3.767684e-06 | 105.8381 | 7.799311e-15 | 1.412524e-50 | 5.894775e-05 | 124.9267 | 0.002 | 5.894775e-05 | 7.799311e-15 | 1.412524e-50 | 5.894775e-05
|  | 125.9322 | 2.11685 | 105.8425 | 1.969874e-05 | 105.8381 | 1.058288e-14 | 3.889933e-50 | 6.167358e-05 | 125.9322 | 0.0045 | 6.167358e-05 | 1.058288e-14 | 3.889933e-50 | 6.167358e-05
|  | 126.9645 | 2.11683 | 105.8415 | 1.180202e-05 | 105.8381 | 1.445201e-14 | 1.095432e-49 | 6.459349e-05 | 126.9645 | 0.0035 | 6.459349e-05 | 1.445201e-14 | 1.095432e-49 | 6.459349e-05
|  | 128.0456 | 2.1168 | 105.84 | 3.733443e-06 | 105.8381 | 1.998952e-14 | 3.222503e-49 | 6.778801e-05 | 128.0456 | 0.002 | 6.778801e-05 | 1.998952e-14 | 3.222503e-49 | 6.778801e-05
|  | 129.1409 | 2.1168 | 105.84 | 3.720374e-06 | 105.8381 | 2.771099e-14 | 9.563046e-49 | 7.117299e-05 | 129.1409 | 0.002 | 7.117299e-05 | 2.771099e-14 | 9.563046e-49 | 7.117299e-05
|  | 130.2332 | 2.1168 | 105.84 | 3.706764e-06 | 105.8381 | 3.830453e-14 | 2.814404e-48 | 7.47041e-05 | 130.2332 | 0.002 | 7.47041e-05 | 3.830453e-14 | 2.814404e-48 | 7.47041e-05
|  | 131.2946 | 2.11682 | 105.841 | 8.53639e-06 | 105.8381 | 5.236448e-14 | 7.992245e-48 | 7.828987e-05 | 131.2946 | 0.003 | 7.828987e-05 | 5.236448e-14 | 7.992245e-48 | 7.828987e-05
|  | 132.3517 | 2.11678 | 105.839 | 8.426904e-07 | 105.8381 | 7.135825e-14 | 2.248399e-47 | 8.201829e-05 | 132.3517 | 0.001 | 8.201829e-05 | 7.135825e-14 | 2.248399e-47 | 8.201829e-05
|  | 133.444 | 2.11679 | 105.8395 | 1.999275e-06 | 105.8381 | 9.805697e-14 | 6.51261e-47 | 8.604283e-05 | 133.444 | 0.0015 | 8.604283e-05 | 9.805697e-14 | 6.51261e-47 | 8.604283e-05
|  | 134.5182 | 2.11679 | 105.8395 | 1.9876e-06 | 105.8381 | 1.337713e-13 | 1.843537e-46 | 9.017735e-05 | 134.5182 | 0.0015 | 9.017735e-05 | 1.337713e-13 | 1.843537e-46 | 9.017735e-05
|  | 135.596 | 2.11679 | 105.8395 | 1.975404e-06 | 105.8381 | 1.823289e-13 | 5.20943e-46 | 9.45093e-05 | 135.596 | 0.0015 | 9.45093e-05 | 1.823289e-13 | 5.20943e-46 | 9.45093e-05
|  | 136.6654 | 2.11679 | 105.8395 | 1.962811e-06 | 105.8381 | 2.474379e-13 | 1.452684e-45 | 9.899655e-05 | 136.6654 | 0.0015 | 9.899655e-05 | 2.474379e-13 | 1.452684e-45 | 9.899655e-05
|  | 137.7418 | 2.11679 | 105.8395 | 1.949625e-06 | 105.8381 | 3.358053e-13 | 4.056462e-45 | 0.0001037101 | 137.7418 | 0.0015 | 0.0001037101 | 3.358053e-13 | 4.056462e-45 | 0.0001037101
|  | 138.813 | 2.11681 | 105.8405 | 5.718766e-06 | 105.8381 | 4.541939e-13 | 1.121374e-44 | 0.0001086058 | 138.813 | 0.0025 | 0.0001086058 | 4.541939e-13 | 1.121374e-44 | 0.0001086058
|  | 139.8872 | 2.11682 | 105.841 | 8.33057e-06 | 105.8381 | 6.136306e-13 | 3.092266e-44 | 0.0001137274 | 139.8872 | 0.003 | 0.0001137274 | 6.136306e-13 | 3.092266e-44 | 0.0001137274
|  | 140.9137 | 2.11683 | 105.8415 | 1.143232e-05 | 105.8381 | 8.165652e-13 | 8.11235e-44 | 0.0001188284 | 140.9137 | 0.0035 | 0.0001188284 | 8.165652e-13 | 8.11235e-44 | 0.0001188284
|  | 141.9443 | 2.11685 | 105.8425 | 1.914797e-05 | 105.8381 | 1.085887e-12 | 2.126005e-43 | 0.0001241601 | 141.9443 | 0.0045 | 0.0001241601 | 1.085887e-12 | 2.126005e-43 | 0.0001241601
|  | 142.9868 | 2.11683 | 105.8415 | 1.135841e-05 | 105.8381 | 1.446199e-12 | 5.606873e-43 | 0.0001297765 | 142.9868 | 0.0035 | 0.0001297765 | 1.446199e-12 | 5.606873e-43 | 0.0001297765
|  | 144.0326 | 2.11685 | 105.8425 | 1.90476e-05 | 105.8381 | 1.924256e-12 | 1.475854e-42 | 0.0001356439 | 144.0326 | 0.0045 | 0.0001356439 | 1.924256e-12 | 1.475854e-42 | 0.0001356439
|  | 145.0751 | 2.11682 | 105.841 | 8.169685e-06 | 105.8381 | 2.55336e-12 | 3.853906e-42 | 0.000141734 | 145.0751 | 0.003 | 0.000141734 | 2.55336e-12 | 3.853906e-42 | 0.000141734
|  | 146.1428 | 2.11681 | 105.8405 | 5.530825e-06 | 105.8381 | 3.404827e-12 | 1.024648e-41 | 0.0001482295 | 146.1428 | 0.0025 | 0.0001482295 | 3.404827e-12 | 1.024648e-41 | 0.0001482295
|  | 147.2271 | 2.1168 | 105.84 | 3.403639e-06 | 105.8382 | 4.551773e-12 | 2.751656e-41 | 0.0001551046 | 147.2271 | 0.002 | 0.0001551046 | 4.551773e-12 | 2.751656e-41 | 0.0001551046
|  | 148.3238 | 2.11682 | 105.841 | 8.052236e-06 | 105.8382 | 6.092959e-12 | 7.432685e-41 | 0.0001623538 | 148.3238 | 0.003 | 0.0001623538 | 6.092959e-12 | 7.432685e-41 | 0.0001623538
|  | 149.45 | 2.11682 | 105.841 | 8.008228e-06 | 105.8382 | 8.202784e-12 | 2.050303e-40 | 0.0001701188 | 149.45 | 0.003 | 0.0001701188 | 8.202784e-12 | 2.050303e-40 | 0.0001701188
|  | 150.5336 | 2.11684 | 105.842 | 1.460838e-05 | 105.8382 | 1.089788e-11 | 5.413633e-40 | 0.0001779094 | 150.5336 | 0.004 | 0.0001779094 | 1.089788e-11 | 5.413633e-40 | 0.0001779094
|  | 151.6259 | 2.11682 | 105.841 | 7.918083e-06 | 105.8382 | 1.448256e-11 | 1.432871e-39 | 0.0001860911 | 151.6259 | 0.003 | 0.0001860911 | 1.448256e-11 | 1.432871e-39 | 0.0001860911
|  | 152.7052 | 2.11683 | 105.8415 | 1.092626e-05 | 105.8382 | 1.914313e-11 | 3.728672e-39 | 0.0001945105 | 152.7052 | 0.0035 | 0.0001945106 | 1.914313e-11 | 3.728672e-39 | 0.0001945105
|  | 153.78 | 2.11682 | 105.841 | 7.821868e-06 | 105.8382 | 2.522572e-11 | 9.614778e-39 | 0.0002032397 | 153.78 | 0.003 | 0.0002032397 | 2.522572e-11 | 9.614778e-39 | 0.0002032397
|  | 154.872 | 2.11683 | 105.8415 | 1.080784e-05 | 105.8382 | 3.332057e-11 | 2.503379e-38 | 0.0002124715 | 154.872 | 0.0035 | 0.0002124715 | 3.332057e-11 | 2.503379e-38 | 0.0002124715
|  | 155.9673 | 2.11683 | 105.8415 | 1.074454e-05 | 105.8382 | 4.396105e-11 | 6.501314e-38 | 0.0002221129 | 155.9673 | 0.0035 | 0.000222113 | 4.396105e-11 | 6.501314e-38 | 0.0002221129
|  | 157.109 | 2.11682 | 105.841 | 7.658579e-06 | 105.8382 | 5.856034e-11 | 1.748113e-37 | 0.0002325861 | 157.109 | 0.003 | 0.0002325862 | 5.856034e-11 | 1.748113e-37 | 0.0002325861
|  | 158.2334 | 2.1168 | 105.84 | 3.08587e-06 | 105.8382 | 7.749998e-11 | 4.60313e-37 | 0.0002433356 | 158.2334 | 0.002 | 0.0002433357 | 7.749998e-11 | 4.60313e-37 | 0.0002433356
|  | 159.3595 | 2.1168 | 105.84 | 3.046585e-06 | 105.8383 | 1.023931e-10 | 1.207045e-36 | 0.0002545529 | 159.3595 | 0.002 | 0.000254553 | 1.023931e-10 | 1.207045e-36 | 0.0002545529
|  | 160.4774 | 2.1168 | 105.84 | 3.006237e-06 | 105.8383 | 1.347206e-10 | 3.124971e-36 | 0.0002661497 | 160.4774 | 0.002 | 0.0002661498 | 1.347206e-10 | 3.124971e-36 | 0.0002661497
|  | 161.5978 | 2.11681 | 105.8405 | 4.936167e-06 | 105.8383 | 1.769906e-10 | 8.061807e-36 | 0.0002782512 | 161.5978 | 0.0025 | 0.0002782514 | 1.769906e-10 | 8.061807e-36 | 0.0002782512
|  | 162.7256 | 2.1168 | 105.84 | 2.920907e-06 | 105.8383 | 2.324449e-10 | 2.08081e-35 | 0.0002909337 | 162.7256 | 0.002 | 0.0002909339 | 2.324449e-10 | 2.08081e-35 | 0.0002909337
|  | 163.8523 | 2.1168 | 105.84 | 2.875995e-06 | 105.8383 | 3.045407e-10 | 5.334911e-35 | 0.0003041238 | 163.8523 | 0.002 | 0.0003041241 | 3.045407e-10 | 5.334911e-35 | 0.0003041238
|  | 164.9405 | 2.11678 | 105.839 | 4.659771e-07 | 105.8383 | 3.945331e-10 | 1.317302e-34 | 0.0003173744 | 164.9405 | 0.001 | 0.0003173748 | 3.945331e-10 | 1.317302e-34 | 0.0003173744
|  | 166.0579 | 2.11678 | 105.839 | 4.46863e-07 | 105.8383 | 5.136166e-10 | 3.314018e-34 | 0.0003315213 | 166.0579 | 0.001 | 0.0003315219 | 5.136166e-10 | 3.314018e-34 | 0.0003315213
|  | 167.1939 | 2.11677 | 105.8385 | 2.356726e-08 | 105.8383 | 6.701203e-10 | 8.416401e-34 | 0.000346483 | 167.1939 | 0.0005 | 0.0003464837 | 6.701203e-10 | 8.416401e-34 | 0.000346483
|  | 168.2913 | 2.11675 | 105.8375 | 7.422072e-07 | 105.8384 | 8.646886e-10 | 2.059586e-33 | 0.0003615136 | 168.2913 | -0.0005 | 0.0003615145 | 8.646886e-10 | 2.059586e-33 | 0.0003615136
|  | 169.4058 | 2.11676 | 105.838 | 1.424133e-07 | 105.8384 | 1.117844e-09 | 5.081924e-33 | 0.0003773758 | 169.4058 | 0 | 0.0003773769 | 1.117844e-09 | 5.081924e-33 | 0.0003773758
|  | 170.5163 | 2.11674 | 105.837 | 1.942683e-06 | 105.8384 | 1.440764e-09 | 1.242832e-32 | 0.0003938003 | 170.5163 | -0.001 | 0.0003938018 | 1.440764e-09 | 1.242832e-32 | 0.0003938003
|  | 171.6082 | 2.11676 | 105.838 | 1.685733e-07 | 105.8384 | 1.845388e-09 | 2.97819e-32 | 0.0004105749 | 171.6082 | 0 | 0.0004105767 | 1.845388e-09 | 2.97819e-32 | 0.0004105749
|  | 172.7415 | 2.11676 | 105.838 | 1.837531e-07 | 105.8384 | 2.380886e-09 | 7.335099e-32 | 0.000428662 | 172.7415 | 0 | 0.0004286644 | 2.380886e-09 | 7.335099e-32 | 0.000428662
|  | 173.9004 | 2.11675 | 105.8375 | 8.985056e-07 | 105.8384 | 3.082541e-09 | 1.832538e-31 | 0.0004478923 | 173.9004 | -0.0005 | 0.0004478954 | 3.082541e-09 | 1.832538e-31 | 0.0004478923
|  | 175.0289 | 2.11678 | 105.839 | 2.837022e-07 | 105.8385 | 3.955487e-09 | 4.443769e-31 | 0.000467359 | 175.0289 | 0.001 | 0.0004673629 | 3.955487e-09 | 4.443769e-31 | 0.000467359
|  | 176.1922 | 2.11674 | 105.837 | 2.214798e-06 | 105.8385 | 5.103287e-09 | 1.100691e-30 | 0.0004882146 | 176.1922 | -0.001 | 0.0004882197 | 5.103287e-09 | 1.100691e-30 | 0.0004882146
|  | 177.357 | 2.11674 | 105.837 | 2.2799e-06 | 105.8385 | 6.571286e-09 | 2.712769e-30 | 0.0005099271 | 177.357 | -0.001 | 0.0005099336 | 6.571286e-09 | 2.712769e-30 | 0.0005099271
|  | 178.5299 | 2.11675 | 105.8375 | 1.066402e-06 | 105.8385 | 8.456964e-09 | 6.686402e-30 | 0.0005326589 | 178.5299 | -0.0005 | 0.0005326674 | 8.456964e-09 | 6.686402e-30 | 0.0005326589
|  | 179.698 | 2.11675 | 105.8375 | 1.115565e-06 | 105.8386 | 1.084749e-08 | 1.631815e-29 | 0.0005561921 | 179.698 | -0.0005 | 0.0005562029 | 1.084749e-08 | 1.631815e-29 | 0.0005561921
|  | 180.8731 | 2.11675 | 105.8375 | 1.168153e-06 | 105.8386 | 1.39023e-08 | 3.978901e-29 | 0.0005807974 | 180.8731 | -0.0005 | 0.0005808113 | 1.39023e-08 | 3.978901e-29 | 0.0005807974
|  | 182.0054 | 2.11676 | 105.838 | 3.665507e-07 | 105.8386 | 1.761795e-08 | 9.335789e-29 | 0.0006054167 | 182.0054 | 0 | 0.0006054343 | 1.761795e-08 | 9.335789e-29 | 0.0006054167
|  | 183.155 | 2.11679 | 105.8395 | 7.54498e-07 | 105.8386 | 2.235854e-08 | 2.206167e-28 | 0.0006313592 | 183.155 | 0.0015 | 0.0006313815 | 2.235854e-08 | 2.206167e-28 | 0.0006313592
|  | 184.3068 | 2.11678 | 105.839 | 1.167141e-07 | 105.8387 | 2.832443e-08 | 5.190765e-28 | 0.0006583373 | 184.3068 | 0.001 | 0.0006583656 | 2.832443e-08 | 5.190765e-28 | 0.0006583373
|  | 185.4424 | 2.11679 | 105.8395 | 6.626506e-07 | 105.8387 | 3.568438e-08 | 1.199544e-27 | 0.0006859308 | 185.4424 | 0.0015 | 0.0006859665 | 3.568438e-08 | 1.199544e-27 | 0.0006859308
|  | 186.5879 | 2.1168 | 105.84 | 1.651621e-06 | 105.8387 | 4.494924e-08 | 2.776047e-27 | 0.0007148008 | 186.5879 | 0.002 | 0.0007148458 | 4.494924e-08 | 2.776047e-27 | 0.0007148008
|  | 187.7002 | 2.11678 | 105.839 | 6.558117e-08 | 105.8387 | 5.612217e-08 | 6.234053e-27 | 0.0007438557 | 187.7002 | 0.001 | 0.0007439118 | 5.612217e-08 | 6.234053e-27 | 0.0007438557
|  | 188.8002 | 2.1168 | 105.84 | 1.503851e-06 | 105.8388 | 6.975889e-08 | 1.379951e-26 | 0.0007736142 | 188.8002 | 0.002 | 0.0007736839 | 6.975889e-08 | 1.379951e-26 | 0.0007736142
|  | 189.9121 | 2.1168 | 105.84 | 1.4284e-06 | 105.8388 | 8.673249e-08 | 3.063706e-26 | 0.0008047564 | 189.9121 | 0.002 | 0.0008048431 | 8.673249e-08 | 3.063706e-26 | 0.0008047564
|  | 191.0492 | 2.11682 | 105.841 | 4.674898e-06 | 105.8388 | 1.08135e-07 | 6.885547e-26 | 0.0008377407 | 191.0492 | 0.003 | 0.0008378489 | 1.08135e-07 | 6.885547e-26 | 0.0008377407
|  | 192.1884 | 2.11681 | 105.8405 | 2.650018e-06 | 105.8389 | 1.345826e-07 | 1.540841e-25 | 0.0008719777 | 192.1884 | 0.0025 | 0.0008721123 | 1.345826e-07 | 1.540841e-25 | 0.0008719777
|  | 193.2878 | 2.11681 | 105.8405 | 2.539748e-06 | 105.8389 | 1.658749e-07 | 3.333415e-25 | 0.0009061755 | 193.2878 | 0.0025 | 0.0009063414 | 1.658749e-07 | 3.333415e-25 | 0.0009061755
|  | 194.4377 | 2.11685 | 105.8425 | 1.264932e-05 | 105.8389 | 2.059735e-07 | 7.428813e-25 | 0.0009432052 | 194.4377 | 0.0045 | 0.0009434112 | 2.059735e-07 | 7.428813e-25 | 0.0009432052
|  | 195.5718 | 2.11684 | 105.842 | 9.112728e-06 | 105.839 | 2.544447e-07 | 1.627719e-24 | 0.0009810159 | 195.5718 | 0.004 | 0.0009812704 | 2.544447e-07 | 1.627719e-24 | 0.0009810159
|  | 196.7137 | 2.11685 | 105.8425 | 1.210529e-05 | 105.839 | 3.140894e-07 | 3.564599e-24 | 0.001020421 | 196.7137 | 0.0045 | 0.001020735 | 3.140894e-07 | 3.564599e-24 | 0.001020421
|  | 197.8655 | 2.11685 | 105.8425 | 1.182016e-05 | 105.8391 | 3.875676e-07 | 7.812989e-24 | 0.001061567 | 197.8655 | 0.0045 | 0.001061954 | 3.875676e-07 | 7.812989e-24 | 0.001061567
|  | 199.0236 | 2.11684 | 105.842 | 8.381787e-06 | 105.8391 | 4.777054e-07 | 1.709394e-23 | 0.001104391 | 199.0236 | 0.004 | 0.001104868 | 4.777054e-07 | 1.709394e-23 | 0.001104391
|  | 200.1351 | 2.11685 | 105.8425 | 1.123936e-05 | 105.8391 | 5.826358e-07 | 3.603319e-23 | 0.001146902 | 200.1351 | 0.0045 | 0.001147484 | 5.826358e-07 | 3.603319e-23 | 0.001146902
|  | 201.2896 | 2.11685 | 105.8425 | 1.093446e-05 | 105.8392 | 7.145048e-07 | 7.771088e-23 | 0.001192556 | 201.2896 | 0.0045 | 0.00119327 | 7.145048e-07 | 7.771088e-23 | 0.001192556
|  | 202.4825 | 2.11684 | 105.842 | 7.605112e-06 | 105.8392 | 8.801193e-07 | 1.708531e-22 | 0.001241383 | 202.4825 | 0.004 | 0.001242263 | 8.801193e-07 | 1.708531e-22 | 0.001241383
|  | 203.6247 | 2.11686 | 105.843 | 1.375797e-05 | 105.8393 | 1.072152e-06 | 3.610773e-22 | 0.001289754 | 203.6247 | 0.005 | 0.001290826 | 1.072152e-06 | 3.610773e-22 | 0.001289754
|  | 204.7635 | 2.11686 | 105.843 | 1.338897e-05 | 105.8393 | 1.30248e-06 | 7.569552e-22 | 0.001339604 | 204.7635 | 0.005 | 0.001340906 | 1.30248e-06 | 7.569552e-22 | 0.001339604
|  | 205.9379 | 2.11686 | 105.843 | 1.300083e-05 | 105.8394 | 1.588281e-06 | 1.613929e-21 | 0.001392745 | 205.9379 | 0.005 | 0.001394334 | 1.588281e-06 | 1.613929e-21 | 0.001392745
|  | 207.0639 | 2.11683 | 105.8415 | 4.213525e-06 | 105.8394 | 1.916822e-06 | 3.315745e-21 | 0.001445396 | 207.0639 | 0.0035 | 0.001447313 | 1.916822e-06 | 3.315745e-21 | 0.001445396
|  | 208.1876 | 2.11685 | 105.8425 | 8.988276e-06 | 105.8395 | 2.307551e-06 | 6.763496e-21 | 0.001499647 | 208.1876 | 0.0045 | 0.001501955 | 2.307551e-06 | 6.763496e-21 | 0.001499647
|  | 209.3295 | 2.11684 | 105.842 | 5.956817e-06 | 105.8396 | 2.780181e-06 | 1.387398e-20 | 0.001556561 | 209.3295 | 0.004 | 0.001559341 | 2.780181e-06 | 1.387398e-20 | 0.001556561
|  | 210.4421 | 2.11684 | 105.842 | 5.678105e-06 | 105.8396 | 3.326654e-06 | 2.778287e-20 | 0.001613796 | 210.4421 | 0.004 | 0.001617123 | 3.326654e-06 | 2.778287e-20 | 0.001613796
|  | 211.605 | 2.11682 | 105.841 | 1.743604e-06 | 105.8397 | 4.004017e-06 | 5.706529e-20 | 0.00167554 | 211.605 | 0.003 | 0.001679544 | 4.004017e-06 | 5.706529e-20 | 0.00167554
|  | 212.7901 | 2.11681 | 105.8405 | 5.694815e-07 | 105.8397 | 4.825063e-06 | 1.180842e-19 | 0.001740535 | 212.7901 | 0.0025 | 0.00174536 | 4.825063e-06 | 1.180842e-19 | 0.001740535
|  | 213.9827 | 2.1168 | 105.84 | 3.463028e-08 | 105.8398 | 5.807347e-06 | 2.438845e-19 | 0.001808101 | 213.9827 | 0.002 | 0.001813908 | 5.807347e-06 | 2.438845e-19 | 0.001808101
|  | 215.2033 | 2.11681 | 105.8405 | 3.762981e-07 | 105.8399 | 7.002803e-06 | 5.089761e-19 | 0.001879566 | 215.2033 | 0.0025 | 0.001886569 | 7.002803e-06 | 5.089761e-19 | 0.001879566
|  | 216.4106 | 2.11681 | 105.8405 | 2.905081e-07 | 105.84 | 8.406336e-06 | 1.046728e-18 | 0.001952606 | 216.4106 | 0.0025 | 0.001961012 | 8.406336e-06 | 1.046728e-18 | 0.001952606
|  | 217.6112 | 2.11681 | 105.8405 | 2.137396e-07 | 105.84 | 1.00565e-05 | 2.130076e-18 | 0.002027624 | 217.6112 | 0.0025 | 0.00203768 | 1.00565e-05 | 2.130076e-18 | 0.002027624
|  | 218.7793 | 2.11679 | 105.8395 | 3.780871e-07 | 105.8401 | 1.194444e-05 | 4.225402e-18 | 0.002102943 | 218.7793 | 0.0015 | 0.002114888 | 1.194444e-05 | 4.225402e-18 | 0.002102943
|  | 219.9766 | 2.11683 | 105.8415 | 1.698311e-06 | 105.8402 | 1.421403e-05 | 8.47201e-18 | 0.002182593 | 219.9766 | 0.0035 | 0.002196807 | 1.421403e-05 | 8.47201e-18 | 0.002182593
|  | 221.1713 | 2.11681 | 105.8405 | 4.775658e-08 | 105.8403 | 1.686787e-05 | 1.685144e-17 | 0.002264599 | 221.1713 | 0.0025 | 0.002281467 | 1.686787e-05 | 1.685144e-17 | 0.002264599
|  | 222.382 | 2.11681 | 105.8405 | 1.681013e-08 | 105.8404 | 2.001367e-05 | 3.360373e-17 | 0.002350332 | 222.382 | 0.0025 | 0.002370346 | 2.001367e-05 | 3.360373e-17 | 0.002350332
|  | 223.5856 | 2.1168 | 105.84 | 2.133766e-07 | 105.8405 | 2.366468e-05 | 6.630395e-17 | 0.002438262 | 223.5856 | 0.002 | 0.002461927 | 2.366468e-05 | 6.630395e-17 | 0.002438262
|  | 224.7551 | 2.1168 | 105.84 | 3.070499e-07 | 105.8406 | 2.77844e-05 | 1.275285e-16 | 0.002526336 | 224.7551 | 0.002 | 0.002554121 | 2.77844e-05 | 1.275285e-16 | 0.002526336
|  | 225.9136 | 2.11679 | 105.8395 | 1.319483e-06 | 105.8406 | 3.249786e-05 | 2.422845e-16 | 0.00261619 | 225.9136 | 0.0015 | 0.002648688 | 3.249786e-05 | 2.422845e-16 | 0.00261619
|  | 227.1002 | 2.1168 | 105.84 | 5.610665e-07 | 105.8407 | 3.806632e-05 | 4.645787e-16 | 0.002710977 | 227.1002 | 0.002 | 0.002749044 | 3.806632e-05 | 4.645787e-16 | 0.002710977
|  | 228.3101 | 2.11679 | 105.8395 | 1.836509e-06 | 105.8409 | 4.461852e-05 | 8.963686e-16 | 0.00281056 | 228.3101 | 0.0015 | 0.002855178 | 4.461852e-05 | 8.963686e-16 | 0.00281056
|  | 229.5 | 2.1168 | 105.84 | 9.283086e-07 | 105.841 | 5.203638e-05 | 1.699771e-15 | 0.002911451 | 229.5 | 0.002 | 0.002963488 | 5.203638e-05 | 1.699771e-15 | 0.002911451
|  | 230.7217 | 2.11679 | 105.8395 | 2.493036e-06 | 105.8411 | 6.078627e-05 | 3.256963e-15 | 0.003018149 | 230.7217 | 0.0015 | 0.003078935 | 6.078627e-05 | 3.256963e-15 | 0.003018149
|  | 231.9553 | 2.1168 | 105.84 | 1.440191e-06 | 105.8412 | 7.093331e-05 | 6.237159e-15 | 0.003129146 | 231.9553 | 0.002 | 0.003200079 | 7.093331e-05 | 6.237159e-15 | 0.003129146
|  | 233.1607 | 2.1168 | 105.84 | 1.750676e-06 | 105.8413 | 8.227955e-05 | 1.16905e-14 | 0.003240852 | 233.1607 | 0.002 | 0.003323131 | 8.227955e-05 | 1.16905e-14 | 0.003240852
|  | 234.3751 | 2.1168 | 105.84 | 2.108278e-06 | 105.8415 | 9.530893e-05 | 2.186718e-14 | 0.003356682 | 234.3751 | 0.002 | 0.003451991 | 9.530893e-05 | 2.186718e-14 | 0.003356682
|  | 235.6382 | 2.1168 | 105.84 | 2.532938e-06 | 105.8416 | 0.0001107636 | 4.164852e-14 | 0.003480757 | 235.6382 | 0.002 | 0.003591521 | 0.0001107636 | 4.164852e-14 | 0.003480757
|  | 236.8307 | 2.11678 | 105.839 | 7.44554e-06 | 105.8417 | 0.0001273326 | 7.601044e-14 | 0.003601319 | 236.8307 | 0.001 | 0.003728652 | 0.0001273326 | 7.601044e-14 | 0.003601319
|  | 238.041 | 2.11681 | 105.8405 | 1.886415e-06 | 105.8419 | 0.0001463254 | 1.390492e-13 | 0.003727143 | 238.041 | 0.0025 | 0.003873468 | 0.0001463254 | 1.390492e-13 | 0.003727143
|  | 239.2501 | 2.11678 | 105.839 | 9.145324e-06 | 105.842 | 0.0001677162 | 2.525466e-13 | 0.003856407 | 239.2501 | 0.001 | 0.004024124 | 0.0001677162 | 2.525466e-13 | 0.003856407
|  | 240.4535 | 2.11677 | 105.8385 | 1.354457e-05 | 105.8422 | 0.0001916407 | 4.543871e-13 | 0.003988654 | 240.4535 | 0.0005 | 0.004180295 | 0.0001916407 | 4.543871e-13 | 0.003988654
|  | 241.6106 | 2.1168 | 105.84 | 5.459706e-06 | 105.8423 | 0.0002173552 | 7.943081e-13 | 0.004119246 | 241.6106 | 0.002 | 0.004336601 | 0.0002173552 | 7.943081e-13 | 0.004119246
|  | 242.8029 | 2.11678 | 105.839 | 1.228011e-05 | 105.8425 | 0.0002468855 | 1.403425e-12 | 0.004257414 | 242.8029 | 0.001 | 0.004504299 | 0.0002468855 | 1.403425e-12 | 0.004257414
|  | 243.9564 | 2.11679 | 105.8395 | 1.00694e-05 | 105.8427 | 0.0002786293 | 2.419126e-12 | 0.004394602 | 243.9564 | 0.0015 | 0.004673232 | 0.0002786293 | 2.419126e-12 | 0.004394602
|  | 245.1282 | 2.1168 | 105.84 | 8.133488e-06 | 105.8429 | 0.0003143388 | 4.180304e-12 | 0.004537588 | 245.1282 | 0.002 | 0.004851927 | 0.0003143388 | 4.180304e-12 | 0.004537588
|  | 246.2929 | 2.11681 | 105.8405 | 6.435923e-06 | 105.843 | 0.0003535509 | 7.155086e-12 | 0.004683361 | 246.2929 | 0.0025 | 0.005036912 | 0.0003535509 | 7.155086e-12 | 0.004683361
|  | 247.4326 | 2.11683 | 105.8415 | 2.977e-06 | 105.8432 | 0.0003957816 | 1.203514e-11 | 0.004829617 | 247.4326 | 0.0035 | 0.005225398 | 0.0003957816 | 1.203514e-11 | 0.004829617
|  | 248.6055 | 2.11685 | 105.8425 | 8.60057e-07 | 105.8434 | 0.0004434983 | 2.042584e-11 | 0.004983894 | 248.6055 | 0.0045 | 0.005427393 | 0.0004434983 | 2.042584e-11 | 0.004983894
|  | 249.7705 | 2.11686 | 105.843 | 4.050302e-07 | 105.8436 | 0.0004954482 | 3.432993e-11 | 0.005140972 | 249.7705 | 0.005 | 0.00563642 | 0.0004954482 | 3.432993e-11 | 0.005140972
|  | 250.9135 | 2.11688 | 105.844 | 2.251157e-08 | 105.8438 | 0.0005511017 | 5.67949e-11 | 0.00529886 | 250.9135 | 0.006 | 0.005849961 | 0.0005511017 | 5.67949e-11 | 0.00529886
|  | 252.071 | 2.11689 | 105.8445 | 1.805738e-07 | 105.8441 | 0.0006124556 | 9.398947e-11 | 0.005462605 | 252.071 | 0.0065 | 0.00607506 | 0.0006124556 | 9.398947e-11 | 0.005462605
|  | 253.2486 | 2.11688 | 105.844 | 9.832398e-08 | 105.8443 | 0.0006803159 | 1.559377e-10 | 0.005633251 | 253.2486 | 0.006 | 0.006313567 | 0.0006803159 | 1.559377e-10 | 0.005633251
|  | 254.4377 | 2.11688 | 105.844 | 3.186003e-07 | 105.8446 | 0.0007546815 | 2.583449e-10 | 0.005809765 | 254.4377 | 0.006 | 0.006564447 | 0.0007546815 | 2.583449e-10 | 0.005809765
|  | 255.6297 | 2.1169 | 105.845 | 3.014113e-08 | 105.8448 | 0.0008353873 | 4.257771e-10 | 0.005991 | 255.6297 | 0.007 | 0.006826388 | 0.0008353873 | 4.257771e-10 | 0.005991
|  | 256.8563 | 2.11691 | 105.8455 | 1.543092e-07 | 105.8451 | 0.0009251387 | 7.07187e-10 | 0.006182038 | 256.8563 | 0.0075 | 0.007107178 | 0.0009251387 | 7.07187e-10 | 0.006182038
|  | 258.0681 | 2.11692 | 105.846 | 3.646967e-07 | 105.8454 | 0.001020732 | 1.159638e-09 | 0.006375365 | 258.0681 | 0.008 | 0.007396099 | 0.001020732 | 1.159638e-09 | 0.006375365
|  | 259.2554 | 2.11691 | 105.8455 | 3.630339e-08 | 105.8457 | 0.001121273 | 1.870507e-09 | 0.006569259 | 259.2554 | 0.0075 | 0.007690534 | 0.001121273 | 1.870507e-09 | 0.006569259
|  | 260.4377 | 2.11691 | 105.8455 | 2.451387e-07 | 105.846 | 0.001228325 | 2.991946e-09 | 0.006766787 | 260.4377 | 0.0075 | 0.007995115 | 0.001228325 | 2.991946e-09 | 0.006766787
|  | 261.6347 | 2.11692 | 105.846 | 9.939655e-08 | 105.8463 | 0.001343903 | 4.782874e-09 | 0.006971364 | 261.6347 | 0.008 | 0.008315272 | 0.001343903 | 4.782874e-09 | 0.006971364
|  | 262.8159 | 2.11694 | 105.847 | 1.274917e-07 | 105.8466 | 0.001465134 | 7.550123e-09 | 0.007177799 | 262.8159 | 0.009 | 0.00864294 | 0.001465134 | 7.550123e-09 | 0.007177799
|  | 264.0061 | 2.11695 | 105.8475 | 2.652001e-07 | 105.847 | 0.001594562 | 1.188374e-08 | 0.007390451 | 264.0061 | 0.0095 | 0.008985024 | 0.001594562 | 1.188374e-08 | 0.007390451
|  | 265.1538 | 2.11698 | 105.849 | 2.801442e-06 | 105.8473 | 0.001726274 | 1.829219e-08 | 0.007599956 | 265.1538 | 0.011 | 0.009326249 | 0.001726274 | 1.829219e-08 | 0.007599956
|  | 266.3365 | 2.11698 | 105.849 | 1.717297e-06 | 105.8477 | 0.001869049 | 2.835107e-08 | 0.007820466 | 266.3365 | 0.011 | 0.009689543 | 0.001869049 | 2.835107e-08 | 0.007820466
|  | 267.5393 | 2.11698 | 105.849 | 8.628187e-07 | 105.8481 | 0.002021485 | 4.398359e-08 | 0.008049591 | 267.5393 | 0.011 | 0.01007112 | 0.002021485 | 4.398359e-08 | 0.008049591
|  | 268.7363 | 2.11701 | 105.8505 | 4.150073e-06 | 105.8485 | 0.002180246 | 6.764889e-08 | 0.008282513 | 268.7363 | 0.0125 | 0.01046283 | 0.002180246 | 6.764889e-08 | 0.008282513
|  | 269.951 | 2.11697 | 105.8485 | 1.386309e-07 | 105.8489 | 0.002348305 | 1.040177e-07 | 0.008523922 | 269.951 | 0.0105 | 0.01087233 | 0.002348305 | 1.040177e-07 | 0.008523922
|  | 271.1553 | 2.11699 | 105.8495 | 4.411254e-08 | 105.8493 | 0.002521507 | 1.582969e-07 | 0.008768305 | 271.1553 | 0.0115 | 0.01128997 | 0.002521507 | 1.582969e-07 | 0.008768305
|  | 272.321 | 2.11698 | 105.849 | 4.969759e-07 | 105.8497 | 0.002695041 | 2.361959e-07 | 0.009009688 | 272.321 | 0.011 | 0.01170497 | 0.002695041 | 2.361959e-07 | 0.009009688
|  | 273.4795 | 2.117 | 105.85 | 1.62538e-08 | 105.8501 | 0.002872816 | 3.494209e-07 | 0.009254325 | 273.4795 | 0.012 | 0.01212749 | 0.002872816 | 3.494209e-07 | 0.009254325
|  | 274.7269 | 2.11712 | 105.856 | 2.92335e-05 | 105.8506 | 0.003069606 | 5.290861e-07 | 0.009523064 | 274.7269 | 0.018 | 0.0125932 | 0.003069606 | 5.290861e-07 | 0.009523064
|  | 275.9481 | 2.11703 | 105.8515 | 1.942172e-07 | 105.8511 | 0.003266997 | 7.887454e-07 | 0.009791513 | 275.9481 | 0.0135 | 0.0130593 | 0.003266997 | 7.887454e-07 | 0.009791513
|  | 277.1398 | 2.11704 | 105.852 | 2.273149e-07 | 105.8515 | 0.003463446 | 1.156959e-06 | 0.01005862 | 277.1398 | 0.014 | 0.01352322 | 0.003463446 | 1.156959e-06 | 0.01005862
|  | 278.3833 | 2.11704 | 105.852 | 2.625451e-10 | 105.852 | 0.003671677 | 1.71379e-06 | 0.01034281 | 278.3833 | 0.014 | 0.0140162 | 0.003671677 | 1.71379e-06 | 0.01034281
|  | 279.6434 | 2.11704 | 105.852 | 2.747219e-07 | 105.8525 | 0.003885115 | 2.53371e-06 | 0.01063649 | 279.6434 | 0.014 | 0.01452414 | 0.003885115 | 2.53371e-06 | 0.01063649
|  | 280.8631 | 2.11704 | 105.852 | 1.046575e-06 | 105.853 | 0.00409309 | 3.673991e-06 | 0.01092626 | 280.8631 | 0.014 | 0.01502302 | 0.00409309 | 3.673991e-06 | 0.01092626
|  | 282.1315 | 2.11705 | 105.8525 | 1.099161e-06 | 105.8535 | 0.004309706 | 5.368393e-06 | 0.01123333 | 282.1315 | 0.0145 | 0.01554841 | 0.004309706 | 5.368393e-06 | 0.01123333
|  | 283.4049 | 2.11705 | 105.8525 | 2.501819e-06 | 105.8541 | 0.004526363 | 7.798617e-06 | 0.01154755 | 283.4049 | 0.0145 | 0.01608171 | 0.004526363 | 7.798617e-06 | 0.01154755
|  | 284.6506 | 2.11708 | 105.854 | 3.698067e-07 | 105.8546 | 0.004736297 | 1.115734e-05 | 0.01186066 | 284.6506 | 0.016 | 0.01660812 | 0.004736297 | 1.115734e-05 | 0.01186066
|  | 285.9031 | 2.11709 | 105.8545 | 4.112387e-07 | 105.8551 | 0.004944158 | 1.588096e-05 | 0.01218124 | 285.9031 | 0.0165 | 0.01714128 | 0.004944158 | 1.588096e-05 | 0.01218124
|  | 287.1625 | 2.11708 | 105.854 | 2.823995e-06 | 105.8557 | 0.005148617 | 2.248594e-05 | 0.01250937 | 287.1625 | 0.016 | 0.01768047 | 0.005148617 | 2.248594e-05 | 0.01250937
|  | 288.3955 | 2.11708 | 105.854 | 4.887748e-06 | 105.8562 | 0.005343146 | 3.138778e-05 | 0.01283629 | 288.3955 | 0.016 | 0.01821083 | 0.005343146 | 3.138778e-05 | 0.01283629
|  | 289.6153 | 2.11711 | 105.8555 | 1.531102e-06 | 105.8567 | 0.005528852 | 4.336052e-05 | 0.01316516 | 289.6153 | 0.0175 | 0.01873738 | 0.005528852 | 4.336052e-05 | 0.01316516
|  | 290.8772 | 2.1171 | 105.855 | 5.216563e-06 | 105.8573 | 0.005712689 | 6.014418e-05 | 0.01351115 | 290.8772 | 0.017 | 0.01928398 | 0.005712689 | 6.014418e-05 | 0.01351115
|  | 292.0976 | 2.11714 | 105.857 | 6.634887e-07 | 105.8578 | 0.005881274 | 8.196707e-05 | 0.01385131 | 292.0976 | 0.019 | 0.01981455 | 0.005881274 | 8.196707e-05 | 0.01385131
|  | 293.3264 | 2.11714 | 105.857 | 1.825577e-06 | 105.8584 | 0.006040699 | 0.0001111808 | 0.01419926 | 293.3264 | 0.019 | 0.02035114 | 0.006040699 | 0.0001111808 | 0.01419926
|  | 294.5695 | 2.11714 | 105.857 | 3.600628e-06 | 105.8589 | 0.006190352 | 0.0001502954 | 0.01455688 | 294.5695 | 0.019 | 0.02089753 | 0.006190352 | 0.0001502954 | 0.01455688
|  | 295.8033 | 2.11712 | 105.856 | 1.186728e-05 | 105.8594 | 0.006326239 | 0.0002013087 | 0.01491734 | 295.8033 | 0.018 | 0.02144489 | 0.006326239 | 0.0002013087 | 0.01491734
|  | 297.0411 | 2.11715 | 105.8575 | 6.257084e-06 | 105.86 | 0.006448923 | 0.0002680229 | 0.01528447 | 297.0411 | 0.0195 | 0.02200142 | 0.006448923 | 0.0002680229 | 0.01528447
|  | 298.2795 | 2.11718 | 105.859 | 2.461199e-06 | 105.8606 | 0.0065571 | 0.0003544283 | 0.01565729 | 298.2795 | 0.021 | 0.02256882 | 0.0065571 | 0.0003544283 | 0.01565729
|  | 299.4906 | 2.11719 | 105.8595 | 2.682499e-06 | 105.8611 | 0.006648009 | 0.0004626771 | 0.01602715 | 299.4906 | 0.0215 | 0.02313783 | 0.006648009 | 0.0004626771 | 0.01602715
|  | 300.7003 | 2.11721 | 105.8605 | 1.500605e-06 | 105.8617 | 0.006723466 | 0.0005997965 | 0.01640173 | 300.7003 | 0.0225 | 0.02372499 | 0.006723466 | 0.0005997965 | 0.01640173
|  | 301.929 | 2.11725 | 105.8625 | 2.34833e-08 | 105.8623 | 0.00678385 | 0.0007754498 | 0.01678746 | 301.929 | 0.0245 | 0.02434676 | 0.00678385 | 0.0007754498 | 0.01678746
|  | 303.1614 | 2.11727 | 105.8635 | 2.465158e-07 | 105.863 | 0.006827495 | 0.0009964218 | 0.01717958 | 303.1614 | 0.0255 | 0.0250035 | 0.006827495 | 0.0009964218 | 0.01717958
|  | 304.4092 | 2.11727 | 105.8635 | 4.469928e-08 | 105.8637 | 0.006854085 | 0.001275408 | 0.01758193 | 304.4092 | 0.0255 | 0.02571142 | 0.006854085 | 0.001275408 | 0.01758193
|  | 305.6996 | 2.1173 | 105.865 | 2.496335e-07 | 105.8645 | 0.006862733 | 0.001634099 | 0.01800353 | 305.6996 | 0.027 | 0.02650037 | 0.006862733 | 0.001634099 | 0.01800353
|  | 306.995 | 2.11732 | 105.866 | 4.041225e-07 | 105.8654 | 0.006852068 | 0.002079832 | 0.01843239 | 306.995 | 0.028 | 0.02736429 | 0.006852068 | 0.002079832 | 0.01843239
|  | 308.2784 | 2.11739 | 105.8695 | 1.019698e-05 | 105.8663 | 0.006822472 | 0.002621504 | 0.01886275 | 308.2784 | 0.0315 | 0.02830673 | 0.006822472 | 0.002621504 | 0.01886275
|  | 309.5501 | 2.11738 | 105.869 | 2.748657e-06 | 105.8673 | 0.006774711 | 0.003272971 | 0.01929441 | 309.5501 | 0.031 | 0.02934209 | 0.006774711 | 0.003272971 | 0.01929441
|  | 310.8213 | 2.11746 | 105.873 | 2.028358e-05 | 105.8685 | 0.006709008 | 0.004056179 | 0.01973108 | 310.8213 | 0.035 | 0.03049627 | 0.006709008 | 0.004056179 | 0.01973108
|  | 312.0868 | 2.11746 | 105.873 | 1.035178e-05 | 105.8698 | 0.006626295 | 0.004985479 | 0.02017081 | 312.0868 | 0.035 | 0.03178258 | 0.006626295 | 0.004985479 | 0.02017081
|  | 313.3509 | 2.11748 | 105.874 | 7.706495e-06 | 105.8712 | 0.006527094 | 0.006081923 | 0.02061493 | 313.3509 | 0.036 | 0.03322394 | 0.006527094 | 0.006081923 | 0.02061493
|  | 314.6019 | 2.11752 | 105.876 | 1.008537e-05 | 105.8728 | 0.006413355 | 0.007351691 | 0.02105921 | 314.6019 | 0.038 | 0.03482425 | 0.006413355 | 0.007351691 | 0.02105921
|  | 315.83 | 2.11756 | 105.878 | 1.168366e-05 | 105.8746 | 0.006287496 | 0.008794594 | 0.02149977 | 315.83 | 0.04 | 0.03658186 | 0.006287496 | 0.008794594 | 0.02149977
|  | 317.0667 | 2.11758 | 105.879 | 5.970059e-06 | 105.8766 | 0.006147443 | 0.01046138 | 0.02194781 | 317.0667 | 0.041 | 0.03855663 | 0.006147443 | 0.01046138 | 0.02194781
|  | 318.3303 | 2.11761 | 105.8805 | 2.877762e-06 | 105.8788 | 0.005991591 | 0.01240199 | 0.02241002 | 318.3303 | 0.0425 | 0.0408036 | 0.005991591 | 0.01240199 | 0.02241002
|  | 319.5789 | 2.11764 | 105.882 | 5.392776e-07 | 105.8813 | 0.005826072 | 0.01456861 | 0.02287096 | 319.5789 | 0.044 | 0.04326564 | 0.005826072 | 0.01456861 | 0.02287096
|  | 320.7882 | 2.11767 | 105.8835 | 1.521297e-07 | 105.8839 | 0.005655943 | 0.0169128 | 0.0233213 | 320.7882 | 0.0455 | 0.04589004 | 0.005655943 | 0.0169128 | 0.0233213
|  | 322.0339 | 2.11772 | 105.886 | 7.173911e-07 | 105.8868 | 0.005471774 | 0.01958613 | 0.02378909 | 322.0339 | 0.048 | 0.04884699 | 0.005471774 | 0.01958613 | 0.02378909
|  | 323.2488 | 2.11777 | 105.8885 | 2.192577e-06 | 105.89 | 0.005284608 | 0.02244714 | 0.02424899 | 323.2488 | 0.0505 | 0.05198074 | 0.005284608 | 0.02244714 | 0.02424899
|  | 324.4662 | 2.11782 | 105.891 | 5.593237e-06 | 105.8934 | 0.005090767 | 0.02556089 | 0.02471334 | 324.4662 | 0.053 | 0.055365 | 0.005090767 | 0.02556089 | 0.02471334
|  | 325.6635 | 2.11788 | 105.894 | 8.541233e-06 | 105.8969 | 0.004895134 | 0.02885411 | 0.0251733 | 325.6635 | 0.056 | 0.05892254 | 0.004895134 | 0.02885411 | 0.0251733
|  | 326.8838 | 2.11794 | 105.897 | 1.418705e-05 | 105.9008 | 0.004691813 | 0.03242948 | 0.02564527 | 326.8838 | 0.059 | 0.06276657 | 0.004691813 | 0.03242948 | 0.02564527
|  | 328.0518 | 2.11802 | 105.901 | 1.318796e-05 | 105.9046 | 0.004494546 | 0.03603705 | 0.02609993 | 328.0518 | 0.063 | 0.06663152 | 0.004494546 | 0.03603705 | 0.02609993
|  | 329.2925 | 2.11808 | 105.904 | 2.407503e-05 | 105.9089 | 0.004283269 | 0.0400375 | 0.02658586 | 329.2925 | 0.066 | 0.07090663 | 0.004283269 | 0.0400375 | 0.02658586
|  | 330.5424 | 2.11819 | 105.9095 | 1.483188e-05 | 105.9134 | 0.004069789 | 0.04420314 | 0.02707829 | 330.5424 | 0.0715 | 0.07535122 | 0.004069789 | 0.04420314 | 0.02707829
|  | 331.7849 | 2.11828 | 105.914 | 1.490395e-05 | 105.9179 | 0.003858041 | 0.04843199 | 0.02757053 | 331.7849 | 0.076 | 0.07986056 | 0.003858041 | 0.04843199 | 0.02757053
|  | 333.0416 | 2.11839 | 105.9195 | 8.758659e-06 | 105.9225 | 0.003645438 | 0.05274313 | 0.02807093 | 333.0416 | 0.0815 | 0.0844595 | 0.003645438 | 0.05274313 | 0.02807093
|  | 334.3219 | 2.11847 | 105.9235 | 1.312343e-05 | 105.9271 | 0.003431468 | 0.05710792 | 0.02858324 | 334.3219 | 0.0855 | 0.08912263 | 0.003431468 | 0.05710792 | 0.02858324
|  | 335.5814 | 2.11859 | 105.9295 | 4.498754e-06 | 105.9316 | 0.003224546 | 0.06130705 | 0.02908943 | 335.5814 | 0.0915 | 0.09362103 | 0.003224546 | 0.06130705 | 0.02908943
|  | 336.8302 | 2.11869 | 105.9345 | 2.03546e-06 | 105.9359 | 0.003023698 | 0.06530965 | 0.02959335 | 336.8302 | 0.0965 | 0.0979267 | 0.003023698 | 0.06530965 | 0.02959335
|  | 338.1208 | 2.11882 | 105.941 | 7.373576e-07 | 105.9401 | 0.002821482 | 0.06920387 | 0.03011596 | 338.1208 | 0.103 | 0.1021413 | 0.002821482 | 0.06920387 | 0.03011596
|  | 339.3601 | 2.11893 | 105.9465 | 6.783472e-06 | 105.9439 | 0.002633073 | 0.07264303 | 0.03061939 | 339.3601 | 0.1085 | 0.1058955 | 0.002633073 | 0.07264303 | 0.03061939
|  | 340.5751 | 2.119 | 105.95 | 7.644018e-06 | 105.9472 | 0.002454412 | 0.07566657 | 0.03111423 | 340.5751 | 0.112 | 0.1092352 | 0.002454412 | 0.07566657 | 0.03111423
|  | 341.8547 | 2.11909 | 105.9545 | 1.741652e-05 | 105.9503 | 0.002273218 | 0.0784169 | 0.03163657 | 341.8547 | 0.1165 | 0.1123267 | 0.002273218 | 0.0784169 | 0.03163657
|  | 343.0986 | 2.11914 | 105.957 | 1.714345e-05 | 105.9529 | 0.002104336 | 0.08060992 | 0.03214528 | 343.0986 | 0.119 | 0.1148595 | 0.002104336 | 0.08060992 | 0.03214528
|  | 344.3337 | 2.11919 | 105.9595 | 2.144305e-05 | 105.9549 | 0.001944052 | 0.08227422 | 0.03265107 | 344.3337 | 0.1215 | 0.1168693 | 0.001944052 | 0.08227422 | 0.03265107
|  | 345.626 | 2.11921 | 105.9605 | 1.683562e-05 | 105.9564 | 0.001784476 | 0.08343161 | 0.03318079 | 345.626 | 0.1225 | 0.1183969 | 0.001784476 | 0.08343161 | 0.03318079
|  | 346.9091 | 2.11922 | 105.961 | 1.364475e-05 | 105.9573 | 0.001634442 | 0.08396467 | 0.03370701 | 346.9091 | 0.123 | 0.1193061 | 0.001634442 | 0.08396467 | 0.03370701
|  | 348.1799 | 2.11923 | 105.9615 | 1.522462e-05 | 105.9576 | 0.001494202 | 0.08387578 | 0.03422814 | 348.1799 | 0.1235 | 0.1195981 | 0.001494202 | 0.08387578 | 0.03422814
|  | 349.4359 | 2.11918 | 105.959 | 2.912573e-06 | 105.9573 | 0.001363773 | 0.08318664 | 0.03474296 | 349.4359 | 0.121 | 0.1192934 | 0.001363773 | 0.08318664 | 0.03474296
|  | 350.7162 | 2.11916 | 105.958 | 2.590247e-06 | 105.9564 | 0.001239134 | 0.08188419 | 0.03526725 | 350.7162 | 0.12 | 0.1183906 | 0.001239134 | 0.08188419 | 0.03526725
|  | 351.9714 | 2.1191 | 105.955 | 2.285609e-09 | 105.955 | 0.001124982 | 0.08004669 | 0.03578052 | 351.9714 | 0.117 | 0.1169522 | 0.001124982 | 0.08004669 | 0.03578052
|  | 353.2368 | 2.11903 | 105.9515 | 2.208968e-06 | 105.953 | 0.001017802 | 0.07767148 | 0.03629698 | 353.2368 | 0.1135 | 0.1149863 | 0.001017802 | 0.07767148 | 0.03629698
|  | 354.4949 | 2.11894 | 105.947 | 1.272245e-05 | 105.9506 | 0.0009189141 | 0.0748388 | 0.03680914 | 354.4949 | 0.109 | 0.1125669 | 0.0009189141 | 0.0748388 | 0.03680914
|  | 355.6784 | 2.11887 | 105.9435 | 1.951977e-05 | 105.9479 | 0.000832645 | 0.0717959 | 0.03728957 | 355.6784 | 0.1055 | 0.1099181 | 0.000832645 | 0.0717959 | 0.03728957
|  | 356.9397 | 2.11878 | 105.939 | 3.314943e-05 | 105.9448 | 0.0007476597 | 0.06821006 | 0.03779984 | 356.9397 | 0.101 | 0.1067576 | 0.0007476597 | 0.06821006 | 0.03779984
|  | 358.2306 | 2.11871 | 105.9355 | 3.284312e-05 | 105.9412 | 0.0006677971 | 0.06424312 | 0.03831998 | 358.2306 | 0.0975 | 0.1032309 | 0.0006677971 | 0.06424312 | 0.03831998
|  | 359.465 | 2.11864 | 105.932 | 3.193309e-05 | 105.9377 | 0.0005978492 | 0.06023799 | 0.0388151 | 359.465 | 0.094 | 0.09965094 | 0.0005978492 | 0.06023799 | 0.0388151
|  | 360.7276 | 2.11857 | 105.9285 | 2.860885e-05 | 105.9338 | 0.0005324595 | 0.05599729 | 0.03931897 | 360.7276 | 0.0905 | 0.09584872 | 0.0005324595 | 0.05599729 | 0.03931897
|  | 361.9906 | 2.1185 | 105.925 | 2.471637e-05 | 105.93 | 0.0004729337 | 0.05167848 | 0.03982014 | 361.9906 | 0.087 | 0.09197156 | 0.0004729337 | 0.05167848 | 0.03982014
|  | 363.2317 | 2.11844 | 105.922 | 1.724643e-05 | 105.9262 | 0.000419827 | 0.0474235 | 0.04030956 | 363.2317 | 0.084 | 0.08815288 | 0.000419827 | 0.0474235 | 0.04030956
|  | 364.4728 | 2.11836 | 105.918 | 1.921072e-05 | 105.9224 | 0.0003717181 | 0.0432156 | 0.04079569 | 364.4728 | 0.08 | 0.084383 | 0.0003717181 | 0.0432156 | 0.04079569
|  | 365.7679 | 2.11832 | 105.916 | 6.534538e-06 | 105.9186 | 0.0003264768 | 0.03893059 | 0.0412992 | 365.7679 | 0.078 | 0.08055627 | 0.0003264768 | 0.03893059 | 0.0412992
|  | 367.0045 | 2.11829 | 105.9145 | 3.035067e-07 | 105.9151 | 0.0002876726 | 0.03498721 | 0.04177604 | 367.0045 | 0.0765 | 0.07705091 | 0.0002876726 | 0.03498721 | 0.04177604
|  | 368.2706 | 2.11823 | 105.9115 | 2.254696e-08 | 105.9117 | 0.0002520387 | 0.03113802 | 0.0422601 | 368.2706 | 0.0735 | 0.07365016 | 0.0002520387 | 0.03113802 | 0.0422601
|  | 369.599 | 2.11816 | 105.908 | 1.032135e-07 | 105.9083 | 0.0002187539 | 0.02733947 | 0.04276304 | 369.599 | 0.07 | 0.07032127 | 0.0002187539 | 0.02733947 | 0.04276304
|  | 370.91 | 2.11813 | 105.9065 | 1.438267e-06 | 105.9053 | 0.0001896611 | 0.02385683 | 0.04325423 | 370.91 | 0.0685 | 0.06730072 | 0.0001896611 | 0.02385683 | 0.04325423
|  | 372.1932 | 2.11813 | 105.9065 | 1.509097e-05 | 105.9026 | 0.0001644763 | 0.02072117 | 0.04372965 | 372.1932 | 0.0685 | 0.06461529 | 0.0001644763 | 0.02072117 | 0.04372965
|  | 373.4961 | 2.1181 | 105.905 | 2.3325e-05 | 105.9002 | 0.0001419196 | 0.01782177 | 0.04420671 | 373.4961 | 0.067 | 0.0621704 | 0.0001419196 | 0.01782177 | 0.04420671
|  | 374.8103 | 2.11806 | 105.903 | 2.507239e-05 | 105.898 | 0.0001219462 | 0.01518902 | 0.0446818 | 374.8103 | 0.065 | 0.05999277 | 0.0001219462 | 0.01518902 | 0.0446818
|  | 376.0468 | 2.11805 | 105.9025 | 3.964891e-05 | 105.8962 | 0.0001054472 | 0.01297489 | 0.04512293 | 376.0468 | 0.0645 | 0.05820326 | 0.0001054472 | 0.01297489 | 0.04512293
|  | 377.3342 | 2.11801 | 105.9005 | 3.484259e-05 | 105.8946 | 9.038904e-05 | 0.01093098 | 0.04557587 | 377.3342 | 0.0625 | 0.05659724 | 9.038904e-05 | 0.01093098 | 0.04557587
|  | 378.647 | 2.11798 | 105.899 | 3.346719e-05 | 105.8932 | 7.702409e-05 | 0.009107092 | 0.0460308 | 378.647 | 0.061 | 0.05521492 | 7.702409e-05 | 0.009107092 | 0.0460308
|  | 379.9135 | 2.11796 | 105.898 | 3.470777e-05 | 105.8921 | 6.582507e-05 | 0.007580078 | 0.04646277 | 379.9135 | 0.06 | 0.05410867 | 6.582507e-05 | 0.007580078 | 0.04646277
|  | 381.2069 | 2.11793 | 105.8965 | 2.819553e-05 | 105.8912 | 5.591133e-05 | 0.006237573 | 0.04689657 | 381.2069 | 0.0585 | 0.05319005 | 5.591133e-05 | 0.006237573 | 0.04689657
|  | 382.5123 | 2.11794 | 105.897 | 4.279596e-05 | 105.8905 | 4.728319e-05 | 0.005084219 | 0.04732664 | 382.5123 | 0.059 | 0.05245814 | 4.728319e-05 | 0.005084219 | 0.04732664
|  | 383.7873 | 2.11792 | 105.896 | 3.706584e-05 | 105.8899 | 4.003196e-05 | 0.004132939 | 0.04773886 | 383.7873 | 0.058 | 0.05191183 | 4.003196e-05 | 0.004132939 | 0.04773886
|  | 385.1047 | 2.11791 | 105.8955 | 3.599036e-05 | 105.8895 | 3.360875e-05 | 0.003310807 | 0.04815639 | 385.1047 | 0.0575 | 0.0515008 | 3.360875e-05 | 0.003310807 | 0.04815639
|  | 386.4052 | 2.1179 | 105.895 | 3.33228e-05 | 105.8892 | 2.819882e-05 | 0.002639328 | 0.04855988 | 386.4052 | 0.057 | 0.05122741 | 2.819882e-05 | 0.002639328 | 0.04855988
|  | 387.6463 | 2.11789 | 105.8945 | 2.947165e-05 | 105.8891 | 2.378672e-05 | 0.002110749 | 0.04893668 | 387.6463 | 0.0565 | 0.05107122 | 2.378672e-05 | 0.002110749 | 0.04893668
|  | 388.9291 | 2.11791 | 105.8955 | 4.224443e-05 | 105.889 | 1.98962e-05 | 0.001663127 | 0.0493174 | 388.9291 | 0.0575 | 0.05100043 | 1.98962e-05 | 0.001663127 | 0.0493174
|  | 390.2186 | 2.11788 | 105.894 | 2.493545e-05 | 105.889 | 1.658015e-05 | 0.001298989 | 0.04969089 | 390.2186 | 0.056 | 0.05100646 | 1.658015e-05 | 0.001298989 | 0.04969089
|  | 391.4918 | 2.11785 | 105.8925 | 1.173478e-05 | 105.8891 | 1.381058e-05 | 0.001010235 | 0.05005035 | 391.4918 | 0.0545 | 0.05107439 | 1.381058e-05 | 0.001010235 | 0.05005035
|  | 392.7407 | 2.11784 | 105.892 | 7.901438e-06 | 105.8892 | 1.151335e-05 | 0.0007838318 | 0.05039371 | 392.7407 | 0.054 | 0.05118905 | 1.151335e-05 | 0.0007838318 | 0.05039371
|  | 394.0408 | 2.11787 | 105.8935 | 1.723859e-05 | 105.8893 | 9.500306e-06 | 0.0005973586 | 0.0507412 | 394.0408 | 0.0555 | 0.05134806 | 9.500306e-06 | 0.0005973586 | 0.0507412
|  | 395.3197 | 2.11782 | 105.891 | 2.147403e-06 | 105.8895 | 7.842033e-06 | 0.0004538587 | 0.0510729 | 395.3197 | 0.053 | 0.0515346 | 7.842033e-06 | 0.0004538587 | 0.0510729
|  | 396.6028 | 2.11783 | 105.8915 | 3.084368e-06 | 105.8897 | 6.451236e-06 | 0.0003419579 | 0.05139535 | 396.6028 | 0.0535 | 0.05174376 | 6.451236e-06 | 0.0003419579 | 0.05139535
|  | 397.917 | 2.11783 | 105.8915 | 2.329135e-06 | 105.89 | 5.26686e-06 | 0.0002539083 | 0.05171467 | 397.917 | 0.0535 | 0.05197385 | 5.26686e-06 | 0.0002539083 | 0.05171467
|  | 399.2263 | 2.11781 | 105.8905 | 8.230991e-08 | 105.8902 | 4.290774e-06 | 0.0001872757 | 0.05202154 | 399.2263 | 0.0525 | 0.0522131 | 4.290774e-06 | 0.0001872757 | 0.05202154
|  | 400.5439 | 2.1178 | 105.89 | 2.107126e-07 | 105.8905 | 3.480897e-06 | 0.0001367851 | 0.05231877 | 400.5439 | 0.052 | 0.05245903 | 3.480897e-06 | 0.0001367851 | 0.05231877
|  | 401.8376 | 2.11782 | 105.891 | 8.901644e-08 | 105.8907 | 2.826563e-06 | 9.971048e-05 | 0.05259911 | 401.8376 | 0.053 | 0.05270164 | 2.826563e-06 | 9.971048e-05 | 0.05259911
|  | 403.1458 | 2.11784 | 105.892 | 1.113095e-06 | 105.8909 | 2.28328e-06 | 7.1868e-05 | 0.05287082 | 403.1458 | 0.054 | 0.05294497 | 2.28328e-06 | 7.1868e-05 | 0.05287082
|  | 404.4082 | 2.11781 | 105.8905 | 4.561856e-07 | 105.8912 | 1.85323e-06 | 5.201481e-05 | 0.05312155 | 404.4082 | 0.0525 | 0.05317542 | 1.85323e-06 | 5.201481e-05 | 0.05312155
|  | 405.7133 | 2.11777 | 105.8885 | 8.452051e-06 | 105.8914 | 1.489352e-06 | 3.695295e-05 | 0.0533688 | 405.7133 | 0.0505 | 0.05340724 | 1.489352e-06 | 3.695295e-05 | 0.0533688
|  | 407.0401 | 2.11777 | 105.8885 | 9.825376e-06 | 105.8916 | 1.189101e-06 | 2.589849e-05 | 0.05360746 | 407.0401 | 0.0505 | 0.05363455 | 1.189101e-06 | 2.589849e-05 | 0.05360746
|  | 408.3578 | 2.11777 | 105.8885 | 1.122692e-05 | 105.8919 | 9.480508e-07 | 1.80516e-05 | 0.05383166 | 408.3578 | 0.0505 | 0.05385066 | 9.480508e-07 | 1.80516e-05 | 0.05383166
|  | 409.67 | 2.11778 | 105.889 | 9.334827e-06 | 105.8921 | 7.543955e-07 | 1.250316e-05 | 0.05404204 | 409.67 | 0.051 | 0.05405529 | 7.543955e-07 | 1.250316e-05 | 0.05404204
|  | 410.9671 | 2.11778 | 105.889 | 1.053952e-05 | 105.8922 | 6.001495e-07 | 8.629876e-06 | 0.05423723 | 410.9671 | 0.051 | 0.05424646 | 6.001495e-07 | 8.629876e-06 | 0.05423723
|  | 412.2496 | 2.11777 | 105.8885 | 1.539776e-05 | 105.8924 | 4.773465e-07 | 5.936768e-06 | 0.05441758 | 412.2496 | 0.0505 | 0.054424 | 4.773465e-07 | 5.936768e-06 | 0.05441758
|  | 413.5611 | 2.11779 | 105.8895 | 9.568341e-06 | 105.8926 | 3.766332e-07 | 4.018588e-06 | 0.05458888 | 413.5611 | 0.0515 | 0.05459327 | 3.766332e-07 | 4.018588e-06 | 0.05458888
|  | 414.8913 | 2.1178 | 105.89 | 7.573006e-06 | 105.8928 | 2.952876e-07 | 2.683535e-06 | 0.05474893 | 414.8913 | 0.052 | 0.05475191 | 2.952876e-07 | 2.683535e-06 | 0.05474893
|  | 416.1798 | 2.11781 | 105.8905 | 5.725135e-06 | 105.8929 | 2.326251e-07 | 1.801038e-06 | 0.05489069 | 416.1798 | 0.0525 | 0.05489273 | 2.326251e-07 | 1.801038e-06 | 0.05489069
|  | 417.5142 | 2.11782 | 105.891 | 4.100643e-06 | 105.893 | 1.811716e-07 | 1.182242e-06 | 0.05502364 | 417.5142 | 0.053 | 0.055025 | 1.811716e-07 | 1.182242e-06 | 0.05502364
|  | 418.8417 | 2.11784 | 105.892 | 1.305763e-06 | 105.8931 | 1.40864e-07 | 7.715494e-07 | 0.05514179 | 418.8417 | 0.054 | 0.0551427 | 1.40864e-07 | 7.715494e-07 | 0.05514179
|  | 420.1347 | 2.11783 | 105.8915 | 3.041077e-06 | 105.8932 | 1.099277e-07 | 5.05233e-07 | 0.05524325 | 420.1347 | 0.0535 | 0.05524387 | 1.099277e-07 | 5.05233e-07 | 0.05524325
|  | 421.4506 | 2.11782 | 105.891 | 5.443158e-06 | 105.8933 | 8.51622e-08 | 3.258155e-07 | 0.05533265 | 421.4506 | 0.053 | 0.05533306 | 8.51622e-08 | 3.258155e-07 | 0.05533265
|  | 422.761 | 2.11784 | 105.892 | 1.98236e-06 | 105.8934 | 6.585607e-08 | 2.088638e-07 | 0.05540769 | 422.761 | 0.054 | 0.05540796 | 6.585607e-08 | 2.088638e-07 | 0.05540769
|  | 424.0188 | 2.11784 | 105.892 | 2.15131e-06 | 105.8935 | 5.131519e-08 | 1.35308e-07 | 0.05546655 | 424.0188 | 0.054 | 0.05546673 | 5.131519e-08 | 1.35308e-07 | 0.05546655
|  | 425.3027 | 2.11784 | 105.892 | 2.290407e-06 | 105.8935 | 3.966884e-08 | 8.622764e-08 | 0.05551328 | 425.3027 | 0.054 | 0.05551341 | 3.966884e-08 | 8.622764e-08 | 0.05551328
|  | 426.6497 | 2.11784 | 105.892 | 2.395885e-06 | 105.8935 | 3.019027e-08 | 5.331716e-08 | 0.05554778 | 426.6497 | 0.054 | 0.05554786 | 3.019027e-08 | 5.331716e-08 | 0.05554778
|  | 427.9413 | 2.11782 | 105.891 | 6.589061e-06 | 105.8936 | 2.316951e-08 | 3.336707e-08 | 0.05556686 | 427.9413 | 0.053 | 0.05556692 | 2.316951e-08 | 3.336707e-08 | 0.05556686
|  | 429.2189 | 2.11782 | 105.891 | 6.616587e-06 | 105.8936 | 1.778298e-08 | 2.083177e-08 | 0.05557223 | 429.2189 | 0.053 | 0.05557227 | 1.778298e-08 | 2.083177e-08 | 0.05557223
|  | 430.5412 | 2.1178 | 105.89 | 1.269982e-05 | 105.8936 | 1.348419e-08 | 1.269422e-08 | 0.05556365 | 430.5412 | 0.052 | 0.05556368 | 1.348419e-08 | 1.269422e-08 | 0.05556365
|  | 431.8418 | 2.11779 | 105.8895 | 1.633134e-05 | 105.8935 | 1.024137e-08 | 7.738076e-09 | 0.05554119 | 431.8418 | 0.0515 | 0.05554121 | 1.024137e-08 | 7.738076e-09 | 0.05554119
|  | 433.1334 | 2.11779 | 105.8895 | 1.604115e-05 | 105.8935 | 7.771454e-09 | 4.697455e-09 | 0.05550513 | 433.1334 | 0.0515 | 0.05550514 | 7.771454e-09 | 4.697455e-09 | 0.05550513
|  | 434.4431 | 2.1178 | 105.89 | 1.193431e-05 | 105.8935 | 5.857539e-09 | 2.809869e-09 | 0.0554546 | 434.4431 | 0.052 | 0.05545461 | 5.857539e-09 | 2.809869e-09 | 0.0554546
|  | 435.704 | 2.11782 | 105.891 | 5.725051e-06 | 105.8934 | 4.449592e-09 | 1.700727e-09 | 0.0553927 | 435.704 | 0.053 | 0.05539271 | 4.449592e-09 | 1.700727e-09 | 0.0553927
|  | 436.9911 | 2.11781 | 105.8905 | 7.930787e-06 | 105.8933 | 3.351555e-09 | 1.011165e-09 | 0.05531616 | 436.9911 | 0.0525 | 0.05531617 | 3.351555e-09 | 1.011165e-09 | 0.05531616
|  | 438.3164 | 2.11781 | 105.8905 | 7.416371e-06 | 105.8932 | 2.496011e-09 | 5.873302e-10 | 0.0552233 | 438.3164 | 0.0525 | 0.0552233 | 2.496011e-09 | 5.873302e-10 | 0.0552233
|  | 439.63 | 2.11781 | 105.8905 | 6.850126e-06 | 105.8931 | 1.858316e-09 | 3.401167e-10 | 0.05511727 | 439.63 | 0.0525 | 0.05511727 | 1.858316e-09 | 3.401167e-10 | 0.05511727
|  | 440.9564 | 2.11779 | 105.8895 | 1.222309e-05 | 105.893 | 1.375474e-09 | 1.943524e-10 | 0.05499615 | 440.9564 | 0.0515 | 0.05499615 | 1.375474e-09 | 1.943524e-10 | 0.05499615
|  | 442.2651 | 2.1178 | 105.89 | 8.196263e-06 | 105.8929 | 1.019241e-09 | 1.110228e-10 | 0.05486291 | 442.2651 | 0.052 | 0.05486291 | 1.019241e-09 | 1.110228e-10 | 0.05486291
|  | 443.5507 | 2.1178 | 105.89 | 7.391951e-06 | 105.8927 | 7.571291e-10 | 6.356564e-11 | 0.05471881 | 443.5507 | 0.052 | 0.05471881 | 7.571291e-10 | 6.356564e-11 | 0.05471881
|  | 444.9423 | 2.11779 | 105.8895 | 9.291676e-06 | 105.8925 | 5.470954e-10 | 3.446717e-11 | 0.05454822 | 444.9423 | 0.0515 | 0.05454823 | 5.470954e-10 | 3.446717e-11 | 0.05454822
|  | 446.2799 | 2.11779 | 105.8895 | 8.237246e-06 | 105.8924 | 3.991123e-10 | 1.898027e-11 | 0.05437006 | 446.2799 | 0.0515 | 0.05437006 | 3.991123e-10 | 1.898027e-11 | 0.05437006
|  | 447.6286 | 2.11778 | 105.889 | 1.008995e-05 | 105.8922 | 2.895085e-10 | 1.031501e-11 | 0.05417647 | 447.6286 | 0.051 | 0.05417647 | 2.895085e-10 | 1.031501e-11 | 0.05417647
|  | 448.9536 | 2.11779 | 105.8895 | 6.114713e-06 | 105.892 | 2.105635e-10 | 5.620836e-12 | 0.05397279 | 448.9536 | 0.0515 | 0.05397279 | 2.105635e-10 | 5.620836e-12 | 0.05397279
|  | 450.2842 | 2.11779 | 105.8895 | 5.084888e-06 | 105.8918 | 1.524859e-10 | 3.03066e-12 | 0.05375497 | 450.2842 | 0.0515 | 0.05375497 | 1.524859e-10 | 3.03066e-12 | 0.05375497
|  | 451.6312 | 2.1178 | 105.89 | 2.313641e-06 | 105.8915 | 1.096556e-10 | 1.608475e-12 | 0.05352107 | 451.6312 | 0.052 | 0.05352107 | 1.096556e-10 | 1.608475e-12 | 0.05352107
|  | 452.913 | 2.11781 | 105.8905 | 6.179957e-07 | 105.8913 | 7.989618e-11 | 8.73529e-13 | 0.05328613 | 452.913 | 0.0525 | 0.05328613 | 7.989618e-11 | 8.73529e-13 | 0.05328613
|  | 454.2189 | 2.11782 | 105.891 | 1.19527e-09 | 105.891 | 5.770396e-11 | 4.654093e-13 | 0.05303457 | 454.2189 | 0.053 | 0.05303457 | 5.770396e-11 | 4.654093e-13 | 0.05303457
|  | 455.5394 | 2.11782 | 105.891 | 5.388864e-08 | 105.8908 | 4.140327e-11 | 2.442942e-13 | 0.05276786 | 455.5394 | 0.053 | 0.05276786 | 4.140327e-11 | 2.442942e-13 | 0.05276786
|  | 456.7954 | 2.11782 | 105.891 | 2.47176e-07 | 105.8905 | 3.011043e-11 | 1.313602e-13 | 0.05250283 | 456.7954 | 0.053 | 0.05250283 | 3.011043e-11 | 1.313602e-13 | 0.05250283
|  | 458.1055 | 2.11786 | 105.893 | 7.757146e-06 | 105.8902 | 2.153896e-11 | 6.825263e-14 | 0.05221483 | 458.1055 | 0.055 | 0.05221483 | 2.153896e-11 | 6.825263e-14 | 0.05221483
|  | 459.3925 | 2.11783 | 105.8915 | 2.494594e-06 | 105.8899 | 1.545463e-11 | 3.56009e-14 | 0.05192057 | 459.3925 | 0.0535 | 0.05192057 | 1.545463e-11 | 3.56009e-14 | 0.05192057
|  | 460.635 | 2.11786 | 105.893 | 1.138336e-05 | 105.8896 | 1.118777e-11 | 1.88586e-14 | 0.05162608 | 460.635 | 0.055 | 0.05162608 | 1.118777e-11 | 1.88586e-14 | 0.05162608
|  | 461.936 | 2.11782 | 105.891 | 2.866513e-06 | 105.8893 | 7.95435e-12 | 9.622522e-15 | 0.05130692 | 461.936 | 0.053 | 0.05130692 | 7.95435e-12 | 9.622522e-15 | 0.05130692
|  | 463.2628 | 2.11781 | 105.8905 | 2.339934e-06 | 105.889 | 5.600853e-12 | 4.806612e-15 | 0.05097032 | 463.2628 | 0.0525 | 0.05097032 | 5.600853e-12 | 4.806612e-15 | 0.05097032
|  | 464.5494 | 2.11781 | 105.8905 | 3.484247e-06 | 105.8886 | 3.974461e-12 | 2.433242e-15 | 0.05063339 | 464.5494 | 0.0525 | 0.05063339 | 3.974461e-12 | 2.433242e-15 | 0.05063339
|  | 465.8947 | 2.11782 | 105.891 | 7.451125e-06 | 105.8883 | 2.768385e-12 | 1.184635e-15 | 0.05027033 | 465.8947 | 0.053 | 0.05027033 | 2.768385e-12 | 1.184635e-15 | 0.05027033
|  | 467.2469 | 2.11784 | 105.892 | 1.685484e-05 | 105.8879 | 1.918794e-12 | 5.698637e-16 | 0.04989454 | 467.2469 | 0.054 | 0.04989454 | 1.918794e-12 | 5.698637e-16 | 0.04989454
|  | 468.5674 | 2.1178 | 105.89 | 6.16365e-06 | 105.8875 | 1.337434e-12 | 2.766501e-16 | 0.04951733 | 468.5674 | 0.052 | 0.04951733 | 1.337434e-12 | 2.766501e-16 | 0.04951733
|  | 469.9018 | 2.11783 | 105.8915 | 1.913055e-05 | 105.8871 | 9.259018e-13 | 1.322158e-16 | 0.04912615 | 469.9018 | 0.0535 | 0.04912615 | 9.259018e-13 | 1.322158e-16 | 0.04912615
|  | 471.2272 | 2.11778 | 105.889 | 5.162116e-06 | 105.8867 | 6.406971e-13 | 6.299975e-17 | 0.04872797 | 471.2272 | 0.051 | 0.04872797 | 6.406971e-13 | 6.299975e-17 | 0.04872797
|  | 472.5209 | 2.11778 | 105.889 | 7.127271e-06 | 105.8863 | 4.459919e-13 | 3.032188e-17 | 0.04833031 | 472.5209 | 0.051 | 0.04833031 | 4.459919e-13 | 3.032188e-17 | 0.04833031
|  | 473.7936 | 2.11779 | 105.8895 | 1.274033e-05 | 105.8859 | 3.114215e-13 | 1.465835e-17 | 0.04793064 | 473.7936 | 0.0515 | 0.04793064 | 3.114215e-13 | 1.465835e-17 | 0.04793064
|  | 475.1389 | 2.11777 | 105.8885 | 9.003458e-06 | 105.8855 | 2.124221e-13 | 6.744755e-18 | 0.04749942 | 475.1389 | 0.0505 | 0.04749942 | 2.124221e-13 | 6.744755e-18 | 0.04749942
|  | 476.4845 | 2.11778 | 105.889 | 1.552861e-05 | 105.8851 | 1.444391e-13 | 3.077469e-18 | 0.04705936 | 476.4845 | 0.051 | 0.04705936 | 1.444391e-13 | 3.077469e-18 | 0.04705936
|  | 477.798 | 2.11778 | 105.889 | 1.916985e-05 | 105.8846 | 9.882837e-14 | 1.419362e-18 | 0.04662166 | 477.798 | 0.051 | 0.04662166 | 9.882837e-14 | 1.419362e-18 | 0.04662166
|  | 479.1081 | 2.11776 | 105.888 | 1.461211e-05 | 105.8842 | 6.749284e-14 | 6.508702e-19 | 0.04617742 | 479.1081 | 0.05 | 0.04617742 | 6.749284e-14 | 6.508702e-19 | 0.04617742
|  | 480.438 | 2.11775 | 105.8875 | 1.429671e-05 | 105.8837 | 4.569218e-14 | 2.926225e-19 | 0.0457189 | 480.438 | 0.0495 | 0.0457189 | 4.569218e-14 | 2.926225e-19 | 0.0457189
|  | 481.7494 | 2.11776 | 105.888 | 2.247142e-05 | 105.8833 | 3.101066e-14 | 1.319856e-19 | 0.0452596 | 481.7494 | 0.05 | 0.0452596 | 3.101066e-14 | 1.319856e-19 | 0.0452596
|  | 483.0901 | 2.11776 | 105.888 | 2.721696e-05 | 105.8828 | 2.080267e-14 | 5.801165e-20 | 0.04478301 | 483.0901 | 0.05 | 0.04478301 | 2.080267e-14 | 5.801165e-20 | 0.04478301
|  | 484.3953 | 2.11775 | 105.8875 | 2.690945e-05 | 105.8823 | 1.406261e-14 | 2.585681e-20 | 0.04431257 | 484.3953 | 0.0495 | 0.04431257 | 1.406261e-14 | 2.585681e-20 | 0.04431257
|  | 485.6684 | 2.11777 | 105.8885 | 4.425218e-05 | 105.8818 | 9.57157e-15 | 1.166828e-20 | 0.04384777 | 485.6684 | 0.0505 | 0.04384777 | 9.57157e-15 | 1.166828e-20 | 0.04384777
|  | 487.0112 | 2.11778 | 105.889 | 5.849892e-05 | 105.8814 | 6.360219e-15 | 5.001092e-21 | 0.04335154 | 487.0112 | 0.051 | 0.04335154 | 6.360219e-15 | 5.001092e-21 | 0.04335154
|  | 488.3181 | 2.1178 | 105.89 | 8.348514e-05 | 105.8809 | 4.260285e-15 | 2.175419e-21 | 0.04286298 | 488.3181 | 0.052 | 0.04286298 | 4.260285e-15 | 2.175419e-21 | 0.04286298
|  | 489.6543 | 2.11779 | 105.8895 | 8.357445e-05 | 105.8804 | 2.819786e-15 | 9.213904e-22 | 0.04235809 | 489.6543 | 0.0515 | 0.04235809 | 2.819786e-15 | 9.213904e-22 | 0.04235809
|  | 491.0507 | 2.11779 | 105.8895 | 9.360597e-05 | 105.8798 | 1.826071e-15 | 3.721874e-22 | 0.04182498 | 491.0507 | 0.0515 | 0.04182498 | 1.826071e-15 | 3.721874e-22 | 0.04182498
|  | 492.4315 | 2.11779 | 105.8895 | 0.0001041888 | 105.8793 | 1.184481e-15 | 1.505582e-22 | 0.04129271 | 492.4315 | 0.0515 | 0.04129271 | 1.184481e-15 | 1.505582e-22 | 0.04129271
|  | 493.7771 | 2.11779 | 105.8895 | 0.0001151445 | 105.8788 | 7.744461e-16 | 6.180955e-23 | 0.04076946 | 493.7771 | 0.0515 | 0.04076946 | 7.744461e-16 | 6.180955e-23 | 0.04076946
|  | 495.1819 | 2.11778 | 105.889 | 0.0001162356 | 105.8782 | 4.95356e-16 | 2.418672e-23 | 0.04021874 | 495.1819 | 0.051 | 0.04021874 | 4.95356e-16 | 2.418672e-23 | 0.04021874
|  | 496.5397 | 2.11778 | 105.889 | 0.0001280857 | 105.8777 | 3.206036e-16 | 9.683698e-24 | 0.03968251 | 496.5397 | 0.051 | 0.03968251 | 3.206036e-16 | 9.683698e-24 | 0.03968251
|  | 497.8933 | 2.11777 | 105.8885 | 0.0001289495 | 105.8771 | 2.071375e-16 | 3.855774e-24 | 0.0391444 | 497.8933 | 0.0505 | 0.0391444 | 2.071375e-16 | 3.855774e-24 | 0.0391444
|  | 499.2772 | 2.11777 | 105.8885 | 0.0001418249 | 105.8766 | 1.321041e-16 | 1.491056e-24 | 0.03859097 | 499.2772 | 0.0505 | 0.03859097 | 1.321041e-16 | 1.491056e-24 | 0.03859097
|  | 500.6454 | 2.11777 | 105.8885 | 0.0001552291 | 105.876 | 8.441326e-17 | 5.778843e-25 | 0.0380409 | 500.6454 | 0.0505 | 0.0380409 | 8.441326e-17 | 5.778843e-25 | 0.0380409
|  | 502.0112 | 2.11777 | 105.8885 | 0.0001692791 | 105.8755 | 5.381288e-17 | 2.224546e-25 | 0.03748927 | 502.0112 | 0.0505 | 0.03748927 | 5.381288e-17 | 2.224546e-25 | 0.03748927
|  | 503.3352 | 2.11779 | 105.8895 | 0.0002116322 | 105.875 | 3.467724e-17 | 8.746273e-26 | 0.03695242 | 503.3352 | 0.0515 | 0.03695242 | 3.467724e-17 | 8.746273e-26 | 0.03695242
|  | 504.6745 | 2.11781 | 105.8905 | 0.0002589671 | 105.8744 | 2.216591e-17 | 3.374332e-26 | 0.03640755 | 504.6745 | 0.0525 | 0.03640755 | 2.216591e-17 | 3.374332e-26 | 0.03640755
|  | 505.9612 | 2.11779 | 105.8895 | 0.000243901 | 105.8739 | 1.43789e-17 | 1.341128e-26 | 0.03588267 | 505.9612 | 0.0515 | 0.03588267 | 1.43789e-17 | 1.341128e-26 | 0.03588267
|  | 507.2201 | 2.11778 | 105.889 | 0.0002443561 | 105.8734 | 9.390052e-18 | 5.398592e-27 | 0.03536811 | 507.2201 | 0.051 | 0.03536811 | 9.390052e-18 | 5.398592e-27 | 0.03536811
|  | 508.4657 | 2.11782 | 105.891 | 0.0003291265 | 105.8729 | 6.143446e-18 | 2.178532e-27 | 0.03485816 | 508.4657 | 0.053 | 0.03485816 | 6.143446e-18 | 2.178532e-27 | 0.03485816
|  | 509.7004 | 2.11777 | 105.8885 | 0.0002607544 | 105.8724 | 4.023818e-18 | 8.799462e-28 | 0.03435211 | 509.7004 | 0.0505 | 0.03435211 | 4.023818e-18 | 8.799462e-28 | 0.03435211
|  | 510.9669 | 2.11777 | 105.8885 | 0.0002777972 | 105.8718 | 2.600054e-18 | 3.44751e-28 | 0.03383275 | 510.9669 | 0.0505 | 0.03383275 | 2.600054e-18 | 3.44751e-28 | 0.03383275
|  | 512.2543 | 2.11776 | 105.888 | 0.0002787306 | 105.8713 | 1.663404e-18 | 1.320099e-28 | 0.03330477 | 512.2543 | 0.05 | 0.03330477 | 1.663404e-18 | 1.320099e-28 | 0.03330477
|  | 513.541 | 2.11777 | 105.8885 | 0.0003140949 | 105.8708 | 1.06147e-18 | 5.019611e-29 | 0.03277728 | 513.541 | 0.0505 | 0.03277728 | 1.06147e-18 | 5.019611e-29 | 0.03277728
|  | 514.8528 | 2.11775 | 105.8875 | 0.0002979098 | 105.8702 | 6.695112e-19 | 1.858515e-29 | 0.03223994 | 514.8528 | 0.0495 | 0.03223994 | 6.695112e-19 | 1.858515e-29 | 0.03223994
|  | 516.2504 | 2.11775 | 105.8875 | 0.0003179694 | 105.8697 | 4.084591e-19 | 6.393549e-30 | 0.0316683 | 516.2504 | 0.0495 | 0.0316683 | 4.084591e-19 | 6.393549e-30 | 0.0316683
|  | 517.6095 | 2.11771 | 105.8855 | 0.0002685185 | 105.8691 | 2.51805e-19 | 2.245718e-30 | 0.03111347 | 517.6095 | 0.0475 | 0.03111347 | 2.51805e-19 | 2.245718e-30 | 0.03111347
|  | 518.9586 | 2.11774 | 105.887 | 0.0003398829 | 105.8686 | 1.553104e-19 | 7.883764e-31 | 0.03056409 | 518.9586 | 0.049 | 0.03056409 | 1.553104e-19 | 7.883764e-31 | 0.03056409
|  | 520.3101 | 2.11773 | 105.8865 | 0.000341683 | 105.868 | 9.541614e-20 | 2.739626e-31 | 0.03001533 | 520.3101 | 0.0485 | 0.03001533 | 9.541614e-20 | 2.739626e-31 | 0.03001533
|  | 521.6661 | 2.11772 | 105.886 | 0.0003434867 | 105.8675 | 5.83423e-20 | 9.40751e-32 | 0.02946661 | 521.6661 | 0.048 | 0.02946661 | 5.83423e-20 | 9.40751e-32 | 0.02946661
|  | 523.0375 | 2.11774 | 105.887 | 0.0004034514 | 105.8669 | 3.536497e-20 | 3.164809e-32 | 0.0289139 | 523.0375 | 0.049 | 0.0289139 | 3.536497e-20 | 3.164809e-32 | 0.0289139
|  | 524.4374 | 2.11774 | 105.887 | 0.0004263314 | 105.8664 | 2.11449e-20 | 1.03162e-32 | 0.02835221 | 524.4374 | 0.049 | 0.02835221 | 2.11449e-20 | 1.03162e-32 | 0.02835221
|  | 525.8179 | 2.11774 | 105.887 | 0.0004493919 | 105.8658 | 1.26926e-20 | 3.386101e-33 | 0.02780113 | 525.8179 | 0.049 | 0.02780113 | 1.26926e-20 | 3.386101e-33 | 0.02780113
|  | 527.1401 | 2.11775 | 105.8875 | 0.0004939012 | 105.8653 | 7.761181e-21 | 1.15543e-33 | 0.02727611 | 527.1401 | 0.0495 | 0.02727611 | 7.761181e-21 | 1.15543e-33 | 0.02727611
|  | 528.5306 | 2.11773 | 105.8865 | 0.0004740539 | 105.8647 | 4.612126e-21 | 3.698036e-34 | 0.02672722 | 528.5306 | 0.0485 | 0.02672722 | 4.612126e-21 | 3.698036e-34 | 0.02672722
|  | 529.8713 | 2.11773 | 105.8865 | 0.0004972297 | 105.8642 | 2.783754e-21 | 1.222673e-34 | 0.02620135 | 529.8713 | 0.0485 | 0.02620135 | 2.783754e-21 | 1.222673e-34 | 0.02620135
|  | 531.1891 | 2.11772 | 105.886 | 0.0004978297 | 105.8637 | 1.689789e-21 | 4.087182e-35 | 0.0256879 | 531.1891 | 0.048 | 0.0256879 | 1.689789e-21 | 4.087182e-35 | 0.0256879
|  | 532.519 | 2.11772 | 105.886 | 0.0005210555 | 105.8632 | 1.018001e-21 | 1.341776e-35 | 0.02517336 | 532.519 | 0.048 | 0.02517336 | 1.018001e-21 | 1.341776e-35 | 0.02517336
|  | 533.8381 | 2.1177 | 105.885 | 0.0004987719 | 105.8627 | 6.14007e-22 | 4.409823e-36 | 0.0246668 | 533.8381 | 0.047 | 0.0246668 | 6.14007e-22 | 4.409823e-36 | 0.0246668
|  | 535.0157 | 2.1177 | 105.885 | 0.0005190245 | 105.8622 | 3.899989e-22 | 1.622084e-36 | 0.02421789 | 535.0157 | 0.047 | 0.02421789 | 3.899989e-22 | 1.622084e-36 | 0.02421789
|  | 536.1348 | 2.11771 | 105.8855 | 0.0005619573 | 105.8618 | 2.528252e-22 | 6.234509e-37 | 0.02379436 | 536.1348 | 0.0475 | 0.02379436 | 2.528252e-22 | 6.234509e-37 | 0.02379436
|  | 537.1633 | 2.1177 | 105.885 | 0.0005565909 | 105.8614 | 1.694359e-22 | 2.576113e-37 | 0.02340782 | 537.1633 | 0.047 | 0.02340782 | 1.694359e-22 | 2.576113e-37 | 0.02340782
|  | 537.9871 | 2.11771 | 105.8855 | 0.0005953521 | 105.8611 | 1.228114e-22 | 1.264867e-37 | 0.02310016 | 537.9871 | 0.0475 | 0.02310016 | 1.228114e-22 | 1.264867e-37 | 0.02310016
|  | 538.6874 | 2.11771 | 105.8855 | 0.0006081168 | 105.8608 | 9.333006e-23 | 6.892164e-38 | 0.02283998 | 538.6874 | 0.0475 | 0.02283998 | 9.333006e-23 | 6.892164e-38 | 0.02283998
|  | 539.3911 | 2.11771 | 105.8855 | 0.0006210153 | 105.8606 | 7.077196e-23 | 3.735987e-38 | 0.02257982 | 539.3911 | 0.0475 | 0.02257982 | 7.077196e-23 | 3.735987e-38 | 0.02257982
|  | 539.9716 | 2.1177 | 105.885 | 0.0006068232 | 105.8604 | 5.629494e-23 | 2.250559e-38 | 0.02236622 | 539.9716 | 0.047 | 0.02236622 | 5.629494e-23 | 2.250559e-38 | 0.02236622
|  | 540.4437 | 2.11768 | 105.884 | 0.0005667649 | 105.8602 | 4.671488e-23 | 1.488634e-38 | 0.02219318 | 540.4437 | 0.046 | 0.02219318 | 4.671488e-23 | 1.488634e-38 | 0.02219318
|  | 540.9071 | 2.11767 | 105.8835 | 0.0005511259 | 105.86 | 3.888484e-23 | 9.912346e-39 | 0.02202393 | 540.9071 | 0.0455 | 0.02202393 | 3.888484e-23 | 9.912346e-39 | 0.02202393
|  | 541.2935 | 2.11766 | 105.883 | 0.0005343843 | 105.8599 | 3.335945e-23 | 7.05628e-39 | 0.02188325 | 541.2935 | 0.045 | 0.02188325 | 3.335945e-23 | 7.05628e-39 | 0.02188325
|  | 541.5893 | 2.11766 | 105.883 | 0.0005393613 | 105.8598 | 2.966172e-23 | 5.437477e-39 | 0.02177585 | 541.5893 | 0.045 | 0.02177585 | 2.966172e-23 | 5.437477e-39 | 0.02177585
|  | 541.9001 | 2.11762 | 105.881 | 0.0004552565 | 105.8597 | 2.621289e-23 | 4.133214e-39 | 0.02166326 | 541.9001 | 0.043 | 0.02166326 | 2.621289e-23 | 4.133214e-39 | 0.02166326
|  | 542.1415 | 2.1176 | 105.88 | 0.0004171406 | 105.8596 | 2.381007e-23 | 3.339025e-39 | 0.02157598 | 542.1415 | 0.042 | 0.02157598 | 2.381007e-23 | 3.339025e-39 | 0.02157598
|  | 542.2927 | 2.11756 | 105.878 | 0.0003414581 | 105.8595 | 2.24179e-23 | 2.921044e-39 | 0.02152141 | 542.2927 | 0.04 | 0.02152141 | 2.24179e-23 | 2.921044e-39 | 0.02152141
|  | 542.4729 | 2.11754 | 105.877 | 0.0003077754 | 105.8595 | 2.086363e-23 | 2.490346e-39 | 0.02145647 | 542.4729 | 0.039 | 0.02145647 | 2.086363e-23 | 2.490346e-39 | 0.02145647
|  | 542.653 | 2.11754 | 105.877 | 0.0003100543 | 105.8594 | 1.941653e-23 | 2.122955e-39 | 0.02139164 | 542.653 | 0.039 | 0.02139164 | 1.941653e-23 | 2.122955e-39 | 0.02139164
|  | 542.7778 | 2.11752 | 105.876 | 0.0002773293 | 105.8593 | 1.847288e-23 | 1.900596e-39 | 0.02134679 | 542.7778 | 0.038 | 0.02134679 | 1.847288e-23 | 1.900596e-39 | 0.02134679
|  | 542.8098 | 2.11752 | 105.876 | 0.0002777128 | 105.8593 | 1.823792e-23 | 1.847324e-39 | 0.02133528 | 542.8098 | 0.038 | 0.02133528 | 1.823792e-23 | 1.847324e-39 | 0.02133528
|  | 542.9359 | 2.11748 | 105.874 | 0.0002163839 | 105.8593 | 1.734166e-23 | 1.651717e-39 | 0.02129001 | 542.9359 | 0.036 | 0.02129001 | 1.734166e-23 | 1.651717e-39 | 0.02129001
|  | 543.0363 | 2.11748 | 105.874 | 0.0002174441 | 105.8593 | 1.665973e-23 | 1.510896e-39 | 0.02125402 | 543.0363 | 0.036 | 0.02125402 | 1.665973e-23 | 1.510896e-39 | 0.02125402
|  | 543.107 | 2.11743 | 105.8715 | 0.0001505858 | 105.8592 | 1.619499e-23 | 1.418857e-39 | 0.02122866 | 543.107 | 0.0335 | 0.02122866 | 1.619499e-23 | 1.418857e-39 | 0.02122866
|  | 543.2241 | 2.11745 | 105.8725 | 0.0001772432 | 105.8592 | 1.545393e-23 | 1.278633e-39 | 0.02118673 | 543.2241 | 0.0345 | 0.02118673 | 1.545393e-23 | 1.278633e-39 | 0.02118673
|  | 543.3074 | 2.11743 | 105.8715 | 0.0001523519 | 105.8592 | 1.494706e-23 | 1.187317e-39 | 0.02115691 | 543.3074 | 0.0335 | 0.02115691 | 1.494706e-23 | 1.187317e-39 | 0.02115691
|  | 543.3593 | 2.1174 | 105.87 | 0.0001179754 | 105.8591 | 1.463978e-23 | 1.133761e-39 | 0.02113835 | 543.3593 | 0.032 | 0.02113835 | 1.463978e-23 | 1.133761e-39 | 0.02113835
|  | 543.4335 | 2.11738 | 105.869 | 9.777613e-05 | 105.8591 | 1.421103e-23 | 1.061294e-39 | 0.02111182 | 543.4335 | 0.031 | 0.02111182 | 1.421103e-23 | 1.061294e-39 | 0.02111182
|  | 543.5014 | 2.11734 | 105.867 | 6.260693e-05 | 105.8591 | 1.382949e-23 | 9.990108e-40 | 0.02108755 | 543.5014 | 0.029 | 0.02108755 | 1.382949e-23 | 9.990108e-40 | 0.02108755
|  | 543.5676 | 2.11735 | 105.8675 | 7.116783e-05 | 105.8591 | 1.346732e-23 | 9.417957e-40 | 0.0210639 | 543.5676 | 0.0295 | 0.0210639 | 1.346732e-23 | 9.417957e-40 | 0.0210639
|  | 543.6168 | 2.11731 | 105.8655 | 4.164947e-05 | 105.859 | 1.320469e-23 | 9.014623e-40 | 0.02104636 | 543.6168 | 0.0275 | 0.02104636 | 1.320469e-23 | 9.014623e-40 | 0.02104636
|  | 543.6763 | 2.11728 | 105.864 | 2.474957e-05 | 105.859 | 1.289306e-23 | 8.548583e-40 | 0.02102511 | 543.6763 | 0.026 | 0.02102511 | 1.289306e-23 | 8.548583e-40 | 0.02102511
|  | 543.7216 | 2.11725 | 105.8625 | 1.218739e-05 | 105.859 | 1.266102e-23 | 8.210378e-40 | 0.02100896 | 543.7216 | 0.0245 | 0.02100896 | 1.266102e-23 | 8.210378e-40 | 0.02100896
|  | 543.761 | 2.11727 | 105.8635 | 2.029574e-05 | 105.859 | 1.246268e-23 | 7.927215e-40 | 0.02099492 | 543.761 | 0.0255 | 0.02099492 | 1.246268e-23 | 7.927215e-40 | 0.02099492
|  | 543.7784 | 2.11725 | 105.8625 | 1.232923e-05 | 105.859 | 1.237572e-23 | 7.804786e-40 | 0.0209887 | 543.7784 | 0.0245 | 0.0209887 | 1.237572e-23 | 7.804786e-40 | 0.0209887
|  | 543.8401 | 2.11724 | 105.862 | 9.200696e-06 | 105.859 | 1.20734e-23 | 7.387281e-40 | 0.02096674 | 543.8401 | 0.024 | 0.02096674 | 1.20734e-23 | 7.387281e-40 | 0.02096674
|  | 543.9167 | 2.11725 | 105.8625 | 1.267761e-05 | 105.8589 | 1.170762e-23 | 6.898941e-40 | 0.02093944 | 543.9167 | 0.0245 | 0.02093944 | 1.170762e-23 | 6.898941e-40 | 0.02093944
|  | 543.954 | 2.11723 | 105.8615 | 6.624524e-06 | 105.8589 | 1.153396e-23 | 6.673487e-40 | 0.02092618 | 543.954 | 0.0235 | 0.02092618 | 1.153396e-23 | 6.673487e-40 | 0.02092618
|  | 544.0042 | 2.11724 | 105.862 | 9.558398e-06 | 105.8589 | 1.130396e-23 | 6.381224e-40 | 0.02090833 | 544.0042 | 0.024 | 0.02090833 | 1.130396e-23 | 6.381224e-40 | 0.02090833
|  | 544.0676 | 2.11721 | 105.8605 | 2.605771e-06 | 105.8589 | 1.101945e-23 | 6.029622e-40 | 0.02088576 | 544.0676 | 0.0225 | 0.02088576 | 1.101945e-23 | 6.029622e-40 | 0.02088576
|  | 544.1031 | 2.11722 | 105.861 | 4.523566e-06 | 105.8589 | 1.086334e-23 | 5.841337e-40 | 0.02087313 | 544.1031 | 0.023 | 0.02087313 | 1.086334e-23 | 5.841337e-40 | 0.02087313
|  | 544.1279 | 2.11721 | 105.8605 | 2.67536e-06 | 105.8589 | 1.075601e-23 | 5.713776e-40 | 0.02086435 | 544.1279 | 0.0225 | 0.02086435 | 1.075601e-23 | 5.713776e-40 | 0.02086435
|  | 544.192 | 2.1172 | 105.86 | 1.341988e-06 | 105.8588 | 1.048233e-23 | 5.395519e-40 | 0.02084156 | 544.192 | 0.022 | 0.02084156 | 1.048233e-23 | 5.395519e-40 | 0.02084156
|  | 544.2386 | 2.11718 | 105.859 | 3.06253e-08 | 105.8588 | 1.028772e-23 | 5.175294e-40 | 0.020825 | 544.2386 | 0.021 | 0.020825 | 1.028772e-23 | 5.175294e-40 | 0.020825
|  | 544.269 | 2.11718 | 105.859 | 3.451017e-08 | 105.8588 | 1.016305e-23 | 5.036854e-40 | 0.02081423 | 544.269 | 0.021 | 0.02081423 | 1.016305e-23 | 5.036854e-40 | 0.02081423
|  | 544.3404 | 2.11718 | 105.859 | 4.456668e-08 | 105.8588 | 9.875421e-24 | 4.725316e-40 | 0.02078889 | 544.3404 | 0.021 | 0.02078889 | 9.875421e-24 | 4.725316e-40 | 0.02078889
|  | 544.4077 | 2.11717 | 105.8585 | 7.024581e-08 | 105.8588 | 9.611885e-24 | 4.449434e-40 | 0.02076504 | 544.4077 | 0.0205 | 0.02076504 | 9.611885e-24 | 4.449434e-40 | 0.02076504
|  | 544.4491 | 2.11717 | 105.8585 | 6.267472e-08 | 105.8588 | 9.452985e-24 | 4.287485e-40 | 0.02075035 | 544.4491 | 0.0205 | 0.02075035 | 9.452985e-24 | 4.287485e-40 | 0.02075035
|  | 544.5278 | 2.11715 | 105.8575 | 1.494395e-06 | 105.8587 | 9.158225e-24 | 3.995781e-40 | 0.02072245 | 544.5278 | 0.0195 | 0.02072245 | 9.158225e-24 | 3.995781e-40 | 0.02072245
|  | 544.6387 | 2.11713 | 105.8565 | 4.766435e-06 | 105.8587 | 8.758632e-24 | 3.618282e-40 | 0.02068322 | 544.6387 | 0.0185 | 0.02068322 | 8.758632e-24 | 3.618282e-40 | 0.02068322
|  | 544.6913 | 2.11709 | 105.8545 | 1.734393e-05 | 105.8587 | 8.575045e-24 | 3.451724e-40 | 0.0206646 | 544.6913 | 0.0165 | 0.0206646 | 8.575045e-24 | 3.451724e-40 | 0.0206646
|  | 544.7742 | 2.1171 | 105.855 | 1.32154e-05 | 105.8586 | 8.293517e-24 | 3.204661e-40 | 0.0206353 | 544.7742 | 0.017 | 0.0206353 | 8.293517e-24 | 3.204661e-40 | 0.0206353
|  | 544.8484 | 2.11709 | 105.8545 | 1.688451e-05 | 105.8586 | 8.049201e-24 | 2.998398e-40 | 0.02060908 | 544.8484 | 0.0165 | 0.02060908 | 8.049201e-24 | 2.998398e-40 | 0.02060908
|  | 544.8878 | 2.1171 | 105.855 | 1.292528e-05 | 105.8586 | 7.922514e-24 | 2.894405e-40 | 0.02059517 | 544.8878 | 0.017 | 0.02059517 | 7.922514e-24 | 2.894405e-40 | 0.02059517
|  | 544.9742 | 2.11709 | 105.8545 | 1.652153e-05 | 105.8586 | 7.651271e-24 | 2.678515e-40 | 0.02056467 | 544.9742 | 0.0165 | 0.02056467 | 7.651271e-24 | 2.678515e-40 | 0.02056467
|  | 545.0546875 | 2.11709 | 105.8545 | 1.629151e-05 | 105.8585 | 7.406886e-24 | 2.491849e-40 | 0.02053627 | 545.0546875 | 0.0165 | 0.02053627 | 7.406886e-24 | 2.491849e-40 | 0.02053627
|  | 545.0864 | 2.11707 | 105.8535 | 2.525169e-05 | 105.8585 | 7.312858e-24 | 2.421998e-40 | 0.02052511 | 545.0864 | 0.0155 | 0.02052511 | 7.312858e-24 | 2.421998e-40 | 0.02052511
|  | 545.1268 | 2.11707 | 105.8535 | 2.510878e-05 | 105.8585 | 7.194635e-24 | 2.33572e-40 | 0.02051087 | 545.1268 | 0.0155 | 0.02051087 | 7.194635e-24 | 2.33572e-40 | 0.02051087
|  | 545.2055 | 2.11704 | 105.852 | 4.203099e-05 | 105.8585 | 6.969668e-24 | 2.176279e-40 | 0.02048313 | 545.2055 | 0.014 | 0.02048313 | 6.969668e-24 | 2.176279e-40 | 0.02048313
|  | 545.2532 | 2.11704 | 105.852 | 4.18134e-05 | 105.8585 | 6.836696e-24 | 2.084945e-40 | 0.02046633 | 545.2532 | 0.014 | 0.02046633 | 6.836696e-24 | 2.084945e-40 | 0.02046633
|  | 545.2867 | 2.11702 | 105.851 | 5.557009e-05 | 105.8585 | 6.744847e-24 | 2.023111e-40 | 0.02045453 | 545.2867 | 0.013 | 0.02045453 | 6.744847e-24 | 2.023111e-40 | 0.02045453
|  | 545.3808 | 2.11702 | 105.851 | 5.507794e-05 | 105.8584 | 6.493509e-24 | 1.859122e-40 | 0.02042145 | 545.3808 | 0.013 | 0.02042145 | 6.493509e-24 | 1.859122e-40 | 0.02042145
|  | 545.4498 | 2.117 | 105.85 | 7.051311e-05 | 105.8584 | 6.315117e-24 | 1.747336e-40 | 0.02039721 | 545.4498 | 0.012 | 0.02039721 | 6.315117e-24 | 1.747336e-40 | 0.02039721
|  | 545.5376 | 2.11698 | 105.849 | 8.772865e-05 | 105.8584 | 6.09495e-24 | 1.614607e-40 | 0.02036636 | 545.5376 | 0.011 | 0.02036636 | 6.09495e-24 | 1.614607e-40 | 0.02036636
|  | 545.6396 | 2.11696 | 105.848 | 0.0001067201 | 105.8583 | 5.84866e-24 | 1.472932e-40 | 0.02033054 | 545.6396 | 0.01 | 0.02033054 | 5.84866e-24 | 1.472932e-40 | 0.02033054
|  | 545.7163 | 2.11699 | 105.8495 | 7.750435e-05 | 105.8583 | 5.670151e-24 | 1.374702e-40 | 0.02030366 | 545.7163 | 0.0115 | 0.02030366 | 5.670151e-24 | 1.374702e-40 | 0.02030366
|  | 545.7515 | 2.11699 | 105.8495 | 7.728752e-05 | 105.8583 | 5.590101e-24 | 1.33186e-40 | 0.02029133 | 545.7515 | 0.0115 | 0.02029133 | 5.590101e-24 | 1.33186e-40 | 0.02029133
|  | 545.8229 | 2.11695 | 105.8475 | 0.000115913 | 105.8583 | 5.430792e-24 | 1.248813e-40 | 0.02026629 | 545.8229 | 0.0095 | 0.02026629 | 5.430792e-24 | 1.248813e-40 | 0.02026629
|  | 545.8992 | 2.11694 | 105.847 | 0.0001263281 | 105.8582 | 5.265693e-24 | 1.16584e-40 | 0.02023958 | 545.8992 | 0.009 | 0.02023958 | 5.265693e-24 | 1.16584e-40 | 0.02023958
|  | 545.9254 | 2.11694 | 105.847 | 0.0001261227 | 105.8582 | 5.210312e-24 | 1.138709e-40 | 0.02023043 | 545.9254 | 0.009 | 0.02023043 | 5.210312e-24 | 1.138709e-40 | 0.02023043
|  | 545.9518 | 2.11694 | 105.847 | 0.0001259146 | 105.8582 | 5.154744e-24 | 1.111839e-40 | 0.02022117 | 545.9518 | 0.009 | 0.02022117 | 5.154744e-24 | 1.111839e-40 | 0.02022117
|  | 546.0306 | 2.11694 | 105.847 | 0.0001252973 | 105.8582 | 4.993016e-24 | 1.035637e-40 | 0.02019363 | 546.0306 | 0.009 | 0.02019363 | 4.993016e-24 | 1.035637e-40 | 0.02019363
|  | 546.0442 | 2.11696 | 105.848 | 0.0001038131 | 105.8582 | 4.965571e-24 | 1.023001e-40 | 0.02018887 | 546.0442 | 0.01 | 0.02018887 | 4.965571e-24 | 1.023001e-40 | 0.02018887
|  | 546.0595 | 2.11694 | 105.847 | 0.000125071 | 105.8582 | 4.93486e-24 | 1.008962e-40 | 0.02018351 | 546.0595 | 0.009 | 0.02018351 | 4.93486e-24 | 1.008962e-40 | 0.02018351
|  | 546.1027 | 2.11692 | 105.846 | 0.0001480708 | 105.8582 | 4.849361e-24 | 9.704383e-41 | 0.02016843 | 546.1027 | 0.008 | 0.02016843 | 4.849361e-24 | 9.704383e-41 | 0.02016843
|  | 546.1104 | 2.11692 | 105.846 | 0.0001480054 | 105.8582 | 4.834278e-24 | 9.63728e-41 | 0.02016575 | 546.1104 | 0.008 | 0.02016575 | 4.834278e-24 | 9.63728e-41 | 0.02016575
|  | 546.126 | 2.11691 | 105.8455 | 0.0001602824 | 105.8582 | 4.803658e-24 | 9.501838e-41 | 0.02016027 | 546.126 | 0.0075 | 0.02016027 | 4.803658e-24 | 9.501838e-41 | 0.02016027
|  | 546.1954 | 2.11691 | 105.8455 | 0.0001596699 | 105.8581 | 4.670593e-24 | 8.925472e-41 | 0.02013605 | 546.1954 | 0.0075 | 0.02013605 | 4.670593e-24 | 8.925472e-41 | 0.02013605
|  | 546.2246 | 2.11693 | 105.8465 | 0.0001351603 | 105.8581 | 4.615585e-24 | 8.692992e-41 | 0.02012585 | 546.2246 | 0.0085 | 0.02012585 | 4.615585e-24 | 8.692992e-41 | 0.02012585
|  | 546.2567 | 2.1169 | 105.845 | 0.0001719939 | 105.8581 | 4.555918e-24 | 8.444633e-41 | 0.02011464 | 546.2567 | 0.007 | 0.02011464 | 4.555918e-24 | 8.444633e-41 | 0.02011464
|  | 546.326 | 2.11691 | 105.8455 | 0.0001585196 | 105.8581 | 4.429647e-24 | 7.932069e-41 | 0.02009046 | 546.326 | 0.0075 | 0.02009046 | 4.429647e-24 | 7.932069e-41 | 0.02009046
|  | 546.3553 | 2.1169 | 105.845 | 0.0001710933 | 105.8581 | 4.377449e-24 | 7.72533e-41 | 0.02008026 | 546.3553 | 0.007 | 0.02008026 | 4.377449e-24 | 7.72533e-41 | 0.02008026
|  | 546.3909 | 2.11687 | 105.8435 | 0.0002122226 | 105.8581 | 4.314738e-24 | 7.480921e-41 | 0.02006786 | 546.3909 | 0.0055 | 0.02006786 | 4.314738e-24 | 7.480921e-41 | 0.02006786
|  | 546.4323 | 2.11689 | 105.8445 | 0.0001836952 | 105.8581 | 4.242821e-24 | 7.205945e-41 | 0.02005342 | 546.4323 | 0.0065 | 0.02005342 | 4.242821e-24 | 7.205945e-41 | 0.02005342
|  | 546.472 | 2.1169 | 105.845 | 0.0001700307 | 105.858 | 4.174984e-24 | 6.951752e-41 | 0.02003958 | 546.472 | 0.007 | 0.02003958 | 4.174984e-24 | 6.951752e-41 | 0.02003958
|  | 546.4765625 | 2.11686 | 105.843 | 0.0002261417 | 105.858 | 4.167341e-24 | 6.923428e-41 | 0.02003801 | 546.4765625 | 0.005 | 0.02003801 | 4.167341e-24 | 6.923428e-41 | 0.02003801
|  | 546.5278 | 2.11684 | 105.842 | 0.0002566461 | 105.858 | 4.08165e-24 | 6.610212e-41 | 0.02002018 | 546.5278 | 0.004 | 0.02002018 | 4.08165e-24 | 6.610212e-41 | 0.02002018
|  | 546.557 | 2.11687 | 105.8435 | 0.0002105402 | 105.858 | 4.033512e-24 | 6.437753e-41 | 0.02001 | 546.557 | 0.0055 | 0.02001 | 4.033512e-24 | 6.437753e-41 | 0.02001
|  | 546.5459 | 2.11686 | 105.843 | 0.0002254162 | 105.858 | 4.051736e-24 | 6.502747e-41 | 0.02001387 | 546.5459 | 0.005 | 0.02001387 | 4.051736e-24 | 6.502747e-41 | 0.02001387
|  | 546.557 | 2.11685 | 105.8425 | 0.0002405602 | 105.858 | 4.033512e-24 | 6.437753e-41 | 0.02001 | 546.557 | 0.0045 | 0.02001 | 4.033512e-24 | 6.437753e-41 | 0.02001
|  | 546.557 | 2.11686 | 105.843 | 0.0002253002 | 105.858 | 4.033512e-24 | 6.437753e-41 | 0.02001 | 546.557 | 0.005 | 0.02001 | 4.033512e-24 | 6.437753e-41 | 0.02001
|  | 546.5396 | 2.11686 | 105.843 | 0.0002254819 | 105.858 | 4.062086e-24 | 6.539818e-41 | 0.02001606 | 546.5396 | 0.005 | 0.02001606 | 4.062086e-24 | 6.539818e-41 | 0.02001606
|  | 546.5783 | 2.11683 | 105.8415 | 0.0002723355 | 105.858 | 3.998793e-24 | 6.314924e-41 | 0.02000259 | 546.5783 | 0.0035 | 0.02000259 | 3.998793e-24 | 6.314924e-41 | 0.02000259
|  | 546.6058 | 2.11687 | 105.8435 | 0.0002100474 | 105.858 | 3.954365e-24 | 6.159642e-41 | 0.01999301 | 546.6058 | 0.0055 | 0.01999301 | 3.954365e-24 | 6.159642e-41 | 0.01999301
|  | 546.6075 | 2.11685 | 105.8425 | 0.000240015 | 105.858 | 3.951623e-24 | 6.150128e-41 | 0.01999242 | 546.6075 | 0.0045 | 0.01999242 | 3.951623e-24 | 6.150128e-41 | 0.01999242
|  | 546.6354 | 2.11685 | 105.8425 | 0.0002397145 | 105.858 | 3.907133e-24 | 5.99689e-41 | 0.01998272 | 546.6354 | 0.0045 | 0.01998272 | 3.907133e-24 | 5.99689e-41 | 0.01998272
|  | 546.6968 | 2.11686 | 105.843 | 0.0002238432 | 105.858 | 3.811029e-24 | 5.673126e-41 | 0.01996139 | 546.6968 | 0.005 | 0.01996139 | 3.811029e-24 | 5.673126e-41 | 0.01996139
|  | 546.7093 | 2.11683 | 105.8415 | 0.0002708343 | 105.858 | 3.791715e-24 | 5.60925e-41 | 0.01995704 | 546.7093 | 0.0035 | 0.01995704 | 3.791715e-24 | 5.60925e-41 | 0.01995704
|  | 546.7678 | 2.11686 | 105.843 | 0.0002231052 | 105.8579 | 3.702642e-24 | 5.319809e-41 | 0.01993671 | 546.7678 | 0.005 | 0.01993671 | 3.702642e-24 | 5.319809e-41 | 0.01993671
|  | 546.8093 | 2.11684 | 105.842 | 0.0002535201 | 105.8579 | 3.640832e-24 | 5.123906e-41 | 0.01992231 | 546.8093 | 0.004 | 0.01992231 | 3.640832e-24 | 5.123906e-41 | 0.01992231
|  | 546.8152 | 2.11685 | 105.8425 | 0.0002377844 | 105.8579 | 3.632085e-24 | 5.096511e-41 | 0.01992026 | 546.8152 | 0.0045 | 0.01992026 | 3.632085e-24 | 5.096511e-41 | 0.01992026
|  | 546.8598 | 2.11686 | 105.843 | 0.0002221522 | 105.8579 | 3.566838e-24 | 4.894697e-41 | 0.01990477 | 546.8598 | 0.005 | 0.01990477 | 3.566838e-24 | 4.894697e-41 | 0.01990477
|  | 546.9079 | 2.11689 | 105.8445 | 0.0001792407 | 105.8579 | 3.497802e-24 | 4.68604e-41 | 0.01988808 | 546.9079 | 0.0065 | 0.01988808 | 3.497802e-24 | 4.68604e-41 | 0.01988808
|  | 546.9368 | 2.11685 | 105.8425 | 0.0002364843 | 105.8579 | 3.456914e-24 | 4.564814e-41 | 0.01987805 | 546.9368 | 0.0045 | 0.01987805 | 3.456914e-24 | 4.564814e-41 | 0.01987805
|  | 546.9587 | 2.11686 | 105.843 | 0.0002211302 | 105.8579 | 3.426261e-24 | 4.47508e-41 | 0.01987045 | 546.9587 | 0.005 | 0.01987045 | 3.426261e-24 | 4.47508e-41 | 0.01987045
|  | 547.003 | 2.11687 | 105.8435 | 0.0002060691 | 105.8579 | 3.365176e-24 | 4.299175e-41 | 0.01985511 | 547.003 | 0.0055 | 0.01985511 | 3.365176e-24 | 4.299175e-41 | 0.01985511
|  | 547.0051 | 2.11684 | 105.842 | 0.0002513609 | 105.8579 | 3.362254e-24 | 4.290859e-41 | 0.01985437 | 547.0051 | 0.004 | 0.01985437 | 3.362254e-24 | 4.290859e-41 | 0.01985437
|  | 547.011 | 2.11681 | 105.8405 | 0.0003011035 | 105.8579 | 3.354254e-24 | 4.268132e-41 | 0.01985233 | 547.011 | 0.0025 | 0.01985233 | 3.354254e-24 | 4.268132e-41 | 0.01985233
|  | 547.0539 | 2.11682 | 105.841 | 0.0002835003 | 105.8578 | 3.296239e-24 | 4.105313e-41 | 0.01983747 | 547.0539 | 0.003 | 0.01983747 | 3.296239e-24 | 4.105313e-41 | 0.01983747
|  | 547.0587 | 2.11683 | 105.8415 | 0.0002668582 | 105.8578 | 3.289782e-24 | 4.087407e-41 | 0.0198358 | 547.0587 | 0.0035 | 0.0198358 | 3.289782e-24 | 4.087407e-41 | 0.0198358
|  | 547.042 | 2.11683 | 105.8415 | 0.0002670476 | 105.8578 | 3.312231e-24 | 4.149847e-41 | 0.01984159 | 547.042 | 0.0035 | 0.01984159 | 3.312231e-24 | 4.149847e-41 | 0.01984159
|  | 547.0647 | 2.11684 | 105.842 | 0.0002507068 | 105.8578 | 3.281789e-24 | 4.065302e-41 | 0.01983372 | 547.0647 | 0.004 | 0.01983372 | 3.281789e-24 | 4.065302e-41 | 0.01983372
|  | 547.0754 | 2.11684 | 105.842 | 0.000250589 | 105.8578 | 3.267483e-24 | 4.025901e-41 | 0.01983 | 547.0754 | 0.004 | 0.01983 | 3.267483e-24 | 4.025901e-41 | 0.01983
|  | 547.1002 | 2.11684 | 105.842 | 0.0002503173 | 105.8578 | 3.234717e-24 | 3.936454e-41 | 0.01982142 | 547.1002 | 0.004 | 0.01982142 | 3.234717e-24 | 3.936454e-41 | 0.01982142
|  | 547.1667 | 2.11682 | 105.841 | 0.0002821858 | 105.8578 | 3.14835e-24 | 3.705967e-41 | 0.01979839 | 547.1667 | 0.003 | 0.01979839 | 3.14835e-24 | 3.705967e-41 | 0.01979839
|  | 547.2528 | 2.11681 | 105.8405 | 0.0002982049 | 105.8578 | 3.040004e-24 | 3.427617e-41 | 0.01976861 | 547.2528 | 0.0025 | 0.01976861 | 3.040004e-24 | 3.427617e-41 | 0.01976861
|  | 547.2605 | 2.11682 | 105.841 | 0.0002810971 | 105.8578 | 3.030504e-24 | 3.403779e-41 | 0.01976595 | 547.2605 | 0.003 | 0.01976595 | 3.030504e-24 | 3.403779e-41 | 0.01976595
|  | 547.2667 | 2.11681 | 105.8405 | 0.0002980388 | 105.8578 | 3.022835e-24 | 3.384603e-41 | 0.0197638 | 547.2667 | 0.0025 | 0.0197638 | 3.022835e-24 | 3.384603e-41 | 0.0197638
|  | 547.325 | 2.11682 | 105.841 | 0.0002803505 | 105.8577 | 2.952028e-24 | 3.210369e-41 | 0.01974367 | 547.325 | 0.003 | 0.01974367 | 2.952028e-24 | 3.210369e-41 | 0.01974367
|  | 547.3619 | 2.11679 | 105.8395 | 0.000332366 | 105.8577 | 2.907979e-24 | 3.104527e-41 | 0.01973091 | 547.3619 | 0.0015 | 0.01973091 | 2.907979e-24 | 3.104527e-41 | 0.01973091
|  | 547.3762 | 2.1168 | 105.84 | 0.0003142102 | 105.8577 | 2.891116e-24 | 3.064527e-41 | 0.01972597 | 547.3762 | 0.002 | 0.01972597 | 2.891116e-24 | 3.064527e-41 | 0.01972597
|  | 547.4479 | 2.11678 | 105.839 | 0.0003497344 | 105.8577 | 2.807826e-24 | 2.871131e-41 | 0.01970119 | 547.4479 | 0.001 | 0.01970119 | 2.807826e-24 | 2.871131e-41 | 0.01970119
|  | 547.5002 | 2.11681 | 105.8405 | 0.0002952608 | 105.8577 | 2.748697e-24 | 2.73804e-41 | 0.01968315 | 547.5002 | 0.0025 | 0.01968315 | 2.748697e-24 | 2.73804e-41 | 0.01968315
|  | 547.5284 | 2.11679 | 105.8395 | 0.0003302726 | 105.8577 | 2.717231e-24 | 2.668628e-41 | 0.0196734 | 547.5284 | 0.0015 | 0.0196734 | 2.717231e-24 | 2.668628e-41 | 0.0196734
|  | 547.5546 | 2.11679 | 105.8395 | 0.0003299452 | 105.8577 | 2.688461e-24 | 2.606021e-41 | 0.01966439 | 547.5546 | 0.0015 | 0.01966439 | 2.688461e-24 | 2.606021e-41 | 0.01966439
|  | 547.5866 | 2.1168 | 105.84 | 0.0003116405 | 105.8577 | 2.653581e-24 | 2.531217e-41 | 0.01965334 | 547.5866 | 0.002 | 0.01965334 | 2.653581e-24 | 2.531217e-41 | 0.01965334
|  | 547.61 | 2.11681 | 105.8405 | 0.0002939608 | 105.8576 | 2.628419e-24 | 2.477996e-41 | 0.01964528 | 547.61 | 0.0025 | 0.01964528 | 2.628419e-24 | 2.477996e-41 | 0.01964528
|  | 547.6608 | 2.1168 | 105.84 | 0.000310738 | 105.8576 | 2.574505e-24 | 2.366056e-41 | 0.01962776 | 547.6608 | 0.002 | 0.01962776 | 2.574505e-24 | 2.366056e-41 | 0.01962776
|  | 547.6932 | 2.11681 | 105.8405 | 0.0002929778 | 105.8576 | 2.54071e-24 | 2.297339e-41 | 0.0196166 | 547.6932 | 0.0025 | 0.0196166 | 2.54071e-24 | 2.297339e-41 | 0.0196166
|  | 547.7159 | 2.11682 | 105.841 | 0.0002758521 | 105.8576 | 2.517359e-24 | 2.250509e-41 | 0.0196088 | 547.7159 | 0.003 | 0.0196088 | 2.517359e-24 | 2.250509e-41 | 0.0196088
|  | 547.7744 | 2.1168 | 105.84 | 0.0003093604 | 105.8576 | 2.457979e-24 | 2.13381e-41 | 0.01958864 | 547.7744 | 0.002 | 0.01958864 | 2.457979e-24 | 2.13381e-41 | 0.01958864
|  | 547.8054 | 2.11682 | 105.841 | 0.0002748292 | 105.8576 | 2.427088e-24 | 2.074452e-41 | 0.01957797 | 547.8054 | 0.003 | 0.01957797 | 2.427088e-24 | 2.074452e-41 | 0.01957797
|  | 547.804 | 2.11682 | 105.841 | 0.0002748452 | 105.8576 | 2.428478e-24 | 2.077103e-41 | 0.01957846 | 547.804 | 0.003 | 0.01957846 | 2.428478e-24 | 2.077103e-41 | 0.01957846
|  | 547.8085 | 2.1168 | 105.84 | 0.0003089475 | 105.8576 | 2.424008e-24 | 2.068584e-41 | 0.0195769 | 547.8085 | 0.002 | 0.0195769 | 2.424008e-24 | 2.068584e-41 | 0.0195769
|  | 547.8267 | 2.1168 | 105.84 | 0.0003087283 | 105.8576 | 2.406148e-24 | 2.03474e-41 | 0.01957066 | 547.8267 | 0.002 | 0.01957066 | 2.406148e-24 | 2.03474e-41 | 0.01957066
|  | 547.8096 | 2.1168 | 105.84 | 0.0003089349 | 105.8576 | 2.422982e-24 | 2.066632e-41 | 0.01957654 | 547.8096 | 0.002 | 0.01957654 | 2.422982e-24 | 2.066632e-41 | 0.01957654
|  | 547.8019 | 2.1168 | 105.84 | 0.0003090272 | 105.8576 | 2.430535e-24 | 2.081029e-41 | 0.01957917 | 547.8019 | 0.002 | 0.01957917 | 2.430535e-24 | 2.081029e-41 | 0.01957917
|  | 547.8287 | 2.11678 | 105.839 | 0.0003448431 | 105.8576 | 2.404112e-24 | 2.030901e-41 | 0.01956995 | 547.8287 | 0.001 | 0.01956995 | 2.404112e-24 | 2.030901e-41 | 0.01956995
|  | 547.8409 | 2.11678 | 105.839 | 0.0003446871 | 105.8576 | 2.392169e-24 | 2.008463e-41 | 0.01956575 | 547.8409 | 0.001 | 0.01956575 | 2.392169e-24 | 2.008463e-41 | 0.01956575
|  | 547.8702 | 2.11678 | 105.839 | 0.0003443131 | 105.8576 | 2.363745e-24 | 1.955613e-41 | 0.01955567 | 547.8702 | 0.001 | 0.01955567 | 2.363745e-24 | 1.955613e-41 | 0.01955567
|  | 547.9266 | 2.11677 | 105.8385 | 0.0003623801 | 105.8575 | 2.309966e-24 | 1.85774e-41 | 0.01953628 | 547.9266 | 0.0005 | 0.01953628 | 2.309966e-24 | 1.85774e-41 | 0.01953628
|  | 547.9409 | 2.11677 | 105.8385 | 0.0003621933 | 105.8575 | 2.29654e-24 | 1.833737e-41 | 0.01953138 | 547.9409 | 0.0005 | 0.01953138 | 2.29654e-24 | 1.833737e-41 | 0.01953138
|  | 547.9604 | 2.11676 | 105.838 | 0.0003812125 | 105.8575 | 2.278305e-24 | 1.801411e-41 | 0.01952466 | 547.9604 | 0 | 0.01952466 | 2.278305e-24 | 1.801411e-41 | 0.01952466
|  | 547.9974 | 2.1168 | 105.84 | 0.0003066693 | 105.8575 | 2.244219e-24 | 1.741835e-41 | 0.01951198 | 547.9974 | 0.002 | 0.01951198 | 2.244219e-24 | 1.741835e-41 | 0.01951198
|  | 547.9852 | 2.11679 | 105.8395 | 0.0003245816 | 105.8575 | 2.255375e-24 | 1.761212e-41 | 0.01951615 | 547.9852 | 0.0015 | 0.01951615 | 2.255375e-24 | 1.761212e-41 | 0.01951615
|  | 547.9918 | 2.11677 | 105.8385 | 0.0003615278 | 105.8575 | 2.249314e-24 | 1.750669e-41 | 0.01951389 | 547.9918 | 0.0005 | 0.01951389 | 2.249314e-24 | 1.750669e-41 | 0.01951389
|  | 548.0009 | 2.11677 | 105.8385 | 0.0003614098 | 105.8575 | 2.241034e-24 | 1.736324e-41 | 0.01951078 | 548.0009 | 0.0005 | 0.01951078 | 2.241034e-24 | 1.736324e-41 | 0.01951078
|  | 547.9518 | 2.11677 | 105.8385 | 0.0003620512 | 105.8575 | 2.286379e-24 | 1.815685e-41 | 0.01952764 | 547.9518 | 0.0005 | 0.01952764 | 2.286379e-24 | 1.815685e-41 | 0.01952764
|  | 547.9068 | 2.11677 | 105.8385 | 0.0003626398 | 105.8575 | 2.328742e-24 | 1.891597e-41 | 0.0195431 | 547.9068 | 0.0005 | 0.0195431 | 2.328742e-24 | 1.891597e-41 | 0.0195431
|  | 547.8807 | 2.11674 | 105.837 | 0.0004223882 | 105.8576 | 2.3537e-24 | 1.937121e-41 | 0.01955209 | 547.8807 | -0.001 | 0.01955209 | 2.3537e-24 | 1.937121e-41 | 0.01955209
|  | 547.8744 | 2.11675 | 105.8375 | 0.0004021728 | 105.8576 | 2.359745e-24 | 1.948239e-41 | 0.01955425 | 547.8744 | -0.0005 | 0.01955425 | 2.359745e-24 | 1.948239e-41 | 0.01955425
|  | 547.8681 | 2.11675 | 105.8375 | 0.0004022595 | 105.8576 | 2.365806e-24 | 1.959419e-41 | 0.01955641 | 547.8681 | -0.0005 | 0.01955641 | 2.365806e-24 | 1.959419e-41 | 0.01955641
|  | 547.9005 | 2.11674 | 105.837 | 0.0004221079 | 105.8575 | 2.334724e-24 | 1.902454e-41 | 0.01954526 | 547.9005 | -0.001 | 0.01954526 | 2.334724e-24 | 1.902454e-41 | 0.01954526
|  | 547.9127 | 2.11674 | 105.837 | 0.0004219355 | 105.8575 | 2.323122e-24 | 1.881428e-41 | 0.01954107 | 547.9127 | -0.001 | 0.01954107 | 2.323122e-24 | 1.881428e-41 | 0.01954107
|  | 547.8887 | 2.11671 | 105.8355 | 0.0004861732 | 105.8575 | 2.346033e-24 | 1.923073e-41 | 0.01954934 | 547.8887 | -0.0025 | 0.01954934 | 2.346033e-24 | 1.923073e-41 | 0.01954934
|  | 547.9437 | 2.11673 | 105.8365 | 0.0004422782 | 105.8575 | 2.29391e-24 | 1.829055e-41 | 0.01953041 | 547.9437 | -0.0015 | 0.01953041 | 2.29391e-24 | 1.829055e-41 | 0.01953041
|  | 547.9594 | 2.11671 | 105.8355 | 0.0004851015 | 105.8575 | 2.27927e-24 | 1.803114e-41 | 0.01952502 | 547.9594 | -0.0025 | 0.01952502 | 2.27927e-24 | 1.803114e-41 | 0.01952502
|  | 547.9747 | 2.11672 | 105.836 | 0.0004630999 | 105.8575 | 2.265061e-24 | 1.778132e-41 | 0.01951976 | 547.9747 | -0.002 | 0.01951976 | 2.265061e-24 | 1.778132e-41 | 0.01951976
|  | 547.9949 | 2.1167 | 105.835 | 0.0005068269 | 105.8575 | 2.246457e-24 | 1.745713e-41 | 0.01951282 | 547.9949 | -0.003 | 0.01951282 | 2.246457e-24 | 1.745713e-41 | 0.01951282
|  | 548.0145 | 2.11673 | 105.8365 | 0.0004412565 | 105.8575 | 2.228616e-24 | 1.71493e-41 | 0.01950611 | 548.0145 | -0.0015 | 0.01950611 | 2.228616e-24 | 1.71493e-41 | 0.01950611
|  | 547.9946 | 2.11672 | 105.836 | 0.0004628058 | 105.8575 | 2.246737e-24 | 1.746198e-41 | 0.01951292 | 547.9946 | -0.002 | 0.01951292 | 2.246737e-24 | 1.746198e-41 | 0.01951292
|  | 548.0256 | 2.11672 | 105.836 | 0.0004623477 | 105.8575 | 2.218475e-24 | 1.69757e-41 | 0.01950227 | 548.0256 | -0.002 | 0.01950227 | 2.218475e-24 | 1.69757e-41 | 0.01950227
|  | 548.0165 | 2.11672 | 105.836 | 0.000462482 | 105.8575 | 2.226728e-24 | 1.711691e-41 | 0.01950539 | 548.0165 | -0.002 | 0.01950539 | 2.226728e-24 | 1.711691e-41 | 0.01950539
|  | 548.0099 | 2.11671 | 105.8355 | 0.000484337 | 105.8575 | 2.232729e-24 | 1.722e-41 | 0.01950766 | 548.0099 | -0.0025 | 0.01950766 | 2.232729e-24 | 1.722e-41 | 0.01950766
|  | 548.019 | 2.1167 | 105.835 | 0.000506455 | 105.8575 | 2.22451e-24 | 1.707889e-41 | 0.01950456 | 548.019 | -0.003 | 0.01950456 | 2.22451e-24 | 1.707889e-41 | 0.01950456
|  | 548.0406 | 2.11672 | 105.836 | 0.0004621269 | 105.8575 | 2.204971e-24 | 1.674601e-41 | 0.01949714 | 548.0406 | -0.002 | 0.01949714 | 2.204971e-24 | 1.674601e-41 | 0.01949714
|  | 548.0392 | 2.11671 | 105.8355 | 0.0004838952 | 105.8575 | 2.206236e-24 | 1.676744e-41 | 0.01949762 | 548.0392 | -0.0025 | 0.01949762 | 2.206236e-24 | 1.676744e-41 | 0.01949762
|  | 548.0779 | 2.11671 | 105.8355 | 0.0004833109 | 105.8575 | 2.171647e-24 | 1.618657e-41 | 0.01948433 | 548.0779 | -0.0025 | 0.01948433 | 2.171647e-24 | 1.618657e-41 | 0.01948433
|  | 548.1315 | 2.11674 | 105.837 | 0.000418854 | 105.8575 | 2.12458e-24 | 1.54142e-41 | 0.01946592 | 548.1315 | -0.001 | 0.01946592 | 2.12458e-24 | 1.54142e-41 | 0.01946592
|  | 548.144 | 2.11671 | 105.8355 | 0.0004823132 | 105.8575 | 2.113748e-24 | 1.52394e-41 | 0.01946163 | 548.144 | -0.0025 | 0.01946163 | 2.113748e-24 | 1.52394e-41 | 0.01946163
|  | 548.1807 | 2.11675 | 105.8375 | 0.0003979654 | 105.8574 | 2.082361e-24 | 1.473906e-41 | 0.01944907 | 548.1807 | -0.0005 | 0.01944907 | 2.082361e-24 | 1.473906e-41 | 0.01944907
|  | 548.2437 | 2.11674 | 105.837 | 0.0004172809 | 105.8574 | 2.029399e-24 | 1.391561e-41 | 0.01942746 | 548.2437 | -0.001 | 0.01942746 | 2.029399e-24 | 1.391561e-41 | 0.01942746
|  | 548.2657 | 2.11673 | 105.8365 | 0.0004376433 | 105.8574 | 2.011257e-24 | 1.363953e-41 | 0.01941993 | 548.2657 | -0.0015 | 0.01941993 | 2.011257e-24 | 1.363953e-41 | 0.01941993
|  | 548.2873 | 2.11672 | 105.836 | 0.0004584961 | 105.8574 | 1.993574e-24 | 1.337336e-41 | 0.01941252 | 548.2873 | -0.002 | 0.01941252 | 1.993574e-24 | 1.337336e-41 | 0.01941252
|  | 548.2981 | 2.11674 | 105.837 | 0.00041652 | 105.8574 | 1.98479e-24 | 1.324222e-41 | 0.01940882 | 548.2981 | -0.001 | 0.01940882 | 1.98479e-24 | 1.324222e-41 | 0.01940882
|  | 548.2967 | 2.11669 | 105.8345 | 0.0005248361 | 105.8574 | 1.985929e-24 | 1.325919e-41 | 0.0194093 | 548.2967 | -0.0035 | 0.0194093 | 1.985929e-24 | 1.325919e-41 | 0.0194093
|  | 548.2806 | 2.11669 | 105.8345 | 0.0005250881 | 105.8574 | 1.999002e-24 | 1.345476e-41 | 0.0194148 | 548.2806 | -0.0035 | 0.0194148 | 1.999002e-24 | 1.345476e-41 | 0.0194148
|  | 548.2946 | 2.11671 | 105.8355 | 0.0004800496 | 105.8574 | 1.987664e-24 | 1.328505e-41 | 0.01941003 | 548.2946 | -0.0025 | 0.01941003 | 1.987664e-24 | 1.328505e-41 | 0.01941003
|  | 548.2946 | 2.1167 | 105.835 | 0.0005022096 | 105.8574 | 1.987664e-24 | 1.328505e-41 | 0.01941003 | 548.2946 | -0.003 | 0.01941003 | 1.987664e-24 | 1.328505e-41 | 0.01941003
|  | 548.2657 | 2.1167 | 105.835 | 0.0005026531 | 105.8574 | 2.011257e-24 | 1.363953e-41 | 0.01941993 | 548.2657 | -0.003 | 0.01941993 | 2.011257e-24 | 1.363953e-41 | 0.01941993
|  | 548.2751 | 2.1167 | 105.835 | 0.0005025087 | 105.8574 | 2.003545e-24 | 1.35231e-41 | 0.0194167 | 548.2751 | -0.003 | 0.0194167 | 2.003545e-24 | 1.35231e-41 | 0.0194167
|  | 548.2531 | 2.11668 | 105.834 | 0.0005486947 | 105.8574 | 2.021618e-24 | 1.379684e-41 | 0.01942423 | 548.2531 | -0.004 | 0.01942423 | 2.021618e-24 | 1.379684e-41 | 0.01942423
|  | 548.2036 | 2.1167 | 105.835 | 0.0005036075 | 105.8574 | 2.062927e-24 | 1.443387e-41 | 0.0194412 | 548.2036 | -0.003 | 0.0194412 | 2.062927e-24 | 1.443387e-41 | 0.0194412
|  | 548.181 | 2.11671 | 105.8355 | 0.0004817562 | 105.8574 | 2.082049e-24 | 1.473414e-41 | 0.01944894 | 548.181 | -0.0025 | 0.01944894 | 2.082049e-24 | 1.473414e-41 | 0.01944894
|  | 548.1437 | 2.11669 | 105.8345 | 0.0005272413 | 105.8575 | 2.114012e-24 | 1.524364e-41 | 0.01946174 | 548.1437 | -0.0035 | 0.01946174 | 2.114012e-24 | 1.524364e-41 | 0.01946174
|  | 548.1057 | 2.11669 | 105.8345 | 0.0005278406 | 105.8575 | 2.147103e-24 | 1.57812e-41 | 0.01947478 | 548.1057 | -0.0035 | 0.01947478 | 2.147103e-24 | 1.57812e-41 | 0.01947478
|  | 548.1162 | 2.11668 | 105.834 | 0.0005508962 | 105.8575 | 2.137916e-24 | 1.563093e-41 | 0.01947118 | 548.1162 | -0.004 | 0.01947118 | 2.137916e-24 | 1.563093e-41 | 0.01947118
|  | 548.1211 | 2.11669 | 105.8345 | 0.0005275981 | 105.8575 | 2.133656e-24 | 1.556153e-41 | 0.0194695 | 548.1211 | -0.0035 | 0.0194695 | 2.133656e-24 | 1.556153e-41 | 0.0194695
|  | 548.0901 | 2.1167 | 105.835 | 0.0005053569 | 105.8575 | 2.160848e-24 | 1.600752e-41 | 0.01948014 | 548.0901 | -0.003 | 0.01948014 | 2.160848e-24 | 1.600752e-41 | 0.01948014
|  | 548.127 | 2.11669 | 105.8345 | 0.0005275048 | 105.8575 | 2.128503e-24 | 1.547778e-41 | 0.01946747 | 548.127 | -0.0035 | 0.01946747 | 2.128503e-24 | 1.547778e-41 | 0.01946747
|  | 548.2068 | 2.11666 | 105.833 | 0.0005973191 | 105.8574 | 2.060253e-24 | 1.439216e-41 | 0.01944011 | 548.2068 | -0.005 | 0.01944011 | 2.060253e-24 | 1.439216e-41 | 0.01944011
|  | 548.2514 | 2.11671 | 105.8355 | 0.0004806977 | 105.8574 | 2.023031e-24 | 1.381836e-41 | 0.01942482 | 548.2514 | -0.0025 | 0.01942482 | 2.023031e-24 | 1.381836e-41 | 0.01942482
|  | 548.2751 | 2.11668 | 105.834 | 0.0005483421 | 105.8574 | 2.003545e-24 | 1.35231e-41 | 0.0194167 | 548.2751 | -0.004 | 0.0194167 | 2.003545e-24 | 1.35231e-41 | 0.0194167
|  | 548.3333 | 2.1167 | 105.835 | 0.0005016158 | 105.8574 | 1.95647e-24 | 1.282424e-41 | 0.01939678 | 548.3333 | -0.003 | 0.01939678 | 1.95647e-24 | 1.282424e-41 | 0.01939678
|  | 548.3489 | 2.11669 | 105.8345 | 0.0005240166 | 105.8574 | 1.943964e-24 | 1.264201e-41 | 0.01939141 | 548.3489 | -0.0035 | 0.01939141 | 1.943964e-24 | 1.264201e-41 | 0.01939141
|  | 548.3545 | 2.11674 | 105.837 | 0.000415732 | 105.8574 | 1.939554e-24 | 1.25781e-41 | 0.01938951 | 548.3545 | -0.001 | 0.01938951 | 1.939554e-24 | 1.25781e-41 | 0.01938951
|  | 548.3611 | 2.1167 | 105.835 | 0.0005011881 | 105.8574 | 1.934286e-24 | 1.250198e-41 | 0.01938723 | 548.3611 | -0.003 | 0.01938723 | 1.934286e-24 | 1.250198e-41 | 0.01938723
|  | 548.3535 | 2.11671 | 105.8355 | 0.0004791661 | 105.8574 | 1.940377e-24 | 1.259002e-41 | 0.01938986 | 548.3535 | -0.0025 | 0.01938986 | 1.940377e-24 | 1.259002e-41 | 0.01938986
|  | 548.3284 | 2.11669 | 105.8345 | 0.0005243391 | 105.8574 | 1.960379e-24 | 1.28815e-41 | 0.01939845 | 548.3284 | -0.0035 | 0.01939845 | 1.960379e-24 | 1.28815e-41 | 0.01939845
|  | 548.3535 | 2.11667 | 105.8335 | 0.0005707256 | 105.8574 | 1.940377e-24 | 1.259002e-41 | 0.01938986 | 548.3535 | -0.0045 | 0.01938986 | 1.940377e-24 | 1.259002e-41 | 0.01938986
|  | 548.3643 | 2.11668 | 105.834 | 0.0005469127 | 105.8574 | 1.931826e-24 | 1.246652e-41 | 0.01938616 | 548.3643 | -0.004 | 0.01938616 | 1.931826e-24 | 1.246652e-41 | 0.01938616
|  | 548.3287 | 2.11668 | 105.834 | 0.0005474817 | 105.8574 | 1.960086e-24 | 1.28772e-41 | 0.01939833 | 548.3287 | -0.004 | 0.01939833 | 1.960086e-24 | 1.28772e-41 | 0.01939833
|  | 548.3688 | 2.11668 | 105.834 | 0.0005468404 | 105.8574 | 1.928261e-24 | 1.241524e-41 | 0.01938462 | 548.3688 | -0.004 | 0.01938462 | 1.928261e-24 | 1.241524e-41 | 0.01938462
|  | 548.3796 | 2.11669 | 105.8345 | 0.0005235356 | 105.8574 | 1.919715e-24 | 1.229276e-41 | 0.0193809 | 548.3796 | -0.0035 | 0.0193809 | 1.919715e-24 | 1.229276e-41 | 0.0193809
|  | 548.3702 | 2.1167 | 105.835 | 0.0005010496 | 105.8574 | 1.927155e-24 | 1.239935e-41 | 0.01938414 | 548.3702 | -0.003 | 0.01938414 | 1.927155e-24 | 1.239935e-41 | 0.01938414
|  | 548.3859 | 2.11668 | 105.834 | 0.0005465668 | 105.8574 | 1.914834e-24 | 1.222312e-41 | 0.01937877 | 548.3859 | -0.004 | 0.01937877 | 1.914834e-24 | 1.222312e-41 | 0.01937877
|  | 548.3671 | 2.1167 | 105.835 | 0.0005010973 | 105.8574 | 1.929609e-24 | 1.243462e-41 | 0.0193852 | 548.3671 | -0.003 | 0.0193852 | 1.929609e-24 | 1.243462e-41 | 0.0193852
|  | 548.321 | 2.1167 | 105.835 | 0.0005018031 | 105.8574 | 1.966258e-24 | 1.296787e-41 | 0.01940096 | 548.321 | -0.003 | 0.01940096 | 1.966258e-24 | 1.296787e-41 | 0.01940096
|  | 548.3148 | 2.11668 | 105.834 | 0.0005477048 | 105.8574 | 1.971268e-24 | 1.304173e-41 | 0.01940309 | 548.3148 | -0.004 | 0.01940309 | 1.971268e-24 | 1.304173e-41 | 0.01940309
|  | 548.3531 | 2.11669 | 105.8345 | 0.0005239506 | 105.8574 | 1.940619e-24 | 1.259352e-41 | 0.01938997 | 548.3531 | -0.0035 | 0.01938997 | 1.940619e-24 | 1.259352e-41 | 0.01938997
|  | 548.3361 | 2.11666 | 105.833 | 0.000595156 | 105.8574 | 1.954226e-24 | 1.279144e-41 | 0.01939582 | 548.3361 | -0.005 | 0.01939582 | 1.954226e-24 | 1.279144e-41 | 0.01939582
|  | 548.3256 | 2.11667 | 105.8335 | 0.000571182 | 105.8574 | 1.962631e-24 | 1.291454e-41 | 0.01939941 | 548.3256 | -0.0045 | 0.01939941 | 1.962631e-24 | 1.291454e-41 | 0.01939941
|  | 548.3552 | 2.11665 | 105.8325 | 0.0006194751 | 105.8574 | 1.938974e-24 | 1.25697e-41 | 0.01938926 | 548.3552 | -0.0055 | 0.01938926 | 1.938974e-24 | 1.25697e-41 | 0.01938926
|  | 548.3409 | 2.11668 | 105.834 | 0.0005472861 | 105.8574 | 1.950329e-24 | 1.273458e-41 | 0.01939415 | 548.3409 | -0.004 | 0.01939415 | 1.950329e-24 | 1.273458e-41 | 0.01939415
|  | 548.4071 | 2.11666 | 105.833 | 0.00059397 | 105.8574 | 1.898275e-24 | 1.198846e-41 | 0.0193715 | 548.4071 | -0.005 | 0.0193715 | 1.898275e-24 | 1.198846e-41 | 0.0193715
|  | 548.427 | 2.11668 | 105.834 | 0.0005459088 | 105.8574 | 1.882891e-24 | 1.17727e-41 | 0.01936469 | 548.427 | -0.004 | 0.01936469 | 1.882891e-24 | 1.17727e-41 | 0.01936469
|  | 548.4193 | 2.11668 | 105.834 | 0.0005460318 | 105.8574 | 1.888822e-24 | 1.185563e-41 | 0.01936732 | 548.4193 | -0.004 | 0.01936732 | 1.888822e-24 | 1.185563e-41 | 0.01936732
|  | 548.4301 | 2.11671 | 105.8355 | 0.0004780181 | 105.8574 | 1.880495e-24 | 1.173929e-41 | 0.01936363 | 548.4301 | -0.0025 | 0.01936363 | 1.880495e-24 | 1.173929e-41 | 0.01936363
|  | 548.4584 | 2.11669 | 105.8345 | 0.0005223034 | 105.8574 | 1.858885e-24 | 1.144033e-41 | 0.01935396 | 548.4584 | -0.0035 | 0.01935396 | 1.858885e-24 | 1.144033e-41 | 0.01935396
|  | 548.4475 | 2.11665 | 105.8325 | 0.000617904 | 105.8574 | 1.867164e-24 | 1.155436e-41 | 0.01935768 | 548.4475 | -0.0055 | 0.01935768 | 1.867164e-24 | 1.155436e-41 | 0.01935768
|  | 548.4597 | 2.11669 | 105.8345 | 0.0005222824 | 105.8574 | 1.857865e-24 | 1.142631e-41 | 0.0193535 | 548.4597 | -0.0035 | 0.0193535 | 1.857865e-24 | 1.142631e-41 | 0.0193535
|  | 548.4639 | 2.11667 | 105.8335 | 0.0005689207 | 105.8574 | 1.854667e-24 | 1.138246e-41 | 0.01935206 | 548.4639 | -0.0045 | 0.01935206 | 1.854667e-24 | 1.138246e-41 | 0.01935206
|  | 548.4995 | 2.11671 | 105.8355 | 0.0004769817 | 105.8573 | 1.827912e-24 | 1.101921e-41 | 0.01933991 | 548.4995 | -0.0025 | 0.01933991 | 1.827912e-24 | 1.101921e-41 | 0.01933991
|  | 548.5043 | 2.11669 | 105.8345 | 0.0005215853 | 105.8573 | 1.824264e-24 | 1.097019e-41 | 0.01933824 | 548.5043 | -0.0035 | 0.01933824 | 1.824264e-24 | 1.097019e-41 | 0.01933824
|  | 548.5629 | 2.11668 | 105.834 | 0.0005437401 | 105.8573 | 1.781094e-24 | 1.039916e-41 | 0.01931824 | 548.5629 | -0.004 | 0.01931824 | 1.781094e-24 | 1.039916e-41 | 0.01931824
|  | 548.6043 | 2.11669 | 105.8345 | 0.0005200259 | 105.8573 | 1.751142e-24 | 1.001283e-41 | 0.01930408 | 548.6043 | -0.0035 | 0.01930408 | 1.751142e-24 | 1.001283e-41 | 0.01930408
|  | 548.6301 | 2.1167 | 105.835 | 0.0004970786 | 105.8573 | 1.732735e-24 | 9.779401e-42 | 0.01929526 | 548.6301 | -0.003 | 0.01929526 | 1.732735e-24 | 9.779401e-42 | 0.01929526
|  | 548.6862 | 2.11668 | 105.834 | 0.0005417772 | 105.8573 | 1.693402e-24 | 9.290753e-42 | 0.01927611 | 548.6862 | -0.004 | 0.01927611 | 1.693402e-24 | 9.290753e-42 | 0.01927611
|  | 548.7137 | 2.11667 | 105.8335 | 0.0005648567 | 105.8573 | 1.674424e-24 | 9.05991e-42 | 0.01926671 | 548.7137 | -0.0045 | 0.01926671 | 1.674424e-24 | 9.05991e-42 | 0.01926671
|  | 548.6722 | 2.11665 | 105.8325 | 0.000614092 | 105.8573 | 1.70312e-24 | 9.410196e-42 | 0.01928088 | 548.6722 | -0.0055 | 0.01928088 | 1.70312e-24 | 9.410196e-42 | 0.01928088
|  | 548.6548 | 2.11665 | 105.8325 | 0.0006143864 | 105.8573 | 1.715291e-24 | 9.560983e-42 | 0.01928682 | 548.6548 | -0.0055 | 0.01928682 | 1.715291e-24 | 9.560983e-42 | 0.01928682
|  | 548.6671 | 2.11667 | 105.8335 | 0.0005656145 | 105.8573 | 1.706741e-24 | 9.454918e-42 | 0.01928265 | 548.6671 | -0.0045 | 0.01928265 | 1.706741e-24 | 9.454918e-42 | 0.01928265
|  | 548.6291 | 2.11665 | 105.8325 | 0.0006148224 | 105.8573 | 1.733471e-24 | 9.788677e-42 | 0.01929561 | 548.6291 | -0.0055 | 0.01929561 | 1.733471e-24 | 9.788677e-42 | 0.01929561
|  | 548.643 | 2.11669 | 105.8345 | 0.0005194234 | 105.8573 | 1.723625e-24 | 9.664996e-42 | 0.01929086 | 548.643 | -0.0035 | 0.01929086 | 1.723625e-24 | 9.664996e-42 | 0.01929086
|  | 548.6075 | 2.11668 | 105.834 | 0.0005430295 | 105.8573 | 1.748869e-24 | 9.983835e-42 | 0.01930299 | 548.6075 | -0.004 | 0.01930299 | 1.748869e-24 | 9.983835e-42 | 0.01930299
|  | 548.6026 | 2.11668 | 105.834 | 0.0005431072 | 105.8573 | 1.752367e-24 | 1.002847e-41 | 0.01930466 | 548.6026 | -0.004 | 0.01930466 | 1.752367e-24 | 1.002847e-41 | 0.01930466
|  | 548.5549 | 2.11665 | 105.8325 | 0.0006160804 | 105.8573 | 1.786931e-24 | 1.047539e-41 | 0.01932097 | 548.5549 | -0.0055 | 0.01932097 | 1.786931e-24 | 1.047539e-41 | 0.01932097
|  | 548.567 | 2.11666 | 105.833 | 0.0005913076 | 105.8573 | 1.778072e-24 | 1.035981e-41 | 0.01931682 | 548.567 | -0.005 | 0.01931682 | 1.778072e-24 | 1.035981e-41 | 0.01931682
|  | 548.5594 | 2.11667 | 105.8335 | 0.000567365 | 105.8573 | 1.783632e-24 | 1.043226e-41 | 0.01931942 | 548.5594 | -0.0045 | 0.01931942 | 1.783632e-24 | 1.043226e-41 | 0.01931942
|  | 548.5643 | 2.11667 | 105.8335 | 0.0005672855 | 105.8573 | 1.780072e-24 | 1.038584e-41 | 0.01931776 | 548.5643 | -0.0045 | 0.01931776 | 1.780072e-24 | 1.038584e-41 | 0.01931776
|  | 548.5639 | 2.11664 | 105.832 | 0.0006409951 | 105.8573 | 1.780338e-24 | 1.038931e-41 | 0.01931788 | 548.5639 | -0.006 | 0.01931788 | 1.780338e-24 | 1.038931e-41 | 0.01931788
|  | 548.5674 | 2.11665 | 105.8325 | 0.0006158682 | 105.8573 | 1.777806e-24 | 1.035635e-41 | 0.01931669 | 548.5674 | -0.0055 | 0.01931669 | 1.777806e-24 | 1.035635e-41 | 0.01931669
|  | 548.58 | 2.11665 | 105.8325 | 0.000615655 | 105.8573 | 1.768682e-24 | 1.023808e-41 | 0.0193124 | 548.58 | -0.0055 | 0.0193124 | 1.768682e-24 | 1.023808e-41 | 0.0193124
|  | 548.6273 | 2.11664 | 105.832 | 0.0006398986 | 105.8573 | 1.734727e-24 | 9.804521e-42 | 0.01929622 | 548.6273 | -0.006 | 0.01929622 | 1.734727e-24 | 9.804521e-42 | 0.01929622
|  | 548.6642 | 2.11662 | 105.831 | 0.0006908281 | 105.8573 | 1.708704e-24 | 9.479209e-42 | 0.01928361 | 548.6642 | -0.007 | 0.01928361 | 1.708704e-24 | 9.479209e-42 | 0.01928361
|  | 548.6705 | 2.11663 | 105.8315 | 0.0006646838 | 105.8573 | 1.704312e-24 | 9.424905e-42 | 0.01928146 | 548.6705 | -0.0065 | 0.01928146 | 1.704312e-24 | 9.424905e-42 | 0.01928146
|  | 548.689 | 2.11662 | 105.831 | 0.0006903846 | 105.8573 | 1.691499e-24 | 9.26746e-42 | 0.01927517 | 548.689 | -0.007 | 0.01927517 | 1.691499e-24 | 9.26746e-42 | 0.01927517
|  | 548.7287 | 2.11662 | 105.831 | 0.0006896723 | 105.8573 | 1.664203e-24 | 8.936908e-42 | 0.01926161 | 548.7287 | -0.007 | 0.01926161 | 1.664203e-24 | 8.936908e-42 | 0.01926161
|  | 548.7287 | 2.11663 | 105.8315 | 0.0006636607 | 105.8573 | 1.664203e-24 | 8.936908e-42 | 0.01926161 | 548.7287 | -0.0065 | 0.01926161 | 1.664203e-24 | 8.936908e-42 | 0.01926161
|  | 548.7322 | 2.11662 | 105.831 | 0.0006896099 | 105.8573 | 1.661834e-24 | 8.90853e-42 | 0.01926043 | 548.7322 | -0.007 | 0.01926043 | 1.661834e-24 | 8.90853e-42 | 0.01926043
|  | 548.7503 | 2.11662 | 105.831 | 0.0006892852 | 105.8573 | 1.649543e-24 | 8.76211e-42 | 0.01925424 | 548.7503 | -0.007 | 0.01925424 | 1.649543e-24 | 8.76211e-42 | 0.01925424
|  | 548.7399 | 2.11663 | 105.8315 | 0.0006634644 | 105.8573 | 1.656608e-24 | 8.846118e-42 | 0.0192578 | 548.7399 | -0.0065 | 0.0192578 | 1.656608e-24 | 8.846118e-42 | 0.0192578
|  | 548.6768 | 2.11663 | 105.8315 | 0.0006645732 | 105.8573 | 1.699931e-24 | 9.37091e-42 | 0.01927932 | 548.6768 | -0.0065 | 0.01927932 | 1.699931e-24 | 9.37091e-42 | 0.01927932
|  | 548.6597 | 2.11663 | 105.8315 | 0.000664874 | 105.8573 | 1.711866e-24 | 9.518416e-42 | 0.01928515 | 548.6597 | -0.0065 | 0.01928515 | 1.711866e-24 | 9.518416e-42 | 0.01928515
|  | 548.6503 | 2.11662 | 105.831 | 0.0006910779 | 105.8573 | 1.718465e-24 | 9.600526e-42 | 0.01928836 | 548.6503 | -0.007 | 0.01928836 | 1.718465e-24 | 9.600526e-42 | 0.01928836
|  | 548.6291 | 2.11663 | 105.8315 | 0.0006654137 | 105.8573 | 1.733471e-24 | 9.788677e-42 | 0.01929561 | 548.6291 | -0.0065 | 0.01929561 | 1.733471e-24 | 9.788677e-42 | 0.01929561
|  | 548.6364 | 2.11663 | 105.8315 | 0.0006652857 | 105.8573 | 1.728325e-24 | 9.723929e-42 | 0.01929313 | 548.6364 | -0.0065 | 0.01929313 | 1.728325e-24 | 9.723929e-42 | 0.01929313
|  | 548.6106 | 2.11663 | 105.8315 | 0.0006657396 | 105.8573 | 1.746642e-24 | 9.955482e-42 | 0.01930193 | 548.6106 | -0.0065 | 0.01930193 | 1.746642e-24 | 9.955482e-42 | 0.01930193
|  | 548.5845 | 2.11665 | 105.8325 | 0.0006155784 | 105.8573 | 1.765416e-24 | 1.019593e-41 | 0.01931085 | 548.5845 | -0.0055 | 0.01931085 | 1.765416e-24 | 1.019593e-41 | 0.01931085
|  | 548.5841 | 2.11665 | 105.8325 | 0.0006155846 | 105.8573 | 1.76568e-24 | 1.019934e-41 | 0.01931098 | 548.5841 | -0.0055 | 0.01931098 | 1.76568e-24 | 1.019934e-41 | 0.01931098
|  | 548.5841 | 2.11664 | 105.832 | 0.0006406456 | 105.8573 | 1.76568e-24 | 1.019934e-41 | 0.01931098 | 548.5841 | -0.006 | 0.01931098 | 1.76568e-24 | 1.019934e-41 | 0.01931098
|  | 548.5932 | 2.11663 | 105.8315 | 0.0006660462 | 105.8573 | 1.759121e-24 | 1.011496e-41 | 0.01930787 | 548.5932 | -0.0065 | 0.01930787 | 1.759121e-24 | 1.011496e-41 | 0.01930787
|  | 548.5998 | 2.11663 | 105.8315 | 0.00066593 | 105.8573 | 1.754382e-24 | 1.005423e-41 | 0.01930562 | 548.5998 | -0.0065 | 0.01930562 | 1.754382e-24 | 1.005423e-41 | 0.01930562
|  | 548.643 | 2.11664 | 105.832 | 0.0006396277 | 105.8573 | 1.723625e-24 | 9.664996e-42 | 0.01929086 | 548.643 | -0.006 | 0.01929086 | 1.723625e-24 | 9.664996e-42 | 0.01929086
|  | 548.6291 | 2.11665 | 105.8325 | 0.0006148224 | 105.8573 | 1.733471e-24 | 9.788677e-42 | 0.01929561 | 548.6291 | -0.0055 | 0.01929561 | 1.733471e-24 | 9.788677e-42 | 0.01929561
|  | 548.6277 | 2.11665 | 105.8325 | 0.0006148462 | 105.8573 | 1.734467e-24 | 9.801241e-42 | 0.01929609 | 548.6277 | -0.0055 | 0.01929609 | 1.734467e-24 | 9.801241e-42 | 0.01929609
|  | 548.6242 | 2.11664 | 105.832 | 0.0006399524 | 105.8573 | 1.736939e-24 | 9.832446e-42 | 0.01929728 | 548.6242 | -0.006 | 0.01929728 | 1.736939e-24 | 9.832446e-42 | 0.01929728
|  | 548.6214 | 2.11665 | 105.8325 | 0.0006149527 | 105.8573 | 1.738936e-24 | 9.857701e-42 | 0.01929824 | 548.6214 | -0.0055 | 0.01929824 | 1.738936e-24 | 9.857701e-42 | 0.01929824
|  | 548.6165 | 2.11664 | 105.832 | 0.0006400853 | 105.8573 | 1.742415e-24 | 9.901777e-42 | 0.01929991 | 548.6165 | -0.006 | 0.01929991 | 1.742415e-24 | 9.901777e-42 | 0.01929991
|  | 548.6597 | 2.11662 | 105.831 | 0.0006909092 | 105.8573 | 1.711866e-24 | 9.518416e-42 | 0.01928515 | 548.6597 | -0.007 | 0.01928515 | 1.711866e-24 | 9.518416e-42 | 0.01928515
|  | 548.6722 | 2.11664 | 105.832 | 0.0006391229 | 105.8573 | 1.70312e-24 | 9.410196e-42 | 0.01928088 | 548.6722 | -0.006 | 0.01928088 | 1.70312e-24 | 9.410196e-42 | 0.01928088
|  | 548.643 | 2.11661 | 105.8305 | 0.0007177502 | 105.8573 | 1.723625e-24 | 9.664996e-42 | 0.01929086 | 548.643 | -0.0075 | 0.01929086 | 1.723625e-24 | 9.664996e-42 | 0.01929086
|  | 548.6534 | 2.11666 | 105.833 | 0.0005898728 | 105.8573 | 1.716277e-24 | 9.573256e-42 | 0.0192873 | 548.6534 | -0.005 | 0.0192873 | 1.716277e-24 | 9.573256e-42 | 0.0192873
|  | 548.6702 | 2.11664 | 105.832 | 0.0006391587 | 105.8573 | 1.704567e-24 | 9.42806e-42 | 0.01928159 | 548.6702 | -0.006 | 0.01928159 | 1.704567e-24 | 9.42806e-42 | 0.01928159
|  | 548.6193 | 2.11667 | 105.8335 | 0.0005663899 | 105.8573 | 1.740414e-24 | 9.87641e-42 | 0.01929895 | 548.6193 | -0.0045 | 0.01929895 | 1.740414e-24 | 9.87641e-42 | 0.01929895
|  | 548.6214 | 2.11665 | 105.8325 | 0.0006149527 | 105.8573 | 1.738936e-24 | 9.857701e-42 | 0.01929824 | 548.6214 | -0.0055 | 0.01929824 | 1.738936e-24 | 9.857701e-42 | 0.01929824
|  | 548.6134 | 2.11667 | 105.8335 | 0.0005664862 | 105.8573 | 1.744636e-24 | 9.929978e-42 | 0.01930097 | 548.6134 | -0.0045 | 0.01930097 | 1.744636e-24 | 9.929978e-42 | 0.01930097
|  | 548.5796 | 2.11666 | 105.833 | 0.0005910987 | 105.8573 | 1.768947e-24 | 1.024151e-41 | 0.01931252 | 548.5796 | -0.005 | 0.01931252 | 1.768947e-24 | 1.024151e-41 | 0.01931252
|  | 548.589 | 2.11665 | 105.8325 | 0.0006155019 | 105.8573 | 1.762156e-24 | 1.015395e-41 | 0.01930931 | 548.589 | -0.0055 | 0.01930931 | 1.762156e-24 | 1.015395e-41 | 0.01930931
|  | 548.5953 | 2.11664 | 105.832 | 0.0006404525 | 105.8573 | 1.757628e-24 | 1.00958e-41 | 0.01930716 | 548.5953 | -0.006 | 0.01930716 | 1.757628e-24 | 1.00958e-41 | 0.01930716
|  | 548.581 | 2.11666 | 105.833 | 0.0005910754 | 105.8573 | 1.767931e-24 | 1.022838e-41 | 0.01931204 | 548.581 | -0.005 | 0.01931204 | 1.767931e-24 | 1.022838e-41 | 0.01931204
|  | 548.5949 | 2.11666 | 105.833 | 0.0005908442 | 105.8573 | 1.757891e-24 | 1.009918e-41 | 0.01930729 | 548.5949 | -0.005 | 0.01930729 | 1.757891e-24 | 1.009918e-41 | 0.01930729
|  | 548.6378 | 2.11668 | 105.834 | 0.0005425477 | 105.8573 | 1.727332e-24 | 9.711464e-42 | 0.01929265 | 548.6378 | -0.004 | 0.01929265 | 1.727332e-24 | 9.711464e-42 | 0.01929265
|  | 548.6534 | 2.11664 | 105.832 | 0.0006394474 | 105.8573 | 1.716277e-24 | 9.573256e-42 | 0.0192873 | 548.6534 | -0.006 | 0.0192873 | 1.716277e-24 | 9.573256e-42 | 0.0192873
|  | 548.6691 | 2.11668 | 105.834 | 0.0005420488 | 105.8573 | 1.705291e-24 | 9.437004e-42 | 0.01928194 | 548.6691 | -0.004 | 0.01928194 | 1.705291e-24 | 9.437004e-42 | 0.01928194
|  | 548.7123 | 2.11666 | 105.833 | 0.0005888967 | 105.8573 | 1.675387e-24 | 9.071543e-42 | 0.01926719 | 548.7123 | -0.005 | 0.01926719 | 1.675387e-24 | 9.071543e-42 | 0.01926719
|  | 548.7071 | 2.11669 | 105.8345 | 0.0005184267 | 105.8573 | 1.678991e-24 | 9.115173e-42 | 0.01926898 | 548.7071 | -0.0035 | 0.01926898 | 1.678991e-24 | 9.115173e-42 | 0.01926898
|  | 548.6963 | 2.11668 | 105.834 | 0.0005416172 | 105.8573 | 1.686434e-24 | 9.205627e-42 | 0.01927267 | 548.6963 | -0.004 | 0.01927267 | 1.686434e-24 | 9.205627e-42 | 0.01927267
|  | 548.7047 | 2.11667 | 105.8335 | 0.0005650033 | 105.8573 | 1.680628e-24 | 9.135027e-42 | 0.0192698 | 548.7047 | -0.0045 | 0.0192698 | 1.680628e-24 | 9.135027e-42 | 0.0192698
|  | 548.7137 | 2.11668 | 105.834 | 0.00054134 | 105.8573 | 1.674424e-24 | 9.05991e-42 | 0.01926671 | 548.7137 | -0.004 | 0.01926671 | 1.674424e-24 | 9.05991e-42 | 0.01926671
|  | 548.7137 | 2.11667 | 105.8335 | 0.0005648567 | 105.8573 | 1.674424e-24 | 9.05991e-42 | 0.01926671 | 548.7137 | -0.0045 | 0.01926671 | 1.674424e-24 | 9.05991e-42 | 0.01926671
|  | 548.7643 | 2.11667 | 105.8335 | 0.0005640375 | 105.8572 | 1.640128e-24 | 8.650851e-42 | 0.01924947 | 548.7643 | -0.0045 | 0.01924947 | 1.640128e-24 | 8.650851e-42 | 0.01924947
|  | 548.8026 | 2.11666 | 105.833 | 0.0005874032 | 105.8572 | 1.614581e-24 | 8.352895e-42 | 0.0192364 | 548.8026 | -0.005 | 0.0192364 | 1.614581e-24 | 8.352895e-42 | 0.0192364
|  | 548.8308 | 2.11668 | 105.834 | 0.0005394838 | 105.8572 | 1.596039e-24 | 8.140236e-42 | 0.01922679 | 548.8308 | -0.004 | 0.01922679 | 1.596039e-24 | 8.140236e-42 | 0.01922679
|  | 548.8535 | 2.11668 | 105.834 | 0.0005391253 | 105.8572 | 1.581301e-24 | 7.973369e-42 | 0.01921907 | 548.8535 | -0.004 | 0.01921907 | 1.581301e-24 | 7.973369e-42 | 0.01921907
|  | 548.8873 | 2.11667 | 105.8335 | 0.000562048 | 105.8572 | 1.559545e-24 | 7.730506e-42 | 0.01920755 | 548.8873 | -0.0045 | 0.01920755 | 1.559545e-24 | 7.730506e-42 | 0.01920755
|  | 548.8674 | 2.11665 | 105.8325 | 0.0006107982 | 105.8572 | 1.572311e-24 | 7.872513e-42 | 0.01921433 | 548.8674 | -0.0055 | 0.01921433 | 1.572311e-24 | 7.872513e-42 | 0.01921433
|  | 548.8925 | 2.11668 | 105.834 | 0.0005385084 | 105.8572 | 1.556233e-24 | 7.693901e-42 | 0.01920578 | 548.8925 | -0.004 | 0.01920578 | 1.556233e-24 | 7.693901e-42 | 0.01920578
|  | 548.9155 | 2.11667 | 105.8335 | 0.0005615927 | 105.8572 | 1.541628e-24 | 7.533611e-42 | 0.01919795 | 548.9155 | -0.0045 | 0.01919795 | 1.541628e-24 | 7.533611e-42 | 0.01919795
|  | 548.8705 | 2.11667 | 105.8335 | 0.0005623192 | 105.8572 | 1.570307e-24 | 7.850127e-42 | 0.01921327 | 548.8705 | -0.0045 | 0.01921327 | 1.570307e-24 | 7.850127e-42 | 0.01921327
|  | 548.8904 | 2.11669 | 105.8345 | 0.0005155847 | 105.8572 | 1.557557e-24 | 7.708522e-42 | 0.01920649 | 548.8904 | -0.0035 | 0.01920649 | 1.557557e-24 | 7.708522e-42 | 0.01920649
|  | 548.8981 | 2.11668 | 105.834 | 0.0005384197 | 105.8572 | 1.552657e-24 | 7.654475e-42 | 0.01920387 | 548.8981 | -0.004 | 0.01920387 | 1.552657e-24 | 7.654475e-42 | 0.01920387
|  | 548.8708 | 2.1167 | 105.835 | 0.0004934238 | 105.8572 | 1.570072e-24 | 7.847497e-42 | 0.01921315 | 548.8708 | -0.003 | 0.01921315 | 1.570072e-24 | 7.847497e-42 | 0.01921315
|  | 548.9061 | 2.11668 | 105.834 | 0.0005382933 | 105.8572 | 1.547578e-24 | 7.598682e-42 | 0.01920115 | 548.9061 | -0.004 | 0.01920115 | 1.547578e-24 | 7.598682e-42 | 0.01920115
|  | 548.889 | 2.11667 | 105.8335 | 0.0005620204 | 105.8572 | 1.558453e-24 | 7.718429e-42 | 0.01920697 | 548.889 | -0.0045 | 0.01920697 | 1.558453e-24 | 7.718429e-42 | 0.01920697
|  | 548.8549 | 2.11665 | 105.8325 | 0.0006110089 | 105.8572 | 1.580392e-24 | 7.963137e-42 | 0.01921859 | 548.8549 | -0.0055 | 0.01921859 | 1.580392e-24 | 7.963137e-42 | 0.01921859
|  | 548.8597 | 2.11667 | 105.8335 | 0.0005624928 | 105.8572 | 1.577234e-24 | 7.927649e-42 | 0.01921693 | 548.8597 | -0.0045 | 0.01921693 | 1.577234e-24 | 7.927649e-42 | 0.01921693
|  | 548.8688 | 2.11666 | 105.833 | 0.0005863107 | 105.8572 | 1.571407e-24 | 7.862409e-42 | 0.01921385 | 548.8688 | -0.005 | 0.01921385 | 1.571407e-24 | 7.862409e-42 | 0.01921385
|  | 548.8458 | 2.11664 | 105.832 | 0.0006361338 | 105.8572 | 1.586291e-24 | 8.029656e-42 | 0.01922169 | 548.8458 | -0.006 | 0.01922169 | 1.586291e-24 | 8.029656e-42 | 0.01922169
|  | 548.8427 | 2.11664 | 105.832 | 0.0006361874 | 105.8572 | 1.588315e-24 | 8.05255e-42 | 0.01922275 | 548.8427 | -0.006 | 0.01922275 | 1.588315e-24 | 8.05255e-42 | 0.01922275
|  | 548.8583 | 2.11663 | 105.8315 | 0.0006613851 | 105.8572 | 1.578141e-24 | 7.937835e-42 | 0.01921741 | 548.8583 | -0.0065 | 0.01921741 | 1.578141e-24 | 7.937835e-42 | 0.01921741
|  | 548.8569 | 2.11664 | 105.832 | 0.0006359418 | 105.8572 | 1.579049e-24 | 7.948035e-42 | 0.01921789 | 548.8569 | -0.006 | 0.01921789 | 1.579049e-24 | 7.948035e-42 | 0.01921789
|  | 548.858 | 2.11665 | 105.8325 | 0.0006109565 | 105.8572 | 1.578378e-24 | 7.940495e-42 | 0.01921753 | 548.858 | -0.0055 | 0.01921753 | 1.578378e-24 | 7.940495e-42 | 0.01921753
|  | 548.8796 | 2.11666 | 105.833 | 0.0005861324 | 105.8572 | 1.564467e-24 | 7.785087e-42 | 0.01921017 | 548.8796 | -0.005 | 0.01921017 | 1.564467e-24 | 7.785087e-42 | 0.01921017
|  | 548.889 | 2.11665 | 105.8325 | 0.0006104343 | 105.8572 | 1.558453e-24 | 7.718429e-42 | 0.01920697 | 548.889 | -0.0055 | 0.01920697 | 1.558453e-24 | 7.718429e-42 | 0.01920697
|  | 548.8569 | 2.11667 | 105.8335 | 0.0005625382 | 105.8572 | 1.579049e-24 | 7.948035e-42 | 0.01921789 | 548.8569 | -0.0045 | 0.01921789 | 1.579049e-24 | 7.948035e-42 | 0.01921789
|  | 548.8688 | 2.11668 | 105.834 | 0.0005388829 | 105.8572 | 1.571407e-24 | 7.862409e-42 | 0.01921385 | 548.8688 | -0.004 | 0.01921385 | 1.571407e-24 | 7.862409e-42 | 0.01921385
|  | 548.8597 | 2.11667 | 105.8335 | 0.0005624928 | 105.8572 | 1.577234e-24 | 7.927649e-42 | 0.01921693 | 548.8597 | -0.0045 | 0.01921693 | 1.577234e-24 | 7.927649e-42 | 0.01921693
|  | 548.8444 | 2.11668 | 105.834 | 0.0005392693 | 105.8572 | 1.587204e-24 | 8.039973e-42 | 0.01922217 | 548.8444 | -0.004 | 0.01922217 | 1.587204e-24 | 8.039973e-42 | 0.01922217
|  | 548.897 | 2.11665 | 105.8325 | 0.0006102998 | 105.8572 | 1.553356e-24 | 7.662172e-42 | 0.01920425 | 548.897 | -0.0055 | 0.01920425 | 1.553356e-24 | 7.662172e-42 | 0.01920425
|  | 548.9033 | 2.11667 | 105.8335 | 0.0005617897 | 105.8572 | 1.549359e-24 | 7.618227e-42 | 0.0192021 | 548.9033 | -0.0045 | 0.0192021 | 1.549359e-24 | 7.618227e-42 | 0.0192021
|  | 548.9169 | 2.11668 | 105.834 | 0.0005381225 | 105.8572 | 1.540742e-24 | 7.52394e-42 | 0.01919747 | 548.9169 | -0.004 | 0.01919747 | 1.540742e-24 | 7.52394e-42 | 0.01919747
|  | 548.9169 | 2.11665 | 105.8325 | 0.0006099649 | 105.8572 | 1.540742e-24 | 7.52394e-42 | 0.01919747 | 548.9169 | -0.0055 | 0.01919747 | 1.540742e-24 | 7.52394e-42 | 0.01919747
|  | 548.9291 | 2.11667 | 105.8335 | 0.000561373 | 105.8572 | 1.533053e-24 | 7.440365e-42 | 0.01919331 | 548.9291 | -0.0045 | 0.01919331 | 1.533053e-24 | 7.440365e-42 | 0.01919331
|  | 548.8765 | 2.11668 | 105.834 | 0.0005387613 | 105.8572 | 1.566464e-24 | 7.807289e-42 | 0.01921123 | 548.8765 | -0.004 | 0.01921123 | 1.566464e-24 | 7.807289e-42 | 0.01921123
|  | 548.8657 | 2.11667 | 105.8335 | 0.0005623971 | 105.8572 | 1.573413e-24 | 7.88483e-42 | 0.01921491 | 548.8657 | -0.0045 | 0.01921491 | 1.573413e-24 | 7.88483e-42 | 0.01921491
|  | 548.8719 | 2.11668 | 105.834 | 0.0005388327 | 105.8572 | 1.569365e-24 | 7.839614e-42 | 0.01921277 | 548.8719 | -0.004 | 0.01921277 | 1.569365e-24 | 7.839614e-42 | 0.01921277
|  | 548.8646 | 2.11667 | 105.8335 | 0.0005624139 | 105.8572 | 1.574082e-24 | 7.892318e-42 | 0.01921527 | 548.8646 | -0.0045 | 0.01921527 | 1.574082e-24 | 7.892318e-42 | 0.01921527
|  | 548.8611 | 2.11665 | 105.8325 | 0.000610904 | 105.8572 | 1.576366e-24 | 7.917917e-42 | 0.01921647 | 548.8611 | -0.0055 | 0.01921647 | 1.576366e-24 | 7.917917e-42 | 0.01921647
|  | 548.8831 | 2.11667 | 105.8335 | 0.000562116 | 105.8572 | 1.562238e-24 | 7.760349e-42 | 0.01920899 | 548.8831 | -0.0045 | 0.01920899 | 1.562238e-24 | 7.760349e-42 | 0.01920899
|  | 548.8827 | 2.1167 | 105.835 | 0.0004932446 | 105.8572 | 1.562473e-24 | 7.762949e-42 | 0.01920911 | 548.8827 | -0.003 | 0.01920911 | 1.562473e-24 | 7.762949e-42 | 0.01920911
|  | 548.8646 | 2.11668 | 105.834 | 0.0005389486 | 105.8572 | 1.574082e-24 | 7.892318e-42 | 0.01921527 | 548.8646 | -0.004 | 0.01921527 | 1.574082e-24 | 7.892318e-42 | 0.01921527
|  | 548.8939 | 2.11668 | 105.834 | 0.0005384862 | 105.8572 | 1.555338e-24 | 7.684025e-42 | 0.01920531 | 548.8939 | -0.004 | 0.01920531 | 1.555338e-24 | 7.684025e-42 | 0.01920531
|  | 548.8907 | 2.11671 | 105.8355 | 0.0004711663 | 105.8572 | 1.557323e-24 | 7.70594e-42 | 0.01920637 | 548.8907 | -0.0025 | 0.01920637 | 1.557323e-24 | 7.70594e-42 | 0.01920637
|  | 548.8597 | 2.11668 | 105.834 | 0.0005390259 | 105.8572 | 1.577234e-24 | 7.927649e-42 | 0.01921693 | 548.8597 | -0.004 | 0.01921693 | 1.577234e-24 | 7.927649e-42 | 0.01921693
|  | 548.8549 | 2.11668 | 105.834 | 0.0005391031 | 105.8572 | 1.580392e-24 | 7.963137e-42 | 0.01921859 | 548.8549 | -0.004 | 0.01921859 | 1.580392e-24 | 7.963137e-42 | 0.01921859
|  | 548.8733 | 2.1167 | 105.835 | 0.0004933869 | 105.8572 | 1.568502e-24 | 7.82999e-42 | 0.01921231 | 548.8733 | -0.003 | 0.01921231 | 1.568502e-24 | 7.82999e-42 | 0.01921231
|  | 548.8549 | 2.11666 | 105.833 | 0.0005865403 | 105.8572 | 1.580392e-24 | 7.963137e-42 | 0.01921859 | 548.8549 | -0.005 | 0.01921859 | 1.580392e-24 | 7.963137e-42 | 0.01921859
|  | 548.8231 | 2.11669 | 105.8345 | 0.0005166262 | 105.8572 | 1.601075e-24 | 8.197694e-42 | 0.01922941 | 548.8231 | -0.0035 | 0.01922941 | 1.601075e-24 | 8.197694e-42 | 0.01922941
|  | 548.858 | 2.11668 | 105.834 | 0.0005390539 | 105.8572 | 1.578378e-24 | 7.940495e-42 | 0.01921753 | 548.858 | -0.004 | 0.01921753 | 1.578378e-24 | 7.940495e-42 | 0.01921753
|  | 548.8427 | 2.11666 | 105.833 | 0.0005867418 | 105.8572 | 1.588315e-24 | 8.05255e-42 | 0.01922275 | 548.8427 | -0.005 | 0.01922275 | 1.588315e-24 | 8.05255e-42 | 0.01922275
|  | 548.8719 | 2.11669 | 105.8345 | 0.00051587 | 105.8572 | 1.569365e-24 | 7.839614e-42 | 0.01921277 | 548.8719 | -0.0035 | 0.01921277 | 1.569365e-24 | 7.839614e-42 | 0.01921277
|  | 548.8925 | 2.11669 | 105.8345 | 0.0005155526 | 105.8572 | 1.556233e-24 | 7.693901e-42 | 0.01920578 | 548.8925 | -0.0035 | 0.01920578 | 1.556233e-24 | 7.693901e-42 | 0.01920578
|  | 548.9047 | 2.11669 | 105.8345 | 0.0005153638 | 105.8572 | 1.548468e-24 | 7.608448e-42 | 0.01920163 | 548.9047 | -0.0035 | 0.01920163 | 1.548468e-24 | 7.608448e-42 | 0.01920163
|  | 548.9273 | 2.1167 | 105.835 | 0.0004925698 | 105.8572 | 1.534166e-24 | 7.452426e-42 | 0.01919391 | 548.9273 | -0.003 | 0.01919391 | 1.534166e-24 | 7.452426e-42 | 0.01919391
|  | 548.9674 | 2.11672 | 105.836 | 0.0004486034 | 105.8572 | 1.509158e-24 | 7.183896e-42 | 0.01918026 | 548.9674 | -0.002 | 0.01918026 | 1.509158e-24 | 7.183896e-42 | 0.01918026
|  | 548.9677 | 2.1167 | 105.835 | 0.0004919593 | 105.8572 | 1.508969e-24 | 7.181889e-42 | 0.01918016 | 548.9677 | -0.003 | 0.01918016 | 1.508969e-24 | 7.181889e-42 | 0.01918016
|  | 548.9691 | 2.11671 | 105.8355 | 0.0004700085 | 105.8572 | 1.508101e-24 | 7.172668e-42 | 0.01917968 | 548.9691 | -0.0025 | 0.01917968 | 1.508101e-24 | 7.172668e-42 | 0.01917968
|  | 549.0089 | 2.11671 | 105.8355 | 0.0004694223 | 105.8572 | 1.483737e-24 | 6.916483e-42 | 0.01916616 | 549.0089 | -0.0025 | 0.01916616 | 1.483737e-24 | 6.916483e-42 | 0.01916616
|  | 549.0089 | 2.11671 | 105.8355 | 0.0004694223 | 105.8572 | 1.483737e-24 | 6.916483e-42 | 0.01916616 | 549.0089 | -0.0025 | 0.01916616 | 1.483737e-24 | 6.916483e-42 | 0.01916616
|  | 548.9813 | 2.11673 | 105.8365 | 0.0004274773 | 105.8572 | 1.500574e-24 | 7.092974e-42 | 0.01917552 | 548.9813 | -0.0015 | 0.01917552 | 1.500574e-24 | 7.092974e-42 | 0.01917552
|  | 548.9719 | 2.11672 | 105.836 | 0.0004485383 | 105.8572 | 1.506367e-24 | 7.15426e-42 | 0.01917872 | 548.9719 | -0.002 | 0.01917872 | 1.506367e-24 | 7.15426e-42 | 0.01917872
|  | 548.9277 | 2.11673 | 105.8365 | 0.0004282329 | 105.8572 | 1.533936e-24 | 7.449929e-42 | 0.01919379 | 548.9277 | -0.0015 | 0.01919379 | 1.533936e-24 | 7.449929e-42 | 0.01919379
|  | 548.8751 | 2.11672 | 105.836 | 0.0004499367 | 105.8572 | 1.567365e-24 | 7.817322e-42 | 0.01921171 | 548.8751 | -0.002 | 0.01921171 | 1.567365e-24 | 7.817322e-42 | 0.01921171
|  | 548.8719 | 2.1167 | 105.835 | 0.0004934072 | 105.8572 | 1.569365e-24 | 7.839614e-42 | 0.01921277 | 548.8719 | -0.003 | 0.01921277 | 1.569365e-24 | 7.839614e-42 | 0.01921277
|  | 548.8273 | 2.1167 | 105.835 | 0.0004940829 | 105.8572 | 1.598315e-24 | 8.166179e-42 | 0.01922798 | 548.8273 | -0.003 | 0.01922798 | 1.598315e-24 | 8.166179e-42 | 0.01922798
|  | 548.806 | 2.1167 | 105.835 | 0.0004944058 | 105.8572 | 1.612322e-24 | 8.326827e-42 | 0.01923524 | 548.806 | -0.003 | 0.01923524 | 1.612322e-24 | 8.326827e-42 | 0.01923524
|  | 548.8263 | 2.11671 | 105.8355 | 0.0004721203 | 105.8572 | 1.598994e-24 | 8.173932e-42 | 0.01922833 | 548.8263 | -0.0025 | 0.01922833 | 1.598994e-24 | 8.173932e-42 | 0.01922833
|  | 548.835 | 2.11671 | 105.8355 | 0.000471992 | 105.8572 | 1.593327e-24 | 8.109393e-42 | 0.01922538 | 548.835 | -0.0025 | 0.01922538 | 1.593327e-24 | 8.109393e-42 | 0.01922538
|  | 548.8231 | 2.11669 | 105.8345 | 0.0005166262 | 105.8572 | 1.601075e-24 | 8.197694e-42 | 0.01922941 | 548.8231 | -0.0035 | 0.01922941 | 1.601075e-24 | 8.197694e-42 | 0.01922941
|  | 548.821 | 2.11667 | 105.8335 | 0.0005631186 | 105.8572 | 1.602436e-24 | 8.213267e-42 | 0.01923012 | 548.821 | -0.0045 | 0.01923012 | 1.602436e-24 | 8.213267e-42 | 0.01923012
|  | 548.8015 | 2.11667 | 105.8335 | 0.0005634346 | 105.8572 | 1.615308e-24 | 8.361291e-42 | 0.01923678 | 548.8015 | -0.0045 | 0.01923678 | 1.615308e-24 | 8.361291e-42 | 0.01923678
|  | 548.7524 | 2.11668 | 105.834 | 0.0005407259 | 105.8573 | 1.648101e-24 | 8.745014e-42 | 0.01925351 | 548.7524 | -0.004 | 0.01925351 | 1.648101e-24 | 8.745014e-42 | 0.01925351
|  | 548.7308 | 2.11668 | 105.834 | 0.0005410687 | 105.8573 | 1.662748e-24 | 8.919472e-42 | 0.01926088 | 548.7308 | -0.004 | 0.01926088 | 1.662748e-24 | 8.919472e-42 | 0.01926088
|  | 548.7416 | 2.11668 | 105.834 | 0.0005408982 | 105.8573 | 1.65545e-24 | 8.832307e-42 | 0.01925722 | 548.7416 | -0.004 | 0.01925722 | 1.65545e-24 | 8.832307e-42 | 0.01925722
|  | 548.712 | 2.11669 | 105.8345 | 0.0005183508 | 105.8573 | 1.675638e-24 | 9.07458e-42 | 0.01926732 | 548.712 | -0.0035 | 0.01926732 | 1.675638e-24 | 9.07458e-42 | 0.01926732
|  | 548.712 | 2.11671 | 105.8355 | 0.0004738162 | 105.8573 | 1.675638e-24 | 9.07458e-42 | 0.01926732 | 548.712 | -0.0025 | 0.01926732 | 1.675638e-24 | 9.07458e-42 | 0.01926732
|  | 548.7462 | 2.1167 | 105.835 | 0.0004953143 | 105.8573 | 1.652349e-24 | 8.795421e-42 | 0.01925566 | 548.7462 | -0.003 | 0.01925566 | 1.652349e-24 | 8.795421e-42 | 0.01925566
|  | 548.7409 | 2.11671 | 105.8355 | 0.0004733865 | 105.8573 | 1.655905e-24 | 8.83773e-42 | 0.01925745 | 548.7409 | -0.0025 | 0.01925745 | 1.655905e-24 | 8.83773e-42 | 0.01925745
|  | 548.7462 | 2.11671 | 105.8355 | 0.0004733086 | 105.8573 | 1.652349e-24 | 8.795421e-42 | 0.01925566 | 548.7462 | -0.0025 | 0.01925566 | 1.652349e-24 | 8.795421e-42 | 0.01925566
|  | 548.7827 | 2.11671 | 105.8355 | 0.0004727662 | 105.8572 | 1.627793e-24 | 8.506269e-42 | 0.01924319 | 548.7827 | -0.0025 | 0.01924319 | 1.627793e-24 | 8.506269e-42 | 0.01924319
|  | 548.8046875 | 2.11671 | 105.8355 | 0.0004724405 | 105.8572 | 1.613209e-24 | 8.337058e-42 | 0.0192357 | 548.8046875 | -0.0025 | 0.0192357 | 1.613209e-24 | 8.337058e-42 | 0.0192357
|  | 548.8242 | 2.11671 | 105.8355 | 0.0004721511 | 105.8572 | 1.600354e-24 | 8.189461e-42 | 0.01922904 | 548.8242 | -0.0025 | 0.01922904 | 1.600354e-24 | 8.189461e-42 | 0.01922904
|  | 548.8364 | 2.11674 | 105.837 | 0.0004090465 | 105.8572 | 1.592411e-24 | 8.098987e-42 | 0.0192249 | 548.8364 | -0.001 | 0.0192249 | 1.592411e-24 | 8.098987e-42 | 0.0192249
|  | 548.8242 | 2.11672 | 105.836 | 0.000450672 | 105.8572 | 1.600354e-24 | 8.189461e-42 | 0.01922904 | 548.8242 | -0.002 | 0.01922904 | 1.600354e-24 | 8.189461e-42 | 0.01922904
|  | 548.8308 | 2.1167 | 105.835 | 0.0004940302 | 105.8572 | 1.596039e-24 | 8.140236e-42 | 0.01922679 | 548.8308 | -0.003 | 0.01922679 | 1.596039e-24 | 8.140236e-42 | 0.01922679
|  | 548.874 | 2.11671 | 105.8355 | 0.0004714137 | 105.8572 | 1.568031e-24 | 7.824746e-42 | 0.01921206 | 548.874 | -0.0025 | 0.01921206 | 1.568031e-24 | 7.824746e-42 | 0.01921206
|  | 548.8827 | 2.11672 | 105.836 | 0.0004498264 | 105.8572 | 1.562473e-24 | 7.762949e-42 | 0.01920911 | 548.8827 | -0.002 | 0.01920911 | 1.562473e-24 | 7.762949e-42 | 0.01920911
|  | 548.8817 | 2.11674 | 105.837 | 0.0004084225 | 105.8572 | 1.563137e-24 | 7.770322e-42 | 0.01920946 | 548.8817 | -0.001 | 0.01920946 | 1.563137e-24 | 7.770322e-42 | 0.01920946
|  | 548.9263 | 2.11671 | 105.8355 | 0.0004706412 | 105.8572 | 1.534818e-24 | 7.459505e-42 | 0.01919427 | 548.9263 | -0.0025 | 0.01919427 | 1.534818e-24 | 7.459505e-42 | 0.01919427
|  | 548.9565 | 2.11669 | 105.8345 | 0.000514562 | 105.8572 | 1.515893e-24 | 7.255683e-42 | 0.01918396 | 548.9565 | -0.0035 | 0.01918396 | 1.515893e-24 | 7.255683e-42 | 0.01918396
|  | 548.9336 | 2.11671 | 105.8355 | 0.000470533 | 105.8572 | 1.530218e-24 | 7.409677e-42 | 0.01919177 | 548.9336 | -0.0025 | 0.01919177 | 1.530218e-24 | 7.409677e-42 | 0.01919177
|  | 548.9552 | 2.11671 | 105.8355 | 0.0004702139 | 105.8572 | 1.516728e-24 | 7.264605e-42 | 0.01918442 | 548.9552 | -0.0025 | 0.01918442 | 1.516728e-24 | 7.264605e-42 | 0.01918442
|  | 548.9503 | 2.1167 | 105.835 | 0.0004922221 | 105.8572 | 1.519766e-24 | 7.297141e-42 | 0.01918608 | 548.9503 | -0.003 | 0.01918608 | 1.519766e-24 | 7.297141e-42 | 0.01918608
|  | 548.9103 | 2.11668 | 105.834 | 0.0005382267 | 105.8572 | 1.544909e-24 | 7.569458e-42 | 0.01919971 | 548.9103 | -0.004 | 0.01919971 | 1.544909e-24 | 7.569458e-42 | 0.01919971
|  | 548.9151 | 2.11668 | 105.834 | 0.0005381505 | 105.8572 | 1.54186e-24 | 7.536136e-42 | 0.01919807 | 548.9151 | -0.004 | 0.01919807 | 1.54186e-24 | 7.536136e-42 | 0.01919807
|  | 548.958 | 2.1167 | 105.835 | 0.0004921059 | 105.8572 | 1.514983e-24 | 7.245962e-42 | 0.01918346 | 548.958 | -0.003 | 0.01918346 | 1.514983e-24 | 7.245962e-42 | 0.01918346
|  | 548.9402 | 2.1167 | 105.835 | 0.0004923752 | 105.8572 | 1.52609e-24 | 7.365115e-42 | 0.01918953 | 548.9402 | -0.003 | 0.01918953 | 1.52609e-24 | 7.365115e-42 | 0.01918953
|  | 548.9461 | 2.11671 | 105.8355 | 0.0004703482 | 105.8572 | 1.522392e-24 | 7.325319e-42 | 0.01918751 | 548.9461 | -0.0025 | 0.01918751 | 1.522392e-24 | 7.325319e-42 | 0.01918751
|  | 548.9601 | 2.1167 | 105.835 | 0.0004920746 | 105.8572 | 1.513695e-24 | 7.232214e-42 | 0.01918275 | 548.9601 | -0.003 | 0.01918275 | 1.513695e-24 | 7.232214e-42 | 0.01918275
|  | 548.9611 | 2.11671 | 105.8355 | 0.0004701265 | 105.8572 | 1.513052e-24 | 7.225349e-42 | 0.0191824 | 548.9611 | -0.0025 | 0.0191824 | 1.513052e-24 | 7.225349e-42 | 0.0191824
|  | 548.9061 | 2.1167 | 105.835 | 0.000492891 | 105.8572 | 1.547578e-24 | 7.598682e-42 | 0.01920115 | 548.9061 | -0.003 | 0.01920115 | 1.547578e-24 | 7.598682e-42 | 0.01920115
|  | 548.9047 | 2.11668 | 105.834 | 0.0005383155 | 105.8572 | 1.548468e-24 | 7.608448e-42 | 0.01920163 | 548.9047 | -0.004 | 0.01920163 | 1.548468e-24 | 7.608448e-42 | 0.01920163
|  | 548.8845 | 2.11669 | 105.8345 | 0.0005156763 | 105.8572 | 1.56134e-24 | 7.750388e-42 | 0.01920851 | 548.8845 | -0.0035 | 0.01920851 | 1.56134e-24 | 7.750388e-42 | 0.01920851
|  | 548.8535 | 2.11671 | 105.8355 | 0.0004717181 | 105.8572 | 1.581301e-24 | 7.973369e-42 | 0.01921907 | 548.8535 | -0.0025 | 0.01921907 | 1.581301e-24 | 7.973369e-42 | 0.01921907
|  | 548.858 | 2.11669 | 105.8345 | 0.0005160863 | 105.8572 | 1.578378e-24 | 7.940495e-42 | 0.01921753 | 548.858 | -0.0035 | 0.01921753 | 1.578378e-24 | 7.940495e-42 | 0.01921753
|  | 548.8785 | 2.11668 | 105.834 | 0.0005387285 | 105.8572 | 1.565132e-24 | 7.792481e-42 | 0.01921053 | 548.8785 | -0.004 | 0.01921053 | 1.565132e-24 | 7.792481e-42 | 0.01921053
|  | 548.8705 | 2.11669 | 105.8345 | 0.0005158926 | 105.8572 | 1.570307e-24 | 7.850127e-42 | 0.01921327 | 548.8705 | -0.0035 | 0.01921327 | 1.570307e-24 | 7.850127e-42 | 0.01921327
|  | 548.8799 | 2.1167 | 105.835 | 0.0004932862 | 105.8572 | 1.564232e-24 | 7.78248e-42 | 0.01921005 | 548.8799 | -0.003 | 0.01921005 | 1.564232e-24 | 7.78248e-42 | 0.01921005
|  | 548.9413 | 2.11668 | 105.834 | 0.0005377369 | 105.8572 | 1.525403e-24 | 7.357714e-42 | 0.01918915 | 548.9413 | -0.004 | 0.01918915 | 1.525403e-24 | 7.357714e-42 | 0.01918915
|  | 548.9381 | 2.11671 | 105.8355 | 0.0004704663 | 105.8572 | 1.527389e-24 | 7.379115e-42 | 0.01919024 | 548.9381 | -0.0025 | 0.01919024 | 1.527389e-24 | 7.379115e-42 | 0.01919024
|  | 548.943 | 2.11671 | 105.8355 | 0.0004703942 | 105.8572 | 1.524335e-24 | 7.346216e-42 | 0.01918857 | 548.943 | -0.0025 | 0.01918857 | 1.524335e-24 | 7.346216e-42 | 0.01918857
|  | 548.9709 | 2.11672 | 105.836 | 0.0004485533 | 105.8572 | 1.507008e-24 | 7.161057e-42 | 0.01917908 | 548.9709 | -0.002 | 0.01917908 | 1.507008e-24 | 7.161057e-42 | 0.01917908
|  | 548.9796 | 2.11669 | 105.8345 | 0.0005142067 | 105.8572 | 1.501663e-24 | 7.104475e-42 | 0.01917613 | 548.9796 | -0.0035 | 0.01917613 | 1.501663e-24 | 7.104475e-42 | 0.01917613
|  | 548.92 | 2.11669 | 105.8345 | 0.0005151269 | 105.8572 | 1.538778e-24 | 7.50254e-42 | 0.01919641 | 548.92 | -0.0035 | 0.01919641 | 1.538778e-24 | 7.50254e-42 | 0.01919641
|  | 548.921 | 2.11668 | 105.834 | 0.000538057 | 105.8572 | 1.538124e-24 | 7.49542e-42 | 0.01919605 | 548.921 | -0.004 | 0.01919605 | 1.538124e-24 | 7.49542e-42 | 0.01919605
|  | 548.8981 | 2.11669 | 105.8345 | 0.0005154658 | 105.8572 | 1.552657e-24 | 7.654475e-42 | 0.01920387 | 548.8981 | -0.0035 | 0.01920387 | 1.552657e-24 | 7.654475e-42 | 0.01920387
|  | 548.8632 | 2.11669 | 105.8345 | 0.0005160051 | 105.8572 | 1.574987e-24 | 7.902459e-42 | 0.01921575 | 548.8632 | -0.0035 | 0.01921575 | 1.574987e-24 | 7.902459e-42 | 0.01921575
|  | 548.8646 | 2.11669 | 105.8345 | 0.0005159833 | 105.8572 | 1.574082e-24 | 7.892318e-42 | 0.01921527 | 548.8646 | -0.0035 | 0.01921527 | 1.574082e-24 | 7.892318e-42 | 0.01921527
|  | 548.8751 | 2.11669 | 105.8345 | 0.0005158218 | 105.8572 | 1.567365e-24 | 7.817322e-42 | 0.01921171 | 548.8751 | -0.0035 | 0.01921171 | 1.567365e-24 | 7.817322e-42 | 0.01921171
|  | 548.8785 | 2.11672 | 105.836 | 0.0004498864 | 105.8572 | 1.565132e-24 | 7.792481e-42 | 0.01921053 | 548.8785 | -0.002 | 0.01921053 | 1.565132e-24 | 7.792481e-42 | 0.01921053
|  | 548.8859 | 2.11672 | 105.836 | 0.0004497805 | 105.8572 | 1.560442e-24 | 7.740441e-42 | 0.01920803 | 548.8859 | -0.002 | 0.01920803 | 1.560442e-24 | 7.740441e-42 | 0.01920803
|  | 548.9109 | 2.11672 | 105.836 | 0.0004494182 | 105.8572 | 1.544484e-24 | 7.564809e-42 | 0.01919948 | 548.9109 | -0.002 | 0.01919948 | 1.544484e-24 | 7.564809e-42 | 0.01919948
|  | 548.8708 | 2.11669 | 105.8345 | 0.000515887 | 105.8572 | 1.570072e-24 | 7.847497e-42 | 0.01921315 | 548.8708 | -0.0035 | 0.01921315 | 1.570072e-24 | 7.847497e-42 | 0.01921315
|  | 548.8615 | 2.11669 | 105.8345 | 0.0005160325 | 105.8572 | 1.57613e-24 | 7.915265e-42 | 0.01921635 | 548.8615 | -0.0035 | 0.01921635 | 1.57613e-24 | 7.915265e-42 | 0.01921635
|  | 548.8751 | 2.1167 | 105.835 | 0.0004933601 | 105.8572 | 1.567365e-24 | 7.817322e-42 | 0.01921171 | 548.8751 | -0.003 | 0.01921171 | 1.567365e-24 | 7.817322e-42 | 0.01921171
|  | 548.8416 | 2.11669 | 105.8345 | 0.0005163396 | 105.8572 | 1.588991e-24 | 8.060197e-42 | 0.01922311 | 548.8416 | -0.0035 | 0.01922311 | 1.588991e-24 | 8.060197e-42 | 0.01922311
|  | 548.8524 | 2.11668 | 105.834 | 0.0005391418 | 105.8572 | 1.581974e-24 | 7.98094e-42 | 0.01921943 | 548.8524 | -0.004 | 0.01921943 | 1.581974e-24 | 7.98094e-42 | 0.01921943
|  | 548.8688 | 2.11667 | 105.8335 | 0.0005623468 | 105.8572 | 1.571407e-24 | 7.862409e-42 | 0.01921385 | 548.8688 | -0.0045 | 0.01921385 | 1.571407e-24 | 7.862409e-42 | 0.01921385
|  | 548.8768 | 2.11665 | 105.8325 | 0.0006106399 | 105.8572 | 1.566268e-24 | 7.805109e-42 | 0.01921113 | 548.8768 | -0.0055 | 0.01921113 | 1.566268e-24 | 7.805109e-42 | 0.01921113
|  | 548.9169 | 2.11669 | 105.8345 | 0.0005151751 | 105.8572 | 1.540742e-24 | 7.52394e-42 | 0.01919747 | 548.9169 | -0.0035 | 0.01919747 | 1.540742e-24 | 7.52394e-42 | 0.01919747
|  | 548.9628 | 2.11671 | 105.8355 | 0.0004701013 | 105.8572 | 1.511992e-24 | 7.214057e-42 | 0.01918182 | 548.9628 | -0.0025 | 0.01918182 | 1.511992e-24 | 7.214057e-42 | 0.01918182
|  | 548.9458 | 2.11671 | 105.8355 | 0.0004703527 | 105.8572 | 1.522582e-24 | 7.327365e-42 | 0.01918762 | 548.9458 | -0.0025 | 0.01918762 | 1.522582e-24 | 7.327365e-42 | 0.01918762
|  | 548.9872 | 2.11671 | 105.8355 | 0.000469741 | 105.8572 | 1.496937e-24 | 7.054641e-42 | 0.01917351 | 548.9872 | -0.0025 | 0.01917351 | 1.496937e-24 | 7.054641e-42 | 0.01917351
|  | 548.9872 | 2.11671 | 105.8355 | 0.000469741 | 105.8572 | 1.496937e-24 | 7.054641e-42 | 0.01917351 | 548.9872 | -0.0025 | 0.01917351 | 1.496937e-24 | 7.054641e-42 | 0.01917351
|  | 548.958 | 2.11671 | 105.8355 | 0.0004701725 | 105.8572 | 1.514983e-24 | 7.245962e-42 | 0.01918346 | 548.958 | -0.0025 | 0.01918346 | 1.514983e-24 | 7.245962e-42 | 0.01918346
|  | 548.9772 | 2.1167 | 105.835 | 0.0004918165 | 105.8572 | 1.503129e-24 | 7.119971e-42 | 0.01917694 | 548.9772 | -0.003 | 0.01917694 | 1.503129e-24 | 7.119971e-42 | 0.01917694
|  | 549.0033 | 2.1167 | 105.835 | 0.0004914222 | 105.8572 | 1.487119e-24 | 6.951739e-42 | 0.01916805 | 549.0033 | -0.003 | 0.01916805 | 1.487119e-24 | 6.951739e-42 | 0.01916805
|  | 548.9935 | 2.11668 | 105.834 | 0.0005369123 | 105.8572 | 1.493084e-24 | 7.014162e-42 | 0.01917137 | 548.9935 | -0.004 | 0.01917137 | 1.493084e-24 | 7.014162e-42 | 0.01917137
|  | 549.0106 | 2.11668 | 105.834 | 0.0005366428 | 105.8572 | 1.482661e-24 | 6.905285e-42 | 0.01916555 | 549.0106 | -0.004 | 0.01916555 | 1.482661e-24 | 6.905285e-42 | 0.01916555
|  | 549.0308 | 2.11671 | 105.8355 | 0.0004690993 | 105.8572 | 1.470468e-24 | 6.779123e-42 | 0.0191587 | 549.0308 | -0.0025 | 0.0191587 | 1.470468e-24 | 6.779123e-42 | 0.0191587
|  | 548.9966 | 2.1167 | 105.835 | 0.0004915226 | 105.8572 | 1.49118e-24 | 6.994204e-42 | 0.01917031 | 548.9966 | -0.003 | 0.01917031 | 1.49118e-24 | 6.994204e-42 | 0.01917031
|  | 548.983 | 2.1167 | 105.835 | 0.000491728 | 105.8572 | 1.499523e-24 | 7.081888e-42 | 0.01917494 | 548.983 | -0.003 | 0.01917494 | 1.499523e-24 | 7.081888e-42 | 0.01917494
|  | 548.998 | 2.1167 | 105.835 | 0.0004915014 | 105.8572 | 1.490322e-24 | 6.985222e-42 | 0.01916983 | 548.998 | -0.003 | 0.01916983 | 1.490322e-24 | 6.985222e-42 | 0.01916983
|  | 548.9862 | 2.11668 | 105.834 | 0.0005370279 | 105.8572 | 1.497574e-24 | 7.061344e-42 | 0.01917386 | 548.9862 | -0.004 | 0.01917386 | 1.497574e-24 | 7.061344e-42 | 0.01917386
|  | 548.9556 | 2.11667 | 105.8335 | 0.0005609457 | 105.8572 | 1.5165e-24 | 7.262171e-42 | 0.01918429 | 548.9556 | -0.0045 | 0.01918429 | 1.5165e-24 | 7.262171e-42 | 0.01918429
|  | 548.9565 | 2.11668 | 105.834 | 0.000537496 | 105.8572 | 1.515893e-24 | 7.255683e-42 | 0.01918396 | 548.9565 | -0.004 | 0.01918396 | 1.515893e-24 | 7.255683e-42 | 0.01918396
|  | 548.9632 | 2.11667 | 105.8335 | 0.0005608226 | 105.8572 | 1.511765e-24 | 7.211639e-42 | 0.01918169 | 548.9632 | -0.0045 | 0.01918169 | 1.511765e-24 | 7.211639e-42 | 0.01918169
|  | 548.9336 | 2.11669 | 105.8345 | 0.0005149166 | 105.8572 | 1.530218e-24 | 7.409677e-42 | 0.01919177 | 548.9336 | -0.0035 | 0.01919177 | 1.530218e-24 | 7.409677e-42 | 0.01919177
|  | 548.9395 | 2.11668 | 105.834 | 0.0005377648 | 105.8572 | 1.52651e-24 | 7.369642e-42 | 0.01918976 | 548.9395 | -0.004 | 0.01918976 | 1.52651e-24 | 7.369642e-42 | 0.01918976
|  | 548.935 | 2.11669 | 105.8345 | 0.0005148949 | 105.8572 | 1.529338e-24 | 7.400165e-42 | 0.0191913 | 548.935 | -0.0035 | 0.0191913 | 1.529338e-24 | 7.400165e-42 | 0.0191913
|  | 548.8768 | 2.11673 | 105.8365 | 0.0004289508 | 105.8572 | 1.566268e-24 | 7.805109e-42 | 0.01921113 | 548.8768 | -0.0015 | 0.01921113 | 1.566268e-24 | 7.805109e-42 | 0.01921113
|  | 548.8646 | 2.11669 | 105.8345 | 0.0005159833 | 105.8572 | 1.574082e-24 | 7.892318e-42 | 0.01921527 | 548.8646 | -0.0035 | 0.01921527 | 1.574082e-24 | 7.892318e-42 | 0.01921527
|  | 548.9228 | 2.1167 | 105.835 | 0.0004926381 | 105.8572 | 1.537008e-24 | 7.48329e-42 | 0.01919545 | 548.9228 | -0.003 | 0.01919545 | 1.537008e-24 | 7.48329e-42 | 0.01919545
|  | 548.943 | 2.11671 | 105.8355 | 0.0004703942 | 105.8572 | 1.524335e-24 | 7.346216e-42 | 0.01918857 | 548.943 | -0.0025 | 0.01918857 | 1.524335e-24 | 7.346216e-42 | 0.01918857
|  | 548.9646 | 2.11669 | 105.8345 | 0.0005144376 | 105.8572 | 1.510896e-24 | 7.202379e-42 | 0.01918122 | 548.9646 | -0.0035 | 0.01918122 | 1.510896e-24 | 7.202379e-42 | 0.01918122
|  | 549.0336 | 2.11672 | 105.836 | 0.0004476502 | 105.8572 | 1.468776e-24 | 6.76172e-42 | 0.01915774 | 549.0336 | -0.002 | 0.01915774 | 1.468776e-24 | 6.76172e-42 | 0.01915774
|  | 549.0259 | 2.11669 | 105.8345 | 0.000513492 | 105.8572 | 1.473415e-24 | 6.809496e-42 | 0.01916036 | 549.0259 | -0.0035 | 0.01916036 | 1.473415e-24 | 6.809496e-42 | 0.01916036
|  | 549.0433 | 2.11671 | 105.8355 | 0.000468914 | 105.8572 | 1.462907e-24 | 6.701532e-42 | 0.01915442 | 549.0433 | -0.0025 | 0.01915442 | 1.462907e-24 | 6.701532e-42 | 0.01915442
|  | 549.0413 | 2.11671 | 105.8355 | 0.0004689446 | 105.8572 | 1.464152e-24 | 6.714277e-42 | 0.01915513 | 549.0413 | -0.0025 | 0.01915513 | 1.464152e-24 | 6.714277e-42 | 0.01915513
|  | 549.0433 | 2.11671 | 105.8355 | 0.000468914 | 105.8572 | 1.462907e-24 | 6.701532e-42 | 0.01915442 | 549.0433 | -0.0025 | 0.01915442 | 1.462907e-24 | 6.701532e-42 | 0.01915442
|  | 549.014 | 2.11672 | 105.836 | 0.0004479314 | 105.8572 | 1.480585e-24 | 6.883713e-42 | 0.01916439 | 549.014 | -0.002 | 0.01916439 | 1.480585e-24 | 6.883713e-42 | 0.01916439
|  | 549.0291 | 2.11675 | 105.8375 | 0.0003864873 | 105.8572 | 1.471499e-24 | 6.789738e-42 | 0.01915928 | 549.0291 | -0.0005 | 0.01915928 | 1.471499e-24 | 6.789738e-42 | 0.01915928
|  | 549.0231 | 2.11673 | 105.8365 | 0.0004268891 | 105.8572 | 1.475075e-24 | 6.82664e-42 | 0.0191613 | 549.0231 | -0.0015 | 0.0191613 | 1.475075e-24 | 6.82664e-42 | 0.0191613
|  | 548.975 | 2.11676 | 105.838 | 0.0003677828 | 105.8572 | 1.504446e-24 | 7.133906e-42 | 0.01917766 | 548.975 | 0 | 0.01917766 | 1.504446e-24 | 7.133906e-42 | 0.01917766
|  | 548.9772 | 2.11673 | 105.8365 | 0.0004275357 | 105.8572 | 1.503129e-24 | 7.119971e-42 | 0.01917694 | 548.9772 | -0.0015 | 0.01917694 | 1.503129e-24 | 7.119971e-42 | 0.01917694
|  | 548.9754 | 2.11675 | 105.8375 | 0.0003872055 | 105.8572 | 1.50422e-24 | 7.131515e-42 | 0.01917754 | 548.9754 | -0.0005 | 0.01917754 | 1.50422e-24 | 7.131515e-42 | 0.01917754
|  | 548.9263 | 2.11674 | 105.837 | 0.0004078084 | 105.8572 | 1.534818e-24 | 7.459505e-42 | 0.01919427 | 548.9263 | -0.001 | 0.01919427 | 1.534818e-24 | 7.459505e-42 | 0.01919427
|  | 548.9304 | 2.11675 | 105.8375 | 0.0003878085 | 105.8572 | 1.53221e-24 | 7.431229e-42 | 0.01919285 | 548.9304 | -0.0005 | 0.01919285 | 1.53221e-24 | 7.431229e-42 | 0.01919285
|  | 548.9043 | 2.11675 | 105.8375 | 0.000388159 | 105.8572 | 1.548701e-24 | 7.610998e-42 | 0.01920175 | 548.9043 | -0.0005 | 0.01920175 | 1.548701e-24 | 7.610998e-42 | 0.01920175
|  | 548.86 | 2.11678 | 105.839 | 0.0003318528 | 105.8572 | 1.577037e-24 | 7.925436e-42 | 0.01921683 | 548.86 | 0.001 | 0.01921683 | 1.577037e-24 | 7.925436e-42 | 0.01921683
|  | 548.8688 | 2.11673 | 105.8365 | 0.0004290637 | 105.8572 | 1.571407e-24 | 7.862409e-42 | 0.01921385 | 548.8688 | -0.0015 | 0.01921385 | 1.571407e-24 | 7.862409e-42 | 0.01921385
|  | 548.8353 | 2.11675 | 105.8375 | 0.0003890855 | 105.8572 | 1.593088e-24 | 8.106677e-42 | 0.01922525 | 548.8353 | -0.0005 | 0.01922525 | 1.593088e-24 | 8.106677e-42 | 0.01922525
|  | 548.7917 | 2.11672 | 105.836 | 0.0004511422 | 105.8572 | 1.621782e-24 | 8.436295e-42 | 0.01924011 | 548.7917 | -0.002 | 0.01924011 | 1.621782e-24 | 8.436295e-42 | 0.01924011
|  | 548.7845 | 2.11673 | 105.8365 | 0.0004302548 | 105.8572 | 1.626614e-24 | 8.492513e-42 | 0.01924258 | 548.7845 | -0.0015 | 0.01924258 | 1.626614e-24 | 8.492513e-42 | 0.01924258
|  | 548.8123 | 2.11673 | 105.8365 | 0.0004298612 | 105.8572 | 1.608176e-24 | 8.279091e-42 | 0.01923309 | 548.8123 | -0.0015 | 0.01923309 | 1.608176e-24 | 8.279091e-42 | 0.01923309
|  | 548.8416 | 2.11674 | 105.837 | 0.0004089741 | 105.8572 | 1.588991e-24 | 8.060197e-42 | 0.01922311 | 548.8416 | -0.001 | 0.01922311 | 1.588991e-24 | 8.060197e-42 | 0.01922311
|  | 548.8521 | 2.11672 | 105.836 | 0.0004502694 | 105.8572 | 1.582211e-24 | 7.983614e-42 | 0.01921955 | 548.8521 | -0.002 | 0.01921955 | 1.582211e-24 | 7.983614e-42 | 0.01921955
|  | 548.9033 | 2.11673 | 105.8365 | 0.0004285771 | 105.8572 | 1.549359e-24 | 7.618227e-42 | 0.0192021 | 548.9033 | -0.0015 | 0.0192021 | 1.549359e-24 | 7.618227e-42 | 0.0192021
|  | 548.9092 | 2.11672 | 105.836 | 0.0004494437 | 105.8572 | 1.545605e-24 | 7.577071e-42 | 0.01920009 | 548.9092 | -0.002 | 0.01920009 | 1.545605e-24 | 7.577071e-42 | 0.01920009
|  | 548.9395 | 2.11674 | 105.837 | 0.0004076263 | 105.8572 | 1.52651e-24 | 7.369642e-42 | 0.01918976 | 548.9395 | -0.001 | 0.01918976 | 1.52651e-24 | 7.369642e-42 | 0.01918976
|  | 548.9827 | 2.11672 | 105.836 | 0.0004483826 | 105.8572 | 1.499711e-24 | 7.083866e-42 | 0.01917505 | 548.9827 | -0.002 | 0.01917505 | 1.499711e-24 | 7.083866e-42 | 0.01917505
|  | 548.9663 | 2.11671 | 105.8355 | 0.0004700499 | 105.8572 | 1.509838e-24 | 7.191123e-42 | 0.01918063 | 548.9663 | -0.0025 | 0.01918063 | 1.509838e-24 | 7.191123e-42 | 0.01918063
|  | 548.9674 | 2.11672 | 105.836 | 0.0004486034 | 105.8572 | 1.509158e-24 | 7.183896e-42 | 0.01918026 | 548.9674 | -0.002 | 0.01918026 | 1.509158e-24 | 7.183896e-42 | 0.01918026
|  | 548.9228 | 2.11669 | 105.8345 | 0.0005150835 | 105.8572 | 1.537008e-24 | 7.48329e-42 | 0.01919545 | 548.9228 | -0.0035 | 0.01919545 | 1.537008e-24 | 7.48329e-42 | 0.01919545
[5 empty] | 11201.68 | 105.838 | 4.663456e-37 | 9.512331e-121 | 6.689969e-08
[5 empty] | 11201.68 | 105.838 | 4.663456e-37 | 9.512331e-121 | 6.689969e-08
[5 empty] | 11201.68 | 105.838 | 4.663456e-37 | 9.512331e-121 | 6.689969e-08
[5 empty] | 11201.68 | 105.838 | 4.663456e-37 | 9.512331e-121 | 6.689969e-08
[5 empty] | 11201.68 | 105.838 | 4.663456e-37 | 9.512331e-121 | 6.689969e-08
[5 empty] | 11201.68 | 105.838 | 4.663456e-37 | 9.512331e-121 | 6.689969e-08
[5 empty] | 11201.68 | 105.838 | 4.663456e-37 | 9.512331e-121 | 6.689969e-08
[5 empty] | 11201.68 | 105.838 | 4.663456e-37 | 9.512331e-121 | 6.689969e-08
[5 empty] | 11201.68 | 105.838 | 4.663456e-37 | 9.512331e-121 | 6.689969e-08
[5 empty] | 11201.68 | 105.838 | 4.663456e-37 | 9.512331e-121 | 6.689969e-08
[5 empty] | 11201.68 | 105.838 | 4.663456e-37 | 9.512331e-121 | 6.689969e-08
[5 empty] | 11201.68 | 105.838 | 4.663456e-37 | 9.512331e-121 | 6.689969e-08
[5 empty] | 11201.68 | 105.838 | 4.663456e-37 | 9.512331e-121 | 6.689969e-08
[5 empty] | 11201.68 | 105.838 | 4.663456e-37 | 9.512331e-121 | 6.689969e-08
[5 empty] | 11201.68 | 105.838 | 4.663456e-37 | 9.512331e-121 | 6.689969e-08
[5 empty] | 11201.68 | 105.838 | 4.663456e-37 | 9.512331e-121 | 6.689969e-08
[5 empty] | 11201.68 | 105.838 | 4.663456e-37 | 9.512331e-121 | 6.689969e-08
[5 empty] | 11201.68 | 105.838 | 4.663456e-37 | 9.512331e-121 | 6.689969e-08
[5 empty] | 11201.68 | 105.838 | 4.663456e-37 | 9.512331e-121 | 6.689969e-08
[5 empty] | 11201.68 | 105.838 | 4.663456e-37 | 9.512331e-121 | 6.689969e-08
[5 empty] | 11201.68 | 105.838 | 4.663456e-37 | 9.512331e-121 | 6.689969e-08
[5 empty] | 11201.68 | 105.838 | 4.663456e-37 | 9.512331e-121 | 6.689969e-08
[5 empty] | 11201.68 | 105.838 | 4.663456e-37 | 9.512331e-121 | 6.689969e-08
[5 empty] | 11201.68 | 105.838 | 4.663456e-37 | 9.512331e-121 | 6.689969e-08
[5 empty] | 11201.68 | 105.838 | 4.663456e-37 | 9.512331e-121 | 6.689969e-08
[5 empty] | 11201.68 | 105.838 | 4.663456e-37 | 9.512331e-121 | 6.689969e-08
[5 empty] | 11201.68 | 105.838 | 4.663456e-37 | 9.512331e-121 | 6.689969e-08
[5 empty] | 11201.68 | 105.838 | 4.663456e-37 | 9.512331e-121 | 6.689969e-08
[5 empty] | 11201.68 | 105.838 | 4.663456e-37 | 9.512331e-121 | 6.689969e-08
[5 empty] | 11201.68 | 105.838 | 4.663456e-37 | 9.512331e-121 | 6.689969e-08
[5 empty] | 11201.68 | 105.838 | 4.663456e-37 | 9.512331e-121 | 6.689969e-08
[5 empty] | 11201.68 | 105.838 | 4.663456e-37 | 9.512331e-121 | 6.689969e-08
[5 empty] | 11201.68 | 105.838 | 4.663456e-37 | 9.512331e-121 | 6.689969e-08
[5 empty] | 11201.68 | 105.838 | 4.663456e-37 | 9.512331e-121 | 6.689969e-08
[5 empty] | 11201.68 | 105.838 | 4.663456e-37 | 9.512331e-121 | 6.689969e-08
[5 empty] | 11201.68 | 105.838 | 4.663456e-37 | 9.512331e-121 | 6.689969e-08
[5 empty] | 11201.68 | 105.838 | 4.663456e-37 | 9.512331e-121 | 6.689969e-08
[5 empty] | 11201.68 | 105.838 | 4.663456e-37 | 9.512331e-121 | 6.689969e-08
[5 empty] | 11201.68 | 105.838 | 4.663456e-37 | 9.512331e-121 | 6.689969e-08
[5 empty] | 11201.68 | 105.838 | 4.663456e-37 | 9.512331e-121 | 6.689969e-08
[5 empty] | 11201.68 | 105.838 | 4.663456e-37 | 9.512331e-121 | 6.689969e-08
[5 empty] | 11201.68 | 105.838 | 4.663456e-37 | 9.512331e-121 | 6.689969e-08
[5 empty] | 11201.68 | 105.838 | 4.663456e-37 | 9.512331e-121 | 6.689969e-08
[5 empty] | 11201.68 | 105.838 | 4.663456e-37 | 9.512331e-121 | 6.689969e-08
[5 empty] | 11201.68 | 105.838 | 4.663456e-37 | 9.512331e-121 | 6.689969e-08
[5 empty] | 11201.68 | 105.838 | 4.663456e-37 | 9.512331e-121 | 6.689969e-08
[5 empty] | 11201.68 | 105.838 | 4.663456e-37 | 9.512331e-121 | 6.689969e-08
[5 empty] | 11201.68 | 105.838 | 4.663456e-37 | 9.512331e-121 | 6.689969e-08
[5 empty] | 11201.68 | 105.838 | 4.663456e-37 | 9.512331e-121 | 6.689969e-08
[5 empty] | 11201.68 | 105.838 | 4.663456e-37 | 9.512331e-121 | 6.689969e-08
[5 empty] | 11201.68 | 105.838 | 4.663456e-37 | 9.512331e-121 | 6.689969e-08
[5 empty] | 11201.68 | 105.838 | 4.663456e-37 | 9.512331e-121 | 6.689969e-08
[5 empty] | 11201.68 | 105.838 | 4.663456e-37 | 9.512331e-121 | 6.689969e-08
[5 empty] | 11201.68 | 105.838 | 4.663456e-37 | 9.512331e-121 | 6.689969e-08
[5 empty] | 11201.68 | 105.838 | 4.663456e-37 | 9.512331e-121 | 6.689969e-08
[5 empty] | 11201.68 | 105.838 | 4.663456e-37 | 9.512331e-121 | 6.689969e-08
[5 empty] | 11201.68 | 105.838 | 4.663456e-37 | 9.512331e-121 | 6.689969e-08
[5 empty] | 11201.68 | 105.838 | 4.663456e-37 | 9.512331e-121 | 6.689969e-08
[5 empty] | 11201.68 | 105.838 | 4.663456e-37 | 9.512331e-121 | 6.689969e-08
[5 empty] | 11201.68 | 105.838 | 4.663456e-37 | 9.512331e-121 | 6.689969e-08
[5 empty] | 11201.68 | 105.838 | 4.663456e-37 | 9.512331e-121 | 6.689969e-08
[5 empty] | 11201.68 | 105.838 | 4.663456e-37 | 9.512331e-121 | 6.689969e-08
[5 empty] | 11201.68 | 105.838 | 4.663456e-37 | 9.512331e-121 | 6.689969e-08
[5 empty] | 11201.68 | 105.838 | 4.663456e-37 | 9.512331e-121 | 6.689969e-08
[5 empty] | 11201.68 | 105.838 | 4.663456e-37 | 9.512331e-121 | 6.689969e-08
[5 empty] | 11201.68 | 105.838 | 4.663456e-37 | 9.512331e-121 | 6.689969e-08
[5 empty] | 11201.68 | 105.838 | 4.663456e-37 | 9.512331e-121 | 6.689969e-08
[5 empty] | 11201.68 | 105.838 | 4.663456e-37 | 9.512331e-121 | 6.689969e-08
[5 empty] | 11201.68 | 105.838 | 4.663456e-37 | 9.512331e-121 | 6.689969e-08
[5 empty] | 11201.68 | 105.838 | 4.663456e-37 | 9.512331e-121 | 6.689969e-08
[5 empty] | 11201.68 | 105.838 | 4.663456e-37 | 9.512331e-121 | 6.689969e-08
[5 empty] | 11201.68 | 105.838 | 4.663456e-37 | 9.512331e-121 | 6.689969e-08
[5 empty] | 11201.68 | 105.838 | 4.663456e-37 | 9.512331e-121 | 6.689969e-08
[5 empty] | 11201.68 | 105.838 | 4.663456e-37 | 9.512331e-121 | 6.689969e-08
[5 empty] | 11201.68 | 105.838 | 4.663456e-37 | 9.512331e-121 | 6.689969e-08
[5 empty] | 11201.68 | 105.838 | 4.663456e-37 | 9.512331e-121 | 6.689969e-08
[5 empty] | 11201.68 | 105.838 | 4.663456e-37 | 9.512331e-121 | 6.689969e-08
[5 empty] | 11201.68 | 105.838 | 4.663456e-37 | 9.512331e-121 | 6.689969e-08
[5 empty] | 11201.68 | 105.838 | 4.663456e-37 | 9.512331e-121 | 6.689969e-08
[5 empty] | 11201.68 | 105.838 | 4.663456e-37 | 9.512331e-121 | 6.689969e-08
[5 empty] | 11201.68 | 105.838 | 4.663456e-37 | 9.512331e-121 | 6.689969e-08
[5 empty] | 11201.68 | 105.838 | 4.663456e-37 | 9.512331e-121 | 6.689969e-08
[5 empty] | 11201.68 | 105.838 | 4.663456e-37 | 9.512331e-121 | 6.689969e-08
[5 empty] | 11201.68 | 105.838 | 4.663456e-37 | 9.512331e-121 | 6.689969e-08
[5 empty] | 11201.68 | 105.838 | 4.663456e-37 | 9.512331e-121 | 6.689969e-08
[5 empty] | 11201.68 | 105.838 | 4.663456e-37 | 9.512331e-121 | 6.689969e-08
[5 empty] | 11201.68 | 105.838 | 4.663456e-37 | 9.512331e-121 | 6.689969e-08
[5 empty] | 11201.68 | 105.838 | 4.663456e-37 | 9.512331e-121 | 6.689969e-08
[5 empty] | 11201.68 | 105.838 | 4.663456e-37 | 9.512331e-121 | 6.689969e-08
[5 empty] | 11201.68 | 105.838 | 4.663456e-37 | 9.512331e-121 | 6.689969e-08
[5 empty] | 11201.68 | 105.838 | 4.663456e-37 | 9.512331e-121 | 6.689969e-08
[5 empty] | 11201.68 | 105.838 | 4.663456e-37 | 9.512331e-121 | 6.689969e-08
[5 empty] | 11201.68 | 105.838 | 4.663456e-37 | 9.512331e-121 | 6.689969e-08
[5 empty] | 11201.68 | 105.838 | 4.663456e-37 | 9.512331e-121 | 6.689969e-08
[5 empty] | 11201.68 | 105.838 | 4.663456e-37 | 9.512331e-121 | 6.689969e-08
[5 empty] | 11201.68 | 105.838 | 4.663456e-37 | 9.512331e-121 | 6.689969e-08
[5 empty] | 11201.68 | 105.838 | 4.663456e-37 | 9.512331e-121 | 6.689969e-08
[5 empty] | 11201.68 | 105.838 | 4.663456e-37 | 9.512331e-121 | 6.689969e-08
[5 empty] | 11201.68 | 105.838 | 4.663456e-37 | 9.512331e-121 | 6.689969e-08
[5 empty] | 11201.68 | 105.838 | 4.663456e-37 | 9.512331e-121 | 6.689969e-08
[5 empty] | 11201.68 | 105.838 | 4.663456e-37 | 9.512331e-121 | 6.689969e-08
[5 empty] | 11201.68 | 105.838 | 4.663456e-37 | 9.512331e-121 | 6.689969e-08
[5 empty] | 11201.68 | 105.838 | 4.663456e-37 | 9.512331e-121 | 6.689969e-08
[5 empty] | 11201.68 | 105.838 | 4.663456e-37 | 9.512331e-121 | 6.689969e-08
[5 empty] | 11201.68 | 105.838 | 4.663456e-37 | 9.512331e-121 | 6.689969e-08
[5 empty] | 11201.68 | 105.838 | 4.663456e-37 | 9.512331e-121 | 6.689969e-08
[5 empty] | 11201.68 | 105.838 | 4.663456e-37 | 9.512331e-121 | 6.689969e-08
[5 empty] | 11201.68 | 105.838 | 4.663456e-37 | 9.512331e-121 | 6.689969e-08
[5 empty] | 11201.68 | 105.838 | 4.663456e-37 | 9.512331e-121 | 6.689969e-08
[5 empty] | 11201.68 | 105.838 | 4.663456e-37 | 9.512331e-121 | 6.689969e-08
[5 empty] | 11201.68 | 105.838 | 4.663456e-37 | 9.512331e-121 | 6.689969e-08
[5 empty] | 11201.68 | 105.838 | 4.663456e-37 | 9.512331e-121 | 6.689969e-08
[5 empty] | 11201.68 | 105.838 | 4.663456e-37 | 9.512331e-121 | 6.689969e-08
[5 empty] | 11201.68 | 105.838 | 4.663456e-37 | 9.512331e-121 | 6.689969e-08
[5 empty] | 11201.68 | 105.838 | 4.663456e-37 | 9.512331e-121 | 6.689969e-08
[5 empty] | 11201.68 | 105.838 | 4.663456e-37 | 9.512331e-121 | 6.689969e-08
[5 empty] | 11201.68 | 105.838 | 4.663456e-37 | 9.512331e-121 | 6.689969e-08
[5 empty] | 11201.68 | 105.838 | 4.663456e-37 | 9.512331e-121 | 6.689969e-08
[5 empty] | 11201.68 | 105.838 | 4.663456e-37 | 9.512331e-121 | 6.689969e-08
[5 empty] | 11201.68 | 105.838 | 4.663456e-37 | 9.512331e-121 | 6.689969e-08
[5 empty] | 11201.68 | 105.838 | 4.663456e-37 | 9.512331e-121 | 6.689969e-08
[5 empty] | 11201.68 | 105.838 | 4.663456e-37 | 9.512331e-121 | 6.689969e-08
[5 empty] | 11201.68 | 105.838 | 4.663456e-37 | 9.512331e-121 | 6.689969e-08
[5 empty] | 11201.68 | 105.838 | 4.663456e-37 | 9.512331e-121 | 6.689969e-08
[5 empty] | 11201.68 | 105.838 | 4.663456e-37 | 9.512331e-121 | 6.689969e-08
[5 empty] | 11201.68 | 105.838 | 4.663456e-37 | 9.512331e-121 | 6.689969e-08
[5 empty] | 11201.68 | 105.838 | 4.663456e-37 | 9.512331e-121 | 6.689969e-08
[5 empty] | 11201.68 | 105.838 | 4.663456e-37 | 9.512331e-121 | 6.689969e-08
[5 empty] | 11201.68 | 105.838 | 4.663456e-37 | 9.512331e-121 | 6.689969e-08
[5 empty] | 11201.68 | 105.838 | 4.663456e-37 | 9.512331e-121 | 6.689969e-08
[5 empty] | 11201.68 | 105.838 | 4.663456e-37 | 9.512331e-121 | 6.689969e-08
[5 empty] | 11201.68 | 105.838 | 4.663456e-37 | 9.512331e-121 | 6.689969e-08
[5 empty] | 11201.68 | 105.838 | 4.663456e-37 | 9.512331e-121 | 6.689969e-08
[5 empty] | 11201.68 | 105.838 | 4.663456e-37 | 9.512331e-121 | 6.689969e-08
[5 empty] | 11201.68 | 105.838 | 4.663456e-37 | 9.512331e-121 | 6.689969e-08
[5 empty] | 11201.68 | 105.838 | 4.663456e-37 | 9.512331e-121 | 6.689969e-08
[5 empty] | 11201.68 | 105.838 | 4.663456e-37 | 9.512331e-121 | 6.689969e-08
[5 empty] | 11201.68 | 105.838 | 4.663456e-37 | 9.512331e-121 | 6.689969e-08
[5 empty] | 11201.68 | 105.838 | 4.663456e-37 | 9.512331e-121 | 6.689969e-08
[5 empty] | 11201.68 | 105.838 | 4.663456e-37 | 9.512331e-121 | 6.689969e-08
[5 empty] | 11201.68 | 105.838 | 4.663456e-37 | 9.512331e-121 | 6.689969e-08
[5 empty] | 11201.68 | 105.838 | 4.663456e-37 | 9.512331e-121 | 6.689969e-08
[5 empty] | 11201.68 | 105.838 | 4.663456e-37 | 9.512331e-121 | 6.689969e-08
[5 empty] | 11201.68 | 105.838 | 4.663456e-37 | 9.512331e-121 | 6.689969e-08
[5 empty] | 11201.68 | 105.838 | 4.663456e-37 | 9.512331e-121 | 6.689969e-08
[5 empty] | 11201.68 | 105.838 | 4.663456e-37 | 9.512331e-121 | 6.689969e-08
[5 empty] | 11201.68 | 105.838 | 4.663456e-37 | 9.512331e-121 | 6.689969e-08
[5 empty] | 11201.68 | 105.838 | 4.663456e-37 | 9.512331e-121 | 6.689969e-08
[5 empty] | 11201.68 | 105.838 | 4.663456e-37 | 9.512331e-121 | 6.689969e-08
[5 empty] | 11201.68 | 105.838 | 4.663456e-37 | 9.512331e-121 | 6.689969e-08
[5 empty] | 11201.68 | 105.838 | 4.663456e-37 | 9.512331e-121 | 6.689969e-08
[5 empty] | 11201.68 | 105.838 | 4.663456e-37 | 9.512331e-121 | 6.689969e-08
[5 empty] | 11201.68 | 105.838 | 4.663456e-37 | 9.512331e-121 | 6.689969e-08
[5 empty] | 11201.68 | 105.838 | 4.663456e-37 | 9.512331e-121 | 6.689969e-08
[5 empty] | 11201.68 | 105.838 | 4.663456e-37 | 9.512331e-121 | 6.689969e-08
[5 empty] | 11201.68 | 105.838 | 4.663456e-37 | 9.512331e-121 | 6.689969e-08
[5 empty] | 11201.68 | 105.838 | 4.663456e-37 | 9.512331e-121 | 6.689969e-08
[5 empty] | 11201.68 | 105.838 | 4.663456e-37 | 9.512331e-121 | 6.689969e-08
[5 empty] | 11201.68 | 105.838 | 4.663456e-37 | 9.512331e-121 | 6.689969e-08
[5 empty] | 11201.68 | 105.838 | 4.663456e-37 | 9.512331e-121 | 6.689969e-08
[5 empty] | 11201.68 | 105.838 | 4.663456e-37 | 9.512331e-121 | 6.689969e-08
[5 empty] | 11201.68 | 105.838 | 4.663456e-37 | 9.512331e-121 | 6.689969e-08
[5 empty] | 11201.68 | 105.838 | 4.663456e-37 | 9.512331e-121 | 6.689969e-08
[5 empty] | 11201.68 | 105.838 | 4.663456e-37 | 9.512331e-121 | 6.689969e-08
[5 empty] | 11201.68 | 105.838 | 4.663456e-37 | 9.512331e-121 | 6.689969e-08
[5 empty] | 11201.68 | 105.838 | 4.663456e-37 | 9.512331e-121 | 6.689969e-08
[5 empty] | 11201.68 | 105.838 | 4.663456e-37 | 9.512331e-121 | 6.689969e-08
[5 empty] | 11201.68 | 105.838 | 4.663456e-37 | 9.512331e-121 | 6.689969e-08
[5 empty] | 11201.68 | 105.838 | 4.663456e-37 | 9.512331e-121 | 6.689969e-08
[5 empty] | 11201.68 | 105.838 | 4.663456e-37 | 9.512331e-121 | 6.689969e-08
[5 empty] | 11201.68 | 105.838 | 4.663456e-37 | 9.512331e-121 | 6.689969e-08
[5 empty] | 11201.68 | 105.838 | 4.663456e-37 | 9.512331e-121 | 6.689969e-08
[5 empty] | 11201.68 | 105.838 | 4.663456e-37 | 9.512331e-121 | 6.689969e-08
[5 empty] | 11201.68 | 105.838 | 4.663456e-37 | 9.512331e-121 | 6.689969e-08
[5 empty] | 11201.68 | 105.838 | 4.663456e-37 | 9.512331e-121 | 6.689969e-08
[5 empty] | 11201.68 | 105.838 | 4.663456e-37 | 9.512331e-121 | 6.689969e-08
[5 empty] | 11201.68 | 105.838 | 4.663456e-37 | 9.512331e-121 | 6.689969e-08
[5 empty] | 11201.68 | 105.838 | 4.663456e-37 | 9.512331e-121 | 6.689969e-08
[5 empty] | 11201.68 | 105.838 | 4.663456e-37 | 9.512331e-121 | 6.689969e-08
[5 empty] | 11201.68 | 105.838 | 4.663456e-37 | 9.512331e-121 | 6.689969e-08
[5 empty] | 11201.68 | 105.838 | 4.663456e-37 | 9.512331e-121 | 6.689969e-08
[5 empty] | 11201.68 | 105.838 | 4.663456e-37 | 9.512331e-121 | 6.689969e-08
[5 empty] | 11201.68 | 105.838 | 4.663456e-37 | 9.512331e-121 | 6.689969e-08
[5 empty] | 11201.68 | 105.838 | 4.663456e-37 | 9.512331e-121 | 6.689969e-08
[5 empty] | 11201.68 | 105.838 | 4.663456e-37 | 9.512331e-121 | 6.689969e-08
[5 empty] | 11201.68 | 105.838 | 4.663456e-37 | 9.512331e-121 | 6.689969e-08
[5 empty] | 11201.68 | 105.838 | 4.663456e-37 | 9.512331e-121 | 6.689969e-08
[5 empty] | 11201.68 | 105.838 | 4.663456e-37 | 9.512331e-121 | 6.689969e-08
[5 empty] | 11201.68 | 105.838 | 4.663456e-37 | 9.512331e-121 | 6.689969e-08
[5 empty] | 11201.68 | 105.838 | 4.663456e-37 | 9.512331e-121 | 6.689969e-08
[5 empty] | 11201.68 | 105.838 | 4.663456e-37 | 9.512331e-121 | 6.689969e-08
[5 empty] | 11201.68 | 105.838 | 4.663456e-37 | 9.512331e-121 | 6.689969e-08
[5 empty] | 11201.68 | 105.838 | 4.663456e-37 | 9.512331e-121 | 6.689969e-08
[5 empty] | 11201.68 | 105.838 | 4.663456e-37 | 9.512331e-121 | 6.689969e-08
[5 empty] | 11201.68 | 105.838 | 4.663456e-37 | 9.512331e-121 | 6.689969e-08
[5 empty] | 11201.68 | 105.838 | 4.663456e-37 | 9.512331e-121 | 6.689969e-08
[5 empty] | 11201.68 | 105.838 | 4.663456e-37 | 9.512331e-121 | 6.689969e-08
[5 empty] | 11201.68 | 105.838 | 4.663456e-37 | 9.512331e-121 | 6.689969e-08
[5 empty] | 11201.68 | 105.838 | 4.663456e-37 | 9.512331e-121 | 6.689969e-08
[5 empty] | 11201.68 | 105.838 | 4.663456e-37 | 9.512331e-121 | 6.689969e-08
[5 empty] | 11201.68 | 105.838 | 4.663456e-37 | 9.512331e-121 | 6.689969e-08
[5 empty] | 11201.68 | 105.838 | 4.663456e-37 | 9.512331e-121 | 6.689969e-08
[5 empty] | 11201.68 | 105.838 | 4.663456e-37 | 9.512331e-121 | 6.689969e-08
[5 empty] | 11201.68 | 105.838 | 4.663456e-37 | 9.512331e-121 | 6.689969e-08
[5 empty] | 11201.68 | 105.838 | 4.663456e-37 | 9.512331e-121 | 6.689969e-08
[5 empty] | 11201.68 | 105.838 | 4.663456e-37 | 9.512331e-121 | 6.689969e-08
[5 empty] | 11201.68 | 105.838 | 4.663456e-37 | 9.512331e-121 | 6.689969e-08
[5 empty] | 11201.68 | 105.838 | 4.663456e-37 | 9.512331e-121 | 6.689969e-08
[5 empty] | 11201.68 | 105.838 | 4.663456e-37 | 9.512331e-121 | 6.689969e-08
[5 empty] | 11201.68 | 105.838 | 4.663456e-37 | 9.512331e-121 | 6.689969e-08
[5 empty] | 11201.68 | 105.838 | 4.663456e-37 | 9.512331e-121 | 6.689969e-08
[5 empty] | 11201.68 | 105.838 | 4.663456e-37 | 9.512331e-121 | 6.689969e-08
[5 empty] | 11201.68 | 105.838 | 4.663456e-37 | 9.512331e-121 | 6.689969e-08
[5 empty] | 11201.68 | 105.838 | 4.663456e-37 | 9.512331e-121 | 6.689969e-08
[5 empty] | 11201.68 | 105.838 | 4.663456e-37 | 9.512331e-121 | 6.689969e-08
[5 empty] | 11201.68 | 105.838 | 4.663456e-37 | 9.512331e-121 | 6.689969e-08
[5 empty] | 11201.68 | 105.838 | 4.663456e-37 | 9.512331e-121 | 6.689969e-08
[5 empty] | 11201.68 | 105.838 | 4.663456e-37 | 9.512331e-121 | 6.689969e-08
[5 empty] | 11201.68 | 105.838 | 4.663456e-37 | 9.512331e-121 | 6.689969e-08
[5 empty] | 11201.68 | 105.838 | 4.663456e-37 | 9.512331e-121 | 6.689969e-08
[5 empty] | 11201.68 | 105.838 | 4.663456e-37 | 9.512331e-121 | 6.689969e-08
[5 empty] | 11201.68 | 105.838 | 4.663456e-37 | 9.512331e-121 | 6.689969e-08
[5 empty] | 11201.68 | 105.838 | 4.663456e-37 | 9.512331e-121 | 6.689969e-08
[5 empty] | 11201.68 | 105.838 | 4.663456e-37 | 9.512331e-121 | 6.689969e-08
[5 empty] | 11201.68 | 105.838 | 4.663456e-37 | 9.512331e-121 | 6.689969e-08
[5 empty] | 11201.68 | 105.838 | 4.663456e-37 | 9.512331e-121 | 6.689969e-08
[5 empty] | 11201.68 | 105.838 | 4.663456e-37 | 9.512331e-121 | 6.689969e-08
[5 empty] | 11201.68 | 105.838 | 4.663456e-37 | 9.512331e-121 | 6.689969e-08
[5 empty] | 11201.68 | 105.838 | 4.663456e-37 | 9.512331e-121 | 6.689969e-08
[5 empty] | 11201.68 | 105.838 | 4.663456e-37 | 9.512331e-121 | 6.689969e-08
[5 empty] | 11201.68 | 105.838 | 4.663456e-37 | 9.512331e-121 | 6.689969e-08
[5 empty] | 11201.68 | 105.838 | 4.663456e-37 | 9.512331e-121 | 6.689969e-08
[5 empty] | 11201.68 | 105.838 | 4.663456e-37 | 9.512331e-121 | 6.689969e-08
[5 empty] | 11201.68 | 105.838 | 4.663456e-37 | 9.512331e-121 | 6.689969e-08
[5 empty] | 11201.68 | 105.838 | 4.663456e-37 | 9.512331e-121 | 6.689969e-08
[5 empty] | 11201.68 | 105.838 | 4.663456e-37 | 9.512331e-121 | 6.689969e-08
[5 empty] | 11201.68 | 105.838 | 4.663456e-37 | 9.512331e-121 | 6.689969e-08
[5 empty] | 11201.68 | 105.838 | 4.663456e-37 | 9.512331e-121 | 6.689969e-08
[5 empty] | 11201.68 | 105.838 | 4.663456e-37 | 9.512331e-121 | 6.689969e-08
[5 empty] | 11201.68 | 105.838 | 4.663456e-37 | 9.512331e-121 | 6.689969e-08
[5 empty] | 11201.68 | 105.838 | 4.663456e-37 | 9.512331e-121 | 6.689969e-08
[5 empty] | 11201.68 | 105.838 | 4.663456e-37 | 9.512331e-121 | 6.689969e-08
[5 empty] | 11201.68 | 105.838 | 4.663456e-37 | 9.512331e-121 | 6.689969e-08
[5 empty] | 11201.68 | 105.838 | 4.663456e-37 | 9.512331e-121 | 6.689969e-08
[5 empty] | 11201.68 | 105.838 | 4.663456e-37 | 9.512331e-121 | 6.689969e-08
[5 empty] | 11201.68 | 105.838 | 4.663456e-37 | 9.512331e-121 | 6.689969e-08
[5 empty] | 11201.68 | 105.838 | 4.663456e-37 | 9.512331e-121 | 6.689969e-08
[5 empty] | 11201.68 | 105.838 | 4.663456e-37 | 9.512331e-121 | 6.689969e-08
[5 empty] | 11201.68 | 105.838 | 4.663456e-37 | 9.512331e-121 | 6.689969e-08
[5 empty] | 11201.68 | 105.838 | 4.663456e-37 | 9.512331e-121 | 6.689969e-08
[5 empty] | 11201.68 | 105.838 | 4.663456e-37 | 9.512331e-121 | 6.689969e-08
[5 empty] | 11201.68 | 105.838 | 4.663456e-37 | 9.512331e-121 | 6.689969e-08
[5 empty] | 11201.68 | 105.838 | 4.663456e-37 | 9.512331e-121 | 6.689969e-08
[5 empty] | 11201.68 | 105.838 | 4.663456e-37 | 9.512331e-121 | 6.689969e-08
[5 empty] | 11201.68 | 105.838 | 4.663456e-37 | 9.512331e-121 | 6.689969e-08
[5 empty] | 11201.68 | 105.838 | 4.663456e-37 | 9.512331e-121 | 6.689969e-08
[5 empty] | 11201.68 | 105.838 | 4.663456e-37 | 9.512331e-121 | 6.689969e-08
[5 empty] | 11201.68 | 105.838 | 4.663456e-37 | 9.512331e-121 | 6.689969e-08
[5 empty] | 11201.68 | 105.838 | 4.663456e-37 | 9.512331e-121 | 6.689969e-08
[5 empty] | 11201.68 | 105.838 | 4.663456e-37 | 9.512331e-121 | 6.689969e-08
[5 empty] | 11201.68 | 105.838 | 4.663456e-37 | 9.512331e-121 | 6.689969e-08
[5 empty] | 11201.68 | 105.838 | 4.663456e-37 | 9.512331e-121 | 6.689969e-08
[5 empty] | 11201.68 | 105.838 | 4.663456e-37 | 9.512331e-121 | 6.689969e-08
[5 empty] | 11201.68 | 105.838 | 4.663456e-37 | 9.512331e-121 | 6.689969e-08
[5 empty] | 11201.68 | 105.838 | 4.663456e-37 | 9.512331e-121 | 6.689969e-08
[5 empty] | 11201.68 | 105.838 | 4.663456e-37 | 9.512331e-121 | 6.689969e-08
[5 empty] | 11201.68 | 105.838 | 4.663456e-37 | 9.512331e-121 | 6.689969e-08
[5 empty] | 11201.68 | 105.838 | 4.663456e-37 | 9.512331e-121 | 6.689969e-08
[5 empty] | 11201.68 | 105.838 | 4.663456e-37 | 9.512331e-121 | 6.689969e-08
[5 empty] | 11201.68 | 105.838 | 4.663456e-37 | 9.512331e-121 | 6.689969e-08
[5 empty] | 11201.68 | 105.838 | 4.663456e-37 | 9.512331e-121 | 6.689969e-08
[5 empty] | 11201.68 | 105.838 | 4.663456e-37 | 9.512331e-121 | 6.689969e-08
[5 empty] | 11201.68 | 105.838 | 4.663456e-37 | 9.512331e-121 | 6.689969e-08
[5 empty] | 11201.68 | 105.838 | 4.663456e-37 | 9.512331e-121 | 6.689969e-08
[5 empty] | 11201.68 | 105.838 | 4.663456e-37 | 9.512331e-121 | 6.689969e-08
[5 empty] | 11201.68 | 105.838 | 4.663456e-37 | 9.512331e-121 | 6.689969e-08
[5 empty] | 11201.68 | 105.838 | 4.663456e-37 | 9.512331e-121 | 6.689969e-08
[5 empty] | 11201.68 | 105.838 | 4.663456e-37 | 9.512331e-121 | 6.689969e-08
[5 empty] | 11201.68 | 105.838 | 4.663456e-37 | 9.512331e-121 | 6.689969e-08
[5 empty] | 11201.68 | 105.838 | 4.663456e-37 | 9.512331e-121 | 6.689969e-08
[5 empty] | 11201.68 | 105.838 | 4.663456e-37 | 9.512331e-121 | 6.689969e-08
[5 empty] | 11201.68 | 105.838 | 4.663456e-37 | 9.512331e-121 | 6.689969e-08
[5 empty] | 11201.68 | 105.838 | 4.663456e-37 | 9.512331e-121 | 6.689969e-08
[5 empty] | 11201.68 | 105.838 | 4.663456e-37 | 9.512331e-121 | 6.689969e-08
[5 empty] | 11201.68 | 105.838 | 4.663456e-37 | 9.512331e-121 | 6.689969e-08
[5 empty] | 11201.68 | 105.838 | 4.663456e-37 | 9.512331e-121 | 6.689969e-08
[5 empty] | 11201.68 | 105.838 | 4.663456e-37 | 9.512331e-121 | 6.689969e-08
[5 empty] | 11201.68 | 105.838 | 4.663456e-37 | 9.512331e-121 | 6.689969e-08
[5 empty] | 11201.68 | 105.838 | 4.663456e-37 | 9.512331e-121 | 6.689969e-08
[5 empty] | 11201.68 | 105.838 | 4.663456e-37 | 9.512331e-121 | 6.689969e-08
[5 empty] | 11201.68 | 105.838 | 4.663456e-37 | 9.512331e-121 | 6.689969e-08
[5 empty] | 11201.68 | 105.838 | 4.663456e-37 | 9.512331e-121 | 6.689969e-08
[5 empty] | 11201.68 | 105.838 | 4.663456e-37 | 9.512331e-121 | 6.689969e-08
[5 empty] | 11201.68 | 105.838 | 4.663456e-37 | 9.512331e-121 | 6.689969e-08
[5 empty] | 11201.68 | 105.838 | 4.663456e-37 | 9.512331e-121 | 6.689969e-08
[5 empty] | 11201.68 | 105.838 | 4.663456e-37 | 9.512331e-121 | 6.689969e-08
[5 empty] | 11201.68 | 105.838 | 4.663456e-37 | 9.512331e-121 | 6.689969e-08
[5 empty] | 11201.68 | 105.838 | 4.663456e-37 | 9.512331e-121 | 6.689969e-08
[5 empty] | 11201.68 | 105.838 | 4.663456e-37 | 9.512331e-121 | 6.689969e-08
[5 empty] | 11201.68 | 105.838 | 4.663456e-37 | 9.512331e-121 | 6.689969e-08
[5 empty] | 11201.68 | 105.838 | 4.663456e-37 | 9.512331e-121 | 6.689969e-08
[5 empty] | 11201.68 | 105.838 | 4.663456e-37 | 9.512331e-121 | 6.689969e-08
[5 empty] | 11201.68 | 105.838 | 4.663456e-37 | 9.512331e-121 | 6.689969e-08
[5 empty] | 11201.68 | 105.838 | 4.663456e-37 | 9.512331e-121 | 6.689969e-08
[5 empty] | 11201.68 | 105.838 | 4.663456e-37 | 9.512331e-121 | 6.689969e-08
[5 empty] | 11201.68 | 105.838 | 4.663456e-37 | 9.512331e-121 | 6.689969e-08
[5 empty] | 11201.68 | 105.838 | 4.663456e-37 | 9.512331e-121 | 6.689969e-08
[5 empty] | 11201.68 | 105.838 | 4.663456e-37 | 9.512331e-121 | 6.689969e-08
[5 empty] | 11201.68 | 105.838 | 4.663456e-37 | 9.512331e-121 | 6.689969e-08
[5 empty] | 11201.68 | 105.838 | 4.663456e-37 | 9.512331e-121 | 6.689969e-08
[5 empty] | 11201.68 | 105.838 | 4.663456e-37 | 9.512331e-121 | 6.689969e-08
[5 empty] | 11201.68 | 105.838 | 4.663456e-37 | 9.512331e-121 | 6.689969e-08
[5 empty] | 11201.68 | 105.838 | 4.663456e-37 | 9.512331e-121 | 6.689969e-08
[5 empty] | 11201.68 | 105.838 | 4.663456e-37 | 9.512331e-121 | 6.689969e-08
[5 empty] | 11201.68 | 105.838 | 4.663456e-37 | 9.512331e-121 | 6.689969e-08
[5 empty] | 11201.68 | 105.838 | 4.663456e-37 | 9.512331e-121 | 6.689969e-08
[5 empty] | 11201.68 | 105.838 | 4.663456e-37 | 9.512331e-121 | 6.689969e-08
[5 empty] | 11201.68 | 105.838 | 4.663456e-37 | 9.512331e-121 | 6.689969e-08
[5 empty] | 11201.68 | 105.838 | 4.663456e-37 | 9.512331e-121 | 6.689969e-08
[5 empty] | 11201.68 | 105.838 | 4.663456e-37 | 9.512331e-121 | 6.689969e-08
[5 empty] | 11201.68 | 105.838 | 4.663456e-37 | 9.512331e-121 | 6.689969e-08
[5 empty] | 11201.68 | 105.838 | 4.663456e-37 | 9.512331e-121 | 6.689969e-08
[5 empty] | 11201.68 | 105.838 | 4.663456e-37 | 9.512331e-121 | 6.689969e-08
[5 empty] | 11201.68 | 105.838 | 4.663456e-37 | 9.512331e-121 | 6.689969e-08
[5 empty] | 11201.68 | 105.838 | 4.663456e-37 | 9.512331e-121 | 6.689969e-08
[5 empty] | 11201.68 | 105.838 | 4.663456e-37 | 9.512331e-121 | 6.689969e-08
[5 empty] | 11201.68 | 105.838 | 4.663456e-37 | 9.512331e-121 | 6.689969e-08
[5 empty] | 11201.68 | 105.838 | 4.663456e-37 | 9.512331e-121 | 6.689969e-08
[5 empty] | 11201.68 | 105.838 | 4.663456e-37 | 9.512331e-121 | 6.689969e-08
[5 empty] | 11201.68 | 105.838 | 4.663456e-37 | 9.512331e-121 | 6.689969e-08
[5 empty] | 11201.68 | 105.838 | 4.663456e-37 | 9.512331e-121 | 6.689969e-08
[5 empty] | 11201.68 | 105.838 | 4.663456e-37 | 9.512331e-121 | 6.689969e-08
[5 empty] | 11201.68 | 105.838 | 4.663456e-37 | 9.512331e-121 | 6.689969e-08
[5 empty] | 11201.68 | 105.838 | 4.663456e-37 | 9.512331e-121 | 6.689969e-08
[5 empty] | 11201.68 | 105.838 | 4.663456e-37 | 9.512331e-121 | 6.689969e-08
[5 empty] | 11201.68 | 105.838 | 4.663456e-37 | 9.512331e-121 | 6.689969e-08
[5 empty] | 11201.68 | 105.838 | 4.663456e-37 | 9.512331e-121 | 6.689969e-08
[5 empty] | 11201.68 | 105.838 | 4.663456e-37 | 9.512331e-121 | 6.689969e-08
[5 empty] | 11201.68 | 105.838 | 4.663456e-37 | 9.512331e-121 | 6.689969e-08
[5 empty] | 11201.68 | 105.838 | 4.663456e-37 | 9.512331e-121 | 6.689969e-08
[5 empty] | 11201.68 | 105.838 | 4.663456e-37 | 9.512331e-121 | 6.689969e-08
[5 empty] | 11201.68 | 105.838 | 4.663456e-37 | 9.512331e-121 | 6.689969e-08
[5 empty] | 11201.68 | 105.838 | 4.663456e-37 | 9.512331e-121 | 6.689969e-08
[5 empty] | 11201.68 | 105.838 | 4.663456e-37 | 9.512331e-121 | 6.689969e-08
[5 empty] | 11201.68 | 105.838 | 4.663456e-37 | 9.512331e-121 | 6.689969e-08
[5 empty] | 11201.68 | 105.838 | 4.663456e-37 | 9.512331e-121 | 6.689969e-08
[5 empty] | 11201.68 | 105.838 | 4.663456e-37 | 9.512331e-121 | 6.689969e-08
[5 empty] | 11201.68 | 105.838 | 4.663456e-37 | 9.512331e-121 | 6.689969e-08
[5 empty] | 11201.68 | 105.838 | 4.663456e-37 | 9.512331e-121 | 6.689969e-08
[5 empty] | 11201.68 | 105.838 | 4.663456e-37 | 9.512331e-121 | 6.689969e-08
[5 empty] | 11201.68 | 105.838 | 4.663456e-37 | 9.512331e-121 | 6.689969e-08
[5 empty] | 11201.68 | 105.838 | 4.663456e-37 | 9.512331e-121 | 6.689969e-08
[5 empty] | 11201.68 | 105.838 | 4.663456e-37 | 9.512331e-121 | 6.689969e-08
[5 empty] | 11201.68 | 105.838 | 4.663456e-37 | 9.512331e-121 | 6.689969e-08
[5 empty] | 11201.68 | 105.838 | 4.663456e-37 | 9.512331e-121 | 6.689969e-08
[5 empty] | 11201.68 | 105.838 | 4.663456e-37 | 9.512331e-121 | 6.689969e-08
[5 empty] | 11201.68 | 105.838 | 4.663456e-37 | 9.512331e-121 | 6.689969e-08
[5 empty] | 11201.68 | 105.838 | 4.663456e-37 | 9.512331e-121 | 6.689969e-08
[5 empty] | 11201.68 | 105.838 | 4.663456e-37 | 9.512331e-121 | 6.689969e-08
[5 empty] | 11201.68 | 105.838 | 4.663456e-37 | 9.512331e-121 | 6.689969e-08
[5 empty] | 11201.68 | 105.838 | 4.663456e-37 | 9.512331e-121 | 6.689969e-08
[5 empty] | 11201.68 | 105.838 | 4.663456e-37 | 9.512331e-121 | 6.689969e-08
[5 empty] | 11201.68 | 105.838 | 4.663456e-37 | 9.512331e-121 | 6.689969e-08
[5 empty] | 11201.68 | 105.838 | 4.663456e-37 | 9.512331e-121 | 6.689969e-08
[5 empty] | 11201.68 | 105.838 | 4.663456e-37 | 9.512331e-121 | 6.689969e-08
[5 empty] | 11201.68 | 105.838 | 4.663456e-37 | 9.512331e-121 | 6.689969e-08
[5 empty] | 11201.68 | 105.838 | 4.663456e-37 | 9.512331e-121 | 6.689969e-08
[5 empty] | 11201.68 | 105.838 | 4.663456e-37 | 9.512331e-121 | 6.689969e-08
[5 empty] | 11201.68 | 105.838 | 4.663456e-37 | 9.512331e-121 | 6.689969e-08
[5 empty] | 11201.68 | 105.838 | 4.663456e-37 | 9.512331e-121 | 6.689969e-08
[5 empty] | 11201.68 | 105.838 | 4.663456e-37 | 9.512331e-121 | 6.689969e-08
[5 empty] | 11201.68 | 105.838 | 4.663456e-37 | 9.512331e-121 | 6.689969e-08
[5 empty] | 11201.68 | 105.838 | 4.663456e-37 | 9.512331e-121 | 6.689969e-08
[5 empty] | 11201.68 | 105.838 | 4.663456e-37 | 9.512331e-121 | 6.689969e-08
[5 empty] | 11201.68 | 105.838 | 4.663456e-37 | 9.512331e-121 | 6.689969e-08
[5 empty] | 11201.68 | 105.838 | 4.663456e-37 | 9.512331e-121 | 6.689969e-08
[5 empty] | 11201.68 | 105.838 | 4.663456e-37 | 9.512331e-121 | 6.689969e-08
[5 empty] | 11201.68 | 105.838 | 4.663456e-37 | 9.512331e-121 | 6.689969e-08
[5 empty] | 11201.68 | 105.838 | 4.663456e-37 | 9.512331e-121 | 6.689969e-08
[5 empty] | 11201.68 | 105.838 | 4.663456e-37 | 9.512331e-121 | 6.689969e-08
[5 empty] | 11201.68 | 105.838 | 4.663456e-37 | 9.512331e-121 | 6.689969e-08
[5 empty] | 11201.68 | 105.838 | 4.663456e-37 | 9.512331e-121 | 6.689969e-08
[5 empty] | 11201.68 | 105.838 | 4.663456e-37 | 9.512331e-121 | 6.689969e-08
[5 empty] | 11201.68 | 105.838 | 4.663456e-37 | 9.512331e-121 | 6.689969e-08
[5 empty] | 11201.68 | 105.838 | 4.663456e-37 | 9.512331e-121 | 6.689969e-08
[5 empty] | 11201.68 | 105.838 | 4.663456e-37 | 9.512331e-121 | 6.689969e-08
[5 empty] | 11201.68 | 105.838 | 4.663456e-37 | 9.512331e-121 | 6.689969e-08
[5 empty] | 11201.68 | 105.838 | 4.663456e-37 | 9.512331e-121 | 6.689969e-08
[5 empty] | 11201.68 | 105.838 | 4.663456e-37 | 9.512331e-121 | 6.689969e-08
[5 empty] | 11201.68 | 105.838 | 4.663456e-37 | 9.512331e-121 | 6.689969e-08
[5 empty] | 11201.68 | 105.838 | 4.663456e-37 | 9.512331e-121 | 6.689969e-08
[5 empty] | 11201.68 | 105.838 | 4.663456e-37 | 9.512331e-121 | 6.689969e-08
[5 empty] | 11201.68 | 105.838 | 4.663456e-37 | 9.512331e-121 | 6.689969e-08
[5 empty] | 11201.68 | 105.838 | 4.663456e-37 | 9.512331e-121 | 6.689969e-08
[5 empty] | 11201.68 | 105.838 | 4.663456e-37 | 9.512331e-121 | 6.689969e-08
[5 empty] | 11201.68 | 105.838 | 4.663456e-37 | 9.512331e-121 | 6.689969e-08
[5 empty] | 11201.68 | 105.838 | 4.663456e-37 | 9.512331e-121 | 6.689969e-08
[5 empty] | 11201.68 | 105.838 | 4.663456e-37 | 9.512331e-121 | 6.689969e-08
[5 empty] | 11201.68 | 105.838 | 4.663456e-37 | 9.512331e-121 | 6.689969e-08
[5 empty] | 11201.68 | 105.838 | 4.663456e-37 | 9.512331e-121 | 6.689969e-08
[5 empty] | 11201.68 | 105.838 | 4.663456e-37 | 9.512331e-121 | 6.689969e-08
[5 empty] | 11201.68 | 105.838 | 4.663456e-37 | 9.512331e-121 | 6.689969e-08
[5 empty] | 11201.68 | 105.838 | 4.663456e-37 | 9.512331e-121 | 6.689969e-08
[5 empty] | 11201.68 | 105.838 | 4.663456e-37 | 9.512331e-121 | 6.689969e-08
[5 empty] | 11201.68 | 105.838 | 4.663456e-37 | 9.512331e-121 | 6.689969e-08
[5 empty] | 11201.68 | 105.838 | 4.663456e-37 | 9.512331e-121 | 6.689969e-08
[5 empty] | 11201.68 | 105.838 | 4.663456e-37 | 9.512331e-121 | 6.689969e-08
[5 empty] | 11201.68 | 105.838 | 4.663456e-37 | 9.512331e-121 | 6.689969e-08
[5 empty] | 11201.68 | 105.838 | 4.663456e-37 | 9.512331e-121 | 6.689969e-08
[5 empty] | 11201.68 | 105.838 | 4.663456e-37 | 9.512331e-121 | 6.689969e-08
[5 empty] | 11201.68 | 105.838 | 4.663456e-37 | 9.512331e-121 | 6.689969e-08
[5 empty] | 11201.68 | 105.838 | 4.663456e-37 | 9.512331e-121 | 6.689969e-08
[5 empty] | 11201.68 | 105.838 | 4.663456e-37 | 9.512331e-121 | 6.689969e-08
[5 empty] | 11201.68 | 105.838 | 4.663456e-37 | 9.512331e-121 | 6.689969e-08
[5 empty] | 11201.68 | 105.838 | 4.663456e-37 | 9.512331e-121 | 6.689969e-08
[5 empty] | 11201.68 | 105.838 | 4.663456e-37 | 9.512331e-121 | 6.689969e-08
[5 empty] | 11201.68 | 105.838 | 4.663456e-37 | 9.512331e-121 | 6.689969e-08
[5 empty] | 11201.68 | 105.838 | 4.663456e-37 | 9.512331e-121 | 6.689969e-08
[5 empty] | 11201.68 | 105.838 | 4.663456e-37 | 9.512331e-121 | 6.689969e-08
[5 empty] | 11201.68 | 105.838 | 4.663456e-37 | 9.512331e-121 | 6.689969e-08
[5 empty] | 11201.68 | 105.838 | 4.663456e-37 | 9.512331e-121 | 6.689969e-08
[5 empty] | 11201.68 | 105.838 | 4.663456e-37 | 9.512331e-121 | 6.689969e-08
[5 empty] | 11201.68 | 105.838 | 4.663456e-37 | 9.512331e-121 | 6.689969e-08
[5 empty] | 11201.68 | 105.838 | 4.663456e-37 | 9.512331e-121 | 6.689969e-08
[5 empty] | 11201.68 | 105.838 | 4.663456e-37 | 9.512331e-121 | 6.689969e-08
[5 empty] | 11201.68 | 105.838 | 4.663456e-37 | 9.512331e-121 | 6.689969e-08
[5 empty] | 11201.68 | 105.838 | 4.663456e-37 | 9.512331e-121 | 6.689969e-08
[5 empty] | 11201.68 | 105.838 | 4.663456e-37 | 9.512331e-121 | 6.689969e-08
[5 empty] | 11201.68 | 105.838 | 4.663456e-37 | 9.512331e-121 | 6.689969e-08
[5 empty] | 11201.68 | 105.838 | 4.663456e-37 | 9.512331e-121 | 6.689969e-08
[5 empty] | 11201.68 | 105.838 | 4.663456e-37 | 9.512331e-121 | 6.689969e-08
[5 empty] | 11201.68 | 105.838 | 4.663456e-37 | 9.512331e-121 | 6.689969e-08
[5 empty] | 11201.68 | 105.838 | 4.663456e-37 | 9.512331e-121 | 6.689969e-08
[5 empty] | 11201.68 | 105.838 | 4.663456e-37 | 9.512331e-121 | 6.689969e-08
[5 empty] | 11201.68 | 105.838 | 4.663456e-37 | 9.512331e-121 | 6.689969e-08
[5 empty] | 11201.68 | 105.838 | 4.663456e-37 | 9.512331e-121 | 6.689969e-08
[5 empty] | 11201.68 | 105.838 | 4.663456e-37 | 9.512331e-121 | 6.689969e-08
[5 empty] | 11201.68 | 105.838 | 4.663456e-37 | 9.512331e-121 | 6.689969e-08
[5 empty] | 11201.68 | 105.838 | 4.663456e-37 | 9.512331e-121 | 6.689969e-08
[5 empty] | 11201.68 | 105.838 | 4.663456e-37 | 9.512331e-121 | 6.689969e-08
[5 empty] | 11201.68 | 105.838 | 4.663456e-37 | 9.512331e-121 | 6.689969e-08
[5 empty] | 11201.68 | 105.838 | 4.663456e-37 | 9.512331e-121 | 6.689969e-08
[5 empty] | 11201.68 | 105.838 | 4.663456e-37 | 9.512331e-121 | 6.689969e-08
[5 empty] | 11201.68 | 105.838 | 4.663456e-37 | 9.512331e-121 | 6.689969e-08
[5 empty] | 11201.68 | 105.838 | 4.663456e-37 | 9.512331e-121 | 6.689969e-08
[5 empty] | 11201.68 | 105.838 | 4.663456e-37 | 9.512331e-121 | 6.689969e-08
[5 empty] | 11201.68 | 105.838 | 4.663456e-37 | 9.512331e-121 | 6.689969e-08
[5 empty] | 11201.68 | 105.838 | 4.663456e-37 | 9.512331e-121 | 6.689969e-08
[5 empty] | 11201.68 | 105.838 | 4.663456e-37 | 9.512331e-121 | 6.689969e-08
[5 empty] | 11201.68 | 105.838 | 4.663456e-37 | 9.512331e-121 | 6.689969e-08
[5 empty] | 11201.68 | 105.838 | 4.663456e-37 | 9.512331e-121 | 6.689969e-08
[5 empty] | 11201.68 | 105.838 | 4.663456e-37 | 9.512331e-121 | 6.689969e-08
[5 empty] | 11201.68 | 105.838 | 4.663456e-37 | 9.512331e-121 | 6.689969e-08
[5 empty] | 11201.68 | 105.838 | 4.663456e-37 | 9.512331e-121 | 6.689969e-08
[5 empty] | 11201.68 | 105.838 | 4.663456e-37 | 9.512331e-121 | 6.689969e-08
[5 empty] | 11201.68 | 105.838 | 4.663456e-37 | 9.512331e-121 | 6.689969e-08
[5 empty] | 11201.68 | 105.838 | 4.663456e-37 | 9.512331e-121 | 6.689969e-08
[5 empty] | 11201.68 | 105.838 | 4.663456e-37 | 9.512331e-121 | 6.689969e-08
[5 empty] | 11201.68 | 105.838 | 4.663456e-37 | 9.512331e-121 | 6.689969e-08
[5 empty] | 11201.68 | 105.838 | 4.663456e-37 | 9.512331e-121 | 6.689969e-08
[5 empty] | 11201.68 | 105.838 | 4.663456e-37 | 9.512331e-121 | 6.689969e-08
[5 empty] | 11201.68 | 105.838 | 4.663456e-37 | 9.512331e-121 | 6.689969e-08
[5 empty] | 11201.68 | 105.838 | 4.663456e-37 | 9.512331e-121 | 6.689969e-08
[5 empty] | 11201.68 | 105.838 | 4.663456e-37 | 9.512331e-121 | 6.689969e-08
[5 empty] | 11201.68 | 105.838 | 4.663456e-37 | 9.512331e-121 | 6.689969e-08
[5 empty] | 11201.68 | 105.838 | 4.663456e-37 | 9.512331e-121 | 6.689969e-08
[5 empty] | 11201.68 | 105.838 | 4.663456e-37 | 9.512331e-121 | 6.689969e-08
[5 empty] | 11201.68 | 105.838 | 4.663456e-37 | 9.512331e-121 | 6.689969e-08
[5 empty] | 11201.68 | 105.838 | 4.663456e-37 | 9.512331e-121 | 6.689969e-08
[5 empty] | 11201.68 | 105.838 | 4.663456e-37 | 9.512331e-121 | 6.689969e-08
[5 empty] | 11201.68 | 105.838 | 4.663456e-37 | 9.512331e-121 | 6.689969e-08
[5 empty] | 11201.68 | 105.838 | 4.663456e-37 | 9.512331e-121 | 6.689969e-08
[5 empty] | 11201.68 | 105.838 | 4.663456e-37 | 9.512331e-121 | 6.689969e-08
[5 empty] | 11201.68 | 105.838 | 4.663456e-37 | 9.512331e-121 | 6.689969e-08
[5 empty] | 11201.68 | 105.838 | 4.663456e-37 | 9.512331e-121 | 6.689969e-08
[5 empty] | 11201.68 | 105.838 | 4.663456e-37 | 9.512331e-121 | 6.689969e-08
[5 empty] | 11201.68 | 105.838 | 4.663456e-37 | 9.512331e-121 | 6.689969e-08
[5 empty] | 11201.68 | 105.838 | 4.663456e-37 | 9.512331e-121 | 6.689969e-08
[5 empty] | 11201.68 | 105.838 | 4.663456e-37 | 9.512331e-121 | 6.689969e-08
[5 empty] | 11201.68 | 105.838 | 4.663456e-37 | 9.512331e-121 | 6.689969e-08
[5 empty] | 11201.68 | 105.838 | 4.663456e-37 | 9.512331e-121 | 6.689969e-08
[5 empty] | 11201.68 | 105.838 | 4.663456e-37 | 9.512331e-121 | 6.689969e-08
[5 empty] | 11201.68 | 105.838 | 4.663456e-37 | 9.512331e-121 | 6.689969e-08
[5 empty] | 11201.68 | 105.838 | 4.663456e-37 | 9.512331e-121 | 6.689969e-08
[5 empty] | 11201.68 | 105.838 | 4.663456e-37 | 9.512331e-121 | 6.689969e-08
[5 empty] | 11201.68 | 105.838 | 4.663456e-37 | 9.512331e-121 | 6.689969e-08
[5 empty] | 11201.68 | 105.838 | 4.663456e-37 | 9.512331e-121 | 6.689969e-08
[5 empty] | 11201.68 | 105.838 | 4.663456e-37 | 9.512331e-121 | 6.689969e-08
[5 empty] | 11201.68 | 105.838 | 4.663456e-37 | 9.512331e-121 | 6.689969e-08
[5 empty] | 11201.68 | 105.838 | 4.663456e-37 | 9.512331e-121 | 6.689969e-08
[5 empty] | 11201.68 | 105.838 | 4.663456e-37 | 9.512331e-121 | 6.689969e-08
[5 empty] | 11201.68 | 105.838 | 4.663456e-37 | 9.512331e-121 | 6.689969e-08
[5 empty] | 11201.68 | 105.838 | 4.663456e-37 | 9.512331e-121 | 6.689969e-08
[5 empty] | 11201.68 | 105.838 | 4.663456e-37 | 9.512331e-121 | 6.689969e-08
[5 empty] | 11201.68 | 105.838 | 4.663456e-37 | 9.512331e-121 | 6.689969e-08
[5 empty] | 11201.68 | 105.838 | 4.663456e-37 | 9.512331e-121 | 6.689969e-08
[5 empty] | 11201.68 | 105.838 | 4.663456e-37 | 9.512331e-121 | 6.689969e-08
[5 empty] | 11201.68 | 105.838 | 4.663456e-37 | 9.512331e-121 | 6.689969e-08
[5 empty] | 11201.68 | 105.838 | 4.663456e-37 | 9.512331e-121 | 6.689969e-08
[5 empty] | 11201.68 | 105.838 | 4.663456e-37 | 9.512331e-121 | 6.689969e-08
[5 empty] | 11201.68 | 105.838 | 4.663456e-37 | 9.512331e-121 | 6.689969e-08
[5 empty] | 11201.68 | 105.838 | 4.663456e-37 | 9.512331e-121 | 6.689969e-08
[5 empty] | 11201.68 | 105.838 | 4.663456e-37 | 9.512331e-121 | 6.689969e-08
[5 empty] | 11201.68 | 105.838 | 4.663456e-37 | 9.512331e-121 | 6.689969e-08
[5 empty] | 11201.68 | 105.838 | 4.663456e-37 | 9.512331e-121 | 6.689969e-08
[5 empty] | 11201.68 | 105.838 | 4.663456e-37 | 9.512331e-121 | 6.689969e-08
[5 empty] | 11201.68 | 105.838 | 4.663456e-37 | 9.512331e-121 | 6.689969e-08
[5 empty] | 11201.68 | 105.838 | 4.663456e-37 | 9.512331e-121 | 6.689969e-08
[5 empty] | 11201.68 | 105.838 | 4.663456e-37 | 9.512331e-121 | 6.689969e-08
[5 empty] | 11201.68 | 105.838 | 4.663456e-37 | 9.512331e-121 | 6.689969e-08
[5 empty] | 11201.68 | 105.838 | 4.663456e-37 | 9.512331e-121 | 6.689969e-08
[5 empty] | 11201.68 | 105.838 | 4.663456e-37 | 9.512331e-121 | 6.689969e-08
[5 empty] | 11201.68 | 105.838 | 4.663456e-37 | 9.512331e-121 | 6.689969e-08
[5 empty] | 11201.68 | 105.838 | 4.663456e-37 | 9.512331e-121 | 6.689969e-08
[5 empty] | 11201.68 | 105.838 | 4.663456e-37 | 9.512331e-121 | 6.689969e-08
[5 empty] | 11201.68 | 105.838 | 4.663456e-37 | 9.512331e-121 | 6.689969e-08
[5 empty] | 11201.68 | 105.838 | 4.663456e-37 | 9.512331e-121 | 6.689969e-08
[5 empty] | 11201.68 | 105.838 | 4.663456e-37 | 9.512331e-121 | 6.689969e-08
[5 empty] | 11201.68 | 105.838 | 4.663456e-37 | 9.512331e-121 | 6.689969e-08
[5 empty] | 11201.68 | 105.838 | 4.663456e-37 | 9.512331e-121 | 6.689969e-08
[5 empty] | 11201.68 | 105.838 | 4.663456e-37 | 9.512331e-121 | 6.689969e-08
[5 empty] | 11201.68 | 105.838 | 4.663456e-37 | 9.512331e-121 | 6.689969e-08
[5 empty] | 11201.68 | 105.838 | 4.663456e-37 | 9.512331e-121 | 6.689969e-08
[5 empty] | 11201.68 | 105.838 | 4.663456e-37 | 9.512331e-121 | 6.689969e-08
[5 empty] | 11201.68 | 105.838 | 4.663456e-37 | 9.512331e-121 | 6.689969e-08
[5 empty] | 11201.68 | 105.838 | 4.663456e-37 | 9.512331e-121 | 6.689969e-08
[5 empty] | 11201.68 | 105.838 | 4.663456e-37 | 9.512331e-121 | 6.689969e-08
[5 empty] | 11201.68 | 105.838 | 4.663456e-37 | 9.512331e-121 | 6.689969e-08
[5 empty] | 11201.68 | 105.838 | 4.663456e-37 | 9.512331e-121 | 6.689969e-08
[5 empty] | 11201.68 | 105.838 | 4.663456e-37 | 9.512331e-121 | 6.689969e-08
[5 empty] | 11201.68 | 105.838 | 4.663456e-37 | 9.512331e-121 | 6.689969e-08
[5 empty] | 11201.68 | 105.838 | 4.663456e-37 | 9.512331e-121 | 6.689969e-08
[5 empty] | 11201.68 | 105.838 | 4.663456e-37 | 9.512331e-121 | 6.689969e-08
[5 empty] | 11201.68 | 105.838 | 4.663456e-37 | 9.512331e-121 | 6.689969e-08
[5 empty] | 11201.68 | 105.838 | 4.663456e-37 | 9.512331e-121 | 6.689969e-08
[5 empty] | 11201.68 | 105.838 | 4.663456e-37 | 9.512331e-121 | 6.689969e-08
[5 empty] | 11201.68 | 105.838 | 4.663456e-37 | 9.512331e-121 | 6.689969e-08
[5 empty] | 11201.68 | 105.838 | 4.663456e-37 | 9.512331e-121 | 6.689969e-08
[5 empty] | 11201.68 | 105.838 | 4.663456e-37 | 9.512331e-121 | 6.689969e-08
[5 empty] | 11201.68 | 105.838 | 4.663456e-37 | 9.512331e-121 | 6.689969e-08
[5 empty] | 11201.68 | 105.838 | 4.663456e-37 | 9.512331e-121 | 6.689969e-08
[5 empty] | 11201.68 | 105.838 | 4.663456e-37 | 9.512331e-121 | 6.689969e-08
[5 empty] | 11201.68 | 105.838 | 4.663456e-37 | 9.512331e-121 | 6.689969e-08
[5 empty] | 11201.68 | 105.838 | 4.663456e-37 | 9.512331e-121 | 6.689969e-08
[5 empty] | 11201.68 | 105.838 | 4.663456e-37 | 9.512331e-121 | 6.689969e-08
[5 empty] | 11201.68 | 105.838 | 4.663456e-37 | 9.512331e-121 | 6.689969e-08
[5 empty] | 11201.68 | 105.838 | 4.663456e-37 | 9.512331e-121 | 6.689969e-08
[5 empty] | 11201.68 | 105.838 | 4.663456e-37 | 9.512331e-121 | 6.689969e-08
[5 empty] | 11201.68 | 105.838 | 4.663456e-37 | 9.512331e-121 | 6.689969e-08
[5 empty] | 11201.68 | 105.838 | 4.663456e-37 | 9.512331e-121 | 6.689969e-08
[5 empty] | 11201.68 | 105.838 | 4.663456e-37 | 9.512331e-121 | 6.689969e-08
[5 empty] | 11201.68 | 105.838 | 4.663456e-37 | 9.512331e-121 | 6.689969e-08
[5 empty] | 11201.68 | 105.838 | 4.663456e-37 | 9.512331e-121 | 6.689969e-08
[5 empty] | 11201.68 | 105.838 | 4.663456e-37 | 9.512331e-121 | 6.689969e-08
[5 empty] | 11201.68 | 105.838 | 4.663456e-37 | 9.512331e-121 | 6.689969e-08
[5 empty] | 11201.68 | 105.838 | 4.663456e-37 | 9.512331e-121 | 6.689969e-08
[5 empty] | 11201.68 | 105.838 | 4.663456e-37 | 9.512331e-121 | 6.689969e-08
[5 empty] | 11201.68 | 105.838 | 4.663456e-37 | 9.512331e-121 | 6.689969e-08
[5 empty] | 11201.68 | 105.838 | 4.663456e-37 | 9.512331e-121 | 6.689969e-08
[5 empty] | 11201.68 | 105.838 | 4.663456e-37 | 9.512331e-121 | 6.689969e-08
[5 empty] | 11201.68 | 105.838 | 4.663456e-37 | 9.512331e-121 | 6.689969e-08
[5 empty] | 11201.68 | 105.838 | 4.663456e-37 | 9.512331e-121 | 6.689969e-08
[5 empty] | 11201.68 | 105.838 | 4.663456e-37 | 9.512331e-121 | 6.689969e-08
[5 empty] | 11201.68 | 105.838 | 4.663456e-37 | 9.512331e-121 | 6.689969e-08
[5 empty] | 11201.68 | 105.838 | 4.663456e-37 | 9.512331e-121 | 6.689969e-08
[5 empty] | 11201.68 | 105.838 | 4.663456e-37 | 9.512331e-121 | 6.689969e-08
[5 empty] | 11201.68 | 105.838 | 4.663456e-37 | 9.512331e-121 | 6.689969e-08
[5 empty] | 11201.68 | 105.838 | 4.663456e-37 | 9.512331e-121 | 6.689969e-08
[5 empty] | 11201.68 | 105.838 | 4.663456e-37 | 9.512331e-121 | 6.689969e-08
[5 empty] | 11201.68 | 105.838 | 4.663456e-37 | 9.512331e-121 | 6.689969e-08
[5 empty] | 11201.68 | 105.838 | 4.663456e-37 | 9.512331e-121 | 6.689969e-08
[5 empty] | 11201.68 | 105.838 | 4.663456e-37 | 9.512331e-121 | 6.689969e-08
[5 empty] | 11201.68 | 105.838 | 4.663456e-37 | 9.512331e-121 | 6.689969e-08
[5 empty] | 11201.68 | 105.838 | 4.663456e-37 | 9.512331e-121 | 6.689969e-08
[5 empty] | 11201.68 | 105.838 | 4.663456e-37 | 9.512331e-121 | 6.689969e-08
[5 empty] | 11201.68 | 105.838 | 4.663456e-37 | 9.512331e-121 | 6.689969e-08
[5 empty] | 11201.68 | 105.838 | 4.663456e-37 | 9.512331e-121 | 6.689969e-08
[5 empty] | 11201.68 | 105.838 | 4.663456e-37 | 9.512331e-121 | 6.689969e-08
[5 empty] | 11201.68 | 105.838 | 4.663456e-37 | 9.512331e-121 | 6.689969e-08
[5 empty] | 11201.68 | 105.838 | 4.663456e-37 | 9.512331e-121 | 6.689969e-08
[5 empty] | 11201.68 | 105.838 | 4.663456e-37 | 9.512331e-121 | 6.689969e-08
[5 empty] | 11201.68 | 105.838 | 4.663456e-37 | 9.512331e-121 | 6.689969e-08
[5 empty] | 11201.68 | 105.838 | 4.663456e-37 | 9.512331e-121 | 6.689969e-08
[5 empty] | 11201.68 | 105.838 | 4.663456e-37 | 9.512331e-121 | 6.689969e-08
[5 empty] | 11201.68 | 105.838 | 4.663456e-37 | 9.512331e-121 | 6.689969e-08
[5 empty] | 11201.68 | 105.838 | 4.663456e-37 | 9.512331e-121 | 6.689969e-08
[5 empty] | 11201.68 | 105.838 | 4.663456e-37 | 9.512331e-121 | 6.689969e-08
[5 empty] | 11201.68 | 105.838 | 4.663456e-37 | 9.512331e-121 | 6.689969e-08
[5 empty] | 11201.68 | 105.838 | 4.663456e-37 | 9.512331e-121 | 6.689969e-08
[5 empty] | 11201.68 | 105.838 | 4.663456e-37 | 9.512331e-121 | 6.689969e-08
[5 empty] | 11201.68 | 105.838 | 4.663456e-37 | 9.512331e-121 | 6.689969e-08
[5 empty] | 11201.68 | 105.838 | 4.663456e-37 | 9.512331e-121 | 6.689969e-08
[5 empty] | 11201.68 | 105.838 | 4.663456e-37 | 9.512331e-121 | 6.689969e-08
[5 empty] | 11201.68 | 105.838 | 4.663456e-37 | 9.512331e-121 | 6.689969e-08
[5 empty] | 11201.68 | 105.838 | 4.663456e-37 | 9.512331e-121 | 6.689969e-08
[5 empty] | 11201.68 | 105.838 | 4.663456e-37 | 9.512331e-121 | 6.689969e-08
[5 empty] | 11201.68 | 105.838 | 4.663456e-37 | 9.512331e-121 | 6.689969e-08
[5 empty] | 11201.68 | 105.838 | 4.663456e-37 | 9.512331e-121 | 6.689969e-08
[5 empty] | 11201.68 | 105.838 | 4.663456e-37 | 9.512331e-121 | 6.689969e-08
[5 empty] | 11201.68 | 105.838 | 4.663456e-37 | 9.512331e-121 | 6.689969e-08
[5 empty] | 11201.68 | 105.838 | 4.663456e-37 | 9.512331e-121 | 6.689969e-08
[5 empty] | 11201.68 | 105.838 | 4.663456e-37 | 9.512331e-121 | 6.689969e-08
[5 empty] | 11201.68 | 105.838 | 4.663456e-37 | 9.512331e-121 | 6.689969e-08
[5 empty] | 11201.68 | 105.838 | 4.663456e-37 | 9.512331e-121 | 6.689969e-08
[5 empty] | 11201.68 | 105.838 | 4.663456e-37 | 9.512331e-121 | 6.689969e-08
[5 empty] | 11201.68 | 105.838 | 4.663456e-37 | 9.512331e-121 | 6.689969e-08
[5 empty] | 11201.68 | 105.838 | 4.663456e-37 | 9.512331e-121 | 6.689969e-08
[5 empty] | 11201.68 | 105.838 | 4.663456e-37 | 9.512331e-121 | 6.689969e-08
[5 empty] | 11201.68 | 105.838 | 4.663456e-37 | 9.512331e-121 | 6.689969e-08
[5 empty] | 11201.68 | 105.838 | 4.663456e-37 | 9.512331e-121 | 6.689969e-08
[5 empty] | 11201.68 | 105.838 | 4.663456e-37 | 9.512331e-121 | 6.689969e-08
[5 empty] | 11201.68 | 105.838 | 4.663456e-37 | 9.512331e-121 | 6.689969e-08
[5 empty] | 11201.68 | 105.838 | 4.663456e-37 | 9.512331e-121 | 6.689969e-08
[5 empty] | 11201.68 | 105.838 | 4.663456e-37 | 9.512331e-121 | 6.689969e-08
[5 empty] | 11201.68 | 105.838 | 4.663456e-37 | 9.512331e-121 | 6.689969e-08
[5 empty] | 11201.68 | 105.838 | 4.663456e-37 | 9.512331e-121 | 6.689969e-08
[5 empty] | 11201.68 | 105.838 | 4.663456e-37 | 9.512331e-121 | 6.689969e-08
[5 empty] | 11201.68 | 105.838 | 4.663456e-37 | 9.512331e-121 | 6.689969e-08
[5 empty] | 11201.68 | 105.838 | 4.663456e-37 | 9.512331e-121 | 6.689969e-08
[5 empty] | 11201.68 | 105.838 | 4.663456e-37 | 9.512331e-121 | 6.689969e-08
[5 empty] | 11201.68 | 105.838 | 4.663456e-37 | 9.512331e-121 | 6.689969e-08
[5 empty] | 11201.68 | 105.838 | 4.663456e-37 | 9.512331e-121 | 6.689969e-08
[5 empty] | 11201.68 | 105.838 | 4.663456e-37 | 9.512331e-121 | 6.689969e-08
[5 empty] | 11201.68 | 105.838 | 4.663456e-37 | 9.512331e-121 | 6.689969e-08
[5 empty] | 11201.68 | 105.838 | 4.663456e-37 | 9.512331e-121 | 6.689969e-08
[5 empty] | 11201.68 | 105.838 | 4.663456e-37 | 9.512331e-121 | 6.689969e-08
[5 empty] | 11201.68 | 105.838 | 4.663456e-37 | 9.512331e-121 | 6.689969e-08
[5 empty] | 11201.68 | 105.838 | 4.663456e-37 | 9.512331e-121 | 6.689969e-08
[5 empty] | 11201.68 | 105.838 | 4.663456e-37 | 9.512331e-121 | 6.689969e-08
[5 empty] | 11201.68 | 105.838 | 4.663456e-37 | 9.512331e-121 | 6.689969e-08
[5 empty] | 11201.68 | 105.838 | 4.663456e-37 | 9.512331e-121 | 6.689969e-08
[5 empty] | 11201.68 | 105.838 | 4.663456e-37 | 9.512331e-121 | 6.689969e-08
[5 empty] | 11201.68 | 105.838 | 4.663456e-37 | 9.512331e-121 | 6.689969e-08
[5 empty] | 11201.68 | 105.838 | 4.663456e-37 | 9.512331e-121 | 6.689969e-08
[5 empty] | 11201.68 | 105.838 | 4.663456e-37 | 9.512331e-121 | 6.689969e-08
[5 empty] | 11201.68 | 105.838 | 4.663456e-37 | 9.512331e-121 | 6.689969e-08
[5 empty] | 11201.68 | 105.838 | 4.663456e-37 | 9.512331e-121 | 6.689969e-08
[5 empty] | 11201.68 | 105.838 | 4.663456e-37 | 9.512331e-121 | 6.689969e-08
[5 empty] | 11201.68 | 105.838 | 4.663456e-37 | 9.512331e-121 | 6.689969e-08
[5 empty] | 11201.68 | 105.838 | 4.663456e-37 | 9.512331e-121 | 6.689969e-08
[5 empty] | 11201.68 | 105.838 | 4.663456e-37 | 9.512331e-121 | 6.689969e-08
[5 empty] | 11201.68 | 105.838 | 4.663456e-37 | 9.512331e-121 | 6.689969e-08
[5 empty] | 11201.68 | 105.838 | 4.663456e-37 | 9.512331e-121 | 6.689969e-08
[5 empty] | 11201.68 | 105.838 | 4.663456e-37 | 9.512331e-121 | 6.689969e-08
[5 empty] | 11201.68 | 105.838 | 4.663456e-37 | 9.512331e-121 | 6.689969e-08
[5 empty] | 11201.68 | 105.838 | 4.663456e-37 | 9.512331e-121 | 6.689969e-08
[5 empty] | 11201.68 | 105.838 | 4.663456e-37 | 9.512331e-121 | 6.689969e-08
[5 empty] | 11201.68 | 105.838 | 4.663456e-37 | 9.512331e-121 | 6.689969e-08
[5 empty] | 11201.68 | 105.838 | 4.663456e-37 | 9.512331e-121 | 6.689969e-08
[5 empty] | 11201.68 | 105.838 | 4.663456e-37 | 9.512331e-121 | 6.689969e-08
[5 empty] | 11201.68 | 105.838 | 4.663456e-37 | 9.512331e-121 | 6.689969e-08
[5 empty] | 11201.68 | 105.838 | 4.663456e-37 | 9.512331e-121 | 6.689969e-08
[5 empty] | 11201.68 | 105.838 | 4.663456e-37 | 9.512331e-121 | 6.689969e-08
[5 empty] | 11201.68 | 105.838 | 4.663456e-37 | 9.512331e-121 | 6.689969e-08
[5 empty] | 11201.68 | 105.838 | 4.663456e-37 | 9.512331e-121 | 6.689969e-08
[5 empty] | 11201.68 | 105.838 | 4.663456e-37 | 9.512331e-121 | 6.689969e-08
[5 empty] | 11201.68 | 105.838 | 4.663456e-37 | 9.512331e-121 | 6.689969e-08
[5 empty] | 11201.68 | 105.838 | 4.663456e-37 | 9.512331e-121 | 6.689969e-08
[5 empty] | 11201.68 | 105.838 | 4.663456e-37 | 9.512331e-121 | 6.689969e-08
[5 empty] | 11201.68 | 105.838 | 4.663456e-37 | 9.512331e-121 | 6.689969e-08
[5 empty] | 11201.68 | 105.838 | 4.663456e-37 | 9.512331e-121 | 6.689969e-08
[5 empty] | 11201.68 | 105.838 | 4.663456e-37 | 9.512331e-121 | 6.689969e-08
[5 empty] | 11201.68 | 105.838 | 4.663456e-37 | 9.512331e-121 | 6.689969e-08
[5 empty] | 11201.68 | 105.838 | 4.663456e-37 | 9.512331e-121 | 6.689969e-08
[5 empty] | 11201.68 | 105.838 | 4.663456e-37 | 9.512331e-121 | 6.689969e-08
[5 empty] | 11201.68 | 105.838 | 4.663456e-37 | 9.512331e-121 | 6.689969e-08
[5 empty] | 11201.68 | 105.838 | 4.663456e-37 | 9.512331e-121 | 6.689969e-08
[5 empty] | 11201.68 | 105.838 | 4.663456e-37 | 9.512331e-121 | 6.689969e-08
[5 empty] | 11201.68 | 105.838 | 4.663456e-37 | 9.512331e-121 | 6.689969e-08
[5 empty] | 11201.68 | 105.838 | 4.663456e-37 | 9.512331e-121 | 6.689969e-08
[5 empty] | 11201.68 | 105.838 | 4.663456e-37 | 9.512331e-121 | 6.689969e-08
[5 empty] | 11201.68 | 105.838 | 4.663456e-37 | 9.512331e-121 | 6.689969e-08
[5 empty] | 11201.68 | 105.838 | 4.663456e-37 | 9.512331e-121 | 6.689969e-08
[5 empty] | 11201.68 | 105.838 | 4.663456e-37 | 9.512331e-121 | 6.689969e-08
[5 empty] | 11201.68 | 105.838 | 4.663456e-37 | 9.512331e-121 | 6.689969e-08
[5 empty] | 11201.68 | 105.838 | 4.663456e-37 | 9.512331e-121 | 6.689969e-08
[5 empty] | 11201.68 | 105.838 | 4.663456e-37 | 9.512331e-121 | 6.689969e-08
[5 empty] | 11201.68 | 105.838 | 4.663456e-37 | 9.512331e-121 | 6.689969e-08
[5 empty] | 11201.68 | 105.838 | 4.663456e-37 | 9.512331e-121 | 6.689969e-08
[5 empty] | 11201.68 | 105.838 | 4.663456e-37 | 9.512331e-121 | 6.689969e-08
[5 empty] | 11201.68 | 105.838 | 4.663456e-37 | 9.512331e-121 | 6.689969e-08
[5 empty] | 11201.68 | 105.838 | 4.663456e-37 | 9.512331e-121 | 6.689969e-08
[5 empty] | 11201.68 | 105.838 | 4.663456e-37 | 9.512331e-121 | 6.689969e-08
[5 empty] | 11201.68 | 105.838 | 4.663456e-37 | 9.512331e-121 | 6.689969e-08
[5 empty] | 11201.68 | 105.838 | 4.663456e-37 | 9.512331e-121 | 6.689969e-08
[5 empty] | 11201.68 | 105.838 | 4.663456e-37 | 9.512331e-121 | 6.689969e-08
[5 empty] | 11201.68 | 105.838 | 4.663456e-37 | 9.512331e-121 | 6.689969e-08
[5 empty] | 11201.68 | 105.838 | 4.663456e-37 | 9.512331e-121 | 6.689969e-08
[5 empty] | 11201.68 | 105.838 | 4.663456e-37 | 9.512331e-121 | 6.689969e-08
[5 empty] | 11201.68 | 105.838 | 4.663456e-37 | 9.512331e-121 | 6.689969e-08
[5 empty] | 11201.68 | 105.838 | 4.663456e-37 | 9.512331e-121 | 6.689969e-08
[5 empty] | 11201.68 | 105.838 | 4.663456e-37 | 9.512331e-121 | 6.689969e-08
[5 empty] | 11201.68 | 105.838 | 4.663456e-37 | 9.512331e-121 | 6.689969e-08
[5 empty] | 11201.68 | 105.838 | 4.663456e-37 | 9.512331e-121 | 6.689969e-08
[5 empty] | 11201.68 | 105.838 | 4.663456e-37 | 9.512331e-121 | 6.689969e-08
[5 empty] | 11201.68 | 105.838 | 4.663456e-37 | 9.512331e-121 | 6.689969e-08
[5 empty] | 11201.68 | 105.838 | 4.663456e-37 | 9.512331e-121 | 6.689969e-08
[5 empty] | 11201.68 | 105.838 | 4.663456e-37 | 9.512331e-121 | 6.689969e-08
[5 empty] | 11201.68 | 105.838 | 4.663456e-37 | 9.512331e-121 | 6.689969e-08
[5 empty] | 11201.68 | 105.838 | 4.663456e-37 | 9.512331e-121 | 6.689969e-08
[5 empty] | 11201.68 | 105.838 | 4.663456e-37 | 9.512331e-121 | 6.689969e-08
[5 empty] | 11201.68 | 105.838 | 4.663456e-37 | 9.512331e-121 | 6.689969e-08
[5 empty] | 11201.68 | 105.838 | 4.663456e-37 | 9.512331e-121 | 6.689969e-08
[5 empty] | 11201.68 | 105.838 | 4.663456e-37 | 9.512331e-121 | 6.689969e-08
[5 empty] | 11201.68 | 105.838 | 4.663456e-37 | 9.512331e-121 | 6.689969e-08
[5 empty] | 11201.68 | 105.838 | 4.663456e-37 | 9.512331e-121 | 6.689969e-08
[5 empty] | 11201.68 | 105.838 | 4.663456e-37 | 9.512331e-121 | 6.689969e-08
[5 empty] | 11201.68 | 105.838 | 4.663456e-37 | 9.512331e-121 | 6.689969e-08
[5 empty] | 11201.68 | 105.838 | 4.663456e-37 | 9.512331e-121 | 6.689969e-08
[5 empty] | 11201.68 | 105.838 | 4.663456e-37 | 9.512331e-121 | 6.689969e-08
[5 empty] | 11201.68 | 105.838 | 4.663456e-37 | 9.512331e-121 | 6.689969e-08
[5 empty] | 11201.68 | 105.838 | 4.663456e-37 | 9.512331e-121 | 6.689969e-08
[5 empty] | 11201.68 | 105.838 | 4.663456e-37 | 9.512331e-121 | 6.689969e-08
[5 empty] | 11201.68 | 105.838 | 4.663456e-37 | 9.512331e-121 | 6.689969e-08
[5 empty] | 11201.68 | 105.838 | 4.663456e-37 | 9.512331e-121 | 6.689969e-08
[5 empty] | 11201.68 | 105.838 | 4.663456e-37 | 9.512331e-121 | 6.689969e-08
[5 empty] | 11201.68 | 105.838 | 4.663456e-37 | 9.512331e-121 | 6.689969e-08
[5 empty] | 11201.68 | 105.838 | 4.663456e-37 | 9.512331e-121 | 6.689969e-08
[5 empty] | 11201.68 | 105.838 | 4.663456e-37 | 9.512331e-121 | 6.689969e-08
[5 empty] | 11201.68 | 105.838 | 4.663456e-37 | 9.512331e-121 | 6.689969e-08
[5 empty] | 11201.68 | 105.838 | 4.663456e-37 | 9.512331e-121 | 6.689969e-08
[5 empty] | 11201.68 | 105.838 | 4.663456e-37 | 9.512331e-121 | 6.689969e-08
[5 empty] | 11201.68 | 105.838 | 4.663456e-37 | 9.512331e-121 | 6.689969e-08
[5 empty] | 11201.68 | 105.838 | 4.663456e-37 | 9.512331e-121 | 6.689969e-08
[5 empty] | 11201.68 | 105.838 | 4.663456e-37 | 9.512331e-121 | 6.689969e-08
[5 empty] | 11201.68 | 105.838 | 4.663456e-37 | 9.512331e-121 | 6.689969e-08
[5 empty] | 11201.68 | 105.838 | 4.663456e-37 | 9.512331e-121 | 6.689969e-08
[5 empty] | 11201.68 | 105.838 | 4.663456e-37 | 9.512331e-121 | 6.689969e-08
[5 empty] | 11201.68 | 105.838 | 4.663456e-37 | 9.512331e-121 | 6.689969e-08
[5 empty] | 11201.68 | 105.838 | 4.663456e-37 | 9.512331e-121 | 6.689969e-08
[5 empty] | 11201.68 | 105.838 | 4.663456e-37 | 9.512331e-121 | 6.689969e-08
[5 empty] | 11201.68 | 105.838 | 4.663456e-37 | 9.512331e-121 | 6.689969e-08
[5 empty] | 11201.68 | 105.838 | 4.663456e-37 | 9.512331e-121 | 6.689969e-08
[5 empty] | 11201.68 | 105.838 | 4.663456e-37 | 9.512331e-121 | 6.689969e-08
[5 empty] | 11201.68 | 105.838 | 4.663456e-37 | 9.512331e-121 | 6.689969e-08
[5 empty] | 11201.68 | 105.838 | 4.663456e-37 | 9.512331e-121 | 6.689969e-08
[5 empty] | 11201.68 | 105.838 | 4.663456e-37 | 9.512331e-121 | 6.689969e-08
[5 empty] | 11201.68 | 105.838 | 4.663456e-37 | 9.512331e-121 | 6.689969e-08
[5 empty] | 11201.68 | 105.838 | 4.663456e-37 | 9.512331e-121 | 6.689969e-08
[5 empty] | 11201.68 | 105.838 | 4.663456e-37 | 9.512331e-121 | 6.689969e-08
[5 empty] | 11201.68 | 105.838 | 4.663456e-37 | 9.512331e-121 | 6.689969e-08
[5 empty] | 11201.68 | 105.838 | 4.663456e-37 | 9.512331e-121 | 6.689969e-08
[5 empty] | 11201.68 | 105.838 | 4.663456e-37 | 9.512331e-121 | 6.689969e-08
[5 empty] | 11201.68 | 105.838 | 4.663456e-37 | 9.512331e-121 | 6.689969e-08
[5 empty] | 11201.68 | 105.838 | 4.663456e-37 | 9.512331e-121 | 6.689969e-08
[5 empty] | 11201.68 | 105.838 | 4.663456e-37 | 9.512331e-121 | 6.689969e-08
[5 empty] | 11201.68 | 105.838 | 4.663456e-37 | 9.512331e-121 | 6.689969e-08
[5 empty] | 11201.68 | 105.838 | 4.663456e-37 | 9.512331e-121 | 6.689969e-08
[5 empty] | 11201.68 | 105.838 | 4.663456e-37 | 9.512331e-121 | 6.689969e-08
[5 empty] | 11201.68 | 105.838 | 4.663456e-37 | 9.512331e-121 | 6.689969e-08
[5 empty] | 11201.68 | 105.838 | 4.663456e-37 | 9.512331e-121 | 6.689969e-08
[5 empty] | 11201.68 | 105.838 | 4.663456e-37 | 9.512331e-121 | 6.689969e-08
[5 empty] | 11201.68 | 105.838 | 4.663456e-37 | 9.512331e-121 | 6.689969e-08
[5 empty] | 11201.68 | 105.838 | 4.663456e-37 | 9.512331e-121 | 6.689969e-08
[5 empty] | 11201.68 | 105.838 | 4.663456e-37 | 9.512331e-121 | 6.689969e-08
[5 empty] | 11201.68 | 105.838 | 4.663456e-37 | 9.512331e-121 | 6.689969e-08
[5 empty] | 11201.68 | 105.838 | 4.663456e-37 | 9.512331e-121 | 6.689969e-08
[5 empty] | 11201.68 | 105.838 | 4.663456e-37 | 9.512331e-121 | 6.689969e-08
[5 empty] | 11201.68 | 105.838 | 4.663456e-37 | 9.512331e-121 | 6.689969e-08
[5 empty] | 11201.68 | 105.838 | 4.663456e-37 | 9.512331e-121 | 6.689969e-08
[5 empty] | 11201.68 | 105.838 | 4.663456e-37 | 9.512331e-121 | 6.689969e-08
[5 empty] | 11201.68 | 105.838 | 4.663456e-37 | 9.512331e-121 | 6.689969e-08
[5 empty] | 11201.68 | 105.838 | 4.663456e-37 | 9.512331e-121 | 6.689969e-08
[5 empty] | 11201.68 | 105.838 | 4.663456e-37 | 9.512331e-121 | 6.689969e-08
[5 empty] | 11201.68 | 105.838 | 4.663456e-37 | 9.512331e-121 | 6.689969e-08
[5 empty] | 11201.68 | 105.838 | 4.663456e-37 | 9.512331e-121 | 6.689969e-08
[5 empty] | 11201.68 | 105.838 | 4.663456e-37 | 9.512331e-121 | 6.689969e-08
[5 empty] | 11201.68 | 105.838 | 4.663456e-37 | 9.512331e-121 | 6.689969e-08
[5 empty] | 11201.68 | 105.838 | 4.663456e-37 | 9.512331e-121 | 6.689969e-08
[5 empty] | 11201.68 | 105.838 | 4.663456e-37 | 9.512331e-121 | 6.689969e-08
[5 empty] | 11201.68 | 105.838 | 4.663456e-37 | 9.512331e-121 | 6.689969e-08
[5 empty] | 11201.68 | 105.838 | 4.663456e-37 | 9.512331e-121 | 6.689969e-08
[5 empty] | 11201.68 | 105.838 | 4.663456e-37 | 9.512331e-121 | 6.689969e-08
[5 empty] | 11201.68 | 105.838 | 4.663456e-37 | 9.512331e-121 | 6.689969e-08
[5 empty] | 11201.68 | 105.838 | 4.663456e-37 | 9.512331e-121 | 6.689969e-08
[5 empty] | 11201.68 | 105.838 | 4.663456e-37 | 9.512331e-121 | 6.689969e-08
[5 empty] | 11201.68 | 105.838 | 4.663456e-37 | 9.512331e-121 | 6.689969e-08
[5 empty] | 11201.68 | 105.838 | 4.663456e-37 | 9.512331e-121 | 6.689969e-08
[5 empty] | 11201.68 | 105.838 | 4.663456e-37 | 9.512331e-121 | 6.689969e-08
[5 empty] | 11201.68 | 105.838 | 4.663456e-37 | 9.512331e-121 | 6.689969e-08
[5 empty] | 11201.68 | 105.838 | 4.663456e-37 | 9.512331e-121 | 6.689969e-08
[5 empty] | 11201.68 | 105.838 | 4.663456e-37 | 9.512331e-121 | 6.689969e-08
[5 empty] | 11201.68 | 105.838 | 4.663456e-37 | 9.512331e-121 | 6.689969e-08
[5 empty] | 11201.68 | 105.838 | 4.663456e-37 | 9.512331e-121 | 6.689969e-08
[5 empty] | 11201.68 | 105.838 | 4.663456e-37 | 9.512331e-121 | 6.689969e-08
[5 empty] | 11201.68 | 105.838 | 4.663456e-37 | 9.512331e-121 | 6.689969e-08
[5 empty] | 11201.68 | 105.838 | 4.663456e-37 | 9.512331e-121 | 6.689969e-08
[5 empty] | 11201.68 | 105.838 | 4.663456e-37 | 9.512331e-121 | 6.689969e-08
[5 empty] | 11201.68 | 105.838 | 4.663456e-37 | 9.512331e-121 | 6.689969e-08
[5 empty] | 11201.68 | 105.838 | 4.663456e-37 | 9.512331e-121 | 6.689969e-08
[5 empty] | 11201.68 | 105.838 | 4.663456e-37 | 9.512331e-121 | 6.689969e-08
[5 empty] | 11201.68 | 105.838 | 4.663456e-37 | 9.512331e-121 | 6.689969e-08
[5 empty] | 11201.68 | 105.838 | 4.663456e-37 | 9.512331e-121 | 6.689969e-08
[5 empty] | 11201.68 | 105.838 | 4.663456e-37 | 9.512331e-121 | 6.689969e-08
[5 empty] | 11201.68 | 105.838 | 4.663456e-37 | 9.512331e-121 | 6.689969e-08
[5 empty] | 11201.68 | 105.838 | 4.663456e-37 | 9.512331e-121 | 6.689969e-08
[5 empty] | 11201.68 | 105.838 | 4.663456e-37 | 9.512331e-121 | 6.689969e-08
[5 empty] | 11201.68 | 105.838 | 4.663456e-37 | 9.512331e-121 | 6.689969e-08
[5 empty] | 11201.68 | 105.838 | 4.663456e-37 | 9.512331e-121 | 6.689969e-08
[5 empty] | 11201.68 | 105.838 | 4.663456e-37 | 9.512331e-121 | 6.689969e-08
[5 empty] | 11201.68 | 105.838 | 4.663456e-37 | 9.512331e-121 | 6.689969e-08
[5 empty] | 11201.68 | 105.838 | 4.663456e-37 | 9.512331e-121 | 6.689969e-08
[5 empty] | 11201.68 | 105.838 | 4.663456e-37 | 9.512331e-121 | 6.689969e-08
[5 empty] | 11201.68 | 105.838 | 4.663456e-37 | 9.512331e-121 | 6.689969e-08
[5 empty] | 11201.68 | 105.838 | 4.663456e-37 | 9.512331e-121 | 6.689969e-08
[5 empty] | 11201.68 | 105.838 | 4.663456e-37 | 9.512331e-121 | 6.689969e-08
[5 empty] | 11201.68 | 105.838 | 4.663456e-37 | 9.512331e-121 | 6.689969e-08
[5 empty] | 11201.68 | 105.838 | 4.663456e-37 | 9.512331e-121 | 6.689969e-08
[5 empty] | 11201.68 | 105.838 | 4.663456e-37 | 9.512331e-121 | 6.689969e-08
[5 empty] | 11201.68 | 105.838 | 4.663456e-37 | 9.512331e-121 | 6.689969e-08
[5 empty] | 11201.68 | 105.838 | 4.663456e-37 | 9.512331e-121 | 6.689969e-08
[5 empty] | 11201.68 | 105.838 | 4.663456e-37 | 9.512331e-121 | 6.689969e-08
[5 empty] | 11201.68 | 105.838 | 4.663456e-37 | 9.512331e-121 | 6.689969e-08
[5 empty] | 11201.68 | 105.838 | 4.663456e-37 | 9.512331e-121 | 6.689969e-08
[5 empty] | 11201.68 | 105.838 | 4.663456e-37 | 9.512331e-121 | 6.689969e-08
[5 empty] | 11201.68 | 105.838 | 4.663456e-37 | 9.512331e-121 | 6.689969e-08
[5 empty] | 11201.68 | 105.838 | 4.663456e-37 | 9.512331e-121 | 6.689969e-08
[5 empty] | 11201.68 | 105.838 | 4.663456e-37 | 9.512331e-121 | 6.689969e-08
[5 empty] | 11201.68 | 105.838 | 4.663456e-37 | 9.512331e-121 | 6.689969e-08
[5 empty] | 11201.68 | 105.838 | 4.663456e-37 | 9.512331e-121 | 6.689969e-08
[5 empty] | 11201.68 | 105.838 | 4.663456e-37 | 9.512331e-121 | 6.689969e-08
[5 empty] | 11201.68 | 105.838 | 4.663456e-37 | 9.512331e-121 | 6.689969e-08
[5 empty] | 11201.68 | 105.838 | 4.663456e-37 | 9.512331e-121 | 6.689969e-08
[5 empty] | 11201.68 | 105.838 | 4.663456e-37 | 9.512331e-121 | 6.689969e-08
[5 empty] | 11201.68 | 105.838 | 4.663456e-37 | 9.512331e-121 | 6.689969e-08
[5 empty] | 11201.68 | 105.838 | 4.663456e-37 | 9.512331e-121 | 6.689969e-08
[5 empty] | 11201.68 | 105.838 | 4.663456e-37 | 9.512331e-121 | 6.689969e-08
[5 empty] | 11201.68 | 105.838 | 4.663456e-37 | 9.512331e-121 | 6.689969e-08
[5 empty] | 11201.68 | 105.838 | 4.663456e-37 | 9.512331e-121 | 6.689969e-08
[5 empty] | 11201.68 | 105.838 | 4.663456e-37 | 9.512331e-121 | 6.689969e-08
[5 empty] | 11201.68 | 105.838 | 4.663456e-37 | 9.512331e-121 | 6.689969e-08
[5 empty] | 11201.68 | 105.838 | 4.663456e-37 | 9.512331e-121 | 6.689969e-08
[5 empty] | 11201.68 | 105.838 | 4.663456e-37 | 9.512331e-121 | 6.689969e-08
[5 empty] | 11201.68 | 105.838 | 4.663456e-37 | 9.512331e-121 | 6.689969e-08
[5 empty] | 11201.68 | 105.838 | 4.663456e-37 | 9.512331e-121 | 6.689969e-08
[5 empty] | 11201.68 | 105.838 | 4.663456e-37 | 9.512331e-121 | 6.689969e-08
[5 empty] | 11201.68 | 105.838 | 4.663456e-37 | 9.512331e-121 | 6.689969e-08
[5 empty] | 11201.68 | 105.838 | 4.663456e-37 | 9.512331e-121 | 6.689969e-08
[5 empty] | 11201.68 | 105.838 | 4.663456e-37 | 9.512331e-121 | 6.689969e-08
[5 empty] | 11201.68 | 105.838 | 4.663456e-37 | 9.512331e-121 | 6.689969e-08
[5 empty] | 11201.68 | 105.838 | 4.663456e-37 | 9.512331e-121 | 6.689969e-08
[5 empty] | 11201.68 | 105.838 | 4.663456e-37 | 9.512331e-121 | 6.689969e-08
[5 empty] | 11201.68 | 105.838 | 4.663456e-37 | 9.512331e-121 | 6.689969e-08
[5 empty] | 11201.68 | 105.838 | 4.663456e-37 | 9.512331e-121 | 6.689969e-08
[5 empty] | 11201.68 | 105.838 | 4.663456e-37 | 9.512331e-121 | 6.689969e-08
[5 empty] | 11201.68 | 105.838 | 4.663456e-37 | 9.512331e-121 | 6.689969e-08
[5 empty] | 11201.68 | 105.838 | 4.663456e-37 | 9.512331e-121 | 6.689969e-08
[5 empty] | 11201.68 | 105.838 | 4.663456e-37 | 9.512331e-121 | 6.689969e-08
[5 empty] | 11201.68 | 105.838 | 4.663456e-37 | 9.512331e-121 | 6.689969e-08
[5 empty] | 11201.68 | 105.838 | 4.663456e-37 | 9.512331e-121 | 6.689969e-08
[5 empty] | 11201.68 | 105.838 | 4.663456e-37 | 9.512331e-121 | 6.689969e-08
[5 empty] | 11201.68 | 105.838 | 4.663456e-37 | 9.512331e-121 | 6.689969e-08
[5 empty] | 11201.68 | 105.838 | 4.663456e-37 | 9.512331e-121 | 6.689969e-08
[5 empty] | 11201.68 | 105.838 | 4.663456e-37 | 9.512331e-121 | 6.689969e-08
[5 empty] | 11201.68 | 105.838 | 4.663456e-37 | 9.512331e-121 | 6.689969e-08
[5 empty] | 11201.68 | 105.838 | 4.663456e-37 | 9.512331e-121 | 6.689969e-08
[5 empty] | 11201.68 | 105.838 | 4.663456e-37 | 9.512331e-121 | 6.689969e-08
[5 empty] | 11201.68 | 105.838 | 4.663456e-37 | 9.512331e-121 | 6.689969e-08
[5 empty] | 11201.68 | 105.838 | 4.663456e-37 | 9.512331e-121 | 6.689969e-08
[5 empty] | 11201.68 | 105.838 | 4.663456e-37 | 9.512331e-121 | 6.689969e-08
[5 empty] | 11201.68 | 105.838 | 4.663456e-37 | 9.512331e-121 | 6.689969e-08
[5 empty] | 11201.68 | 105.838 | 4.663456e-37 | 9.512331e-121 | 6.689969e-08
[5 empty] | 11201.68 | 105.838 | 4.663456e-37 | 9.512331e-121 | 6.689969e-08
[5 empty] | 11201.68 | 105.838 | 4.663456e-37 | 9.512331e-121 | 6.689969e-08
[5 empty] | 11201.68 | 105.838 | 4.663456e-37 | 9.512331e-121 | 6.689969e-08
[5 empty] | 11201.68 | 105.838 | 4.663456e-37 | 9.512331e-121 | 6.689969e-08
[5 empty] | 11201.68 | 105.838 | 4.663456e-37 | 9.512331e-121 | 6.689969e-08
[5 empty] | 11201.68 | 105.838 | 4.663456e-37 | 9.512331e-121 | 6.689969e-08
[5 empty] | 11201.68 | 105.838 | 4.663456e-37 | 9.512331e-121 | 6.689969e-08
[5 empty] | 11201.68 | 105.838 | 4.663456e-37 | 9.512331e-121 | 6.689969e-08
[5 empty] | 11201.68 | 105.838 | 4.663456e-37 | 9.512331e-121 | 6.689969e-08
[5 empty] | 11201.68 | 105.838 | 4.663456e-37 | 9.512331e-121 | 6.689969e-08
[5 empty] | 11201.68 | 105.838 | 4.663456e-37 | 9.512331e-121 | 6.689969e-08
[5 empty] | 11201.68 | 105.838 | 4.663456e-37 | 9.512331e-121 | 6.689969e-08
[5 empty] | 11201.68 | 105.838 | 4.663456e-37 | 9.512331e-121 | 6.689969e-08
[5 empty] | 11201.68 | 105.838 | 4.663456e-37 | 9.512331e-121 | 6.689969e-08
[5 empty] | 11201.68 | 105.838 | 4.663456e-37 | 9.512331e-121 | 6.689969e-08
[5 empty] | 11201.68 | 105.838 | 4.663456e-37 | 9.512331e-121 | 6.689969e-08
[5 empty] | 11201.68 | 105.838 | 4.663456e-37 | 9.512331e-121 | 6.689969e-08
[5 empty] | 11201.68 | 105.838 | 4.663456e-37 | 9.512331e-121 | 6.689969e-08
[5 empty] | 11201.68 | 105.838 | 4.663456e-37 | 9.512331e-121 | 6.689969e-08
[5 empty] | 11201.68 | 105.838 | 4.663456e-37 | 9.512331e-121 | 6.689969e-08
[5 empty] | 11201.68 | 105.838 | 4.663456e-37 | 9.512331e-121 | 6.689969e-08
[5 empty] | 11201.68 | 105.838 | 4.663456e-37 | 9.512331e-121 | 6.689969e-08
[5 empty] | 11201.68 | 105.838 | 4.663456e-37 | 9.512331e-121 | 6.689969e-08
[5 empty] | 11201.68 | 105.838 | 4.663456e-37 | 9.512331e-121 | 6.689969e-08
[5 empty] | 11201.68 | 105.838 | 4.663456e-37 | 9.512331e-121 | 6.689969e-08
[5 empty] | 11201.68 | 105.838 | 4.663456e-37 | 9.512331e-121 | 6.689969e-08
[5 empty] | 11201.68 | 105.838 | 4.663456e-37 | 9.512331e-121 | 6.689969e-08
[5 empty] | 11201.68 | 105.838 | 4.663456e-37 | 9.512331e-121 | 6.689969e-08
[5 empty] | 11201.68 | 105.838 | 4.663456e-37 | 9.512331e-121 | 6.689969e-08
[5 empty] | 11201.68 | 105.838 | 4.663456e-37 | 9.512331e-121 | 6.689969e-08
[5 empty] | 11201.68 | 105.838 | 4.663456e-37 | 9.512331e-121 | 6.689969e-08
[5 empty] | 11201.68 | 105.838 | 4.663456e-37 | 9.512331e-121 | 6.689969e-08
[5 empty] | 11201.68 | 105.838 | 4.663456e-37 | 9.512331e-121 | 6.689969e-08
[5 empty] | 11201.68 | 105.838 | 4.663456e-37 | 9.512331e-121 | 6.689969e-08
[5 empty] | 11201.68 | 105.838 | 4.663456e-37 | 9.512331e-121 | 6.689969e-08
[5 empty] | 11201.68 | 105.838 | 4.663456e-37 | 9.512331e-121 | 6.689969e-08
[5 empty] | 11201.68 | 105.838 | 4.663456e-37 | 9.512331e-121 | 6.689969e-08
[5 empty] | 11201.68 | 105.838 | 4.663456e-37 | 9.512331e-121 | 6.689969e-08
[5 empty] | 11201.68 | 105.838 | 4.663456e-37 | 9.512331e-121 | 6.689969e-08
[5 empty] | 11201.68 | 105.838 | 4.663456e-37 | 9.512331e-121 | 6.689969e-08
[5 empty] | 11201.68 | 105.838 | 4.663456e-37 | 9.512331e-121 | 6.689969e-08
[5 empty] | 11201.68 | 105.838 | 4.663456e-37 | 9.512331e-121 | 6.689969e-08
[5 empty] | 11201.68 | 105.838 | 4.663456e-37 | 9.512331e-121 | 6.689969e-08
[5 empty] | 11201.68 | 105.838 | 4.663456e-37 | 9.512331e-121 | 6.689969e-08
[5 empty] | 11201.68 | 105.838 | 4.663456e-37 | 9.512331e-121 | 6.689969e-08
[5 empty] | 11201.68 | 105.838 | 4.663456e-37 | 9.512331e-121 | 6.689969e-08
[5 empty] | 11201.68 | 105.838 | 4.663456e-37 | 9.512331e-121 | 6.689969e-08
[5 empty] | 11201.68 | 105.838 | 4.663456e-37 | 9.512331e-121 | 6.689969e-08
[5 empty] | 11201.68 | 105.838 | 4.663456e-37 | 9.512331e-121 | 6.689969e-08
[5 empty] | 11201.68 | 105.838 | 4.663456e-37 | 9.512331e-121 | 6.689969e-08
[5 empty] | 11201.68 | 105.838 | 4.663456e-37 | 9.512331e-121 | 6.689969e-08
[5 empty] | 11201.68 | 105.838 | 4.663456e-37 | 9.512331e-121 | 6.689969e-08
[5 empty] | 11201.68 | 105.838 | 4.663456e-37 | 9.512331e-121 | 6.689969e-08
[5 empty] | 11201.68 | 105.838 | 4.663456e-37 | 9.512331e-121 | 6.689969e-08
[5 empty] | 11201.68 | 105.838 | 4.663456e-37 | 9.512331e-121 | 6.689969e-08
[5 empty] | 11201.68 | 105.838 | 4.663456e-37 | 9.512331e-121 | 6.689969e-08
[5 empty] | 11201.68 | 105.838 | 4.663456e-37 | 9.512331e-121 | 6.689969e-08
[5 empty] | 11201.68 | 105.838 | 4.663456e-37 | 9.512331e-121 | 6.689969e-08
[5 empty] | 11201.68 | 105.838 | 4.663456e-37 | 9.512331e-121 | 6.689969e-08
[5 empty] | 11201.68 | 105.838 | 4.663456e-37 | 9.512331e-121 | 6.689969e-08
[5 empty] | 11201.68 | 105.838 | 4.663456e-37 | 9.512331e-121 | 6.689969e-08
[5 empty] | 11201.68 | 105.838 | 4.663456e-37 | 9.512331e-121 | 6.689969e-08
[5 empty] | 11201.68 | 105.838 | 4.663456e-37 | 9.512331e-121 | 6.689969e-08
[5 empty] | 11201.68 | 105.838 | 4.663456e-37 | 9.512331e-121 | 6.689969e-08
[5 empty] | 11201.68 | 105.838 | 4.663456e-37 | 9.512331e-121 | 6.689969e-08
[5 empty] | 11201.68 | 105.838 | 4.663456e-37 | 9.512331e-121 | 6.689969e-08
[5 empty] | 11201.68 | 105.838 | 4.663456e-37 | 9.512331e-121 | 6.689969e-08
[5 empty] | 11201.68 | 105.838 | 4.663456e-37 | 9.512331e-121 | 6.689969e-08
[5 empty] | 11201.68 | 105.838 | 4.663456e-37 | 9.512331e-121 | 6.689969e-08
[5 empty] | 11201.68 | 105.838 | 4.663456e-37 | 9.512331e-121 | 6.689969e-08
[5 empty] | 11201.68 | 105.838 | 4.663456e-37 | 9.512331e-121 | 6.689969e-08
[5 empty] | 11201.68 | 105.838 | 4.663456e-37 | 9.512331e-121 | 6.689969e-08
[5 empty] | 11201.68 | 105.838 | 4.663456e-37 | 9.512331e-121 | 6.689969e-08
[5 empty] | 11201.68 | 105.838 | 4.663456e-37 | 9.512331e-121 | 6.689969e-08
[5 empty] | 11201.68 | 105.838 | 4.663456e-37 | 9.512331e-121 | 6.689969e-08
[5 empty] | 11201.68 | 105.838 | 4.663456e-37 | 9.512331e-121 | 6.689969e-08
[5 empty] | 11201.68 | 105.838 | 4.663456e-37 | 9.512331e-121 | 6.689969e-08
[5 empty] | 11201.68 | 105.838 | 4.663456e-37 | 9.512331e-121 | 6.689969e-08
[5 empty] | 11201.68 | 105.838 | 4.663456e-37 | 9.512331e-121 | 6.689969e-08
[5 empty] | 11201.68 | 105.838 | 4.663456e-37 | 9.512331e-121 | 6.689969e-08
[5 empty] | 11201.68 | 105.838 | 4.663456e-37 | 9.512331e-121 | 6.689969e-08
[5 empty] | 11201.68 | 105.838 | 4.663456e-37 | 9.512331e-121 | 6.689969e-08
[5 empty] | 11201.68 | 105.838 | 4.663456e-37 | 9.512331e-121 | 6.689969e-08
[5 empty] | 11201.68 | 105.838 | 4.663456e-37 | 9.512331e-121 | 6.689969e-08
[5 empty] | 11201.68 | 105.838 | 4.663456e-37 | 9.512331e-121 | 6.689969e-08
[5 empty] | 11201.68 | 105.838 | 4.663456e-37 | 9.512331e-121 | 6.689969e-08
[5 empty] | 11201.68 | 105.838 | 4.663456e-37 | 9.512331e-121 | 6.689969e-08
[5 empty] | 11201.68 | 105.838 | 4.663456e-37 | 9.512331e-121 | 6.689969e-08
[5 empty] | 11201.68 | 105.838 | 4.663456e-37 | 9.512331e-121 | 6.689969e-08
[5 empty] | 11201.68 | 105.838 | 4.663456e-37 | 9.512331e-121 | 6.689969e-08
[5 empty] | 11201.68 | 105.838 | 4.663456e-37 | 9.512331e-121 | 6.689969e-08
[5 empty] | 11201.68 | 105.838 | 4.663456e-37 | 9.512331e-121 | 6.689969e-08
[5 empty] | 11201.68 | 105.838 | 4.663456e-37 | 9.512331e-121 | 6.689969e-08
[5 empty] | 11201.68 | 105.838 | 4.663456e-37 | 9.512331e-121 | 6.689969e-08
[5 empty] | 11201.68 | 105.838 | 4.663456e-37 | 9.512331e-121 | 6.689969e-08
[5 empty] | 11201.68 | 105.838 | 4.663456e-37 | 9.512331e-121 | 6.689969e-08
[5 empty] | 11201.68 | 105.838 | 4.663456e-37 | 9.512331e-121 | 6.689969e-08
[5 empty] | 11201.68 | 105.838 | 4.663456e-37 | 9.512331e-121 | 6.689969e-08
[5 empty] | 11201.68 | 105.838 | 4.663456e-37 | 9.512331e-121 | 6.689969e-08
[5 empty] | 11201.68 | 105.838 | 4.663456e-37 | 9.512331e-121 | 6.689969e-08
[5 empty] | 11201.68 | 105.838 | 4.663456e-37 | 9.512331e-121 | 6.689969e-08
[5 empty] | 11201.68 | 105.838 | 4.663456e-37 | 9.512331e-121 | 6.689969e-08
[5 empty] | 11201.68 | 105.838 | 4.663456e-37 | 9.512331e-121 | 6.689969e-08
[5 empty] | 11201.68 | 105.838 | 4.663456e-37 | 9.512331e-121 | 6.689969e-08
[5 empty] | 11201.68 | 105.838 | 4.663456e-37 | 9.512331e-121 | 6.689969e-08
[5 empty] | 11201.68 | 105.838 | 4.663456e-37 | 9.512331e-121 | 6.689969e-08
[5 empty] | 11201.68 | 105.838 | 4.663456e-37 | 9.512331e-121 | 6.689969e-08
[5 empty] | 11201.68 | 105.838 | 4.663456e-37 | 9.512331e-121 | 6.689969e-08
[5 empty] | 11201.68 | 105.838 | 4.663456e-37 | 9.512331e-121 | 6.689969e-08
[5 empty] | 11201.68 | 105.838 | 4.663456e-37 | 9.512331e-121 | 6.689969e-08
[5 empty] | 11201.68 | 105.838 | 4.663456e-37 | 9.512331e-121 | 6.689969e-08
[5 empty] | 11201.68 | 105.838 | 4.663456e-37 | 9.512331e-121 | 6.689969e-08
[5 empty] | 11201.68 | 105.838 | 4.663456e-37 | 9.512331e-121 | 6.689969e-08
[5 empty] | 11201.68 | 105.838 | 4.663456e-37 | 9.512331e-121 | 6.689969e-08
[5 empty] | 11201.68 | 105.838 | 4.663456e-37 | 9.512331e-121 | 6.689969e-08
[5 empty] | 11201.68 | 105.838 | 4.663456e-37 | 9.512331e-121 | 6.689969e-08
[5 empty] | 11201.68 | 105.838 | 4.663456e-37 | 9.512331e-121 | 6.689969e-08
[5 empty] | 11201.68 | 105.838 | 4.663456e-37 | 9.512331e-121 | 6.689969e-08
[5 empty] | 11201.68 | 105.838 | 4.663456e-37 | 9.512331e-121 | 6.689969e-08
[5 empty] | 11201.68 | 105.838 | 4.663456e-37 | 9.512331e-121 | 6.689969e-08
[5 empty] | 11201.68 | 105.838 | 4.663456e-37 | 9.512331e-121 | 6.689969e-08
[5 empty] | 11201.68 | 105.838 | 4.663456e-37 | 9.512331e-121 | 6.689969e-08
[5 empty] | 11201.68 | 105.838 | 4.663456e-37 | 9.512331e-121 | 6.689969e-08
[5 empty] | 11201.68 | 105.838 | 4.663456e-37 | 9.512331e-121 | 6.689969e-08
[5 empty] | 11201.68 | 105.838 | 4.663456e-37 | 9.512331e-121 | 6.689969e-08
[5 empty] | 11201.68 | 105.838 | 4.663456e-37 | 9.512331e-121 | 6.689969e-08
[5 empty] | 11201.68 | 105.838 | 4.663456e-37 | 9.512331e-121 | 6.689969e-08
[5 empty] | 11201.68 | 105.838 | 4.663456e-37 | 9.512331e-121 | 6.689969e-08
[5 empty] | 11201.68 | 105.838 | 4.663456e-37 | 9.512331e-121 | 6.689969e-08
[5 empty] | 11201.68 | 105.838 | 4.663456e-37 | 9.512331e-121 | 6.689969e-08
[5 empty] | 11201.68 | 105.838 | 4.663456e-37 | 9.512331e-121 | 6.689969e-08
[5 empty] | 11201.68 | 105.838 | 4.663456e-37 | 9.512331e-121 | 6.689969e-08
[5 empty] | 11201.68 | 105.838 | 4.663456e-37 | 9.512331e-121 | 6.689969e-08
[5 empty] | 11201.68 | 105.838 | 4.663456e-37 | 9.512331e-121 | 6.689969e-08
[5 empty] | 11201.68 | 105.838 | 4.663456e-37 | 9.512331e-121 | 6.689969e-08
[5 empty] | 11201.68 | 105.838 | 4.663456e-37 | 9.512331e-121 | 6.689969e-08
[5 empty] | 11201.68 | 105.838 | 4.663456e-37 | 9.512331e-121 | 6.689969e-08
[5 empty] | 11201.68 | 105.838 | 4.663456e-37 | 9.512331e-121 | 6.689969e-08
[5 empty] | 11201.68 | 105.838 | 4.663456e-37 | 9.512331e-121 | 6.689969e-08
[5 empty] | 11201.68 | 105.838 | 4.663456e-37 | 9.512331e-121 | 6.689969e-08
[5 empty] | 11201.68 | 105.838 | 4.663456e-37 | 9.512331e-121 | 6.689969e-08
[5 empty] | 11201.68 | 105.838 | 4.663456e-37 | 9.512331e-121 | 6.689969e-08
[5 empty] | 11201.68 | 105.838 | 4.663456e-37 | 9.512331e-121 | 6.689969e-08
[5 empty] | 11201.68 | 105.838 | 4.663456e-37 | 9.512331e-121 | 6.689969e-08
[5 empty] | 11201.68 | 105.838 | 4.663456e-37 | 9.512331e-121 | 6.689969e-08
[5 empty] | 11201.68 | 105.838 | 4.663456e-37 | 9.512331e-121 | 6.689969e-08
[5 empty] | 11201.68 | 105.838 | 4.663456e-37 | 9.512331e-121 | 6.689969e-08
[5 empty] | 11201.68 | 105.838 | 4.663456e-37 | 9.512331e-121 | 6.689969e-08
[5 empty] | 11201.68 | 105.838 | 4.663456e-37 | 9.512331e-121 | 6.689969e-08
[5 empty] | 11201.68 | 105.838 | 4.663456e-37 | 9.512331e-121 | 6.689969e-08
[5 empty] | 11201.68 | 105.838 | 4.663456e-37 | 9.512331e-121 | 6.689969e-08
[5 empty] | 11201.68 | 105.838 | 4.663456e-37 | 9.512331e-121 | 6.689969e-08
[5 empty] | 11201.68 | 105.838 | 4.663456e-37 | 9.512331e-121 | 6.689969e-08
[5 empty] | 11201.68 | 105.838 | 4.663456e-37 | 9.512331e-121 | 6.689969e-08
[5 empty] | 11201.68 | 105.838 | 4.663456e-37 | 9.512331e-121 | 6.689969e-08
[5 empty] | 11201.68 | 105.838 | 4.663456e-37 | 9.512331e-121 | 6.689969e-08
[5 empty] | 11201.68 | 105.838 | 4.663456e-37 | 9.512331e-121 | 6.689969e-08
[5 empty] | 11201.68 | 105.838 | 4.663456e-37 | 9.512331e-121 | 6.689969e-08
[5 empty] | 11201.68 | 105.838 | 4.663456e-37 | 9.512331e-121 | 6.689969e-08
[5 empty] | 11201.68 | 105.838 | 4.663456e-37 | 9.512331e-121 | 6.689969e-08
[5 empty] | 11201.68 | 105.838 | 4.663456e-37 | 9.512331e-121 | 6.689969e-08
[5 empty] | 11201.68 | 105.838 | 4.663456e-37 | 9.512331e-121 | 6.689969e-08
[5 empty] | 11201.68 | 105.838 | 4.663456e-37 | 9.512331e-121 | 6.689969e-08
[5 empty] | 11201.68 | 105.838 | 4.663456e-37 | 9.512331e-121 | 6.689969e-08
[5 empty] | 11201.68 | 105.838 | 4.663456e-37 | 9.512331e-121 | 6.689969e-08
[5 empty] | 11201.68 | 105.838 | 4.663456e-37 | 9.512331e-121 | 6.689969e-08
[5 empty] | 11201.68 | 105.838 | 4.663456e-37 | 9.512331e-121 | 6.689969e-08
[5 empty] | 11201.68 | 105.838 | 4.663456e-37 | 9.512331e-121 | 6.689969e-08
[5 empty] | 11201.68 | 105.838 | 4.663456e-37 | 9.512331e-121 | 6.689969e-08
[5 empty] | 11201.68 | 105.838 | 4.663456e-37 | 9.512331e-121 | 6.689969e-08
[5 empty] | 11201.68 | 105.838 | 4.663456e-37 | 9.512331e-121 | 6.689969e-08
[5 empty] | 11201.68 | 105.838 | 4.663456e-37 | 9.512331e-121 | 6.689969e-08
[5 empty] | 11201.68 | 105.838 | 4.663456e-37 | 9.512331e-121 | 6.689969e-08
[5 empty] | 11201.68 | 105.838 | 4.663456e-37 | 9.512331e-121 | 6.689969e-08
[5 empty] | 11201.68 | 105.838 | 4.663456e-37 | 9.512331e-121 | 6.689969e-08
[5 empty] | 11201.68 | 105.838 | 4.663456e-37 | 9.512331e-121 | 6.689969e-08
[5 empty] | 11201.68 | 105.838 | 4.663456e-37 | 9.512331e-121 | 6.689969e-08
[5 empty] | 11201.68 | 105.838 | 4.663456e-37 | 9.512331e-121 | 6.689969e-08
[5 empty] | 11201.68 | 105.838 | 4.663456e-37 | 9.512331e-121 | 6.689969e-08
[5 empty] | 11201.68 | 105.838 | 4.663456e-37 | 9.512331e-121 | 6.689969e-08
[5 empty] | 11201.68 | 105.838 | 4.663456e-37 | 9.512331e-121 | 6.689969e-08
[5 empty] | 11201.68 | 105.838 | 4.663456e-37 | 9.512331e-121 | 6.689969e-08
[5 empty] | 11201.68 | 105.838 | 4.663456e-37 | 9.512331e-121 | 6.689969e-08
[5 empty] | 11201.68 | 105.838 | 4.663456e-37 | 9.512331e-121 | 6.689969e-08
[5 empty] | 11201.68 | 105.838 | 4.663456e-37 | 9.512331e-121 | 6.689969e-08
[5 empty] | 11201.68 | 105.838 | 4.663456e-37 | 9.512331e-121 | 6.689969e-08
[5 empty] | 11201.68 | 105.838 | 4.663456e-37 | 9.512331e-121 | 6.689969e-08
[5 empty] | 11201.68 | 105.838 | 4.663456e-37 | 9.512331e-121 | 6.689969e-08
[5 empty] | 11201.68 | 105.838 | 4.663456e-37 | 9.512331e-121 | 6.689969e-08
[5 empty] | 11201.68 | 105.838 | 4.663456e-37 | 9.512331e-121 | 6.689969e-08
[5 empty] | 11201.68 | 105.838 | 4.663456e-37 | 9.512331e-121 | 6.689969e-08
[5 empty] | 11201.68 | 105.838 | 4.663456e-37 | 9.512331e-121 | 6.689969e-08
[5 empty] | 11201.68 | 105.838 | 4.663456e-37 | 9.512331e-121 | 6.689969e-08
[5 empty] | 11201.68 | 105.838 | 4.663456e-37 | 9.512331e-121 | 6.689969e-08
[5 empty] | 11201.68 | 105.838 | 4.663456e-37 | 9.512331e-121 | 6.689969e-08
[5 empty] | 11201.68 | 105.838 | 4.663456e-37 | 9.512331e-121 | 6.689969e-08
[5 empty] | 11201.68 | 105.838 | 4.663456e-37 | 9.512331e-121 | 6.689969e-08
[5 empty] | 11201.68 | 105.838 | 4.663456e-37 | 9.512331e-121 | 6.689969e-08
[5 empty] | 11201.68 | 105.838 | 4.663456e-37 | 9.512331e-121 | 6.689969e-08
[5 empty] | 11201.68 | 105.838 | 4.663456e-37 | 9.512331e-121 | 6.689969e-08
[5 empty] | 11201.68 | 105.838 | 4.663456e-37 | 9.512331e-121 | 6.689969e-08
[5 empty] | 11201.68 | 105.838 | 4.663456e-37 | 9.512331e-121 | 6.689969e-08
[5 empty] | 11201.68 | 105.838 | 4.663456e-37 | 9.512331e-121 | 6.689969e-08
[5 empty] | 11201.68 | 105.838 | 4.663456e-37 | 9.512331e-121 | 6.689969e-08
[5 empty] | 11201.68 | 105.838 | 4.663456e-37 | 9.512331e-121 | 6.689969e-08
[5 empty] | 11201.68 | 105.838 | 4.663456e-37 | 9.512331e-121 | 6.689969e-08
[5 empty] | 11201.68 | 105.838 | 4.663456e-37 | 9.512331e-121 | 6.689969e-08
[5 empty] | 11201.68 | 105.838 | 4.663456e-37 | 9.512331e-121 | 6.689969e-08
[5 empty] | 11201.68 | 105.838 | 4.663456e-37 | 9.512331e-121 | 6.689969e-08
[5 empty] | 11201.68 | 105.838 | 4.663456e-37 | 9.512331e-121 | 6.689969e-08
[5 empty] | 11201.68 | 105.838 | 4.663456e-37 | 9.512331e-121 | 6.689969e-08
[5 empty] | 11201.68 | 105.838 | 4.663456e-37 | 9.512331e-121 | 6.689969e-08
[5 empty] | 11201.68 | 105.838 | 4.663456e-37 | 9.512331e-121 | 6.689969e-08
[5 empty] | 11201.68 | 105.838 | 4.663456e-37 | 9.512331e-121 | 6.689969e-08
[5 empty] | 11201.68 | 105.838 | 4.663456e-37 | 9.512331e-121 | 6.689969e-08
[5 empty] | 11201.68 | 105.838 | 4.663456e-37 | 9.512331e-121 | 6.689969e-08
[5 empty] | 11201.68 | 105.838 | 4.663456e-37 | 9.512331e-121 | 6.689969e-08
[5 empty] | 11201.68 | 105.838 | 4.663456e-37 | 9.512331e-121 | 6.689969e-08
[5 empty] | 11201.68 | 105.838 | 4.663456e-37 | 9.512331e-121 | 6.689969e-08
[5 empty] | 11201.68 | 105.838 | 4.663456e-37 | 9.512331e-121 | 6.689969e-08
[5 empty] | 11201.68 | 105.838 | 4.663456e-37 | 9.512331e-121 | 6.689969e-08
[5 empty] | 11201.68 | 105.838 | 4.663456e-37 | 9.512331e-121 | 6.689969e-08
[5 empty] | 11201.68 | 105.838 | 4.663456e-37 | 9.512331e-121 | 6.689969e-08
[5 empty] | 11201.68 | 105.838 | 4.663456e-37 | 9.512331e-121 | 6.689969e-08
[5 empty] | 11201.68 | 105.838 | 4.663456e-37 | 9.512331e-121 | 6.689969e-08
[5 empty] | 11201.68 | 105.838 | 4.663456e-37 | 9.512331e-121 | 6.689969e-08
[5 empty] | 11201.68 | 105.838 | 4.663456e-37 | 9.512331e-121 | 6.689969e-08
[5 empty] | 11201.68 | 105.838 | 4.663456e-37 | 9.512331e-121 | 6.689969e-08
[5 empty] | 11201.68 | 105.838 | 4.663456e-37 | 9.512331e-121 | 6.689969e-08
[5 empty] | 11201.68 | 105.838 | 4.663456e-37 | 9.512331e-121 | 6.689969e-08
[5 empty] | 11201.68 | 105.838 | 4.663456e-37 | 9.512331e-121 | 6.689969e-08
[5 empty] | 11201.68 | 105.838 | 4.663456e-37 | 9.512331e-121 | 6.689969e-08
[5 empty] | 11201.68 | 105.838 | 4.663456e-37 | 9.512331e-121 | 6.689969e-08
[5 empty] | 11201.68 | 105.838 | 4.663456e-37 | 9.512331e-121 | 6.689969e-08
[5 empty] | 11201.68 | 105.838 | 4.663456e-37 | 9.512331e-121 | 6.689969e-08
[5 empty] | 11201.68 | 105.838 | 4.663456e-37 | 9.512331e-121 | 6.689969e-08
[5 empty] | 11201.68 | 105.838 | 4.663456e-37 | 9.512331e-121 | 6.689969e-08
[5 empty] | 11201.68 | 105.838 | 4.663456e-37 | 9.512331e-121 | 6.689969e-08
[5 empty] | 11201.68 | 105.838 | 4.663456e-37 | 9.512331e-121 | 6.689969e-08
[5 empty] | 11201.68 | 105.838 | 4.663456e-37 | 9.512331e-121 | 6.689969e-08
[5 empty] | 11201.68 | 105.838 | 4.663456e-37 | 9.512331e-121 | 6.689969e-08
[5 empty] | 11201.68 | 105.838 | 4.663456e-37 | 9.512331e-121 | 6.689969e-08
[5 empty] | 11201.68 | 105.838 | 4.663456e-37 | 9.512331e-121 | 6.689969e-08
[5 empty] | 11201.68 | 105.838 | 4.663456e-37 | 9.512331e-121 | 6.689969e-08
[5 empty] | 11201.68 | 105.838 | 4.663456e-37 | 9.512331e-121 | 6.689969e-08
[5 empty] | 11201.68 | 105.838 | 4.663456e-37 | 9.512331e-121 | 6.689969e-08
[5 empty] | 11201.68 | 105.838 | 4.663456e-37 | 9.512331e-121 | 6.689969e-08
[5 empty] | 11201.68 | 105.838 | 4.663456e-37 | 9.512331e-121 | 6.689969e-08
[5 empty] | 11201.68 | 105.838 | 4.663456e-37 | 9.512331e-121 | 6.689969e-08
[5 empty] | 11201.68 | 105.838 | 4.663456e-37 | 9.512331e-121 | 6.689969e-08
[5 empty] | 11201.68 | 105.838 | 4.663456e-37 | 9.512331e-121 | 6.689969e-08
[5 empty] | 11201.68 | 105.838 | 4.663456e-37 | 9.512331e-121 | 6.689969e-08
[5 empty] | 11201.68 | 105.838 | 4.663456e-37 | 9.512331e-121 | 6.689969e-08
[5 empty] | 11201.68 | 105.838 | 4.663456e-37 | 9.512331e-121 | 6.689969e-08
[5 empty] | 11201.68 | 105.838 | 4.663456e-37 | 9.512331e-121 | 6.689969e-08
[5 empty] | 11201.68 | 105.838 | 4.663456e-37 | 9.512331e-121 | 6.689969e-08
[5 empty] | 11201.68 | 105.838 | 4.663456e-37 | 9.512331e-121 | 6.689969e-08
[5 empty] | 11201.68 | 105.838 | 4.663456e-37 | 9.512331e-121 | 6.689969e-08
[5 empty] | 11201.68 | 105.838 | 4.663456e-37 | 9.512331e-121 | 6.689969e-08
[5 empty] | 11201.68 | 105.838 | 4.663456e-37 | 9.512331e-121 | 6.689969e-08
[5 empty] | 11201.68 | 105.838 | 4.663456e-37 | 9.512331e-121 | 6.689969e-08
[5 empty] | 11201.68 | 105.838 | 4.663456e-37 | 9.512331e-121 | 6.689969e-08
[5 empty] | 11201.68 | 105.838 | 4.663456e-37 | 9.512331e-121 | 6.689969e-08
[5 empty] | 11201.68 | 105.838 | 4.663456e-37 | 9.512331e-121 | 6.689969e-08
[5 empty] | 11201.68 | 105.838 | 4.663456e-37 | 9.512331e-121 | 6.689969e-08
[5 empty] | 11201.68 | 105.838 | 4.663456e-37 | 9.512331e-121 | 6.689969e-08
[5 empty] | 11201.68 | 105.838 | 4.663456e-37 | 9.512331e-121 | 6.689969e-08
[5 empty] | 11201.68 | 105.838 | 4.663456e-37 | 9.512331e-121 | 6.689969e-08
[5 empty] | 11201.68 | 105.838 | 4.663456e-37 | 9.512331e-121 | 6.689969e-08
[5 empty] | 11201.68 | 105.838 | 4.663456e-37 | 9.512331e-121 | 6.689969e-08
[5 empty] | 11201.68 | 105.838 | 4.663456e-37 | 9.512331e-121 | 6.689969e-08
[5 empty] | 11201.68 | 105.838 | 4.663456e-37 | 9.512331e-121 | 6.689969e-08
[5 empty] | 11201.68 | 105.838 | 4.663456e-37 | 9.512331e-121 | 6.689969e-08
[5 empty] | 11201.68 | 105.838 | 4.663456e-37 | 9.512331e-121 | 6.689969e-08
[5 empty] | 11201.68 | 105.838 | 4.663456e-37 | 9.512331e-121 | 6.689969e-08
[5 empty] | 11201.68 | 105.838 | 4.663456e-37 | 9.512331e-121 | 6.689969e-08
[5 empty] | 11201.68 | 105.838 | 4.663456e-37 | 9.512331e-121 | 6.689969e-08
[5 empty] | 11201.68 | 105.838 | 4.663456e-37 | 9.512331e-121 | 6.689969e-08
[5 empty] | 11201.68 | 105.838 | 4.663456e-37 | 9.512331e-121 | 6.689969e-08
[5 empty] | 11201.68 | 105.838 | 4.663456e-37 | 9.512331e-121 | 6.689969e-08
[5 empty] | 11201.68 | 105.838 | 4.663456e-37 | 9.512331e-121 | 6.689969e-08
[5 empty] | 11201.68 | 105.838 | 4.663456e-37 | 9.512331e-121 | 6.689969e-08
[5 empty] | 11201.68 | 105.838 | 4.663456e-37 | 9.512331e-121 | 6.689969e-08
[5 empty] | 11201.68 | 105.838 | 4.663456e-37 | 9.512331e-121 | 6.689969e-08
[5 empty] | 11201.68 | 105.838 | 4.663456e-37 | 9.512331e-121 | 6.689969e-08
[5 empty] | 11201.68 | 105.838 | 4.663456e-37 | 9.512331e-121 | 6.689969e-08
[5 empty] | 11201.68 | 105.838 | 4.663456e-37 | 9.512331e-121 | 6.689969e-08
[5 empty] | 11201.68 | 105.838 | 4.663456e-37 | 9.512331e-121 | 6.689969e-08
[5 empty] | 11201.68 | 105.838 | 4.663456e-37 | 9.512331e-121 | 6.689969e-08
[5 empty] | 11201.68 | 105.838 | 4.663456e-37 | 9.512331e-121 | 6.689969e-08
[5 empty] | 11201.68 | 105.838 | 4.663456e-37 | 9.512331e-121 | 6.689969e-08
[5 empty] | 11201.68 | 105.838 | 4.663456e-37 | 9.512331e-121 | 6.689969e-08
[5 empty] | 11201.68 | 105.838 | 4.663456e-37 | 9.512331e-121 | 6.689969e-08
[5 empty] | 11201.68 | 105.838 | 4.663456e-37 | 9.512331e-121 | 6.689969e-08
[5 empty] | 11201.68 | 105.838 | 4.663456e-37 | 9.512331e-121 | 6.689969e-08
[5 empty] | 11201.68 | 105.838 | 4.663456e-37 | 9.512331e-121 | 6.689969e-08
[5 empty] | 11201.68 | 105.838 | 4.663456e-37 | 9.512331e-121 | 6.689969e-08
[5 empty] | 11201.68 | 105.838 | 4.663456e-37 | 9.512331e-121 | 6.689969e-08
[5 empty] | 11201.68 | 105.838 | 4.663456e-37 | 9.512331e-121 | 6.689969e-08
[5 empty] | 11201.68 | 105.838 | 4.663456e-37 | 9.512331e-121 | 6.689969e-08
[5 empty] | 11201.68 | 105.838 | 4.663456e-37 | 9.512331e-121 | 6.689969e-08
[5 empty] | 11201.68 | 105.838 | 4.663456e-37 | 9.512331e-121 | 6.689969e-08
[5 empty] | 11201.68 | 105.838 | 4.663456e-37 | 9.512331e-121 | 6.689969e-08
[5 empty] | 11201.68 | 105.838 | 4.663456e-37 | 9.512331e-121 | 6.689969e-08
[5 empty] | 11201.68 | 105.838 | 4.663456e-37 | 9.512331e-121 | 6.689969e-08
[5 empty] | 11201.68 | 105.838 | 4.663456e-37 | 9.512331e-121 | 6.689969e-08
[5 empty] | 11201.68 | 105.838 | 4.663456e-37 | 9.512331e-121 | 6.689969e-08
[5 empty] | 11201.68 | 105.838 | 4.663456e-37 | 9.512331e-121 | 6.689969e-08
[5 empty] | 11201.68 | 105.838 | 4.663456e-37 | 9.512331e-121 | 6.689969e-08
[5 empty] | 11201.68 | 105.838 | 4.663456e-37 | 9.512331e-121 | 6.689969e-08
[5 empty] | 11201.68 | 105.838 | 4.663456e-37 | 9.512331e-121 | 6.689969e-08
[5 empty] | 11201.68 | 105.838 | 4.663456e-37 | 9.512331e-121 | 6.689969e-08
[5 empty] | 11201.68 | 105.838 | 4.663456e-37 | 9.512331e-121 | 6.689969e-08
[5 empty] | 11201.68 | 105.838 | 4.663456e-37 | 9.512331e-121 | 6.689969e-08
[5 empty] | 11201.68 | 105.838 | 4.663456e-37 | 9.512331e-121 | 6.689969e-08
[5 empty] | 11201.68 | 105.838 | 4.663456e-37 | 9.512331e-121 | 6.689969e-08
[5 empty] | 11201.68 | 105.838 | 4.663456e-37 | 9.512331e-121 | 6.689969e-08
[5 empty] | 11201.68 | 105.838 | 4.663456e-37 | 9.512331e-121 | 6.689969e-08
[5 empty] | 11201.68 | 105.838 | 4.663456e-37 | 9.512331e-121 | 6.689969e-08
[5 empty] | 11201.68 | 105.838 | 4.663456e-37 | 9.512331e-121 | 6.689969e-08
[5 empty] | 11201.68 | 105.838 | 4.663456e-37 | 9.512331e-121 | 6.689969e-08
[5 empty] | 11201.68 | 105.838 | 4.663456e-37 | 9.512331e-121 | 6.689969e-08
[5 empty] | 11201.68 | 105.838 | 4.663456e-37 | 9.512331e-121 | 6.689969e-08
[5 empty] | 11201.68 | 105.838 | 4.663456e-37 | 9.512331e-121 | 6.689969e-08
[5 empty] | 11201.68 | 105.838 | 4.663456e-37 | 9.512331e-121 | 6.689969e-08
[5 empty] | 11201.68 | 105.838 | 4.663456e-37 | 9.512331e-121 | 6.689969e-08
[5 empty] | 11201.68 | 105.838 | 4.663456e-37 | 9.512331e-121 | 6.689969e-08
[5 empty] | 11201.68 | 105.838 | 4.663456e-37 | 9.512331e-121 | 6.689969e-08
[5 empty] | 11201.68 | 105.838 | 4.663456e-37 | 9.512331e-121 | 6.689969e-08
[5 empty] | 11201.68 | 105.838 | 4.663456e-37 | 9.512331e-121 | 6.689969e-08
[5 empty] | 11201.68 | 105.838 | 4.663456e-37 | 9.512331e-121 | 6.689969e-08
[5 empty] | 11201.68 | 105.838 | 4.663456e-37 | 9.512331e-121 | 6.689969e-08
[5 empty] | 11201.68 | 105.838 | 4.663456e-37 | 9.512331e-121 | 6.689969e-08
[5 empty] | 11201.68 | 105.838 | 4.663456e-37 | 9.512331e-121 | 6.689969e-08
[5 empty] | 11201.68 | 105.838 | 4.663456e-37 | 9.512331e-121 | 6.689969e-08
[5 empty] | 11201.68 | 105.838 | 4.663456e-37 | 9.512331e-121 | 6.689969e-08
[5 empty] | 11201.68 | 105.838 | 4.663456e-37 | 9.512331e-121 | 6.689969e-08
[5 empty] | 11201.68 | 105.838 | 4.663456e-37 | 9.512331e-121 | 6.689969e-08
[5 empty] | 11201.68 | 105.838 | 4.663456e-37 | 9.512331e-121 | 6.689969e-08
[5 empty] | 11201.68 | 105.838 | 4.663456e-37 | 9.512331e-121 | 6.689969e-08
[5 empty] | 11201.68 | 105.838 | 4.663456e-37 | 9.512331e-121 | 6.689969e-08
[5 empty] | 11201.68 | 105.838 | 4.663456e-37 | 9.512331e-121 | 6.689969e-08
[5 empty] | 11201.68 | 105.838 | 4.663456e-37 | 9.512331e-121 | 6.689969e-08
[5 empty] | 11201.68 | 105.838 | 4.663456e-37 | 9.512331e-121 | 6.689969e-08
[5 empty] | 11201.68 | 105.838 | 4.663456e-37 | 9.512331e-121 | 6.689969e-08
[5 empty] | 11201.68 | 105.838 | 4.663456e-37 | 9.512331e-121 | 6.689969e-08
[5 empty] | 11201.68 | 105.838 | 4.663456e-37 | 9.512331e-121 | 6.689969e-08
[5 empty] | 11201.68 | 105.838 | 4.663456e-37 | 9.512331e-121 | 6.689969e-08
[5 empty] | 11201.68 | 105.838 | 4.663456e-37 | 9.512331e-121 | 6.689969e-08
[5 empty] | 11201.68 | 105.838 | 4.663456e-37 | 9.512331e-121 | 6.689969e-08
[5 empty] | 11201.68 | 105.838 | 4.663456e-37 | 9.512331e-121 | 6.689969e-08
[5 empty] | 11201.68 | 105.838 | 4.663456e-37 | 9.512331e-121 | 6.689969e-08
[5 empty] | 11201.68 | 105.838 | 4.663456e-37 | 9.512331e-121 | 6.689969e-08
[5 empty] | 11201.68 | 105.838 | 4.663456e-37 | 9.512331e-121 | 6.689969e-08
[5 empty] | 11201.68 | 105.838 | 4.663456e-37 | 9.512331e-121 | 6.689969e-08
[5 empty] | 11201.68 | 105.838 | 4.663456e-37 | 9.512331e-121 | 6.689969e-08
[5 empty] | 11201.68 | 105.838 | 4.663456e-37 | 9.512331e-121 | 6.689969e-08
[5 empty] | 11201.68 | 105.838 | 4.663456e-37 | 9.512331e-121 | 6.689969e-08
[5 empty] | 11201.68 | 105.838 | 4.663456e-37 | 9.512331e-121 | 6.689969e-08
[5 empty] | 11201.68 | 105.838 | 4.663456e-37 | 9.512331e-121 | 6.689969e-08
[5 empty] | 11201.68 | 105.838 | 4.663456e-37 | 9.512331e-121 | 6.689969e-08
[5 empty] | 11201.68 | 105.838 | 4.663456e-37 | 9.512331e-121 | 6.689969e-08
[5 empty] | 11201.68 | 105.838 | 4.663456e-37 | 9.512331e-121 | 6.689969e-08
[5 empty] | 11201.68 | 105.838 | 4.663456e-37 | 9.512331e-121 | 6.689969e-08
[5 empty] | 11201.68 | 105.838 | 4.663456e-37 | 9.512331e-121 | 6.689969e-08
[5 empty] | 11201.68 | 105.838 | 4.663456e-37 | 9.512331e-121 | 6.689969e-08
[5 empty] | 11201.68 | 105.838 | 4.663456e-37 | 9.512331e-121 | 6.689969e-08
[5 empty] | 11201.68 | 105.838 | 4.663456e-37 | 9.512331e-121 | 6.689969e-08
[5 empty] | 11201.68 | 105.838 | 4.663456e-37 | 9.512331e-121 | 6.689969e-08
[5 empty] | 11201.68 | 105.838 | 4.663456e-37 | 9.512331e-121 | 6.689969e-08
[5 empty] | 11201.68 | 105.838 | 4.663456e-37 | 9.512331e-121 | 6.689969e-08
[5 empty] | 11201.68 | 105.838 | 4.663456e-37 | 9.512331e-121 | 6.689969e-08
[5 empty] | 11201.68 | 105.838 | 4.663456e-37 | 9.512331e-121 | 6.689969e-08
[5 empty] | 11201.68 | 105.838 | 4.663456e-37 | 9.512331e-121 | 6.689969e-08
[5 empty] | 11201.68 | 105.838 | 4.663456e-37 | 9.512331e-121 | 6.689969e-08
[5 empty] | 11201.68 | 105.838 | 4.663456e-37 | 9.512331e-121 | 6.689969e-08
[5 empty] | 11201.68 | 105.838 | 4.663456e-37 | 9.512331e-121 | 6.689969e-08
[5 empty] | 11201.68 | 105.838 | 4.663456e-37 | 9.512331e-121 | 6.689969e-08
[5 empty] | 11201.68 | 105.838 | 4.663456e-37 | 9.512331e-121 | 6.689969e-08
[5 empty] | 11201.68 | 105.838 | 4.663456e-37 | 9.512331e-121 | 6.689969e-08
[5 empty] | 11201.68 | 105.838 | 4.663456e-37 | 9.512331e-121 | 6.689969e-08
[5 empty] | 11201.68 | 105.838 | 4.663456e-37 | 9.512331e-121 | 6.689969e-08
[5 empty] | 11201.68 | 105.838 | 4.663456e-37 | 9.512331e-121 | 6.689969e-08
[5 empty] | 11201.68 | 105.838 | 4.663456e-37 | 9.512331e-121 | 6.689969e-08
[5 empty] | 11201.68 | 105.838 | 4.663456e-37 | 9.512331e-121 | 6.689969e-08
[5 empty] | 11201.68 | 105.838 | 4.663456e-37 | 9.512331e-121 | 6.689969e-08
[5 empty] | 11201.68 | 105.838 | 4.663456e-37 | 9.512331e-121 | 6.689969e-08
[5 empty] | 11201.68 | 105.838 | 4.663456e-37 | 9.512331e-121 | 6.689969e-08
[5 empty] | 11201.68 | 105.838 | 4.663456e-37 | 9.512331e-121 | 6.689969e-08
[5 empty] | 11201.68 | 105.838 | 4.663456e-37 | 9.512331e-121 | 6.689969e-08
[5 empty] | 11201.68 | 105.838 | 4.663456e-37 | 9.512331e-121 | 6.689969e-08
[5 empty] | 11201.68 | 105.838 | 4.663456e-37 | 9.512331e-121 | 6.689969e-08
[5 empty] | 11201.68 | 105.838 | 4.663456e-37 | 9.512331e-121 | 6.689969e-08
[5 empty] | 11201.68 | 105.838 | 4.663456e-37 | 9.512331e-121 | 6.689969e-08
[5 empty] | 11201.68 | 105.838 | 4.663456e-37 | 9.512331e-121 | 6.689969e-08
[5 empty] | 11201.68 | 105.838 | 4.663456e-37 | 9.512331e-121 | 6.689969e-08
[5 empty] | 11201.68 | 105.838 | 4.663456e-37 | 9.512331e-121 | 6.689969e-08
[5 empty] | 11201.68 | 105.838 | 4.663456e-37 | 9.512331e-121 | 6.689969e-08
[5 empty] | 11201.68 | 105.838 | 4.663456e-37 | 9.512331e-121 | 6.689969e-08
[5 empty] | 11201.68 | 105.838 | 4.663456e-37 | 9.512331e-121 | 6.689969e-08
[5 empty] | 11201.68 | 105.838 | 4.663456e-37 | 9.512331e-121 | 6.689969e-08
[5 empty] | 11201.68 | 105.838 | 4.663456e-37 | 9.512331e-121 | 6.689969e-08
[5 empty] | 11201.68 | 105.838 | 4.663456e-37 | 9.512331e-121 | 6.689969e-08
[5 empty] | 11201.68 | 105.838 | 4.663456e-37 | 9.512331e-121 | 6.689969e-08
[5 empty] | 11201.68 | 105.838 | 4.663456e-37 | 9.512331e-121 | 6.689969e-08
[5 empty] | 11201.68 | 105.838 | 4.663456e-37 | 9.512331e-121 | 6.689969e-08
[5 empty] | 11201.68 | 105.838 | 4.663456e-37 | 9.512331e-121 | 6.689969e-08
[5 empty] | 11201.68 | 105.838 | 4.663456e-37 | 9.512331e-121 | 6.689969e-08
[5 empty] | 11201.68 | 105.838 | 4.663456e-37 | 9.512331e-121 | 6.689969e-08
[5 empty] | 11201.68 | 105.838 | 4.663456e-37 | 9.512331e-121 | 6.689969e-08
[5 empty] | 11201.68 | 105.838 | 4.663456e-37 | 9.512331e-121 | 6.689969e-08
[5 empty] | 11201.68 | 105.838 | 4.663456e-37 | 9.512331e-121 | 6.689969e-08
[5 empty] | 11201.68 | 105.838 | 4.663456e-37 | 9.512331e-121 | 6.689969e-08
[5 empty] | 11201.68 | 105.838 | 4.663456e-37 | 9.512331e-121 | 6.689969e-08
[5 empty] | 11201.68 | 105.838 | 4.663456e-37 | 9.512331e-121 | 6.689969e-08
[5 empty] | 11201.68 | 105.838 | 4.663456e-37 | 9.512331e-121 | 6.689969e-08
[5 empty] | 11201.68 | 105.838 | 4.663456e-37 | 9.512331e-121 | 6.689969e-08
[5 empty] | 11201.68 | 105.838 | 4.663456e-37 | 9.512331e-121 | 6.689969e-08
[5 empty] | 11201.68 | 105.838 | 4.663456e-37 | 9.512331e-121 | 6.689969e-08
[5 empty] | 11201.68 | 105.838 | 4.663456e-37 | 9.512331e-121 | 6.689969e-08
[5 empty] | 11201.68 | 105.838 | 4.663456e-37 | 9.512331e-121 | 6.689969e-08
[5 empty] | 11201.68 | 105.838 | 4.663456e-37 | 9.512331e-121 | 6.689969e-08
[5 empty] | 11201.68 | 105.838 | 4.663456e-37 | 9.512331e-121 | 6.689969e-08
[5 empty] | 11201.68 | 105.838 | 4.663456e-37 | 9.512331e-121 | 6.689969e-08
[5 empty] | 11201.68 | 105.838 | 4.663456e-37 | 9.512331e-121 | 6.689969e-08
[5 empty] | 11201.68 | 105.838 | 4.663456e-37 | 9.512331e-121 | 6.689969e-08
[5 empty] | 11201.68 | 105.838 | 4.663456e-37 | 9.512331e-121 | 6.689969e-08
[5 empty] | 11201.68 | 105.838 | 4.663456e-37 | 9.512331e-121 | 6.689969e-08
[5 empty] | 11201.68 | 105.838 | 4.663456e-37 | 9.512331e-121 | 6.689969e-08
[5 empty] | 11201.68 | 105.838 | 4.663456e-37 | 9.512331e-121 | 6.689969e-08
[5 empty] | 11201.68 | 105.838 | 4.663456e-37 | 9.512331e-121 | 6.689969e-08
[5 empty] | 11201.68 | 105.838 | 4.663456e-37 | 9.512331e-121 | 6.689969e-08
[5 empty] | 11201.68 | 105.838 | 4.663456e-37 | 9.512331e-121 | 6.689969e-08
[5 empty] | 11201.68 | 105.838 | 4.663456e-37 | 9.512331e-121 | 6.689969e-08
[5 empty] | 11201.68 | 105.838 | 4.663456e-37 | 9.512331e-121 | 6.689969e-08
[5 empty] | 11201.68 | 105.838 | 4.663456e-37 | 9.512331e-121 | 6.689969e-08
[5 empty] | 11201.68 | 105.838 | 4.663456e-37 | 9.512331e-121 | 6.689969e-08
[5 empty] | 11201.68 | 105.838 | 4.663456e-37 | 9.512331e-121 | 6.689969e-08
[5 empty] | 11201.68 | 105.838 | 4.663456e-37 | 9.512331e-121 | 6.689969e-08
[5 empty] | 11201.68 | 105.838 | 4.663456e-37 | 9.512331e-121 | 6.689969e-08
[5 empty] | 11201.68 | 105.838 | 4.663456e-37 | 9.512331e-121 | 6.689969e-08
[5 empty] | 11201.68 | 105.838 | 4.663456e-37 | 9.512331e-121 | 6.689969e-08
[5 empty] | 11201.68 | 105.838 | 4.663456e-37 | 9.512331e-121 | 6.689969e-08
[5 empty] | 11201.68 | 105.838 | 4.663456e-37 | 9.512331e-121 | 6.689969e-08
[5 empty] | 11201.68 | 105.838 | 4.663456e-37 | 9.512331e-121 | 6.689969e-08
[5 empty] | 11201.68 | 105.838 | 4.663456e-37 | 9.512331e-121 | 6.689969e-08
[5 empty] | 11201.68 | 105.838 | 4.663456e-37 | 9.512331e-121 | 6.689969e-08
[5 empty] | 11201.68 | 105.838 | 4.663456e-37 | 9.512331e-121 | 6.689969e-08
[5 empty] | 11201.68 | 105.838 | 4.663456e-37 | 9.512331e-121 | 6.689969e-08
[5 empty] | 11201.68 | 105.838 | 4.663456e-37 | 9.512331e-121 | 6.689969e-08
[5 empty] | 11201.68 | 105.838 | 4.663456e-37 | 9.512331e-121 | 6.689969e-08
[5 empty] | 11201.68 | 105.838 | 4.663456e-37 | 9.512331e-121 | 6.689969e-08
[5 empty] | 11201.68 | 105.838 | 4.663456e-37 | 9.512331e-121 | 6.689969e-08
[5 empty] | 11201.68 | 105.838 | 4.663456e-37 | 9.512331e-121 | 6.689969e-08
[5 empty] | 11201.68 | 105.838 | 4.663456e-37 | 9.512331e-121 | 6.689969e-08
[5 empty] | 11201.68 | 105.838 | 4.663456e-37 | 9.512331e-121 | 6.689969e-08
[5 empty] | 11201.68 | 105.838 | 4.663456e-37 | 9.512331e-121 | 6.689969e-08
[5 empty] | 11201.68 | 105.838 | 4.663456e-37 | 9.512331e-121 | 6.689969e-08
[5 empty] | 11201.68 | 105.838 | 4.663456e-37 | 9.512331e-121 | 6.689969e-08
[5 empty] | 11201.68 | 105.838 | 4.663456e-37 | 9.512331e-121 | 6.689969e-08
[5 empty] | 11201.68 | 105.838 | 4.663456e-37 | 9.512331e-121 | 6.689969e-08
[5 empty] | 11201.68 | 105.838 | 4.663456e-37 | 9.512331e-121 | 6.689969e-08
[5 empty] | 11201.68 | 105.838 | 4.663456e-37 | 9.512331e-121 | 6.689969e-08
[5 empty] | 11201.68 | 105.838 | 4.663456e-37 | 9.512331e-121 | 6.689969e-08
[5 empty] | 11201.68 | 105.838 | 4.663456e-37 | 9.512331e-121 | 6.689969e-08
[5 empty] | 11201.68 | 105.838 | 4.663456e-37 | 9.512331e-121 | 6.689969e-08
[5 empty] | 11201.68 | 105.838 | 4.663456e-37 | 9.512331e-121 | 6.689969e-08
[5 empty] | 11201.68 | 105.838 | 4.663456e-37 | 9.512331e-121 | 6.689969e-08
[5 empty] | 11201.68 | 105.838 | 4.663456e-37 | 9.512331e-121 | 6.689969e-08
[5 empty] | 11201.68 | 105.838 | 4.663456e-37 | 9.512331e-121 | 6.689969e-08
[5 empty] | 11201.68 | 105.838 | 4.663456e-37 | 9.512331e-121 | 6.689969e-08
[5 empty] | 11201.68 | 105.838 | 4.663456e-37 | 9.512331e-121 | 6.689969e-08
[5 empty] | 11201.68 | 105.838 | 4.663456e-37 | 9.512331e-121 | 6.689969e-08
[5 empty] | 11201.68 | 105.838 | 4.663456e-37 | 9.512331e-121 | 6.689969e-08
[5 empty] | 11201.68 | 105.838 | 4.663456e-37 | 9.512331e-121 | 6.689969e-08
[5 empty] | 11201.68 | 105.838 | 4.663456e-37 | 9.512331e-121 | 6.689969e-08
[5 empty] | 11201.68 | 105.838 | 4.663456e-37 | 9.512331e-121 | 6.689969e-08
[5 empty] | 11201.68 | 105.838 | 4.663456e-37 | 9.512331e-121 | 6.689969e-08
[5 empty] | 11201.68 | 105.838 | 4.663456e-37 | 9.512331e-121 | 6.689969e-08
[5 empty] | 11201.68 | 105.838 | 4.663456e-37 | 9.512331e-121 | 6.689969e-08
[5 empty] | 11201.68 | 105.838 | 4.663456e-37 | 9.512331e-121 | 6.689969e-08
[5 empty] | 11201.68 | 105.838 | 4.663456e-37 | 9.512331e-121 | 6.689969e-08
[5 empty] | 11201.68 | 105.838 | 4.663456e-37 | 9.512331e-121 | 6.689969e-08
[5 empty] | 11201.68 | 105.838 | 4.663456e-37 | 9.512331e-121 | 6.689969e-08
[5 empty] | 11201.68 | 105.838 | 4.663456e-37 | 9.512331e-121 | 6.689969e-08
[5 empty] | 11201.68 | 105.838 | 4.663456e-37 | 9.512331e-121 | 6.689969e-08
[5 empty] | 11201.68 | 105.838 | 4.663456e-37 | 9.512331e-121 | 6.689969e-08
[5 empty] | 11201.68 | 105.838 | 4.663456e-37 | 9.512331e-121 | 6.689969e-08
[5 empty] | 11201.68 | 105.838 | 4.663456e-37 | 9.512331e-121 | 6.689969e-08
[5 empty] | 11201.68 | 105.838 | 4.663456e-37 | 9.512331e-121 | 6.689969e-08
[5 empty] | 11201.68 | 105.838 | 4.663456e-37 | 9.512331e-121 | 6.689969e-08
[5 empty] | 11201.68 | 105.838 | 4.663456e-37 | 9.512331e-121 | 6.689969e-08
[5 empty] | 11201.68 | 105.838 | 4.663456e-37 | 9.512331e-121 | 6.689969e-08
[5 empty] | 11201.68 | 105.838 | 4.663456e-37 | 9.512331e-121 | 6.689969e-08
[5 empty] | 11201.68 | 105.838 | 4.663456e-37 | 9.512331e-121 | 6.689969e-08
[5 empty] | 11201.68 | 105.838 | 4.663456e-37 | 9.512331e-121 | 6.689969e-08
[5 empty] | 11201.68 | 105.838 | 4.663456e-37 | 9.512331e-121 | 6.689969e-08
[5 empty] | 11201.68 | 105.838 | 4.663456e-37 | 9.512331e-121 | 6.689969e-08
[5 empty] | 11201.68 | 105.838 | 4.663456e-37 | 9.512331e-121 | 6.689969e-08
[5 empty] | 11201.68 | 105.838 | 4.663456e-37 | 9.512331e-121 | 6.689969e-08
[5 empty] | 11201.68 | 105.838 | 4.663456e-37 | 9.512331e-121 | 6.689969e-08
[5 empty] | 11201.68 | 105.838 | 4.663456e-37 | 9.512331e-121 | 6.689969e-08
[5 empty] | 11201.68 | 105.838 | 4.663456e-37 | 9.512331e-121 | 6.689969e-08
[5 empty] | 11201.68 | 105.838 | 4.663456e-37 | 9.512331e-121 | 6.689969e-08
[5 empty] | 11201.68 | 105.838 | 4.663456e-37 | 9.512331e-121 | 6.689969e-08
[5 empty] | 11201.68 | 105.838 | 4.663456e-37 | 9.512331e-121 | 6.689969e-08
[5 empty] | 11201.68 | 105.838 | 4.663456e-37 | 9.512331e-121 | 6.689969e-08
[5 empty] | 11201.68 | 105.838 | 4.663456e-37 | 9.512331e-121 | 6.689969e-08
[5 empty] | 11201.68 | 105.838 | 4.663456e-37 | 9.512331e-121 | 6.689969e-08
[5 empty] | 11201.68 | 105.838 | 4.663456e-37 | 9.512331e-121 | 6.689969e-08
[5 empty] | 11201.68 | 105.838 | 4.663456e-37 | 9.512331e-121 | 6.689969e-08
[5 empty] | 11201.68 | 105.838 | 4.663456e-37 | 9.512331e-121 | 6.689969e-08
[5 empty] | 11201.68 | 105.838 | 4.663456e-37 | 9.512331e-121 | 6.689969e-08
[5 empty] | 11201.68 | 105.838 | 4.663456e-37 | 9.512331e-121 | 6.689969e-08
[5 empty] | 11201.68 | 105.838 | 4.663456e-37 | 9.512331e-121 | 6.689969e-08
[5 empty] | 11201.68 | 105.838 | 4.663456e-37 | 9.512331e-121 | 6.689969e-08
[5 empty] | 11201.68 | 105.838 | 4.663456e-37 | 9.512331e-121 | 6.689969e-08
[5 empty] | 11201.68 | 105.838 | 4.663456e-37 | 9.512331e-121 | 6.689969e-08
[5 empty] | 11201.68 | 105.838 | 4.663456e-37 | 9.512331e-121 | 6.689969e-08
[5 empty] | 11201.68 | 105.838 | 4.663456e-37 | 9.512331e-121 | 6.689969e-08
[5 empty] | 11201.68 | 105.838 | 4.663456e-37 | 9.512331e-121 | 6.689969e-08
[5 empty] | 11201.68 | 105.838 | 4.663456e-37 | 9.512331e-121 | 6.689969e-08
[5 empty] | 11201.68 | 105.838 | 4.663456e-37 | 9.512331e-121 | 6.689969e-08
[5 empty] | 11201.68 | 105.838 | 4.663456e-37 | 9.512331e-121 | 6.689969e-08
[5 empty] | 11201.68 | 105.838 | 4.663456e-37 | 9.512331e-121 | 6.689969e-08
[5 empty] | 11201.68 | 105.838 | 4.663456e-37 | 9.512331e-121 | 6.689969e-08
[5 empty] | 11201.68 | 105.838 | 4.663456e-37 | 9.512331e-121 | 6.689969e-08
[5 empty] | 11201.68 | 105.838 | 4.663456e-37 | 9.512331e-121 | 6.689969e-08
[5 empty] | 11201.68 | 105.838 | 4.663456e-37 | 9.512331e-121 | 6.689969e-08
[5 empty] | 11201.68 | 105.838 | 4.663456e-37 | 9.512331e-121 | 6.689969e-08
[5 empty] | 11201.68 | 105.838 | 4.663456e-37 | 9.512331e-121 | 6.689969e-08
[5 empty] | 11201.68 | 105.838 | 4.663456e-37 | 9.512331e-121 | 6.689969e-08
[5 empty] | 11201.68 | 105.838 | 4.663456e-37 | 9.512331e-121 | 6.689969e-08
[5 empty] | 11201.68 | 105.838 | 4.663456e-37 | 9.512331e-121 | 6.689969e-08
[5 empty] | 11201.68 | 105.838 | 4.663456e-37 | 9.512331e-121 | 6.689969e-08
[5 empty] | 11201.68 | 105.838 | 4.663456e-37 | 9.512331e-121 | 6.689969e-08
[5 empty] | 11201.68 | 105.838 | 4.663456e-37 | 9.512331e-121 | 6.689969e-08
[5 empty] | 11201.68 | 105.838 | 4.663456e-37 | 9.512331e-121 | 6.689969e-08
[5 empty] | 11201.68 | 105.838 | 4.663456e-37 | 9.512331e-121 | 6.689969e-08
[5 empty] | 11201.68 | 105.838 | 4.663456e-37 | 9.512331e-121 | 6.689969e-08
[5 empty] | 11201.68 | 105.838 | 4.663456e-37 | 9.512331e-121 | 6.689969e-08
[5 empty] | 11201.68 | 105.838 | 4.663456e-37 | 9.512331e-121 | 6.689969e-08
[5 empty] | 11201.68 | 105.838 | 4.663456e-37 | 9.512331e-121 | 6.689969e-08
[5 empty] | 11201.68 | 105.838 | 4.663456e-37 | 9.512331e-121 | 6.689969e-08
[5 empty] | 11201.68 | 105.838 | 4.663456e-37 | 9.512331e-121 | 6.689969e-08
[5 empty] | 11201.68 | 105.838 | 4.663456e-37 | 9.512331e-121 | 6.689969e-08
[5 empty] | 11201.68 | 105.838 | 4.663456e-37 | 9.512331e-121 | 6.689969e-08
[5 empty] | 11201.68 | 105.838 | 4.663456e-37 | 9.512331e-121 | 6.689969e-08
[5 empty] | 11201.68 | 105.838 | 4.663456e-37 | 9.512331e-121 | 6.689969e-08
[5 empty] | 11201.68 | 105.838 | 4.663456e-37 | 9.512331e-121 | 6.689969e-08
[5 empty] | 11201.68 | 105.838 | 4.663456e-37 | 9.512331e-121 | 6.689969e-08
[5 empty] | 11201.68 | 105.838 | 4.663456e-37 | 9.512331e-121 | 6.689969e-08
[5 empty] | 11201.68 | 105.838 | 4.663456e-37 | 9.512331e-121 | 6.689969e-08
[5 empty] | 11201.68 | 105.838 | 4.663456e-37 | 9.512331e-121 | 6.689969e-08
[5 empty] | 11201.68 | 105.838 | 4.663456e-37 | 9.512331e-121 | 6.689969e-08
[5 empty] | 11201.68 | 105.838 | 4.663456e-37 | 9.512331e-121 | 6.689969e-08
[5 empty] | 11201.68 | 105.838 | 4.663456e-37 | 9.512331e-121 | 6.689969e-08
[5 empty] | 11201.68 | 105.838 | 4.663456e-37 | 9.512331e-121 | 6.689969e-08
[5 empty] | 11201.68 | 105.838 | 4.663456e-37 | 9.512331e-121 | 6.689969e-08
[5 empty] | 11201.68 | 105.838 | 4.663456e-37 | 9.512331e-121 | 6.689969e-08
[5 empty] | 11201.68 | 105.838 | 4.663456e-37 | 9.512331e-121 | 6.689969e-08
[5 empty] | 11201.68 | 105.838 | 4.663456e-37 | 9.512331e-121 | 6.689969e-08
[5 empty] | 11201.68 | 105.838 | 4.663456e-37 | 9.512331e-121 | 6.689969e-08
[5 empty] | 11201.68 | 105.838 | 4.663456e-37 | 9.512331e-121 | 6.689969e-08
[5 empty] | 11201.68 | 105.838 | 4.663456e-37 | 9.512331e-121 | 6.689969e-08
[5 empty] | 11201.68 | 105.838 | 4.663456e-37 | 9.512331e-121 | 6.689969e-08
[5 empty] | 11201.68 | 105.838 | 4.663456e-37 | 9.512331e-121 | 6.689969e-08
[5 empty] | 11201.68 | 105.838 | 4.663456e-37 | 9.512331e-121 | 6.689969e-08
[5 empty] | 11201.68 | 105.838 | 4.663456e-37 | 9.512331e-121 | 6.689969e-08
[5 empty] | 11201.68 | 105.838 | 4.663456e-37 | 9.512331e-121 | 6.689969e-08
[5 empty] | 11201.68 | 105.838 | 4.663456e-37 | 9.512331e-121 | 6.689969e-08
[5 empty] | 11201.68 | 105.838 | 4.663456e-37 | 9.512331e-121 | 6.689969e-08
[5 empty] | 11201.68 | 105.838 | 4.663456e-37 | 9.512331e-121 | 6.689969e-08
[5 empty] | 11201.68 | 105.838 | 4.663456e-37 | 9.512331e-121 | 6.689969e-08
[5 empty] | 11201.68 | 105.838 | 4.663456e-37 | 9.512331e-121 | 6.689969e-08
[5 empty] | 11201.68 | 105.838 | 4.663456e-37 | 9.512331e-121 | 6.689969e-08
[5 empty] | 11201.68 | 105.838 | 4.663456e-37 | 9.512331e-121 | 6.689969e-08
[5 empty] | 11201.68 | 105.838 | 4.663456e-37 | 9.512331e-121 | 6.689969e-08
[5 empty] | 11201.68 | 105.838 | 4.663456e-37 | 9.512331e-121 | 6.689969e-08
[5 empty] | 11201.68 | 105.838 | 4.663456e-37 | 9.512331e-121 | 6.689969e-08
[5 empty] | 11201.68 | 105.838 | 4.663456e-37 | 9.512331e-121 | 6.689969e-08
[5 empty] | 11201.68 | 105.838 | 4.663456e-37 | 9.512331e-121 | 6.689969e-08
[5 empty] | 11201.68 | 105.838 | 4.663456e-37 | 9.512331e-121 | 6.689969e-08
[5 empty] | 11201.68 | 105.838 | 4.663456e-37 | 9.512331e-121 | 6.689969e-08
[5 empty] | 11201.68 | 105.838 | 4.663456e-37 | 9.512331e-121 | 6.689969e-08
[5 empty] | 11201.68 | 105.838 | 4.663456e-37 | 9.512331e-121 | 6.689969e-08
[5 empty] | 11201.68 | 105.838 | 4.663456e-37 | 9.512331e-121 | 6.689969e-08
[5 empty] | 11201.68 | 105.838 | 4.663456e-37 | 9.512331e-121 | 6.689969e-08
[5 empty] | 11201.68 | 105.838 | 4.663456e-37 | 9.512331e-121 | 6.689969e-08
[5 empty] | 11201.68 | 105.838 | 4.663456e-37 | 9.512331e-121 | 6.689969e-08
[5 empty] | 11201.68 | 105.838 | 4.663456e-37 | 9.512331e-121 | 6.689969e-08
[5 empty] | 11201.68 | 105.838 | 4.663456e-37 | 9.512331e-121 | 6.689969e-08
[5 empty] | 11201.68 | 105.838 | 4.663456e-37 | 9.512331e-121 | 6.689969e-08
[5 empty] | 11201.68 | 105.838 | 4.663456e-37 | 9.512331e-121 | 6.689969e-08
[5 empty] | 11201.68 | 105.838 | 4.663456e-37 | 9.512331e-121 | 6.689969e-08
[5 empty] | 11201.68 | 105.838 | 4.663456e-37 | 9.512331e-121 | 6.689969e-08
[5 empty] | 11201.68 | 105.838 | 4.663456e-37 | 9.512331e-121 | 6.689969e-08
[5 empty] | 11201.68 | 105.838 | 4.663456e-37 | 9.512331e-121 | 6.689969e-08
[5 empty] | 11201.68 | 105.838 | 4.663456e-37 | 9.512331e-121 | 6.689969e-08
[5 empty] | 11201.68 | 105.838 | 4.663456e-37 | 9.512331e-121 | 6.689969e-08
[5 empty] | 11201.68 | 105.838 | 4.663456e-37 | 9.512331e-121 | 6.689969e-08
[5 empty] | 11201.68 | 105.838 | 4.663456e-37 | 9.512331e-121 | 6.689969e-08
[5 empty] | 11201.68 | 105.838 | 4.663456e-37 | 9.512331e-121 | 6.689969e-08
[5 empty] | 11201.68 | 105.838 | 4.663456e-37 | 9.512331e-121 | 6.689969e-08
[5 empty] | 11201.68 | 105.838 | 4.663456e-37 | 9.512331e-121 | 6.689969e-08
[5 empty] | 11201.68 | 105.838 | 4.663456e-37 | 9.512331e-121 | 6.689969e-08
[5 empty] | 11201.68 | 105.838 | 4.663456e-37 | 9.512331e-121 | 6.689969e-08
[5 empty] | 11201.68 | 105.838 | 4.663456e-37 | 9.512331e-121 | 6.689969e-08
[5 empty] | 11201.68 | 105.838 | 4.663456e-37 | 9.512331e-121 | 6.689969e-08
[5 empty] | 11201.68 | 105.838 | 4.663456e-37 | 9.512331e-121 | 6.689969e-08
[5 empty] | 11201.68 | 105.838 | 4.663456e-37 | 9.512331e-121 | 6.689969e-08
[5 empty] | 11201.68 | 105.838 | 4.663456e-37 | 9.512331e-121 | 6.689969e-08
[5 empty] | 11201.68 | 105.838 | 4.663456e-37 | 9.512331e-121 | 6.689969e-08
[5 empty] | 11201.68 | 105.838 | 4.663456e-37 | 9.512331e-121 | 6.689969e-08
[5 empty] | 11201.68 | 105.838 | 4.663456e-37 | 9.512331e-121 | 6.689969e-08
[5 empty] | 11201.68 | 105.838 | 4.663456e-37 | 9.512331e-121 | 6.689969e-08
[5 empty] | 11201.68 | 105.838 | 4.663456e-37 | 9.512331e-121 | 6.689969e-08
[5 empty] | 11201.68 | 105.838 | 4.663456e-37 | 9.512331e-121 | 6.689969e-08
[5 empty] | 11201.68 | 105.838 | 4.663456e-37 | 9.512331e-121 | 6.689969e-08
[5 empty] | 11201.68 | 105.838 | 4.663456e-37 | 9.512331e-121 | 6.689969e-08
[5 empty] | 11201.68 | 105.838 | 4.663456e-37 | 9.512331e-121 | 6.689969e-08
[5 empty] | 11201.68 | 105.838 | 4.663456e-37 | 9.512331e-121 | 6.689969e-08
[5 empty] | 11201.68 | 105.838 | 4.663456e-37 | 9.512331e-121 | 6.689969e-08
[5 empty] | 11201.68 | 105.838 | 4.663456e-37 | 9.512331e-121 | 6.689969e-08
[5 empty] | 11201.68 | 105.838 | 4.663456e-37 | 9.512331e-121 | 6.689969e-08
[5 empty] | 11201.68 | 105.838 | 4.663456e-37 | 9.512331e-121 | 6.689969e-08
[5 empty] | 11201.68 | 105.838 | 4.663456e-37 | 9.512331e-121 | 6.689969e-08
[5 empty] | 11201.68 | 105.838 | 4.663456e-37 | 9.512331e-121 | 6.689969e-08
[5 empty] | 11201.68 | 105.838 | 4.663456e-37 | 9.512331e-121 | 6.689969e-08
[5 empty] | 11201.68 | 105.838 | 4.663456e-37 | 9.512331e-121 | 6.689969e-08
[5 empty] | 11201.68 | 105.838 | 4.663456e-37 | 9.512331e-121 | 6.689969e-08
[5 empty] | 11201.68 | 105.838 | 4.663456e-37 | 9.512331e-121 | 6.689969e-08
[5 empty] | 11201.68 | 105.838 | 4.663456e-37 | 9.512331e-121 | 6.689969e-08
[5 empty] | 11201.68 | 105.838 | 4.663456e-37 | 9.512331e-121 | 6.689969e-08
[5 empty] | 11201.68 | 105.838 | 4.663456e-37 | 9.512331e-121 | 6.689969e-08
[5 empty] | 11201.68 | 105.838 | 4.663456e-37 | 9.512331e-121 | 6.689969e-08
[5 empty] | 11201.68 | 105.838 | 4.663456e-37 | 9.512331e-121 | 6.689969e-08
[5 empty] | 11201.68 | 105.838 | 4.663456e-37 | 9.512331e-121 | 6.689969e-08
[5 empty] | 11201.68 | 105.838 | 4.663456e-37 | 9.512331e-121 | 6.689969e-08
[5 empty] | 11201.68 | 105.838 | 4.663456e-37 | 9.512331e-121 | 6.689969e-08
[5 empty] | 11201.68 | 105.838 | 4.663456e-37 | 9.512331e-121 | 6.689969e-08
[5 empty] | 11201.68 | 105.838 | 4.663456e-37 | 9.512331e-121 | 6.689969e-08
[5 empty] | 11201.68 | 105.838 | 4.663456e-37 | 9.512331e-121 | 6.689969e-08
[5 empty] | 11201.68 | 105.838 | 4.663456e-37 | 9.512331e-121 | 6.689969e-08
[5 empty] | 11201.68 | 105.838 | 4.663456e-37 | 9.512331e-121 | 6.689969e-08
[5 empty] | 11201.68 | 105.838 | 4.663456e-37 | 9.512331e-121 | 6.689969e-08
[5 empty] | 11201.68 | 105.838 | 4.663456e-37 | 9.512331e-121 | 6.689969e-08
[5 empty] | 11201.68 | 105.838 | 4.663456e-37 | 9.512331e-121 | 6.689969e-08
[5 empty] | 11201.68 | 105.838 | 4.663456e-37 | 9.512331e-121 | 6.689969e-08
[5 empty] | 11201.68 | 105.838 | 4.663456e-37 | 9.512331e-121 | 6.689969e-08
[5 empty] | 11201.68 | 105.838 | 4.663456e-37 | 9.512331e-121 | 6.689969e-08
[5 empty] | 11201.68 | 105.838 | 4.663456e-37 | 9.512331e-121 | 6.689969e-08
[5 empty] | 11201.68 | 105.838 | 4.663456e-37 | 9.512331e-121 | 6.689969e-08
[5 empty] | 11201.68 | 105.838 | 4.663456e-37 | 9.512331e-121 | 6.689969e-08
[5 empty] | 11201.68 | 105.838 | 4.663456e-37 | 9.512331e-121 | 6.689969e-08
[5 empty] | 11201.68 | 105.838 | 4.663456e-37 | 9.512331e-121 | 6.689969e-08
[5 empty] | 11201.68 | 105.838 | 4.663456e-37 | 9.512331e-121 | 6.689969e-08
[5 empty] | 11201.68 | 105.838 | 4.663456e-37 | 9.512331e-121 | 6.689969e-08
[5 empty] | 11201.68 | 105.838 | 4.663456e-37 | 9.512331e-121 | 6.689969e-08
[5 empty] | 11201.68 | 105.838 | 4.663456e-37 | 9.512331e-121 | 6.689969e-08
[5 empty] | 11201.68 | 105.838 | 4.663456e-37 | 9.512331e-121 | 6.689969e-08
[5 empty] | 11201.68 | 105.838 | 4.663456e-37 | 9.512331e-121 | 6.689969e-08
[5 empty] | 11201.68 | 105.838 | 4.663456e-37 | 9.512331e-121 | 6.689969e-08
[5 empty] | 11201.68 | 105.838 | 4.663456e-37 | 9.512331e-121 | 6.689969e-08
[5 empty] | 11201.68 | 105.838 | 4.663456e-37 | 9.512331e-121 | 6.689969e-08
[5 empty] | 11201.68 | 105.838 | 4.663456e-37 | 9.512331e-121 | 6.689969e-08
[5 empty] | 11201.68 | 105.838 | 4.663456e-37 | 9.512331e-121 | 6.689969e-08
[5 empty] | 11201.68 | 105.838 | 4.663456e-37 | 9.512331e-121 | 6.689969e-08
[5 empty] | 11201.68 | 105.838 | 4.663456e-37 | 9.512331e-121 | 6.689969e-08
[5 empty] | 11201.68 | 105.838 | 4.663456e-37 | 9.512331e-121 | 6.689969e-08
[5 empty] | 11201.68 | 105.838 | 4.663456e-37 | 9.512331e-121 | 6.689969e-08
[5 empty] | 11201.68 | 105.838 | 4.663456e-37 | 9.512331e-121 | 6.689969e-08
[5 empty] | 11201.68 | 105.838 | 4.663456e-37 | 9.512331e-121 | 6.689969e-08
[5 empty] | 11201.68 | 105.838 | 4.663456e-37 | 9.512331e-121 | 6.689969e-08
[5 empty] | 11201.68 | 105.838 | 4.663456e-37 | 9.512331e-121 | 6.689969e-08
[5 empty] | 11201.68 | 105.838 | 4.663456e-37 | 9.512331e-121 | 6.689969e-08
[5 empty] | 11201.68 | 105.838 | 4.663456e-37 | 9.512331e-121 | 6.689969e-08
[5 empty] | 11201.68 | 105.838 | 4.663456e-37 | 9.512331e-121 | 6.689969e-08
[5 empty] | 11201.68 | 105.838 | 4.663456e-37 | 9.512331e-121 | 6.689969e-08
[5 empty] | 11201.68 | 105.838 | 4.663456e-37 | 9.512331e-121 | 6.689969e-08
[5 empty] | 11201.68 | 105.838 | 4.663456e-37 | 9.512331e-121 | 6.689969e-08
[5 empty] | 11201.68 | 105.838 | 4.663456e-37 | 9.512331e-121 | 6.689969e-08
[5 empty] | 11201.68 | 105.838 | 4.663456e-37 | 9.512331e-121 | 6.689969e-08
[5 empty] | 11201.68 | 105.838 | 4.663456e-37 | 9.512331e-121 | 6.689969e-08
[5 empty] | 11201.68 | 105.838 | 4.663456e-37 | 9.512331e-121 | 6.689969e-08
[5 empty] | 11201.68 | 105.838 | 4.663456e-37 | 9.512331e-121 | 6.689969e-08
[5 empty] | 11201.68 | 105.838 | 4.663456e-37 | 9.512331e-121 | 6.689969e-08
[5 empty] | 11201.68 | 105.838 | 4.663456e-37 | 9.512331e-121 | 6.689969e-08
[5 empty] | 11201.68 | 105.838 | 4.663456e-37 | 9.512331e-121 | 6.689969e-08
[5 empty] | 11201.68 | 105.838 | 4.663456e-37 | 9.512331e-121 | 6.689969e-08
[5 empty] | 11201.68 | 105.838 | 4.663456e-37 | 9.512331e-121 | 6.689969e-08
[5 empty] | 11201.68 | 105.838 | 4.663456e-37 | 9.512331e-121 | 6.689969e-08
[5 empty] | 11201.68 | 105.838 | 4.663456e-37 | 9.512331e-121 | 6.689969e-08
[5 empty] | 11201.68 | 105.838 | 4.663456e-37 | 9.512331e-121 | 6.689969e-08
[5 empty] | 11201.68 | 105.838 | 4.663456e-37 | 9.512331e-121 | 6.689969e-08
[5 empty] | 11201.68 | 105.838 | 4.663456e-37 | 9.512331e-121 | 6.689969e-08
[5 empty] | 11201.68 | 105.838 | 4.663456e-37 | 9.512331e-121 | 6.689969e-08
[5 empty] | 11201.68 | 105.838 | 4.663456e-37 | 9.512331e-121 | 6.689969e-08
[5 empty] | 11201.68 | 105.838 | 4.663456e-37 | 9.512331e-121 | 6.689969e-08
[5 empty] | 11201.68 | 105.838 | 4.663456e-37 | 9.512331e-121 | 6.689969e-08
[5 empty] | 11201.68 | 105.838 | 4.663456e-37 | 9.512331e-121 | 6.689969e-08
[5 empty] | 11201.68 | 105.838 | 4.663456e-37 | 9.512331e-121 | 6.689969e-08
[5 empty] | 11201.68 | 105.838 | 4.663456e-37 | 9.512331e-121 | 6.689969e-08
[5 empty] | 11201.68 | 105.838 | 4.663456e-37 | 9.512331e-121 | 6.689969e-08
[5 empty] | 11201.68 | 105.838 | 4.663456e-37 | 9.512331e-121 | 6.689969e-08
[5 empty] | 11201.68 | 105.838 | 4.663456e-37 | 9.512331e-121 | 6.689969e-08
[5 empty] | 11201.68 | 105.838 | 4.663456e-37 | 9.512331e-121 | 6.689969e-08
[5 empty] | 11201.68 | 105.838 | 4.663456e-37 | 9.512331e-121 | 6.689969e-08
[5 empty] | 11201.68 | 105.838 | 4.663456e-37 | 9.512331e-121 | 6.689969e-08
[5 empty] | 11201.68 | 105.838 | 4.663456e-37 | 9.512331e-121 | 6.689969e-08
[5 empty] | 11201.68 | 105.838 | 4.663456e-37 | 9.512331e-121 | 6.689969e-08
[5 empty] | 11201.68 | 105.838 | 4.663456e-37 | 9.512331e-121 | 6.689969e-08
[5 empty] | 11201.68 | 105.838 | 4.663456e-37 | 9.512331e-121 | 6.689969e-08
[5 empty] | 11201.68 | 105.838 | 4.663456e-37 | 9.512331e-121 | 6.689969e-08
[5 empty] | 11201.68 | 105.838 | 4.663456e-37 | 9.512331e-121 | 6.689969e-08
[5 empty] | 11201.68 | 105.838 | 4.663456e-37 | 9.512331e-121 | 6.689969e-08
[5 empty] | 11201.68 | 105.838 | 4.663456e-37 | 9.512331e-121 | 6.689969e-08
[5 empty] | 11201.68 | 105.838 | 4.663456e-37 | 9.512331e-121 | 6.689969e-08
[5 empty] | 11201.68 | 105.838 | 4.663456e-37 | 9.512331e-121 | 6.689969e-08
[5 empty] | 11201.68 | 105.838 | 4.663456e-37 | 9.512331e-121 | 6.689969e-08
[5 empty] | 11201.68 | 105.838 | 4.663456e-37 | 9.512331e-121 | 6.689969e-08
[5 empty] | 11201.68 | 105.838 | 4.663456e-37 | 9.512331e-121 | 6.689969e-08
[5 empty] | 11201.68 | 105.838 | 4.663456e-37 | 9.512331e-121 | 6.689969e-08
[5 empty] | 11201.68 | 105.838 | 4.663456e-37 | 9.512331e-121 | 6.689969e-08
[5 empty] | 11201.68 | 105.838 | 4.663456e-37 | 9.512331e-121 | 6.689969e-08
[5 empty] | 11201.68 | 105.838 | 4.663456e-37 | 9.512331e-121 | 6.689969e-08
[5 empty] | 11201.68 | 105.838 | 4.663456e-37 | 9.512331e-121 | 6.689969e-08
[5 empty] | 11201.68 | 105.838 | 4.663456e-37 | 9.512331e-121 | 6.689969e-08
[5 empty] | 11201.68 | 105.838 | 4.663456e-37 | 9.512331e-121 | 6.689969e-08
[5 empty] | 11201.68 | 105.838 | 4.663456e-37 | 9.512331e-121 | 6.689969e-08
[5 empty] | 11201.68 | 105.838 | 4.663456e-37 | 9.512331e-121 | 6.689969e-08
[5 empty] | 11201.68 | 105.838 | 4.663456e-37 | 9.512331e-121 | 6.689969e-08
[5 empty] | 11201.68 | 105.838 | 4.663456e-37 | 9.512331e-121 | 6.689969e-08
[5 empty] | 11201.68 | 105.838 | 4.663456e-37 | 9.512331e-121 | 6.689969e-08
[5 empty] | 11201.68 | 105.838 | 4.663456e-37 | 9.512331e-121 | 6.689969e-08
[5 empty] | 11201.68 | 105.838 | 4.663456e-37 | 9.512331e-121 | 6.689969e-08
[5 empty] | 11201.68 | 105.838 | 4.663456e-37 | 9.512331e-121 | 6.689969e-08
[5 empty] | 11201.68 | 105.838 | 4.663456e-37 | 9.512331e-121 | 6.689969e-08
[5 empty] | 11201.68 | 105.838 | 4.663456e-37 | 9.512331e-121 | 6.689969e-08
[5 empty] | 11201.68 | 105.838 | 4.663456e-37 | 9.512331e-121 | 6.689969e-08
[5 empty] | 11201.68 | 105.838 | 4.663456e-37 | 9.512331e-121 | 6.689969e-08
[5 empty] | 11201.68 | 105.838 | 4.663456e-37 | 9.512331e-121 | 6.689969e-08
[5 empty] | 11201.68 | 105.838 | 4.663456e-37 | 9.512331e-121 | 6.689969e-08
[5 empty] | 11201.68 | 105.838 | 4.663456e-37 | 9.512331e-121 | 6.689969e-08
[5 empty] | 11201.68 | 105.838 | 4.663456e-37 | 9.512331e-121 | 6.689969e-08
[5 empty] | 11201.68 | 105.838 | 4.663456e-37 | 9.512331e-121 | 6.689969e-08
[5 empty] | 11201.68 | 105.838 | 4.663456e-37 | 9.512331e-121 | 6.689969e-08
[5 empty] | 11201.68 | 105.838 | 4.663456e-37 | 9.512331e-121 | 6.689969e-08
[5 empty] | 11201.68 | 105.838 | 4.663456e-37 | 9.512331e-121 | 6.689969e-08
[5 empty] | 11201.68 | 105.838 | 4.663456e-37 | 9.512331e-121 | 6.689969e-08
[5 empty] | 11201.68 | 105.838 | 4.663456e-37 | 9.512331e-121 | 6.689969e-08
[5 empty] | 11201.68 | 105.838 | 4.663456e-37 | 9.512331e-121 | 6.689969e-08
[5 empty] | 11201.68 | 105.838 | 4.663456e-37 | 9.512331e-121 | 6.689969e-08
[5 empty] | 11201.68 | 105.838 | 4.663456e-37 | 9.512331e-121 | 6.689969e-08
[5 empty] | 11201.68 | 105.838 | 4.663456e-37 | 9.512331e-121 | 6.689969e-08
[5 empty] | 11201.68 | 105.838 | 4.663456e-37 | 9.512331e-121 | 6.689969e-08
[5 empty] | 11201.68 | 105.838 | 4.663456e-37 | 9.512331e-121 | 6.689969e-08
[5 empty] | 11201.68 | 105.838 | 4.663456e-37 | 9.512331e-121 | 6.689969e-08
[5 empty] | 11201.68 | 105.838 | 4.663456e-37 | 9.512331e-121 | 6.689969e-08
[5 empty] | 11201.68 | 105.838 | 4.663456e-37 | 9.512331e-121 | 6.689969e-08
[5 empty] | 11201.68 | 105.838 | 4.663456e-37 | 9.512331e-121 | 6.689969e-08
[5 empty] | 11201.68 | 105.838 | 4.663456e-37 | 9.512331e-121 | 6.689969e-08
[5 empty] | 11201.68 | 105.838 | 4.663456e-37 | 9.512331e-121 | 6.689969e-08
[5 empty] | 11201.68 | 105.838 | 4.663456e-37 | 9.512331e-121 | 6.689969e-08
[5 empty] | 11201.68 | 105.838 | 4.663456e-37 | 9.512331e-121 | 6.689969e-08
[5 empty] | 11201.68 | 105.838 | 4.663456e-37 | 9.512331e-121 | 6.689969e-08
[5 empty] | 11201.68 | 105.838 | 4.663456e-37 | 9.512331e-121 | 6.689969e-08
[5 empty] | 11201.68 | 105.838 | 4.663456e-37 | 9.512331e-121 | 6.689969e-08
[5 empty] | 11201.68 | 105.838 | 4.663456e-37 | 9.512331e-121 | 6.689969e-08
[5 empty] | 11201.68 | 105.838 | 4.663456e-37 | 9.512331e-121 | 6.689969e-08
[5 empty] | 11201.68 | 105.838 | 4.663456e-37 | 9.512331e-121 | 6.689969e-08
[5 empty] | 11201.68 | 105.838 | 4.663456e-37 | 9.512331e-121 | 6.689969e-08
[5 empty] | 11201.68 | 105.838 | 4.663456e-37 | 9.512331e-121 | 6.689969e-08
[5 empty] | 11201.68 | 105.838 | 4.663456e-37 | 9.512331e-121 | 6.689969e-08
[5 empty] | 11201.68 | 105.838 | 4.663456e-37 | 9.512331e-121 | 6.689969e-08
[5 empty] | 11201.68 | 105.838 | 4.663456e-37 | 9.512331e-121 | 6.689969e-08
[5 empty] | 11201.68 | 105.838 | 4.663456e-37 | 9.512331e-121 | 6.689969e-08
[5 empty] | 11201.68 | 105.838 | 4.663456e-37 | 9.512331e-121 | 6.689969e-08
[5 empty] | 11201.68 | 105.838 | 4.663456e-37 | 9.512331e-121 | 6.689969e-08
[5 empty] | 11201.68 | 105.838 | 4.663456e-37 | 9.512331e-121 | 6.689969e-08
[5 empty] | 11201.68 | 105.838 | 4.663456e-37 | 9.512331e-121 | 6.689969e-08
[5 empty] | 11201.68 | 105.838 | 4.663456e-37 | 9.512331e-121 | 6.689969e-08
[5 empty] | 11201.68 | 105.838 | 4.663456e-37 | 9.512331e-121 | 6.689969e-08
[5 empty] | 11201.68 | 105.838 | 4.663456e-37 | 9.512331e-121 | 6.689969e-08
[5 empty] | 11201.68 | 105.838 | 4.663456e-37 | 9.512331e-121 | 6.689969e-08
[5 empty] | 11201.68 | 105.838 | 4.663456e-37 | 9.512331e-121 | 6.689969e-08
[5 empty] | 11201.68 | 105.838 | 4.663456e-37 | 9.512331e-121 | 6.689969e-08
[5 empty] | 11201.68 | 105.838 | 4.663456e-37 | 9.512331e-121 | 6.689969e-08
[5 empty] | 11201.68 | 105.838 | 4.663456e-37 | 9.512331e-121 | 6.689969e-08
[5 empty] | 11201.68 | 105.838 | 4.663456e-37 | 9.512331e-121 | 6.689969e-08
[5 empty] | 11201.68 | 105.838 | 4.663456e-37 | 9.512331e-121 | 6.689969e-08
[5 empty] | 11201.68 | 105.838 | 4.663456e-37 | 9.512331e-121 | 6.689969e-08
[5 empty] | 11201.68 | 105.838 | 4.663456e-37 | 9.512331e-121 | 6.689969e-08
[5 empty] | 11201.68 | 105.838 | 4.663456e-37 | 9.512331e-121 | 6.689969e-08
[5 empty] | 11201.68 | 105.838 | 4.663456e-37 | 9.512331e-121 | 6.689969e-08
[5 empty] | 11201.68 | 105.838 | 4.663456e-37 | 9.512331e-121 | 6.689969e-08
[5 empty] | 11201.68 | 105.838 | 4.663456e-37 | 9.512331e-121 | 6.689969e-08
[5 empty] | 11201.68 | 105.838 | 4.663456e-37 | 9.512331e-121 | 6.689969e-08
[5 empty] | 11201.68 | 105.838 | 4.663456e-37 | 9.512331e-121 | 6.689969e-08
[5 empty] | 11201.68 | 105.838 | 4.663456e-37 | 9.512331e-121 | 6.689969e-08
[5 empty] | 11201.68 | 105.838 | 4.663456e-37 | 9.512331e-121 | 6.689969e-08
[5 empty] | 11201.68 | 105.838 | 4.663456e-37 | 9.512331e-121 | 6.689969e-08
[5 empty] | 11201.68 | 105.838 | 4.663456e-37 | 9.512331e-121 | 6.689969e-08
[5 empty] | 11201.68 | 105.838 | 4.663456e-37 | 9.512331e-121 | 6.689969e-08
[5 empty] | 11201.68 | 105.838 | 4.663456e-37 | 9.512331e-121 | 6.689969e-08
[5 empty] | 11201.68 | 105.838 | 4.663456e-37 | 9.512331e-121 | 6.689969e-08
[5 empty] | 11201.68 | 105.838 | 4.663456e-37 | 9.512331e-121 | 6.689969e-08
[5 empty] | 11201.68 | 105.838 | 4.663456e-37 | 9.512331e-121 | 6.689969e-08
[5 empty] | 11201.68 | 105.838 | 4.663456e-37 | 9.512331e-121 | 6.689969e-08
[5 empty] | 11201.68 | 105.838 | 4.663456e-37 | 9.512331e-121 | 6.689969e-08
[5 empty] | 11201.68 | 105.838 | 4.663456e-37 | 9.512331e-121 | 6.689969e-08
[5 empty] | 11201.68 | 105.838 | 4.663456e-37 | 9.512331e-121 | 6.689969e-08
[5 empty] | 11201.68 | 105.838 | 4.663456e-37 | 9.512331e-121 | 6.689969e-08
[5 empty] | 11201.68 | 105.838 | 4.663456e-37 | 9.512331e-121 | 6.689969e-08
[5 empty] | 11201.68 | 105.838 | 4.663456e-37 | 9.512331e-121 | 6.689969e-08
[5 empty] | 11201.68 | 105.838 | 4.663456e-37 | 9.512331e-121 | 6.689969e-08
[5 empty] | 11201.68 | 105.838 | 4.663456e-37 | 9.512331e-121 | 6.689969e-08
[5 empty] | 11201.68 | 105.838 | 4.663456e-37 | 9.512331e-121 | 6.689969e-08
[5 empty] | 11201.68 | 105.838 | 4.663456e-37 | 9.512331e-121 | 6.689969e-08
[5 empty] | 11201.68 | 105.838 | 4.663456e-37 | 9.512331e-121 | 6.689969e-08
[5 empty] | 11201.68 | 105.838 | 4.663456e-37 | 9.512331e-121 | 6.689969e-08
[5 empty] | 11201.68 | 105.838 | 4.663456e-37 | 9.512331e-121 | 6.689969e-08
[5 empty] | 11201.68 | 105.838 | 4.663456e-37 | 9.512331e-121 | 6.689969e-08
[5 empty] | 11201.68 | 105.838 | 4.663456e-37 | 9.512331e-121 | 6.689969e-08
[5 empty] | 11201.68 | 105.838 | 4.663456e-37 | 9.512331e-121 | 6.689969e-08
[5 empty] | 11201.68 | 105.838 | 4.663456e-37 | 9.512331e-121 | 6.689969e-08
[5 empty] | 11201.68 | 105.838 | 4.663456e-37 | 9.512331e-121 | 6.689969e-08
[5 empty] | 11201.68 | 105.838 | 4.663456e-37 | 9.512331e-121 | 6.689969e-08
[5 empty] | 11201.68 | 105.838 | 4.663456e-37 | 9.512331e-121 | 6.689969e-08
[5 empty] | 11201.68 | 105.838 | 4.663456e-37 | 9.512331e-121 | 6.689969e-08
[5 empty] | 11201.68 | 105.838 | 4.663456e-37 | 9.512331e-121 | 6.689969e-08
[5 empty] | 11201.68 | 105.838 | 4.663456e-37 | 9.512331e-121 | 6.689969e-08
[5 empty] | 11201.68 | 105.838 | 4.663456e-37 | 9.512331e-121 | 6.689969e-08
[5 empty] | 11201.68 | 105.838 | 4.663456e-37 | 9.512331e-121 | 6.689969e-08
[5 empty] | 11201.68 | 105.838 | 4.663456e-37 | 9.512331e-121 | 6.689969e-08
[5 empty] | 11201.68 | 105.838 | 4.663456e-37 | 9.512331e-121 | 6.689969e-08
[5 empty] | 11201.68 | 105.838 | 4.663456e-37 | 9.512331e-121 | 6.689969e-08
[5 empty] | 11201.68 | 105.838 | 4.663456e-37 | 9.512331e-121 | 6.689969e-08
[5 empty] | 11201.68 | 105.838 | 4.663456e-37 | 9.512331e-121 | 6.689969e-08
[5 empty] | 11201.68 | 105.838 | 4.663456e-37 | 9.512331e-121 | 6.689969e-08
[5 empty] | 11201.68 | 105.838 | 4.663456e-37 | 9.512331e-121 | 6.689969e-08
[5 empty] | 11201.68 | 105.838 | 4.663456e-37 | 9.512331e-121 | 6.689969e-08
[5 empty] | 11201.68 | 105.838 | 4.663456e-37 | 9.512331e-121 | 6.689969e-08
[5 empty] | 11201.68 | 105.838 | 4.663456e-37 | 9.512331e-121 | 6.689969e-08
[5 empty] | 11201.68 | 105.838 | 4.663456e-37 | 9.512331e-121 | 6.689969e-08
[5 empty] | 11201.68 | 105.838 | 4.663456e-37 | 9.512331e-121 | 6.689969e-08
[5 empty] | 11201.68 | 105.838 | 4.663456e-37 | 9.512331e-121 | 6.689969e-08
[5 empty] | 11201.68 | 105.838 | 4.663456e-37 | 9.512331e-121 | 6.689969e-08
[5 empty] | 11201.68 | 105.838 | 4.663456e-37 | 9.512331e-121 | 6.689969e-08
[5 empty] | 11201.68 | 105.838 | 4.663456e-37 | 9.512331e-121 | 6.689969e-08
[5 empty] | 11201.68 | 105.838 | 4.663456e-37 | 9.512331e-121 | 6.689969e-08
[5 empty] | 11201.68 | 105.838 | 4.663456e-37 | 9.512331e-121 | 6.689969e-08
[5 empty] | 11201.68 | 105.838 | 4.663456e-37 | 9.512331e-121 | 6.689969e-08
[5 empty] | 11201.68 | 105.838 | 4.663456e-37 | 9.512331e-121 | 6.689969e-08
[5 empty] | 11201.68 | 105.838 | 4.663456e-37 | 9.512331e-121 | 6.689969e-08
[5 empty] | 11201.68 | 105.838 | 4.663456e-37 | 9.512331e-121 | 6.689969e-08
[5 empty] | 11201.68 | 105.838 | 4.663456e-37 | 9.512331e-121 | 6.689969e-08
[5 empty] | 11201.68 | 105.838 | 4.663456e-37 | 9.512331e-121 | 6.689969e-08
[5 empty] | 11201.68 | 105.838 | 4.663456e-37 | 9.512331e-121 | 6.689969e-08
[5 empty] | 11201.68 | 105.838 | 4.663456e-37 | 9.512331e-121 | 6.689969e-08
[5 empty] | 11201.68 | 105.838 | 4.663456e-37 | 9.512331e-121 | 6.689969e-08
[5 empty] | 11201.68 | 105.838 | 4.663456e-37 | 9.512331e-121 | 6.689969e-08
[5 empty] | 11201.68 | 105.838 | 4.663456e-37 | 9.512331e-121 | 6.689969e-08
[5 empty] | 11201.68 | 105.838 | 4.663456e-37 | 9.512331e-121 | 6.689969e-08
[5 empty] | 11201.68 | 105.838 | 4.663456e-37 | 9.512331e-121 | 6.689969e-08
[5 empty] | 11201.68 | 105.838 | 4.663456e-37 | 9.512331e-121 | 6.689969e-08
[5 empty] | 11201.68 | 105.838 | 4.663456e-37 | 9.512331e-121 | 6.689969e-08
[5 empty] | 11201.68 | 105.838 | 4.663456e-37 | 9.512331e-121 | 6.689969e-08
[5 empty] | 11201.68 | 105.838 | 4.663456e-37 | 9.512331e-121 | 6.689969e-08
[5 empty] | 11201.68 | 105.838 | 4.663456e-37 | 9.512331e-121 | 6.689969e-08
[5 empty] | 11201.68 | 105.838 | 4.663456e-37 | 9.512331e-121 | 6.689969e-08
[5 empty] | 11201.68 | 105.838 | 4.663456e-37 | 9.512331e-121 | 6.689969e-08
[5 empty] | 11201.68 | 105.838 | 4.663456e-37 | 9.512331e-121 | 6.689969e-08
[5 empty] | 11201.68 | 105.838 | 4.663456e-37 | 9.512331e-121 | 6.689969e-08
[5 empty] | 11201.68 | 105.838 | 4.663456e-37 | 9.512331e-121 | 6.689969e-08
[5 empty] | 11201.68 | 105.838 | 4.663456e-37 | 9.512331e-121 | 6.689969e-08
[5 empty] | 11201.68 | 105.838 | 4.663456e-37 | 9.512331e-121 | 6.689969e-08
[5 empty] | 11201.68 | 105.838 | 4.663456e-37 | 9.512331e-121 | 6.689969e-08
[5 empty] | 11201.68 | 105.838 | 4.663456e-37 | 9.512331e-121 | 6.689969e-08
[5 empty] | 11201.68 | 105.838 | 4.663456e-37 | 9.512331e-121 | 6.689969e-08
[5 empty] | 11201.68 | 105.838 | 4.663456e-37 | 9.512331e-121 | 6.689969e-08
[5 empty] | 11201.68 | 105.838 | 4.663456e-37 | 9.512331e-121 | 6.689969e-08
[5 empty] | 11201.68 | 105.838 | 4.663456e-37 | 9.512331e-121 | 6.689969e-08
[5 empty] | 11201.68 | 105.838 | 4.663456e-37 | 9.512331e-121 | 6.689969e-08
[5 empty] | 11201.68 | 105.838 | 4.663456e-37 | 9.512331e-121 | 6.689969e-08
[5 empty] | 11201.68 | 105.838 | 4.663456e-37 | 9.512331e-121 | 6.689969e-08
[5 empty] | 11201.68 | 105.838 | 4.663456e-37 | 9.512331e-121 | 6.689969e-08
[5 empty] | 11201.68 | 105.838 | 4.663456e-37 | 9.512331e-121 | 6.689969e-08
[5 empty] | 11201.68 | 105.838 | 4.663456e-37 | 9.512331e-121 | 6.689969e-08
[5 empty] | 11201.68 | 105.838 | 4.663456e-37 | 9.512331e-121 | 6.689969e-08
[5 empty] | 11201.68 | 105.838 | 4.663456e-37 | 9.512331e-121 | 6.689969e-08
[5 empty] | 11201.68 | 105.838 | 4.663456e-37 | 9.512331e-121 | 6.689969e-08
[5 empty] | 11201.68 | 105.838 | 4.663456e-37 | 9.512331e-121 | 6.689969e-08
[5 empty] | 11201.68 | 105.838 | 4.663456e-37 | 9.512331e-121 | 6.689969e-08
[5 empty] | 11201.68 | 105.838 | 4.663456e-37 | 9.512331e-121 | 6.689969e-08
[5 empty] | 11201.68 | 105.838 | 4.663456e-37 | 9.512331e-121 | 6.689969e-08
[5 empty] | 11201.68 | 105.838 | 4.663456e-37 | 9.512331e-121 | 6.689969e-08
[5 empty] | 11201.68 | 105.838 | 4.663456e-37 | 9.512331e-121 | 6.689969e-08
[5 empty] | 11201.68 | 105.838 | 4.663456e-37 | 9.512331e-121 | 6.689969e-08
[5 empty] | 11201.68 | 105.838 | 4.663456e-37 | 9.512331e-121 | 6.689969e-08
[5 empty] | 11201.68 | 105.838 | 4.663456e-37 | 9.512331e-121 | 6.689969e-08
[5 empty] | 11201.68 | 105.838 | 4.663456e-37 | 9.512331e-121 | 6.689969e-08
[5 empty] | 11201.68 | 105.838 | 4.663456e-37 | 9.512331e-121 | 6.689969e-08
[5 empty] | 11201.68 | 105.838 | 4.663456e-37 | 9.512331e-121 | 6.689969e-08
[5 empty] | 11201.68 | 105.838 | 4.663456e-37 | 9.512331e-121 | 6.689969e-08
[5 empty] | 11201.68 | 105.838 | 4.663456e-37 | 9.512331e-121 | 6.689969e-08
[5 empty] | 11201.68 | 105.838 | 4.663456e-37 | 9.512331e-121 | 6.689969e-08
[5 empty] | 11201.68 | 105.838 | 4.663456e-37 | 9.512331e-121 | 6.689969e-08
[5 empty] | 11201.68 | 105.838 | 4.663456e-37 | 9.512331e-121 | 6.689969e-08
[5 empty] | 11201.68 | 105.838 | 4.663456e-37 | 9.512331e-121 | 6.689969e-08
[5 empty] | 11201.68 | 105.838 | 4.663456e-37 | 9.512331e-121 | 6.689969e-08
[5 empty] | 11201.68 | 105.838 | 4.663456e-37 | 9.512331e-121 | 6.689969e-08
[5 empty] | 11201.68 | 105.838 | 4.663456e-37 | 9.512331e-121 | 6.689969e-08
[5 empty] | 11201.68 | 105.838 | 4.663456e-37 | 9.512331e-121 | 6.689969e-08
[5 empty] | 11201.68 | 105.838 | 4.663456e-37 | 9.512331e-121 | 6.689969e-08
[5 empty] | 11201.68 | 105.838 | 4.663456e-37 | 9.512331e-121 | 6.689969e-08
[5 empty] | 11201.68 | 105.838 | 4.663456e-37 | 9.512331e-121 | 6.689969e-08
[5 empty] | 11201.68 | 105.838 | 4.663456e-37 | 9.512331e-121 | 6.689969e-08
[5 empty] | 11201.68 | 105.838 | 4.663456e-37 | 9.512331e-121 | 6.689969e-08
[5 empty] | 11201.68 | 105.838 | 4.663456e-37 | 9.512331e-121 | 6.689969e-08
[5 empty] | 11201.68 | 105.838 | 4.663456e-37 | 9.512331e-121 | 6.689969e-08
[5 empty] | 11201.68 | 105.838 | 4.663456e-37 | 9.512331e-121 | 6.689969e-08
[5 empty] | 11201.68 | 105.838 | 4.663456e-37 | 9.512331e-121 | 6.689969e-08
[5 empty] | 11201.68 | 105.838 | 4.663456e-37 | 9.512331e-121 | 6.689969e-08
[5 empty] | 11201.68 | 105.838 | 4.663456e-37 | 9.512331e-121 | 6.689969e-08
[5 empty] | 11201.68 | 105.838 | 4.663456e-37 | 9.512331e-121 | 6.689969e-08
[5 empty] | 11201.68 | 105.838 | 4.663456e-37 | 9.512331e-121 | 6.689969e-08
[5 empty] | 11201.68 | 105.838 | 4.663456e-37 | 9.512331e-121 | 6.689969e-08
[5 empty] | 11201.68 | 105.838 | 4.663456e-37 | 9.512331e-121 | 6.689969e-08
[5 empty] | 11201.68 | 105.838 | 4.663456e-37 | 9.512331e-121 | 6.689969e-08
[5 empty] | 11201.68 | 105.838 | 4.663456e-37 | 9.512331e-121 | 6.689969e-08
[5 empty] | 11201.68 | 105.838 | 4.663456e-37 | 9.512331e-121 | 6.689969e-08
[5 empty] | 11201.68 | 105.838 | 4.663456e-37 | 9.512331e-121 | 6.689969e-08
[5 empty] | 11201.68 | 105.838 | 4.663456e-37 | 9.512331e-121 | 6.689969e-08
[5 empty] | 11201.68 | 105.838 | 4.663456e-37 | 9.512331e-121 | 6.689969e-08
[5 empty] | 11201.68 | 105.838 | 4.663456e-37 | 9.512331e-121 | 6.689969e-08
[5 empty] | 11201.68 | 105.838 | 4.663456e-37 | 9.512331e-121 | 6.689969e-08
[5 empty] | 11201.68 | 105.838 | 4.663456e-37 | 9.512331e-121 | 6.689969e-08
[5 empty] | 11201.68 | 105.838 | 4.663456e-37 | 9.512331e-121 | 6.689969e-08
[5 empty] | 11201.68 | 105.838 | 4.663456e-37 | 9.512331e-121 | 6.689969e-08
[5 empty] | 11201.68 | 105.838 | 4.663456e-37 | 9.512331e-121 | 6.689969e-08
[5 empty] | 11201.68 | 105.838 | 4.663456e-37 | 9.512331e-121 | 6.689969e-08
[5 empty] | 11201.68 | 105.838 | 4.663456e-37 | 9.512331e-121 | 6.689969e-08
[5 empty] | 11201.68 | 105.838 | 4.663456e-37 | 9.512331e-121 | 6.689969e-08
[5 empty] | 11201.68 | 105.838 | 4.663456e-37 | 9.512331e-121 | 6.689969e-08
[5 empty] | 11201.68 | 105.838 | 4.663456e-37 | 9.512331e-121 | 6.689969e-08
[5 empty] | 11201.68 | 105.838 | 4.663456e-37 | 9.512331e-121 | 6.689969e-08
[5 empty] | 11201.68 | 105.838 | 4.663456e-37 | 9.512331e-121 | 6.689969e-08
[5 empty] | 11201.68 | 105.838 | 4.663456e-37 | 9.512331e-121 | 6.689969e-08
[5 empty] | 11201.68 | 105.838 | 4.663456e-37 | 9.512331e-121 | 6.689969e-08
[5 empty] | 11201.68 | 105.838 | 4.663456e-37 | 9.512331e-121 | 6.689969e-08
[5 empty] | 11201.68 | 105.838 | 4.663456e-37 | 9.512331e-121 | 6.689969e-08
[5 empty] | 11201.68 | 105.838 | 4.663456e-37 | 9.512331e-121 | 6.689969e-08
[5 empty] | 11201.68 | 105.838 | 4.663456e-37 | 9.512331e-121 | 6.689969e-08
[5 empty] | 11201.68 | 105.838 | 4.663456e-37 | 9.512331e-121 | 6.689969e-08
[5 empty] | 11201.68 | 105.838 | 4.663456e-37 | 9.512331e-121 | 6.689969e-08
[5 empty] | 11201.68 | 105.838 | 4.663456e-37 | 9.512331e-121 | 6.689969e-08
[5 empty] | 11201.68 | 105.838 | 4.663456e-37 | 9.512331e-121 | 6.689969e-08
[5 empty] | 11201.68 | 105.838 | 4.663456e-37 | 9.512331e-121 | 6.689969e-08
[5 empty] | 11201.68 | 105.838 | 4.663456e-37 | 9.512331e-121 | 6.689969e-08
[5 empty] | 11201.68 | 105.838 | 4.663456e-37 | 9.512331e-121 | 6.689969e-08
[5 empty] | 11201.68 | 105.838 | 4.663456e-37 | 9.512331e-121 | 6.689969e-08
[5 empty] | 11201.68 | 105.838 | 4.663456e-37 | 9.512331e-121 | 6.689969e-08
[5 empty] | 11201.68 | 105.838 | 4.663456e-37 | 9.512331e-121 | 6.689969e-08
[5 empty] | 11201.68 | 105.838 | 4.663456e-37 | 9.512331e-121 | 6.689969e-08
[5 empty] | 11201.68 | 105.838 | 4.663456e-37 | 9.512331e-121 | 6.689969e-08
[5 empty] | 11201.68 | 105.838 | 4.663456e-37 | 9.512331e-121 | 6.689969e-08
[5 empty] | 11201.68 | 105.838 | 4.663456e-37 | 9.512331e-121 | 6.689969e-08
[5 empty] | 11201.68 | 105.838 | 4.663456e-37 | 9.512331e-121 | 6.689969e-08
[5 empty] | 11201.68 | 105.838 | 4.663456e-37 | 9.512331e-121 | 6.689969e-08
[5 empty] | 11201.68 | 105.838 | 4.663456e-37 | 9.512331e-121 | 6.689969e-08
[5 empty] | 11201.68 | 105.838 | 4.663456e-37 | 9.512331e-121 | 6.689969e-08
[5 empty] | 11201.68 | 105.838 | 4.663456e-37 | 9.512331e-121 | 6.689969e-08
[5 empty] | 11201.68 | 105.838 | 4.663456e-37 | 9.512331e-121 | 6.689969e-08
[5 empty] | 11201.68 | 105.838 | 4.663456e-37 | 9.512331e-121 | 6.689969e-08
[5 empty] | 11201.68 | 105.838 | 4.663456e-37 | 9.512331e-121 | 6.689969e-08
[5 empty] | 11201.68 | 105.838 | 4.663456e-37 | 9.512331e-121 | 6.689969e-08
[5 empty] | 11201.68 | 105.838 | 4.663456e-37 | 9.512331e-121 | 6.689969e-08
[5 empty] | 11201.68 | 105.838 | 4.663456e-37 | 9.512331e-121 | 6.689969e-08
[5 empty] | 11201.68 | 105.838 | 4.663456e-37 | 9.512331e-121 | 6.689969e-08
[5 empty] | 11201.68 | 105.838 | 4.663456e-37 | 9.512331e-121 | 6.689969e-08
[5 empty] | 11201.68 | 105.838 | 4.663456e-37 | 9.512331e-121 | 6.689969e-08
[5 empty] | 11201.68 | 105.838 | 4.663456e-37 | 9.512331e-121 | 6.689969e-08
[5 empty] | 11201.68 | 105.838 | 4.663456e-37 | 9.512331e-121 | 6.689969e-08
[5 empty] | 11201.68 | 105.838 | 4.663456e-37 | 9.512331e-121 | 6.689969e-08
[5 empty] | 11201.68 | 105.838 | 4.663456e-37 | 9.512331e-121 | 6.689969e-08
[5 empty] | 11201.68 | 105.838 | 4.663456e-37 | 9.512331e-121 | 6.689969e-08
[5 empty] | 11201.68 | 105.838 | 4.663456e-37 | 9.512331e-121 | 6.689969e-08
[5 empty] | 11201.68 | 105.838 | 4.663456e-37 | 9.512331e-121 | 6.689969e-08
[5 empty] | 11201.68 | 105.838 | 4.663456e-37 | 9.512331e-121 | 6.689969e-08
[5 empty] | 11201.68 | 105.838 | 4.663456e-37 | 9.512331e-121 | 6.689969e-08
[5 empty] | 11201.68 | 105.838 | 4.663456e-37 | 9.512331e-121 | 6.689969e-08
[5 empty] | 11201.68 | 105.838 | 4.663456e-37 | 9.512331e-121 | 6.689969e-08
[5 empty] | 11201.68 | 105.838 | 4.663456e-37 | 9.512331e-121 | 6.689969e-08
[5 empty] | 11201.68 | 105.838 | 4.663456e-37 | 9.512331e-121 | 6.689969e-08
[5 empty] | 11201.68 | 105.838 | 4.663456e-37 | 9.512331e-121 | 6.689969e-08
[5 empty] | 11201.68 | 105.838 | 4.663456e-37 | 9.512331e-121 | 6.689969e-08
[5 empty] | 11201.68 | 105.838 | 4.663456e-37 | 9.512331e-121 | 6.689969e-08
[5 empty] | 11201.68 | 105.838 | 4.663456e-37 | 9.512331e-121 | 6.689969e-08
[5 empty] | 11201.68 | 105.838 | 4.663456e-37 | 9.512331e-121 | 6.689969e-08
[5 empty] | 11201.68 | 105.838 | 4.663456e-37 | 9.512331e-121 | 6.689969e-08
[5 empty] | 11201.68 | 105.838 | 4.663456e-37 | 9.512331e-121 | 6.689969e-08
[5 empty] | 11201.68 | 105.838 | 4.663456e-37 | 9.512331e-121 | 6.689969e-08
[5 empty] | 11201.68 | 105.838 | 4.663456e-37 | 9.512331e-121 | 6.689969e-08
[5 empty] | 11201.68 | 105.838 | 4.663456e-37 | 9.512331e-121 | 6.689969e-08
[5 empty] | 11201.68 | 105.838 | 4.663456e-37 | 9.512331e-121 | 6.689969e-08
[5 empty] | 11201.68 | 105.838 | 4.663456e-37 | 9.512331e-121 | 6.689969e-08
[5 empty] | 11201.68 | 105.838 | 4.663456e-37 | 9.512331e-121 | 6.689969e-08
[5 empty] | 11201.68 | 105.838 | 4.663456e-37 | 9.512331e-121 | 6.689969e-08
[5 empty] | 11201.68 | 105.838 | 4.663456e-37 | 9.512331e-121 | 6.689969e-08
[5 empty] | 11201.68 | 105.838 | 4.663456e-37 | 9.512331e-121 | 6.689969e-08
[5 empty] | 11201.68 | 105.838 | 4.663456e-37 | 9.512331e-121 | 6.689969e-08
[5 empty] | 11201.68 | 105.838 | 4.663456e-37 | 9.512331e-121 | 6.689969e-08
[5 empty] | 11201.68 | 105.838 | 4.663456e-37 | 9.512331e-121 | 6.689969e-08
[5 empty] | 11201.68 | 105.838 | 4.663456e-37 | 9.512331e-121 | 6.689969e-08
[5 empty] | 11201.68 | 105.838 | 4.663456e-37 | 9.512331e-121 | 6.689969e-08
[5 empty] | 11201.68 | 105.838 | 4.663456e-37 | 9.512331e-121 | 6.689969e-08
[5 empty] | 11201.68 | 105.838 | 4.663456e-37 | 9.512331e-121 | 6.689969e-08
[5 empty] | 11201.68 | 105.838 | 4.663456e-37 | 9.512331e-121 | 6.689969e-08
[5 empty] | 11201.68 | 105.838 | 4.663456e-37 | 9.512331e-121 | 6.689969e-08
[5 empty] | 11201.68 | 105.838 | 4.663456e-37 | 9.512331e-121 | 6.689969e-08
[5 empty] | 11201.68 | 105.838 | 4.663456e-37 | 9.512331e-121 | 6.689969e-08
[5 empty] | 11201.68 | 105.838 | 4.663456e-37 | 9.512331e-121 | 6.689969e-08
[5 empty] | 11201.68 | 105.838 | 4.663456e-37 | 9.512331e-121 | 6.689969e-08
[5 empty] | 11201.68 | 105.838 | 4.663456e-37 | 9.512331e-121 | 6.689969e-08
[5 empty] | 11201.68 | 105.838 | 4.663456e-37 | 9.512331e-121 | 6.689969e-08
[5 empty] | 11201.68 | 105.838 | 4.663456e-37 | 9.512331e-121 | 6.689969e-08
[5 empty] | 11201.68 | 105.838 | 4.663456e-37 | 9.512331e-121 | 6.689969e-08
[5 empty] | 11201.68 | 105.838 | 4.663456e-37 | 9.512331e-121 | 6.689969e-08
[5 empty] | 11201.68 | 105.838 | 4.663456e-37 | 9.512331e-121 | 6.689969e-08
[5 empty] | 11201.68 | 105.838 | 4.663456e-37 | 9.512331e-121 | 6.689969e-08
[5 empty] | 11201.68 | 105.838 | 4.663456e-37 | 9.512331e-121 | 6.689969e-08
[5 empty] | 11201.68 | 105.838 | 4.663456e-37 | 9.512331e-121 | 6.689969e-08
[5 empty] | 11201.68 | 105.838 | 4.663456e-37 | 9.512331e-121 | 6.689969e-08
[5 empty] | 11201.68 | 105.838 | 4.663456e-37 | 9.512331e-121 | 6.689969e-08
[5 empty] | 11201.68 | 105.838 | 4.663456e-37 | 9.512331e-121 | 6.689969e-08
[5 empty] | 11201.68 | 105.838 | 4.663456e-37 | 9.512331e-121 | 6.689969e-08
[5 empty] | 11201.68 | 105.838 | 4.663456e-37 | 9.512331e-121 | 6.689969e-08
[5 empty] | 11201.68 | 105.838 | 4.663456e-37 | 9.512331e-121 | 6.689969e-08
[5 empty] | 11201.68 | 105.838 | 4.663456e-37 | 9.512331e-121 | 6.689969e-08
[5 empty] | 11201.68 | 105.838 | 4.663456e-37 | 9.512331e-121 | 6.689969e-08
[5 empty] | 11201.68 | 105.838 | 4.663456e-37 | 9.512331e-121 | 6.689969e-08
[5 empty] | 11201.68 | 105.838 | 4.663456e-37 | 9.512331e-121 | 6.689969e-08
[5 empty] | 11201.68 | 105.838 | 4.663456e-37 | 9.512331e-121 | 6.689969e-08
[5 empty] | 11201.68 | 105.838 | 4.663456e-37 | 9.512331e-121 | 6.689969e-08
[5 empty] | 11201.68 | 105.838 | 4.663456e-37 | 9.512331e-121 | 6.689969e-08
[5 empty] | 11201.68 | 105.838 | 4.663456e-37 | 9.512331e-121 | 6.689969e-08
[5 empty] | 11201.68 | 105.838 | 4.663456e-37 | 9.512331e-121 | 6.689969e-08
[5 empty] | 11201.68 | 105.838 | 4.663456e-37 | 9.512331e-121 | 6.689969e-08
[5 empty] | 11201.68 | 105.838 | 4.663456e-37 | 9.512331e-121 | 6.689969e-08
[5 empty] | 11201.68 | 105.838 | 4.663456e-37 | 9.512331e-121 | 6.689969e-08
[5 empty] | 11201.68 | 105.838 | 4.663456e-37 | 9.512331e-121 | 6.689969e-08
[5 empty] | 11201.68 | 105.838 | 4.663456e-37 | 9.512331e-121 | 6.689969e-08
[5 empty] | 11201.68 | 105.838 | 4.663456e-37 | 9.512331e-121 | 6.689969e-08
[5 empty] | 11201.68 | 105.838 | 4.663456e-37 | 9.512331e-121 | 6.689969e-08
[5 empty] | 11201.68 | 105.838 | 4.663456e-37 | 9.512331e-121 | 6.689969e-08
[5 empty] | 11201.68 | 105.838 | 4.663456e-37 | 9.512331e-121 | 6.689969e-08
[5 empty] | 11201.68 | 105.838 | 4.663456e-37 | 9.512331e-121 | 6.689969e-08
[5 empty] | 11201.68 | 105.838 | 4.663456e-37 | 9.512331e-121 | 6.689969e-08
[5 empty] | 11201.68 | 105.838 | 4.663456e-37 | 9.512331e-121 | 6.689969e-08
[5 empty] | 11201.68 | 105.838 | 4.663456e-37 | 9.512331e-121 | 6.689969e-08
[5 empty] | 11201.68 | 105.838 | 4.663456e-37 | 9.512331e-121 | 6.689969e-08
[5 empty] | 11201.68 | 105.838 | 4.663456e-37 | 9.512331e-121 | 6.689969e-08
[5 empty] | 11201.68 | 105.838 | 4.663456e-37 | 9.512331e-121 | 6.689969e-08
[5 empty] | 11201.68 | 105.838 | 4.663456e-37 | 9.512331e-121 | 6.689969e-08
[5 empty] | 11201.68 | 105.838 | 4.663456e-37 | 9.512331e-121 | 6.689969e-08
[5 empty] | 11201.68 | 105.838 | 4.663456e-37 | 9.512331e-121 | 6.689969e-08
[5 empty] | 11201.68 | 105.838 | 4.663456e-37 | 9.512331e-121 | 6.689969e-08
[5 empty] | 11201.68 | 105.838 | 4.663456e-37 | 9.512331e-121 | 6.689969e-08
[5 empty] | 11201.68 | 105.838 | 4.663456e-37 | 9.512331e-121 | 6.689969e-08
[5 empty] | 11201.68 | 105.838 | 4.663456e-37 | 9.512331e-121 | 6.689969e-08
[5 empty] | 11201.68 | 105.838 | 4.663456e-37 | 9.512331e-121 | 6.689969e-08
[5 empty] | 11201.68 | 105.838 | 4.663456e-37 | 9.512331e-121 | 6.689969e-08
[5 empty] | 11201.68 | 105.838 | 4.663456e-37 | 9.512331e-121 | 6.689969e-08
[5 empty] | 11201.68 | 105.838 | 4.663456e-37 | 9.512331e-121 | 6.689969e-08
[5 empty] | 11201.68 | 105.838 | 4.663456e-37 | 9.512331e-121 | 6.689969e-08
[5 empty] | 11201.68 | 105.838 | 4.663456e-37 | 9.512331e-121 | 6.689969e-08
[5 empty] | 11201.68 | 105.838 | 4.663456e-37 | 9.512331e-121 | 6.689969e-08
[5 empty] | 11201.68 | 105.838 | 4.663456e-37 | 9.512331e-121 | 6.689969e-08
[5 empty] | 11201.68 | 105.838 | 4.663456e-37 | 9.512331e-121 | 6.689969e-08
[5 empty] | 11201.68 | 105.838 | 4.663456e-37 | 9.512331e-121 | 6.689969e-08
[5 empty] | 11201.68 | 105.838 | 4.663456e-37 | 9.512331e-121 | 6.689969e-08
[5 empty] | 11201.68 | 105.838 | 4.663456e-37 | 9.512331e-121 | 6.689969e-08
[5 empty] | 11201.68 | 105.838 | 4.663456e-37 | 9.512331e-121 | 6.689969e-08
[5 empty] | 11201.68 | 105.838 | 4.663456e-37 | 9.512331e-121 | 6.689969e-08
[5 empty] | 11201.68 | 105.838 | 4.663456e-37 | 9.512331e-121 | 6.689969e-08
[5 empty] | 11201.68 | 105.838 | 4.663456e-37 | 9.512331e-121 | 6.689969e-08
[5 empty] | 11201.68 | 105.838 | 4.663456e-37 | 9.512331e-121 | 6.689969e-08
[5 empty] | 11201.68 | 105.838 | 4.663456e-37 | 9.512331e-121 | 6.689969e-08
[5 empty] | 11201.68 | 105.838 | 4.663456e-37 | 9.512331e-121 | 6.689969e-08
[5 empty] | 11201.68 | 105.838 | 4.663456e-37 | 9.512331e-121 | 6.689969e-08
[5 empty] | 11201.68 | 105.838 | 4.663456e-37 | 9.512331e-121 | 6.689969e-08
[5 empty] | 11201.68 | 105.838 | 4.663456e-37 | 9.512331e-121 | 6.689969e-08
[5 empty] | 11201.68 | 105.838 | 4.663456e-37 | 9.512331e-121 | 6.689969e-08
[5 empty] | 11201.68 | 105.838 | 4.663456e-37 | 9.512331e-121 | 6.689969e-08
[5 empty] | 11201.68 | 105.838 | 4.663456e-37 | 9.512331e-121 | 6.689969e-08
[5 empty] | 11201.68 | 105.838 | 4.663456e-37 | 9.512331e-121 | 6.689969e-08
[5 empty] | 11201.68 | 105.838 | 4.663456e-37 | 9.512331e-121 | 6.689969e-08
[5 empty] | 11201.68 | 105.838 | 4.663456e-37 | 9.512331e-121 | 6.689969e-08
[5 empty] | 11201.68 | 105.838 | 4.663456e-37 | 9.512331e-121 | 6.689969e-08
[5 empty] | 11201.68 | 105.838 | 4.663456e-37 | 9.512331e-121 | 6.689969e-08
[5 empty] | 11201.68 | 105.838 | 4.663456e-37 | 9.512331e-121 | 6.689969e-08
[5 empty] | 11201.68 | 105.838 | 4.663456e-37 | 9.512331e-121 | 6.689969e-08
[5 empty] | 11201.68 | 105.838 | 4.663456e-37 | 9.512331e-121 | 6.689969e-08
[5 empty] | 11201.68 | 105.838 | 4.663456e-37 | 9.512331e-121 | 6.689969e-08
[5 empty] | 11201.68 | 105.838 | 4.663456e-37 | 9.512331e-121 | 6.689969e-08
[5 empty] | 11201.68 | 105.838 | 4.663456e-37 | 9.512331e-121 | 6.689969e-08
[5 empty] | 11201.68 | 105.838 | 4.663456e-37 | 9.512331e-121 | 6.689969e-08
[5 empty] | 11201.68 | 105.838 | 4.663456e-37 | 9.512331e-121 | 6.689969e-08
[5 empty] | 11201.68 | 105.838 | 4.663456e-37 | 9.512331e-121 | 6.689969e-08
[5 empty] | 11201.68 | 105.838 | 4.663456e-37 | 9.512331e-121 | 6.689969e-08
[5 empty] | 11201.68 | 105.838 | 4.663456e-37 | 9.512331e-121 | 6.689969e-08
[5 empty] | 11201.68 | 105.838 | 4.663456e-37 | 9.512331e-121 | 6.689969e-08
[5 empty] | 11201.68 | 105.838 | 4.663456e-37 | 9.512331e-121 | 6.689969e-08
[5 empty] | 11201.68 | 105.838 | 4.663456e-37 | 9.512331e-121 | 6.689969e-08
[5 empty] | 11201.68 | 105.838 | 4.663456e-37 | 9.512331e-121 | 6.689969e-08
[5 empty] | 11201.68 | 105.838 | 4.663456e-37 | 9.512331e-121 | 6.689969e-08
[5 empty] | 11201.68 | 105.838 | 4.663456e-37 | 9.512331e-121 | 6.689969e-08
[5 empty] | 11201.68 | 105.838 | 4.663456e-37 | 9.512331e-121 | 6.689969e-08
[5 empty] | 11201.68 | 105.838 | 4.663456e-37 | 9.512331e-121 | 6.689969e-08
[5 empty] | 11201.68 | 105.838 | 4.663456e-37 | 9.512331e-121 | 6.689969e-08
[5 empty] | 11201.68 | 105.838 | 4.663456e-37 | 9.512331e-121 | 6.689969e-08
[5 empty] | 11201.68 | 105.838 | 4.663456e-37 | 9.512331e-121 | 6.689969e-08
[5 empty] | 11201.68 | 105.838 | 4.663456e-37 | 9.512331e-121 | 6.689969e-08
[5 empty] | 11201.68 | 105.838 | 4.663456e-37 | 9.512331e-121 | 6.689969e-08
[5 empty] | 11201.68 | 105.838 | 4.663456e-37 | 9.512331e-121 | 6.689969e-08
[5 empty] | 11201.68 | 105.838 | 4.663456e-37 | 9.512331e-121 | 6.689969e-08
[5 empty] | 11201.68 | 105.838 | 4.663456e-37 | 9.512331e-121 | 6.689969e-08
[5 empty] | 11201.68 | 105.838 | 4.663456e-37 | 9.512331e-121 | 6.689969e-08
[5 empty] | 11201.68 | 105.838 | 4.663456e-37 | 9.512331e-121 | 6.689969e-08
[5 empty] | 11201.68 | 105.838 | 4.663456e-37 | 9.512331e-121 | 6.689969e-08
[5 empty] | 11201.68 | 105.838 | 4.663456e-37 | 9.512331e-121 | 6.689969e-08
[5 empty] | 11201.68 | 105.838 | 4.663456e-37 | 9.512331e-121 | 6.689969e-08
[5 empty] | 11201.68 | 105.838 | 4.663456e-37 | 9.512331e-121 | 6.689969e-08
[5 empty] | 11201.68 | 105.838 | 4.663456e-37 | 9.512331e-121 | 6.689969e-08
[5 empty] | 11201.68 | 105.838 | 4.663456e-37 | 9.512331e-121 | 6.689969e-08
[5 empty] | 11201.68 | 105.838 | 4.663456e-37 | 9.512331e-121 | 6.689969e-08
[5 empty] | 11201.68 | 105.838 | 4.663456e-37 | 9.512331e-121 | 6.689969e-08
[5 empty] | 11201.68 | 105.838 | 4.663456e-37 | 9.512331e-121 | 6.689969e-08
[5 empty] | 11201.68 | 105.838 | 4.663456e-37 | 9.512331e-121 | 6.689969e-08
[5 empty] | 11201.68 | 105.838 | 4.663456e-37 | 9.512331e-121 | 6.689969e-08
[5 empty] | 11201.68 | 105.838 | 4.663456e-37 | 9.512331e-121 | 6.689969e-08
[5 empty] | 11201.68 | 105.838 | 4.663456e-37 | 9.512331e-121 | 6.689969e-08
[5 empty] | 11201.68 | 105.838 | 4.663456e-37 | 9.512331e-121 | 6.689969e-08
[5 empty] | 11201.68 | 105.838 | 4.663456e-37 | 9.512331e-121 | 6.689969e-08
[5 empty] | 11201.68 | 105.838 | 4.663456e-37 | 9.512331e-121 | 6.689969e-08
[5 empty] | 11201.68 | 105.838 | 4.663456e-37 | 9.512331e-121 | 6.689969e-08
[5 empty] | 11201.68 | 105.838 | 4.663456e-37 | 9.512331e-121 | 6.689969e-08
[5 empty] | 11201.68 | 105.838 | 4.663456e-37 | 9.512331e-121 | 6.689969e-08
[5 empty] | 11201.68 | 105.838 | 4.663456e-37 | 9.512331e-121 | 6.689969e-08
[5 empty] | 11201.68 | 105.838 | 4.663456e-37 | 9.512331e-121 | 6.689969e-08
[5 empty] | 11201.68 | 105.838 | 4.663456e-37 | 9.512331e-121 | 6.689969e-08
[5 empty] | 11201.68 | 105.838 | 4.663456e-37 | 9.512331e-121 | 6.689969e-08
[5 empty] | 11201.68 | 105.838 | 4.663456e-37 | 9.512331e-121 | 6.689969e-08
[5 empty] | 11201.68 | 105.838 | 4.663456e-37 | 9.512331e-121 | 6.689969e-08
[5 empty] | 11201.68 | 105.838 | 4.663456e-37 | 9.512331e-121 | 6.689969e-08
[5 empty] | 11201.68 | 105.838 | 4.663456e-37 | 9.512331e-121 | 6.689969e-08
[5 empty] | 11201.68 | 105.838 | 4.663456e-37 | 9.512331e-121 | 6.689969e-08
[5 empty] | 11201.68 | 105.838 | 4.663456e-37 | 9.512331e-121 | 6.689969e-08
[5 empty] | 11201.68 | 105.838 | 4.663456e-37 | 9.512331e-121 | 6.689969e-08
[5 empty] | 11201.68 | 105.838 | 4.663456e-37 | 9.512331e-121 | 6.689969e-08
[5 empty] | 11201.68 | 105.838 | 4.663456e-37 | 9.512331e-121 | 6.689969e-08
[5 empty] | 11201.68 | 105.838 | 4.663456e-37 | 9.512331e-121 | 6.689969e-08
[5 empty] | 11201.68 | 105.838 | 4.663456e-37 | 9.512331e-121 | 6.689969e-08
[5 empty] | 11201.68 | 105.838 | 4.663456e-37 | 9.512331e-121 | 6.689969e-08
[5 empty] | 11201.68 | 105.838 | 4.663456e-37 | 9.512331e-121 | 6.689969e-08
[5 empty] | 11201.68 | 105.838 | 4.663456e-37 | 9.512331e-121 | 6.689969e-08
[5 empty] | 11201.68 | 105.838 | 4.663456e-37 | 9.512331e-121 | 6.689969e-08
[5 empty] | 11201.68 | 105.838 | 4.663456e-37 | 9.512331e-121 | 6.689969e-08
[5 empty] | 11201.68 | 105.838 | 4.663456e-37 | 9.512331e-121 | 6.689969e-08
[5 empty] | 11201.68 | 105.838 | 4.663456e-37 | 9.512331e-121 | 6.689969e-08
[5 empty] | 11201.68 | 105.838 | 4.663456e-37 | 9.512331e-121 | 6.689969e-08
[5 empty] | 11201.68 | 105.838 | 4.663456e-37 | 9.512331e-121 | 6.689969e-08
[5 empty] | 11201.68 | 105.838 | 4.663456e-37 | 9.512331e-121 | 6.689969e-08
[5 empty] | 11201.68 | 105.838 | 4.663456e-37 | 9.512331e-121 | 6.689969e-08
[5 empty] | 11201.68 | 105.838 | 4.663456e-37 | 9.512331e-121 | 6.689969e-08
[5 empty] | 11201.68 | 105.838 | 4.663456e-37 | 9.512331e-121 | 6.689969e-08
[5 empty] | 11201.68 | 105.838 | 4.663456e-37 | 9.512331e-121 | 6.689969e-08
[5 empty] | 11201.68 | 105.838 | 4.663456e-37 | 9.512331e-121 | 6.689969e-08
[5 empty] | 11201.68 | 105.838 | 4.663456e-37 | 9.512331e-121 | 6.689969e-08
[5 empty] | 11201.68 | 105.838 | 4.663456e-37 | 9.512331e-121 | 6.689969e-08
[5 empty] | 11201.68 | 105.838 | 4.663456e-37 | 9.512331e-121 | 6.689969e-08
[5 empty] | 11201.68 | 105.838 | 4.663456e-37 | 9.512331e-121 | 6.689969e-08
[5 empty] | 11201.68 | 105.838 | 4.663456e-37 | 9.512331e-121 | 6.689969e-08
[5 empty] | 11201.68 | 105.838 | 4.663456e-37 | 9.512331e-121 | 6.689969e-08
[5 empty] | 11201.68 | 105.838 | 4.663456e-37 | 9.512331e-121 | 6.689969e-08
[5 empty] | 11201.68 | 105.838 | 4.663456e-37 | 9.512331e-121 | 6.689969e-08
[5 empty] | 11201.68 | 105.838 | 4.663456e-37 | 9.512331e-121 | 6.689969e-08
[5 empty] | 11201.68 | 105.838 | 4.663456e-37 | 9.512331e-121 | 6.689969e-08
[5 empty] | 11201.68 | 105.838 | 4.663456e-37 | 9.512331e-121 | 6.689969e-08
[5 empty] | 11201.68 | 105.838 | 4.663456e-37 | 9.512331e-121 | 6.689969e-08
[5 empty] | 11201.68 | 105.838 | 4.663456e-37 | 9.512331e-121 | 6.689969e-08
[5 empty] | 11201.68 | 105.838 | 4.663456e-37 | 9.512331e-121 | 6.689969e-08
[5 empty] | 11201.68 | 105.838 | 4.663456e-37 | 9.512331e-121 | 6.689969e-08
[5 empty] | 11201.68 | 105.838 | 4.663456e-37 | 9.512331e-121 | 6.689969e-08
[5 empty] | 11201.68 | 105.838 | 4.663456e-37 | 9.512331e-121 | 6.689969e-08
[5 empty] | 11201.68 | 105.838 | 4.663456e-37 | 9.512331e-121 | 6.689969e-08
[5 empty] | 11201.68 | 105.838 | 4.663456e-37 | 9.512331e-121 | 6.689969e-08
[5 empty] | 11201.68 | 105.838 | 4.663456e-37 | 9.512331e-121 | 6.689969e-08
[5 empty] | 11201.68 | 105.838 | 4.663456e-37 | 9.512331e-121 | 6.689969e-08
[5 empty] | 11201.68 | 105.838 | 4.663456e-37 | 9.512331e-121 | 6.689969e-08
[5 empty] | 11201.68 | 105.838 | 4.663456e-37 | 9.512331e-121 | 6.689969e-08
[5 empty] | 11201.68 | 105.838 | 4.663456e-37 | 9.512331e-121 | 6.689969e-08
[5 empty] | 11201.68 | 105.838 | 4.663456e-37 | 9.512331e-121 | 6.689969e-08
[5 empty] | 11201.68 | 105.838 | 4.663456e-37 | 9.512331e-121 | 6.689969e-08
[5 empty] | 11201.68 | 105.838 | 4.663456e-37 | 9.512331e-121 | 6.689969e-08
[5 empty] | 11201.68 | 105.838 | 4.663456e-37 | 9.512331e-121 | 6.689969e-08
[5 empty] | 11201.68 | 105.838 | 4.663456e-37 | 9.512331e-121 | 6.689969e-08
[5 empty] | 11201.68 | 105.838 | 4.663456e-37 | 9.512331e-121 | 6.689969e-08
[5 empty] | 11201.68 | 105.838 | 4.663456e-37 | 9.512331e-121 | 6.689969e-08
[5 empty] | 11201.68 | 105.838 | 4.663456e-37 | 9.512331e-121 | 6.689969e-08
[5 empty] | 11201.68 | 105.838 | 4.663456e-37 | 9.512331e-121 | 6.689969e-08
[5 empty] | 11201.68 | 105.838 | 4.663456e-37 | 9.512331e-121 | 6.689969e-08
[5 empty] | 11201.68 | 105.838 | 4.663456e-37 | 9.512331e-121 | 6.689969e-08
[5 empty] | 11201.68 | 105.838 | 4.663456e-37 | 9.512331e-121 | 6.689969e-08
[5 empty] | 11201.68 | 105.838 | 4.663456e-37 | 9.512331e-121 | 6.689969e-08
[5 empty] | 11201.68 | 105.838 | 4.663456e-37 | 9.512331e-121 | 6.689969e-08
[5 empty] | 11201.68 | 105.838 | 4.663456e-37 | 9.512331e-121 | 6.689969e-08
[5 empty] | 11201.68 | 105.838 | 4.663456e-37 | 9.512331e-121 | 6.689969e-08
[5 empty] | 11201.68 | 105.838 | 4.663456e-37 | 9.512331e-121 | 6.689969e-08
[5 empty] | 11201.68 | 105.838 | 4.663456e-37 | 9.512331e-121 | 6.689969e-08
[5 empty] | 11201.68 | 105.838 | 4.663456e-37 | 9.512331e-121 | 6.689969e-08
[5 empty] | 11201.68 | 105.838 | 4.663456e-37 | 9.512331e-121 | 6.689969e-08
[5 empty] | 11201.68 | 105.838 | 4.663456e-37 | 9.512331e-121 | 6.689969e-08
[5 empty] | 11201.68 | 105.838 | 4.663456e-37 | 9.512331e-121 | 6.689969e-08
[5 empty] | 11201.68 | 105.838 | 4.663456e-37 | 9.512331e-121 | 6.689969e-08
[5 empty] | 11201.68 | 105.838 | 4.663456e-37 | 9.512331e-121 | 6.689969e-08
[5 empty] | 11201.68 | 105.838 | 4.663456e-37 | 9.512331e-121 | 6.689969e-08
[5 empty] | 11201.68 | 105.838 | 4.663456e-37 | 9.512331e-121 | 6.689969e-08
[5 empty] | 11201.68 | 105.838 | 4.663456e-37 | 9.512331e-121 | 6.689969e-08
[5 empty] | 11201.68 | 105.838 | 4.663456e-37 | 9.512331e-121 | 6.689969e-08
[5 empty] | 11201.68 | 105.838 | 4.663456e-37 | 9.512331e-121 | 6.689969e-08
[5 empty] | 11201.68 | 105.838 | 4.663456e-37 | 9.512331e-121 | 6.689969e-08
[5 empty] | 11201.68 | 105.838 | 4.663456e-37 | 9.512331e-121 | 6.689969e-08
[5 empty] | 11201.68 | 105.838 | 4.663456e-37 | 9.512331e-121 | 6.689969e-08
[5 empty] | 11201.68 | 105.838 | 4.663456e-37 | 9.512331e-121 | 6.689969e-08
[5 empty] | 11201.68 | 105.838 | 4.663456e-37 | 9.512331e-121 | 6.689969e-08
[5 empty] | 11201.68 | 105.838 | 4.663456e-37 | 9.512331e-121 | 6.689969e-08
[5 empty] | 11201.68 | 105.838 | 4.663456e-37 | 9.512331e-121 | 6.689969e-08
[5 empty] | 11201.68 | 105.838 | 4.663456e-37 | 9.512331e-121 | 6.689969e-08
[5 empty] | 11201.68 | 105.838 | 4.663456e-37 | 9.512331e-121 | 6.689969e-08
[5 empty] | 11201.68 | 105.838 | 4.663456e-37 | 9.512331e-121 | 6.689969e-08
[5 empty] | 11201.68 | 105.838 | 4.663456e-37 | 9.512331e-121 | 6.689969e-08
[5 empty] | 11201.68 | 105.838 | 4.663456e-37 | 9.512331e-121 | 6.689969e-08
[5 empty] | 11201.68 | 105.838 | 4.663456e-37 | 9.512331e-121 | 6.689969e-08
[5 empty] | 11201.68 | 105.838 | 4.663456e-37 | 9.512331e-121 | 6.689969e-08
[5 empty] | 11201.68 | 105.838 | 4.663456e-37 | 9.512331e-121 | 6.689969e-08
[5 empty] | 11201.68 | 105.838 | 4.663456e-37 | 9.512331e-121 | 6.689969e-08
[5 empty] | 11201.68 | 105.838 | 4.663456e-37 | 9.512331e-121 | 6.689969e-08
[5 empty] | 11201.68 | 105.838 | 4.663456e-37 | 9.512331e-121 | 6.689969e-08
[5 empty] | 11201.68 | 105.838 | 4.663456e-37 | 9.512331e-121 | 6.689969e-08
[5 empty] | 11201.68 | 105.838 | 4.663456e-37 | 9.512331e-121 | 6.689969e-08
[5 empty] | 11201.68 | 105.838 | 4.663456e-37 | 9.512331e-121 | 6.689969e-08
[5 empty] | 11201.68 | 105.838 | 4.663456e-37 | 9.512331e-121 | 6.689969e-08
[5 empty] | 11201.68 | 105.838 | 4.663456e-37 | 9.512331e-121 | 6.689969e-08
[5 empty] | 11201.68 | 105.838 | 4.663456e-37 | 9.512331e-121 | 6.689969e-08
[5 empty] | 11201.68 | 105.838 | 4.663456e-37 | 9.512331e-121 | 6.689969e-08
[5 empty] | 11201.68 | 105.838 | 4.663456e-37 | 9.512331e-121 | 6.689969e-08
[5 empty] | 11201.68 | 105.838 | 4.663456e-37 | 9.512331e-121 | 6.689969e-08
[5 empty] | 11201.68 | 105.838 | 4.663456e-37 | 9.512331e-121 | 6.689969e-08
[5 empty] | 11201.68 | 105.838 | 4.663456e-37 | 9.512331e-121 | 6.689969e-08
[5 empty] | 11201.68 | 105.838 | 4.663456e-37 | 9.512331e-121 | 6.689969e-08
[5 empty] | 11201.68 | 105.838 | 4.663456e-37 | 9.512331e-121 | 6.689969e-08
[5 empty] | 11201.68 | 105.838 | 4.663456e-37 | 9.512331e-121 | 6.689969e-08
[5 empty] | 11201.68 | 105.838 | 4.663456e-37 | 9.512331e-121 | 6.689969e-08
[5 empty] | 11201.68 | 105.838 | 4.663456e-37 | 9.512331e-121 | 6.689969e-08
[5 empty] | 11201.68 | 105.838 | 4.663456e-37 | 9.512331e-121 | 6.689969e-08
[5 empty] | 11201.68 | 105.838 | 4.663456e-37 | 9.512331e-121 | 6.689969e-08
[5 empty] | 11201.68 | 105.838 | 4.663456e-37 | 9.512331e-121 | 6.689969e-08
[5 empty] | 11201.68 | 105.838 | 4.663456e-37 | 9.512331e-121 | 6.689969e-08
[5 empty] | 11201.68 | 105.838 | 4.663456e-37 | 9.512331e-121 | 6.689969e-08
[5 empty] | 11201.68 | 105.838 | 4.663456e-37 | 9.512331e-121 | 6.689969e-08
[5 empty] | 11201.68 | 105.838 | 4.663456e-37 | 9.512331e-121 | 6.689969e-08
[5 empty] | 11201.68 | 105.838 | 4.663456e-37 | 9.512331e-121 | 6.689969e-08
[5 empty] | 11201.68 | 105.838 | 4.663456e-37 | 9.512331e-121 | 6.689969e-08
[5 empty] | 11201.68 | 105.838 | 4.663456e-37 | 9.512331e-121 | 6.689969e-08
[5 empty] | 11201.68 | 105.838 | 4.663456e-37 | 9.512331e-121 | 6.689969e-08
[5 empty] | 11201.68 | 105.838 | 4.663456e-37 | 9.512331e-121 | 6.689969e-08
[5 empty] | 11201.68 | 105.838 | 4.663456e-37 | 9.512331e-121 | 6.689969e-08
[5 empty] | 11201.68 | 105.838 | 4.663456e-37 | 9.512331e-121 | 6.689969e-08
[5 empty] | 11201.68 | 105.838 | 4.663456e-37 | 9.512331e-121 | 6.689969e-08
[5 empty] | 11201.68 | 105.838 | 4.663456e-37 | 9.512331e-121 | 6.689969e-08
[5 empty] | 11201.68 | 105.838 | 4.663456e-37 | 9.512331e-121 | 6.689969e-08
[5 empty] | 11201.68 | 105.838 | 4.663456e-37 | 9.512331e-121 | 6.689969e-08
[5 empty] | 11201.68 | 105.838 | 4.663456e-37 | 9.512331e-121 | 6.689969e-08
[5 empty] | 11201.68 | 105.838 | 4.663456e-37 | 9.512331e-121 | 6.689969e-08
[5 empty] | 11201.68 | 105.838 | 4.663456e-37 | 9.512331e-121 | 6.689969e-08
[5 empty] | 11201.68 | 105.838 | 4.663456e-37 | 9.512331e-121 | 6.689969e-08
[5 empty] | 11201.68 | 105.838 | 4.663456e-37 | 9.512331e-121 | 6.689969e-08
[5 empty] | 11201.68 | 105.838 | 4.663456e-37 | 9.512331e-121 | 6.689969e-08
[5 empty] | 11201.68 | 105.838 | 4.663456e-37 | 9.512331e-121 | 6.689969e-08
[5 empty] | 11201.68 | 105.838 | 4.663456e-37 | 9.512331e-121 | 6.689969e-08
[5 empty] | 11201.68 | 105.838 | 4.663456e-37 | 9.512331e-121 | 6.689969e-08
[5 empty] | 11201.68 | 105.838 | 4.663456e-37 | 9.512331e-121 | 6.689969e-08
[5 empty] | 11201.68 | 105.838 | 4.663456e-37 | 9.512331e-121 | 6.689969e-08
[5 empty] | 11201.68 | 105.838 | 4.663456e-37 | 9.512331e-121 | 6.689969e-08
[5 empty] | 11201.68 | 105.838 | 4.663456e-37 | 9.512331e-121 | 6.689969e-08
[5 empty] | 11201.68 | 105.838 | 4.663456e-37 | 9.512331e-121 | 6.689969e-08
[5 empty] | 11201.68 | 105.838 | 4.663456e-37 | 9.512331e-121 | 6.689969e-08
[5 empty] | 11201.68 | 105.838 | 4.663456e-37 | 9.512331e-121 | 6.689969e-08
[5 empty] | 11201.68 | 105.838 | 4.663456e-37 | 9.512331e-121 | 6.689969e-08
[5 empty] | 11201.68 | 105.838 | 4.663456e-37 | 9.512331e-121 | 6.689969e-08
[5 empty] | 11201.68 | 105.838 | 4.663456e-37 | 9.512331e-121 | 6.689969e-08
[5 empty] | 11201.68 | 105.838 | 4.663456e-37 | 9.512331e-121 | 6.689969e-08
[5 empty] | 11201.68 | 105.838 | 4.663456e-37 | 9.512331e-121 | 6.689969e-08
[5 empty] | 11201.68 | 105.838 | 4.663456e-37 | 9.512331e-121 | 6.689969e-08
[5 empty] | 11201.68 | 105.838 | 4.663456e-37 | 9.512331e-121 | 6.689969e-08
[5 empty] | 11201.68 | 105.838 | 4.663456e-37 | 9.512331e-121 | 6.689969e-08
[5 empty] | 11201.68 | 105.838 | 4.663456e-37 | 9.512331e-121 | 6.689969e-08
[5 empty] | 11201.68 | 105.838 | 4.663456e-37 | 9.512331e-121 | 6.689969e-08
[5 empty] | 11201.68 | 105.838 | 4.663456e-37 | 9.512331e-121 | 6.689969e-08
[5 empty] | 11201.68 | 105.838 | 4.663456e-37 | 9.512331e-121 | 6.689969e-08
[5 empty] | 11201.68 | 105.838 | 4.663456e-37 | 9.512331e-121 | 6.689969e-08
[5 empty] | 11201.68 | 105.838 | 4.663456e-37 | 9.512331e-121 | 6.689969e-08
[5 empty] | 11201.68 | 105.838 | 4.663456e-37 | 9.512331e-121 | 6.689969e-08
[5 empty] | 11201.68 | 105.838 | 4.663456e-37 | 9.512331e-121 | 6.689969e-08
[5 empty] | 11201.68 | 105.838 | 4.663456e-37 | 9.512331e-121 | 6.689969e-08
[5 empty] | 11201.68 | 105.838 | 4.663456e-37 | 9.512331e-121 | 6.689969e-08
[5 empty] | 11201.68 | 105.838 | 4.663456e-37 | 9.512331e-121 | 6.689969e-08
[5 empty] | 11201.68 | 105.838 | 4.663456e-37 | 9.512331e-121 | 6.689969e-08
[5 empty] | 11201.68 | 105.838 | 4.663456e-37 | 9.512331e-121 | 6.689969e-08
[5 empty] | 11201.68 | 105.838 | 4.663456e-37 | 9.512331e-121 | 6.689969e-08
[5 empty] | 11201.68 | 105.838 | 4.663456e-37 | 9.512331e-121 | 6.689969e-08
[5 empty] | 11201.68 | 105.838 | 4.663456e-37 | 9.512331e-121 | 6.689969e-08
[5 empty] | 11201.68 | 105.838 | 4.663456e-37 | 9.512331e-121 | 6.689969e-08
[5 empty] | 11201.68 | 105.838 | 4.663456e-37 | 9.512331e-121 | 6.689969e-08
[5 empty] | 11201.68 | 105.838 | 4.663456e-37 | 9.512331e-121 | 6.689969e-08
[5 empty] | 11201.68 | 105.838 | 4.663456e-37 | 9.512331e-121 | 6.689969e-08
[5 empty] | 11201.68 | 105.838 | 4.663456e-37 | 9.512331e-121 | 6.689969e-08
[5 empty] | 11201.68 | 105.838 | 4.663456e-37 | 9.512331e-121 | 6.689969e-08
[5 empty] | 11201.68 | 105.838 | 4.663456e-37 | 9.512331e-121 | 6.689969e-08
[5 empty] | 11201.68 | 105.838 | 4.663456e-37 | 9.512331e-121 | 6.689969e-08
[5 empty] | 11201.68 | 105.838 | 4.663456e-37 | 9.512331e-121 | 6.689969e-08
[5 empty] | 11201.68 | 105.838 | 4.663456e-37 | 9.512331e-121 | 6.689969e-08
[5 empty] | 11201.68 | 105.838 | 4.663456e-37 | 9.512331e-121 | 6.689969e-08
[5 empty] | 11201.68 | 105.838 | 4.663456e-37 | 9.512331e-121 | 6.689969e-08
[5 empty] | 11201.68 | 105.838 | 4.663456e-37 | 9.512331e-121 | 6.689969e-08
[5 empty] | 11201.68 | 105.838 | 4.663456e-37 | 9.512331e-121 | 6.689969e-08
[5 empty] | 11201.68 | 105.838 | 4.663456e-37 | 9.512331e-121 | 6.689969e-08
[5 empty] | 11201.68 | 105.838 | 4.663456e-37 | 9.512331e-121 | 6.689969e-08
[5 empty] | 11201.68 | 105.838 | 4.663456e-37 | 9.512331e-121 | 6.689969e-08
[5 empty] | 11201.68 | 105.838 | 4.663456e-37 | 9.512331e-121 | 6.689969e-08
[5 empty] | 11201.68 | 105.838 | 4.663456e-37 | 9.512331e-121 | 6.689969e-08
[5 empty] | 11201.68 | 105.838 | 4.663456e-37 | 9.512331e-121 | 6.689969e-08
[5 empty] | 11201.68 | 105.838 | 4.663456e-37 | 9.512331e-121 | 6.689969e-08
[5 empty] | 11201.68 | 105.838 | 4.663456e-37 | 9.512331e-121 | 6.689969e-08
[5 empty] | 11201.68 | 105.838 | 4.663456e-37 | 9.512331e-121 | 6.689969e-08
[5 empty] | 11201.68 | 105.838 | 4.663456e-37 | 9.512331e-121 | 6.689969e-08
[5 empty] | 11201.68 | 105.838 | 4.663456e-37 | 9.512331e-121 | 6.689969e-08
[5 empty] | 11201.68 | 105.838 | 4.663456e-37 | 9.512331e-121 | 6.689969e-08
[5 empty] | 11201.68 | 105.838 | 4.663456e-37 | 9.512331e-121 | 6.689969e-08
[5 empty] | 11201.68 | 105.838 | 4.663456e-37 | 9.512331e-121 | 6.689969e-08
[5 empty] | 11201.68 | 105.838 | 4.663456e-37 | 9.512331e-121 | 6.689969e-08
[5 empty] | 11201.68 | 105.838 | 4.663456e-37 | 9.512331e-121 | 6.689969e-08
[5 empty] | 11201.68 | 105.838 | 4.663456e-37 | 9.512331e-121 | 6.689969e-08
[5 empty] | 11201.68 | 105.838 | 4.663456e-37 | 9.512331e-121 | 6.689969e-08
[5 empty] | 11201.68 | 105.838 | 4.663456e-37 | 9.512331e-121 | 6.689969e-08
[5 empty] | 11201.68 | 105.838 | 4.663456e-37 | 9.512331e-121 | 6.689969e-08
[5 empty] | 11201.68 | 105.838 | 4.663456e-37 | 9.512331e-121 | 6.689969e-08
[5 empty] | 11201.68 | 105.838 | 4.663456e-37 | 9.512331e-121 | 6.689969e-08
[5 empty] | 11201.68 | 105.838 | 4.663456e-37 | 9.512331e-121 | 6.689969e-08
[5 empty] | 11201.68 | 105.838 | 4.663456e-37 | 9.512331e-121 | 6.689969e-08
[5 empty] | 11201.68 | 105.838 | 4.663456e-37 | 9.512331e-121 | 6.689969e-08
[5 empty] | 11201.68 | 105.838 | 4.663456e-37 | 9.512331e-121 | 6.689969e-08
[5 empty] | 11201.68 | 105.838 | 4.663456e-37 | 9.512331e-121 | 6.689969e-08
[5 empty] | 11201.68 | 105.838 | 4.663456e-37 | 9.512331e-121 | 6.689969e-08
[5 empty] | 11201.68 | 105.838 | 4.663456e-37 | 9.512331e-121 | 6.689969e-08
[5 empty] | 11201.68 | 105.838 | 4.663456e-37 | 9.512331e-121 | 6.689969e-08
[5 empty] | 11201.68 | 105.838 | 4.663456e-37 | 9.512331e-121 | 6.689969e-08
[5 empty] | 11201.68 | 105.838 | 4.663456e-37 | 9.512331e-121 | 6.689969e-08
[5 empty] | 11201.68 | 105.838 | 4.663456e-37 | 9.512331e-121 | 6.689969e-08
[5 empty] | 11201.68 | 105.838 | 4.663456e-37 | 9.512331e-121 | 6.689969e-08
[5 empty] | 11201.68 | 105.838 | 4.663456e-37 | 9.512331e-121 | 6.689969e-08
[5 empty] | 11201.68 | 105.838 | 4.663456e-37 | 9.512331e-121 | 6.689969e-08
[5 empty] | 11201.68 | 105.838 | 4.663456e-37 | 9.512331e-121 | 6.689969e-08
[5 empty] | 11201.68 | 105.838 | 4.663456e-37 | 9.512331e-121 | 6.689969e-08
[5 empty] | 11201.68 | 105.838 | 4.663456e-37 | 9.512331e-121 | 6.689969e-08
[5 empty] | 11201.68 | 105.838 | 4.663456e-37 | 9.512331e-121 | 6.689969e-08
[5 empty] | 11201.68 | 105.838 | 4.663456e-37 | 9.512331e-121 | 6.689969e-08
[5 empty] | 11201.68 | 105.838 | 4.663456e-37 | 9.512331e-121 | 6.689969e-08
[5 empty] | 11201.68 | 105.838 | 4.663456e-37 | 9.512331e-121 | 6.689969e-08
[5 empty] | 11201.68 | 105.838 | 4.663456e-37 | 9.512331e-121 | 6.689969e-08
[5 empty] | 11201.68 | 105.838 | 4.663456e-37 | 9.512331e-121 | 6.689969e-08
[5 empty] | 11201.68 | 105.838 | 4.663456e-37 | 9.512331e-121 | 6.689969e-08
[5 empty] | 11201.68 | 105.838 | 4.663456e-37 | 9.512331e-121 | 6.689969e-08
[5 empty] | 11201.68 | 105.838 | 4.663456e-37 | 9.512331e-121 | 6.689969e-08
[5 empty] | 11201.68 | 105.838 | 4.663456e-37 | 9.512331e-121 | 6.689969e-08
[5 empty] | 11201.68 | 105.838 | 4.663456e-37 | 9.512331e-121 | 6.689969e-08
[5 empty] | 11201.68 | 105.838 | 4.663456e-37 | 9.512331e-121 | 6.689969e-08
[5 empty] | 11201.68 | 105.838 | 4.663456e-37 | 9.512331e-121 | 6.689969e-08
[5 empty] | 11201.68 | 105.838 | 4.663456e-37 | 9.512331e-121 | 6.689969e-08
[5 empty] | 11201.68 | 105.838 | 4.663456e-37 | 9.512331e-121 | 6.689969e-08
[5 empty] | 11201.68 | 105.838 | 4.663456e-37 | 9.512331e-121 | 6.689969e-08
[5 empty] | 11201.68 | 105.838 | 4.663456e-37 | 9.512331e-121 | 6.689969e-08
[5 empty] | 11201.68 | 105.838 | 4.663456e-37 | 9.512331e-121 | 6.689969e-08
[5 empty] | 11201.68 | 105.838 | 4.663456e-37 | 9.512331e-121 | 6.689969e-08
[5 empty] | 11201.68 | 105.838 | 4.663456e-37 | 9.512331e-121 | 6.689969e-08
[5 empty] | 11201.68 | 105.838 | 4.663456e-37 | 9.512331e-121 | 6.689969e-08
[5 empty] | 11201.68 | 105.838 | 4.663456e-37 | 9.512331e-121 | 6.689969e-08
[5 empty] | 11201.68 | 105.838 | 4.663456e-37 | 9.512331e-121 | 6.689969e-08
[5 empty] | 11201.68 | 105.838 | 4.663456e-37 | 9.512331e-121 | 6.689969e-08
[5 empty] | 11201.68 | 105.838 | 4.663456e-37 | 9.512331e-121 | 6.689969e-08
[5 empty] | 11201.68 | 105.838 | 4.663456e-37 | 9.512331e-121 | 6.689969e-08
[5 empty] | 11201.68 | 105.838 | 4.663456e-37 | 9.512331e-121 | 6.689969e-08
[5 empty] | 11201.68 | 105.838 | 4.663456e-37 | 9.512331e-121 | 6.689969e-08
[5 empty] | 11201.68 | 105.838 | 4.663456e-37 | 9.512331e-121 | 6.689969e-08
[5 empty] | 11201.68 | 105.838 | 4.663456e-37 | 9.512331e-121 | 6.689969e-08
[5 empty] | 11201.68 | 105.838 | 4.663456e-37 | 9.512331e-121 | 6.689969e-08
[5 empty] | 11201.68 | 105.838 | 4.663456e-37 | 9.512331e-121 | 6.689969e-08
[5 empty] | 11201.68 | 105.838 | 4.663456e-37 | 9.512331e-121 | 6.689969e-08
[5 empty] | 11201.68 | 105.838 | 4.663456e-37 | 9.512331e-121 | 6.689969e-08
[5 empty] | 11201.68 | 105.838 | 4.663456e-37 | 9.512331e-121 | 6.689969e-08
[5 empty] | 11201.68 | 105.838 | 4.663456e-37 | 9.512331e-121 | 6.689969e-08
[5 empty] | 11201.68 | 105.838 | 4.663456e-37 | 9.512331e-121 | 6.689969e-08
[5 empty] | 11201.68 | 105.838 | 4.663456e-37 | 9.512331e-121 | 6.689969e-08
[5 empty] | 11201.68 | 105.838 | 4.663456e-37 | 9.512331e-121 | 6.689969e-08
[5 empty] | 11201.68 | 105.838 | 4.663456e-37 | 9.512331e-121 | 6.689969e-08
[5 empty] | 11201.68 | 105.838 | 4.663456e-37 | 9.512331e-121 | 6.689969e-08
[5 empty] | 11201.68 | 105.838 | 4.663456e-37 | 9.512331e-121 | 6.689969e-08
[5 empty] | 11201.68 | 105.838 | 4.663456e-37 | 9.512331e-121 | 6.689969e-08
[5 empty] | 11201.68 | 105.838 | 4.663456e-37 | 9.512331e-121 | 6.689969e-08
[5 empty] | 11201.68 | 105.838 | 4.663456e-37 | 9.512331e-121 | 6.689969e-08
[5 empty] | 11201.68 | 105.838 | 4.663456e-37 | 9.512331e-121 | 6.689969e-08
[5 empty] | 11201.68 | 105.838 | 4.663456e-37 | 9.512331e-121 | 6.689969e-08
[5 empty] | 11201.68 | 105.838 | 4.663456e-37 | 9.512331e-121 | 6.689969e-08
[5 empty] | 11201.68 | 105.838 | 4.663456e-37 | 9.512331e-121 | 6.689969e-08
[5 empty] | 11201.68 | 105.838 | 4.663456e-37 | 9.512331e-121 | 6.689969e-08
[5 empty] | 11201.68 | 105.838 | 4.663456e-37 | 9.512331e-121 | 6.689969e-08
[5 empty] | 11201.68 | 105.838 | 4.663456e-37 | 9.512331e-121 | 6.689969e-08
[5 empty] | 11201.68 | 105.838 | 4.663456e-37 | 9.512331e-121 | 6.689969e-08
[5 empty] | 11201.68 | 105.838 | 4.663456e-37 | 9.512331e-121 | 6.689969e-08
[5 empty] | 11201.68 | 105.838 | 4.663456e-37 | 9.512331e-121 | 6.689969e-08
[5 empty] | 11201.68 | 105.838 | 4.663456e-37 | 9.512331e-121 | 6.689969e-08
[5 empty] | 11201.68 | 105.838 | 4.663456e-37 | 9.512331e-121 | 6.689969e-08
[5 empty] | 11201.68 | 105.838 | 4.663456e-37 | 9.512331e-121 | 6.689969e-08
[5 empty] | 11201.68 | 105.838 | 4.663456e-37 | 9.512331e-121 | 6.689969e-08
[5 empty] | 11201.68 | 105.838 | 4.663456e-37 | 9.512331e-121 | 6.689969e-08
[5 empty] | 11201.68 | 105.838 | 4.663456e-37 | 9.512331e-121 | 6.689969e-08
[5 empty] | 11201.68 | 105.838 | 4.663456e-37 | 9.512331e-121 | 6.689969e-08
[5 empty] | 11201.68 | 105.838 | 4.663456e-37 | 9.512331e-121 | 6.689969e-08
[5 empty] | 11201.68 | 105.838 | 4.663456e-37 | 9.512331e-121 | 6.689969e-08
[5 empty] | 11201.68 | 105.838 | 4.663456e-37 | 9.512331e-121 | 6.689969e-08
[5 empty] | 11201.68 | 105.838 | 4.663456e-37 | 9.512331e-121 | 6.689969e-08
[5 empty] | 11201.68 | 105.838 | 4.663456e-37 | 9.512331e-121 | 6.689969e-08
[5 empty] | 11201.68 | 105.838 | 4.663456e-37 | 9.512331e-121 | 6.689969e-08
[5 empty] | 11201.68 | 105.838 | 4.663456e-37 | 9.512331e-121 | 6.689969e-08
[5 empty] | 11201.68 | 105.838 | 4.663456e-37 | 9.512331e-121 | 6.689969e-08
[5 empty] | 11201.68 | 105.838 | 4.663456e-37 | 9.512331e-121 | 6.689969e-08
[5 empty] | 11201.68 | 105.838 | 4.663456e-37 | 9.512331e-121 | 6.689969e-08
[5 empty] | 11201.68 | 105.838 | 4.663456e-37 | 9.512331e-121 | 6.689969e-08
[5 empty] | 11201.68 | 105.838 | 4.663456e-37 | 9.512331e-121 | 6.689969e-08
[5 empty] | 11201.68 | 105.838 | 4.663456e-37 | 9.512331e-121 | 6.689969e-08
[5 empty] | 11201.68 | 105.838 | 4.663456e-37 | 9.512331e-121 | 6.689969e-08
[5 empty] | 11201.68 | 105.838 | 4.663456e-37 | 9.512331e-121 | 6.689969e-08
[5 empty] | 11201.68 | 105.838 | 4.663456e-37 | 9.512331e-121 | 6.689969e-08
[5 empty] | 11201.68 | 105.838 | 4.663456e-37 | 9.512331e-121 | 6.689969e-08
[5 empty] | 11201.68 | 105.838 | 4.663456e-37 | 9.512331e-121 | 6.689969e-08
[5 empty] | 11201.68 | 105.838 | 4.663456e-37 | 9.512331e-121 | 6.689969e-08
[5 empty] | 11201.68 | 105.838 | 4.663456e-37 | 9.512331e-121 | 6.689969e-08
[5 empty] | 11201.68 | 105.838 | 4.663456e-37 | 9.512331e-121 | 6.689969e-08
[5 empty] | 11201.68 | 105.838 | 4.663456e-37 | 9.512331e-121 | 6.689969e-08
[5 empty] | 11201.68 | 105.838 | 4.663456e-37 | 9.512331e-121 | 6.689969e-08
[5 empty] | 11201.68 | 105.838 | 4.663456e-37 | 9.512331e-121 | 6.689969e-08
[5 empty] | 11201.68 | 105.838 | 4.663456e-37 | 9.512331e-121 | 6.689969e-08
[5 empty] | 11201.68 | 105.838 | 4.663456e-37 | 9.512331e-121 | 6.689969e-08
[5 empty] | 11201.68 | 105.838 | 4.663456e-37 | 9.512331e-121 | 6.689969e-08
[5 empty] | 11201.68 | 105.838 | 4.663456e-37 | 9.512331e-121 | 6.689969e-08
[5 empty] | 11201.68 | 105.838 | 4.663456e-37 | 9.512331e-121 | 6.689969e-08
[5 empty] | 11201.68 | 105.838 | 4.663456e-37 | 9.512331e-121 | 6.689969e-08
[5 empty] | 11201.68 | 105.838 | 4.663456e-37 | 9.512331e-121 | 6.689969e-08
[5 empty] | 11201.68 | 105.838 | 4.663456e-37 | 9.512331e-121 | 6.689969e-08
[5 empty] | 11201.68 | 105.838 | 4.663456e-37 | 9.512331e-121 | 6.689969e-08
[5 empty] | 11201.68 | 105.838 | 4.663456e-37 | 9.512331e-121 | 6.689969e-08
[5 empty] | 11201.68 | 105.838 | 4.663456e-37 | 9.512331e-121 | 6.689969e-08
[5 empty] | 11201.68 | 105.838 | 4.663456e-37 | 9.512331e-121 | 6.689969e-08
[5 empty] | 11201.68 | 105.838 | 4.663456e-37 | 9.512331e-121 | 6.689969e-08
[5 empty] | 11201.68 | 105.838 | 4.663456e-37 | 9.512331e-121 | 6.689969e-08
[5 empty] | 11201.68 | 105.838 | 4.663456e-37 | 9.512331e-121 | 6.689969e-08
[5 empty] | 11201.68 | 105.838 | 4.663456e-37 | 9.512331e-121 | 6.689969e-08
[5 empty] | 11201.68 | 105.838 | 4.663456e-37 | 9.512331e-121 | 6.689969e-08
[5 empty] | 11201.68 | 105.838 | 4.663456e-37 | 9.512331e-121 | 6.689969e-08
[5 empty] | 11201.68 | 105.838 | 4.663456e-37 | 9.512331e-121 | 6.689969e-08
[5 empty] | 11201.68 | 105.838 | 4.663456e-37 | 9.512331e-121 | 6.689969e-08
[5 empty] | 11201.68 | 105.838 | 4.663456e-37 | 9.512331e-121 | 6.689969e-08
[5 empty] | 11201.68 | 105.838 | 4.663456e-37 | 9.512331e-121 | 6.689969e-08
[5 empty] | 11201.68 | 105.838 | 4.663456e-37 | 9.512331e-121 | 6.689969e-08
[5 empty] | 11201.68 | 105.838 | 4.663456e-37 | 9.512331e-121 | 6.689969e-08
[5 empty] | 11201.68 | 105.838 | 4.663456e-37 | 9.512331e-121 | 6.689969e-08
[5 empty] | 11201.68 | 105.838 | 4.663456e-37 | 9.512331e-121 | 6.689969e-08
[5 empty] | 11201.68 | 105.838 | 4.663456e-37 | 9.512331e-121 | 6.689969e-08
[5 empty] | 11201.68 | 105.838 | 4.663456e-37 | 9.512331e-121 | 6.689969e-08
[5 empty] | 11201.68 | 105.838 | 4.663456e-37 | 9.512331e-121 | 6.689969e-08
[5 empty] | 11201.68 | 105.838 | 4.663456e-37 | 9.512331e-121 | 6.689969e-08
[5 empty] | 11201.68 | 105.838 | 4.663456e-37 | 9.512331e-121 | 6.689969e-08
[5 empty] | 11201.68 | 105.838 | 4.663456e-37 | 9.512331e-121 | 6.689969e-08
[5 empty] | 11201.68 | 105.838 | 4.663456e-37 | 9.512331e-121 | 6.689969e-08
[5 empty] | 11201.68 | 105.838 | 4.663456e-37 | 9.512331e-121 | 6.689969e-08
[5 empty] | 11201.68 | 105.838 | 4.663456e-37 | 9.512331e-121 | 6.689969e-08
[5 empty] | 11201.68 | 105.838 | 4.663456e-37 | 9.512331e-121 | 6.689969e-08
[5 empty] | 11201.68 | 105.838 | 4.663456e-37 | 9.512331e-121 | 6.689969e-08
[5 empty] | 11201.68 | 105.838 | 4.663456e-37 | 9.512331e-121 | 6.689969e-08
[5 empty] | 11201.68 | 105.838 | 4.663456e-37 | 9.512331e-121 | 6.689969e-08
[5 empty] | 11201.68 | 105.838 | 4.663456e-37 | 9.512331e-121 | 6.689969e-08
[5 empty] | 11201.68 | 105.838 | 4.663456e-37 | 9.512331e-121 | 6.689969e-08
[5 empty] | 11201.68 | 105.838 | 4.663456e-37 | 9.512331e-121 | 6.689969e-08
[5 empty] | 11201.68 | 105.838 | 4.663456e-37 | 9.512331e-121 | 6.689969e-08
[5 empty] | 11201.68 | 105.838 | 4.663456e-37 | 9.512331e-121 | 6.689969e-08
[5 empty] | 11201.68 | 105.838 | 4.663456e-37 | 9.512331e-121 | 6.689969e-08
[5 empty] | 11201.68 | 105.838 | 4.663456e-37 | 9.512331e-121 | 6.689969e-08
[5 empty] | 11201.68 | 105.838 | 4.663456e-37 | 9.512331e-121 | 6.689969e-08
[5 empty] | 11201.68 | 105.838 | 4.663456e-37 | 9.512331e-121 | 6.689969e-08
[5 empty] | 11201.68 | 105.838 | 4.663456e-37 | 9.512331e-121 | 6.689969e-08
[5 empty] | 11201.68 | 105.838 | 4.663456e-37 | 9.512331e-121 | 6.689969e-08
[5 empty] | 11201.68 | 105.838 | 4.663456e-37 | 9.512331e-121 | 6.689969e-08
[5 empty] | 11201.68 | 105.838 | 4.663456e-37 | 9.512331e-121 | 6.689969e-08
[5 empty] | 11201.68 | 105.838 | 4.663456e-37 | 9.512331e-121 | 6.689969e-08
[5 empty] | 11201.68 | 105.838 | 4.663456e-37 | 9.512331e-121 | 6.689969e-08
[5 empty] | 11201.68 | 105.838 | 4.663456e-37 | 9.512331e-121 | 6.689969e-08
[5 empty] | 11201.68 | 105.838 | 4.663456e-37 | 9.512331e-121 | 6.689969e-08
[5 empty] | 11201.68 | 105.838 | 4.663456e-37 | 9.512331e-121 | 6.689969e-08
[5 empty] | 11201.68 | 105.838 | 4.663456e-37 | 9.512331e-121 | 6.689969e-08
[5 empty] | 11201.68 | 105.838 | 4.663456e-37 | 9.512331e-121 | 6.689969e-08
[5 empty] | 11201.68 | 105.838 | 4.663456e-37 | 9.512331e-121 | 6.689969e-08
[5 empty] | 11201.68 | 105.838 | 4.663456e-37 | 9.512331e-121 | 6.689969e-08
[5 empty] | 11201.68 | 105.838 | 4.663456e-37 | 9.512331e-121 | 6.689969e-08
[5 empty] | 11201.68 | 105.838 | 4.663456e-37 | 9.512331e-121 | 6.689969e-08
[5 empty] | 11201.68 | 105.838 | 4.663456e-37 | 9.512331e-121 | 6.689969e-08
[5 empty] | 11201.68 | 105.838 | 4.663456e-37 | 9.512331e-121 | 6.689969e-08
[5 empty] | 11201.68 | 105.838 | 4.663456e-37 | 9.512331e-121 | 6.689969e-08
[5 empty] | 11201.68 | 105.838 | 4.663456e-37 | 9.512331e-121 | 6.689969e-08
[5 empty] | 11201.68 | 105.838 | 4.663456e-37 | 9.512331e-121 | 6.689969e-08
[5 empty] | 11201.68 | 105.838 | 4.663456e-37 | 9.512331e-121 | 6.689969e-08
[5 empty] | 11201.68 | 105.838 | 4.663456e-37 | 9.512331e-121 | 6.689969e-08
[5 empty] | 11201.68 | 105.838 | 4.663456e-37 | 9.512331e-121 | 6.689969e-08
[5 empty] | 11201.68 | 105.838 | 4.663456e-37 | 9.512331e-121 | 6.689969e-08
[5 empty] | 11201.68 | 105.838 | 4.663456e-37 | 9.512331e-121 | 6.689969e-08
[5 empty] | 11201.68 | 105.838 | 4.663456e-37 | 9.512331e-121 | 6.689969e-08
[5 empty] | 11201.68 | 105.838 | 4.663456e-37 | 9.512331e-121 | 6.689969e-08
[5 empty] | 11201.68 | 105.838 | 4.663456e-37 | 9.512331e-121 | 6.689969e-08
[5 empty] | 11201.68 | 105.838 | 4.663456e-37 | 9.512331e-121 | 6.689969e-08
[5 empty] | 11201.68 | 105.838 | 4.663456e-37 | 9.512331e-121 | 6.689969e-08
[5 empty] | 11201.68 | 105.838 | 4.663456e-37 | 9.512331e-121 | 6.689969e-08
[5 empty] | 11201.68 | 105.838 | 4.663456e-37 | 9.512331e-121 | 6.689969e-08
[5 empty] | 11201.68 | 105.838 | 4.663456e-37 | 9.512331e-121 | 6.689969e-08
[5 empty] | 11201.68 | 105.838 | 4.663456e-37 | 9.512331e-121 | 6.689969e-08
[5 empty] | 11201.68 | 105.838 | 4.663456e-37 | 9.512331e-121 | 6.689969e-08
[5 empty] | 11201.68 | 105.838 | 4.663456e-37 | 9.512331e-121 | 6.689969e-08
[5 empty] | 11201.68 | 105.838 | 4.663456e-37 | 9.512331e-121 | 6.689969e-08
[5 empty] | 11201.68 | 105.838 | 4.663456e-37 | 9.512331e-121 | 6.689969e-08
[5 empty] | 11201.68 | 105.838 | 4.663456e-37 | 9.512331e-121 | 6.689969e-08
[5 empty] | 11201.68 | 105.838 | 4.663456e-37 | 9.512331e-121 | 6.689969e-08
[5 empty] | 11201.68 | 105.838 | 4.663456e-37 | 9.512331e-121 | 6.689969e-08
[5 empty] | 11201.68 | 105.838 | 4.663456e-37 | 9.512331e-121 | 6.689969e-08
[5 empty] | 11201.68 | 105.838 | 4.663456e-37 | 9.512331e-121 | 6.689969e-08
[5 empty] | 11201.68 | 105.838 | 4.663456e-37 | 9.512331e-121 | 6.689969e-08
[5 empty] | 11201.68 | 105.838 | 4.663456e-37 | 9.512331e-121 | 6.689969e-08
[5 empty] | 11201.68 | 105.838 | 4.663456e-37 | 9.512331e-121 | 6.689969e-08
[5 empty] | 11201.68 | 105.838 | 4.663456e-37 | 9.512331e-121 | 6.689969e-08
[5 empty] | 11201.68 | 105.838 | 4.663456e-37 | 9.512331e-121 | 6.689969e-08
[5 empty] | 11201.68 | 105.838 | 4.663456e-37 | 9.512331e-121 | 6.689969e-08
[5 empty] | 11201.68 | 105.838 | 4.663456e-37 | 9.512331e-121 | 6.689969e-08
[5 empty] | 11201.68 | 105.838 | 4.663456e-37 | 9.512331e-121 | 6.689969e-08
[5 empty] | 11201.68 | 105.838 | 4.663456e-37 | 9.512331e-121 | 6.689969e-08
[5 empty] | 11201.68 | 105.838 | 4.663456e-37 | 9.512331e-121 | 6.689969e-08
[5 empty] | 11201.68 | 105.838 | 4.663456e-37 | 9.512331e-121 | 6.689969e-08
[5 empty] | 11201.68 | 105.838 | 4.663456e-37 | 9.512331e-121 | 6.689969e-08
[5 empty] | 11201.68 | 105.838 | 4.663456e-37 | 9.512331e-121 | 6.689969e-08
[5 empty] | 11201.68 | 105.838 | 4.663456e-37 | 9.512331e-121 | 6.689969e-08
[5 empty] | 11201.68 | 105.838 | 4.663456e-37 | 9.512331e-121 | 6.689969e-08
[5 empty] | 11201.68 | 105.838 | 4.663456e-37 | 9.512331e-121 | 6.689969e-08
[5 empty] | 11201.68 | 105.838 | 4.663456e-37 | 9.512331e-121 | 6.689969e-08
[5 empty] | 11201.68 | 105.838 | 4.663456e-37 | 9.512331e-121 | 6.689969e-08
[5 empty] | 11201.68 | 105.838 | 4.663456e-37 | 9.512331e-121 | 6.689969e-08
[5 empty] | 11201.68 | 105.838 | 4.663456e-37 | 9.512331e-121 | 6.689969e-08
[5 empty] | 11201.68 | 105.838 | 4.663456e-37 | 9.512331e-121 | 6.689969e-08
[5 empty] | 11201.68 | 105.838 | 4.663456e-37 | 9.512331e-121 | 6.689969e-08
[5 empty] | 11201.68 | 105.838 | 4.663456e-37 | 9.512331e-121 | 6.689969e-08
[5 empty] | 11201.68 | 105.838 | 4.663456e-37 | 9.512331e-121 | 6.689969e-08
[5 empty] | 11201.68 | 105.838 | 4.663456e-37 | 9.512331e-121 | 6.689969e-08
[5 empty] | 11201.68 | 105.838 | 4.663456e-37 | 9.512331e-121 | 6.689969e-08
[5 empty] | 11201.68 | 105.838 | 4.663456e-37 | 9.512331e-121 | 6.689969e-08
[5 empty] | 11201.68 | 105.838 | 4.663456e-37 | 9.512331e-121 | 6.689969e-08
[5 empty] | 11201.68 | 105.838 | 4.663456e-37 | 9.512331e-121 | 6.689969e-08
[5 empty] | 11201.68 | 105.838 | 4.663456e-37 | 9.512331e-121 | 6.689969e-08
[5 empty] | 11201.68 | 105.838 | 4.663456e-37 | 9.512331e-121 | 6.689969e-08
[5 empty] | 11201.68 | 105.838 | 4.663456e-37 | 9.512331e-121 | 6.689969e-08
[5 empty] | 11201.68 | 105.838 | 4.663456e-37 | 9.512331e-121 | 6.689969e-08
[5 empty] | 11201.68 | 105.838 | 4.663456e-37 | 9.512331e-121 | 6.689969e-08
[5 empty] | 11201.68 | 105.838 | 4.663456e-37 | 9.512331e-121 | 6.689969e-08
[5 empty] | 11201.68 | 105.838 | 4.663456e-37 | 9.512331e-121 | 6.689969e-08
[5 empty] | 11201.68 | 105.838 | 4.663456e-37 | 9.512331e-121 | 6.689969e-08
[5 empty] | 11201.68 | 105.838 | 4.663456e-37 | 9.512331e-121 | 6.689969e-08
[5 empty] | 11201.68 | 105.838 | 4.663456e-37 | 9.512331e-121 | 6.689969e-08
[5 empty] | 11201.68 | 105.838 | 4.663456e-37 | 9.512331e-121 | 6.689969e-08
[5 empty] | 11201.68 | 105.838 | 4.663456e-37 | 9.512331e-121 | 6.689969e-08
[5 empty] | 11201.68 | 105.838 | 4.663456e-37 | 9.512331e-121 | 6.689969e-08
[5 empty] | 11201.68 | 105.838 | 4.663456e-37 | 9.512331e-121 | 6.689969e-08
[5 empty] | 11201.68 | 105.838 | 4.663456e-37 | 9.512331e-121 | 6.689969e-08
[5 empty] | 11201.68 | 105.838 | 4.663456e-37 | 9.512331e-121 | 6.689969e-08
[5 empty] | 11201.68 | 105.838 | 4.663456e-37 | 9.512331e-121 | 6.689969e-08
[5 empty] | 11201.68 | 105.838 | 4.663456e-37 | 9.512331e-121 | 6.689969e-08
[5 empty] | 11201.68 | 105.838 | 4.663456e-37 | 9.512331e-121 | 6.689969e-08
[5 empty] | 11201.68 | 105.838 | 4.663456e-37 | 9.512331e-121 | 6.689969e-08
[5 empty] | 11201.68 | 105.838 | 4.663456e-37 | 9.512331e-121 | 6.689969e-08
[5 empty] | 11201.68 | 105.838 | 4.663456e-37 | 9.512331e-121 | 6.689969e-08
[5 empty] | 11201.68 | 105.838 | 4.663456e-37 | 9.512331e-121 | 6.689969e-08
[5 empty] | 11201.68 | 105.838 | 4.663456e-37 | 9.512331e-121 | 6.689969e-08
[5 empty] | 11201.68 | 105.838 | 4.663456e-37 | 9.512331e-121 | 6.689969e-08
[5 empty] | 11201.68 | 105.838 | 4.663456e-37 | 9.512331e-121 | 6.689969e-08
[5 empty] | 11201.68 | 105.838 | 4.663456e-37 | 9.512331e-121 | 6.689969e-08
[5 empty] | 11201.68 | 105.838 | 4.663456e-37 | 9.512331e-121 | 6.689969e-08
[5 empty] | 11201.68 | 105.838 | 4.663456e-37 | 9.512331e-121 | 6.689969e-08
[5 empty] | 11201.68 | 105.838 | 4.663456e-37 | 9.512331e-121 | 6.689969e-08
[5 empty] | 11201.68 | 105.838 | 4.663456e-37 | 9.512331e-121 | 6.689969e-08
[5 empty] | 11201.68 | 105.838 | 4.663456e-37 | 9.512331e-121 | 6.689969e-08
[5 empty] | 11201.68 | 105.838 | 4.663456e-37 | 9.512331e-121 | 6.689969e-08
[5 empty] | 11201.68 | 105.838 | 4.663456e-37 | 9.512331e-121 | 6.689969e-08
[5 empty] | 11201.68 | 105.838 | 4.663456e-37 | 9.512331e-121 | 6.689969e-08
[5 empty] | 11201.68 | 105.838 | 4.663456e-37 | 9.512331e-121 | 6.689969e-08
[5 empty] | 11201.68 | 105.838 | 4.663456e-37 | 9.512331e-121 | 6.689969e-08
[5 empty] | 11201.68 | 105.838 | 4.663456e-37 | 9.512331e-121 | 6.689969e-08
[5 empty] | 11201.68 | 105.838 | 4.663456e-37 | 9.512331e-121 | 6.689969e-08
[5 empty] | 11201.68 | 105.838 | 4.663456e-37 | 9.512331e-121 | 6.689969e-08
[5 empty] | 11201.68 | 105.838 | 4.663456e-37 | 9.512331e-121 | 6.689969e-08
[5 empty] | 11201.68 | 105.838 | 4.663456e-37 | 9.512331e-121 | 6.689969e-08
[5 empty] | 11201.68 | 105.838 | 4.663456e-37 | 9.512331e-121 | 6.689969e-08
[5 empty] | 11201.68 | 105.838 | 4.663456e-37 | 9.512331e-121 | 6.689969e-08
[5 empty] | 11201.68 | 105.838 | 4.663456e-37 | 9.512331e-121 | 6.689969e-08
[5 empty] | 11201.68 | 105.838 | 4.663456e-37 | 9.512331e-121 | 6.689969e-08
[5 empty] | 11201.68 | 105.838 | 4.663456e-37 | 9.512331e-121 | 6.689969e-08
[5 empty] | 11201.68 | 105.838 | 4.663456e-37 | 9.512331e-121 | 6.689969e-08
[5 empty] | 11201.68 | 105.838 | 4.663456e-37 | 9.512331e-121 | 6.689969e-08
[5 empty] | 11201.68 | 105.838 | 4.663456e-37 | 9.512331e-121 | 6.689969e-08
[5 empty] | 11201.68 | 105.838 | 4.663456e-37 | 9.512331e-121 | 6.689969e-08
[5 empty] | 11201.68 | 105.838 | 4.663456e-37 | 9.512331e-121 | 6.689969e-08
[5 empty] | 11201.68 | 105.838 | 4.663456e-37 | 9.512331e-121 | 6.689969e-08
[5 empty] | 11201.68 | 105.838 | 4.663456e-37 | 9.512331e-121 | 6.689969e-08
[5 empty] | 11201.68 | 105.838 | 4.663456e-37 | 9.512331e-121 | 6.689969e-08
[5 empty] | 11201.68 | 105.838 | 4.663456e-37 | 9.512331e-121 | 6.689969e-08
[5 empty] | 11201.68 | 105.838 | 4.663456e-37 | 9.512331e-121 | 6.689969e-08
[5 empty] | 11201.68 | 105.838 | 4.663456e-37 | 9.512331e-121 | 6.689969e-08
[5 empty] | 11201.68 | 105.838 | 4.663456e-37 | 9.512331e-121 | 6.689969e-08
[5 empty] | 11201.68 | 105.838 | 4.663456e-37 | 9.512331e-121 | 6.689969e-08
[5 empty] | 11201.68 | 105.838 | 4.663456e-37 | 9.512331e-121 | 6.689969e-08
[5 empty] | 11201.68 | 105.838 | 4.663456e-37 | 9.512331e-121 | 6.689969e-08
[5 empty] | 11201.68 | 105.838 | 4.663456e-37 | 9.512331e-121 | 6.689969e-08
[5 empty] | 11201.68 | 105.838 | 4.663456e-37 | 9.512331e-121 | 6.689969e-08
[5 empty] | 11201.68 | 105.838 | 4.663456e-37 | 9.512331e-121 | 6.689969e-08
[5 empty] | 11201.68 | 105.838 | 4.663456e-37 | 9.512331e-121 | 6.689969e-08
[5 empty] | 11201.68 | 105.838 | 4.663456e-37 | 9.512331e-121 | 6.689969e-08
[5 empty] | 11201.68 | 105.838 | 4.663456e-37 | 9.512331e-121 | 6.689969e-08
[5 empty] | 11201.68 | 105.838 | 4.663456e-37 | 9.512331e-121 | 6.689969e-08
[5 empty] | 11201.68 | 105.838 | 4.663456e-37 | 9.512331e-121 | 6.689969e-08
[5 empty] | 11201.68 | 105.838 | 4.663456e-37 | 9.512331e-121 | 6.689969e-08
[5 empty] | 11201.68 | 105.838 | 4.663456e-37 | 9.512331e-121 | 6.689969e-08
[5 empty] | 11201.68 | 105.838 | 4.663456e-37 | 9.512331e-121 | 6.689969e-08
[5 empty] | 11201.68 | 105.838 | 4.663456e-37 | 9.512331e-121 | 6.689969e-08
[5 empty] | 11201.68 | 105.838 | 4.663456e-37 | 9.512331e-121 | 6.689969e-08
[5 empty] | 11201.68 | 105.838 | 4.663456e-37 | 9.512331e-121 | 6.689969e-08
[5 empty] | 11201.68 | 105.838 | 4.663456e-37 | 9.512331e-121 | 6.689969e-08
[5 empty] | 11201.68 | 105.838 | 4.663456e-37 | 9.512331e-121 | 6.689969e-08
[5 empty] | 11201.68 | 105.838 | 4.663456e-37 | 9.512331e-121 | 6.689969e-08
[5 empty] | 11201.68 | 105.838 | 4.663456e-37 | 9.512331e-121 | 6.689969e-08
[5 empty] | 11201.68 | 105.838 | 4.663456e-37 | 9.512331e-121 | 6.689969e-08
[5 empty] | 11201.68 | 105.838 | 4.663456e-37 | 9.512331e-121 | 6.689969e-08
[5 empty] | 11201.68 | 105.838 | 4.663456e-37 | 9.512331e-121 | 6.689969e-08
[5 empty] | 11201.68 | 105.838 | 4.663456e-37 | 9.512331e-121 | 6.689969e-08
[5 empty] | 11201.68 | 105.838 | 4.663456e-37 | 9.512331e-121 | 6.689969e-08
[5 empty] | 11201.68 | 105.838 | 4.663456e-37 | 9.512331e-121 | 6.689969e-08
[5 empty] | 11201.68 | 105.838 | 4.663456e-37 | 9.512331e-121 | 6.689969e-08
[5 empty] | 11201.68 | 105.838 | 4.663456e-37 | 9.512331e-121 | 6.689969e-08
[5 empty] | 11201.68 | 105.838 | 4.663456e-37 | 9.512331e-121 | 6.689969e-08
[5 empty] | 11201.68 | 105.838 | 4.663456e-37 | 9.512331e-121 | 6.689969e-08
[5 empty] | 11201.68 | 105.838 | 4.663456e-37 | 9.512331e-121 | 6.689969e-08
[5 empty] | 11201.68 | 105.838 | 4.663456e-37 | 9.512331e-121 | 6.689969e-08
[5 empty] | 11201.68 | 105.838 | 4.663456e-37 | 9.512331e-121 | 6.689969e-08
[5 empty] | 11201.68 | 105.838 | 4.663456e-37 | 9.512331e-121 | 6.689969e-08
[5 empty] | 11201.68 | 105.838 | 4.663456e-37 | 9.512331e-121 | 6.689969e-08
[5 empty] | 11201.68 | 105.838 | 4.663456e-37 | 9.512331e-121 | 6.689969e-08
[5 empty] | 11201.68 | 105.838 | 4.663456e-37 | 9.512331e-121 | 6.689969e-08
[5 empty] | 11201.68 | 105.838 | 4.663456e-37 | 9.512331e-121 | 6.689969e-08
[5 empty] | 11201.68 | 105.838 | 4.663456e-37 | 9.512331e-121 | 6.689969e-08
[5 empty] | 11201.68 | 105.838 | 4.663456e-37 | 9.512331e-121 | 6.689969e-08
[5 empty] | 11201.68 | 105.838 | 4.663456e-37 | 9.512331e-121 | 6.689969e-08
[5 empty] | 11201.68 | 105.838 | 4.663456e-37 | 9.512331e-121 | 6.689969e-08
[5 empty] | 11201.68 | 105.838 | 4.663456e-37 | 9.512331e-121 | 6.689969e-08
[5 empty] | 11201.68 | 105.838 | 4.663456e-37 | 9.512331e-121 | 6.689969e-08
[5 empty] | 11201.68 | 105.838 | 4.663456e-37 | 9.512331e-121 | 6.689969e-08
[5 empty] | 11201.68 | 105.838 | 4.663456e-37 | 9.512331e-121 | 6.689969e-08
[5 empty] | 11201.68 | 105.838 | 4.663456e-37 | 9.512331e-121 | 6.689969e-08
[5 empty] | 11201.68 | 105.838 | 4.663456e-37 | 9.512331e-121 | 6.689969e-08
[5 empty] | 11201.68 | 105.838 | 4.663456e-37 | 9.512331e-121 | 6.689969e-08
[5 empty] | 11201.68 | 105.838 | 4.663456e-37 | 9.512331e-121 | 6.689969e-08
[5 empty] | 11201.68 | 105.838 | 4.663456e-37 | 9.512331e-121 | 6.689969e-08
[5 empty] | 11201.68 | 105.838 | 4.663456e-37 | 9.512331e-121 | 6.689969e-08
[5 empty] | 11201.68 | 105.838 | 4.663456e-37 | 9.512331e-121 | 6.689969e-08
[5 empty] | 11201.68 | 105.838 | 4.663456e-37 | 9.512331e-121 | 6.689969e-08
[5 empty] | 11201.68 | 105.838 | 4.663456e-37 | 9.512331e-121 | 6.689969e-08
[5 empty] | 11201.68 | 105.838 | 4.663456e-37 | 9.512331e-121 | 6.689969e-08
[5 empty] | 11201.68 | 105.838 | 4.663456e-37 | 9.512331e-121 | 6.689969e-08
[5 empty] | 11201.68 | 105.838 | 4.663456e-37 | 9.512331e-121 | 6.689969e-08
[5 empty] | 11201.68 | 105.838 | 4.663456e-37 | 9.512331e-121 | 6.689969e-08
[5 empty] | 11201.68 | 105.838 | 4.663456e-37 | 9.512331e-121 | 6.689969e-08
[5 empty] | 11201.68 | 105.838 | 4.663456e-37 | 9.512331e-121 | 6.689969e-08
[5 empty] | 11201.68 | 105.838 | 4.663456e-37 | 9.512331e-121 | 6.689969e-08
[5 empty] | 11201.68 | 105.838 | 4.663456e-37 | 9.512331e-121 | 6.689969e-08
[5 empty] | 11201.68 | 105.838 | 4.663456e-37 | 9.512331e-121 | 6.689969e-08
[5 empty] | 11201.68 | 105.838 | 4.663456e-37 | 9.512331e-121 | 6.689969e-08
[5 empty] | 11201.68 | 105.838 | 4.663456e-37 | 9.512331e-121 | 6.689969e-08
[5 empty] | 11201.68 | 105.838 | 4.663456e-37 | 9.512331e-121 | 6.689969e-08
[5 empty] | 11201.68 | 105.838 | 4.663456e-37 | 9.512331e-121 | 6.689969e-08
[5 empty] | 11201.68 | 105.838 | 4.663456e-37 | 9.512331e-121 | 6.689969e-08
[5 empty] | 11201.68 | 105.838 | 4.663456e-37 | 9.512331e-121 | 6.689969e-08
[5 empty] | 11201.68 | 105.838 | 4.663456e-37 | 9.512331e-121 | 6.689969e-08
[5 empty] | 11201.68 | 105.838 | 4.663456e-37 | 9.512331e-121 | 6.689969e-08
[5 empty] | 11201.68 | 105.838 | 4.663456e-37 | 9.512331e-121 | 6.689969e-08
[5 empty] | 11201.68 | 105.838 | 4.663456e-37 | 9.512331e-121 | 6.689969e-08
[5 empty] | 11201.68 | 105.838 | 4.663456e-37 | 9.512331e-121 | 6.689969e-08
[5 empty] | 11201.68 | 105.838 | 4.663456e-37 | 9.512331e-121 | 6.689969e-08
[5 empty] | 11201.68 | 105.838 | 4.663456e-37 | 9.512331e-121 | 6.689969e-08
[5 empty] | 11201.68 | 105.838 | 4.663456e-37 | 9.512331e-121 | 6.689969e-08
[5 empty] | 11201.68 | 105.838 | 4.663456e-37 | 9.512331e-121 | 6.689969e-08
[5 empty] | 11201.68 | 105.838 | 4.663456e-37 | 9.512331e-121 | 6.689969e-08
[5 empty] | 11201.68 | 105.838 | 4.663456e-37 | 9.512331e-121 | 6.689969e-08
[5 empty] | 11201.68 | 105.838 | 4.663456e-37 | 9.512331e-121 | 6.689969e-08
[5 empty] | 11201.68 | 105.838 | 4.663456e-37 | 9.512331e-121 | 6.689969e-08
[5 empty] | 11201.68 | 105.838 | 4.663456e-37 | 9.512331e-121 | 6.689969e-08
[5 empty] | 11201.68 | 105.838 | 4.663456e-37 | 9.512331e-121 | 6.689969e-08
[5 empty] | 11201.68 | 105.838 | 4.663456e-37 | 9.512331e-121 | 6.689969e-08
[5 empty] | 11201.68 | 105.838 | 4.663456e-37 | 9.512331e-121 | 6.689969e-08
[5 empty] | 11201.68 | 105.838 | 4.663456e-37 | 9.512331e-121 | 6.689969e-08
[5 empty] | 11201.68 | 105.838 | 4.663456e-37 | 9.512331e-121 | 6.689969e-08
[5 empty] | 11201.68 | 105.838 | 4.663456e-37 | 9.512331e-121 | 6.689969e-08
[5 empty] | 11201.68 | 105.838 | 4.663456e-37 | 9.512331e-121 | 6.689969e-08
[5 empty] | 11201.68 | 105.838 | 4.663456e-37 | 9.512331e-121 | 6.689969e-08
[5 empty] | 11201.68 | 105.838 | 4.663456e-37 | 9.512331e-121 | 6.689969e-08
[5 empty] | 11201.68 | 105.838 | 4.663456e-37 | 9.512331e-121 | 6.689969e-08
[5 empty] | 11201.68 | 105.838 | 4.663456e-37 | 9.512331e-121 | 6.689969e-08
[5 empty] | 11201.68 | 105.838 | 4.663456e-37 | 9.512331e-121 | 6.689969e-08
[5 empty] | 11201.68 | 105.838 | 4.663456e-37 | 9.512331e-121 | 6.689969e-08
[5 empty] | 11201.68 | 105.838 | 4.663456e-37 | 9.512331e-121 | 6.689969e-08
[5 empty] | 11201.68 | 105.838 | 4.663456e-37 | 9.512331e-121 | 6.689969e-08
[5 empty] | 11201.68 | 105.838 | 4.663456e-37 | 9.512331e-121 | 6.689969e-08
[5 empty] | 11201.68 | 105.838 | 4.663456e-37 | 9.512331e-121 | 6.689969e-08
[5 empty] | 11201.68 | 105.838 | 4.663456e-37 | 9.512331e-121 | 6.689969e-08
[5 empty] | 11201.68 | 105.838 | 4.663456e-37 | 9.512331e-121 | 6.689969e-08
[5 empty] | 11201.68 | 105.838 | 4.663456e-37 | 9.512331e-121 | 6.689969e-08
[5 empty] | 11201.68 | 105.838 | 4.663456e-37 | 9.512331e-121 | 6.689969e-08
[5 empty] | 11201.68 | 105.838 | 4.663456e-37 | 9.512331e-121 | 6.689969e-08
[5 empty] | 11201.68 | 105.838 | 4.663456e-37 | 9.512331e-121 | 6.689969e-08
[5 empty] | 11201.68 | 105.838 | 4.663456e-37 | 9.512331e-121 | 6.689969e-08
[5 empty] | 11201.68 | 105.838 | 4.663456e-37 | 9.512331e-121 | 6.689969e-08
[5 empty] | 11201.68 | 105.838 | 4.663456e-37 | 9.512331e-121 | 6.689969e-08
[5 empty] | 11201.68 | 105.838 | 4.663456e-37 | 9.512331e-121 | 6.689969e-08
[5 empty] | 11201.68 | 105.838 | 4.663456e-37 | 9.512331e-121 | 6.689969e-08
[5 empty] | 11201.68 | 105.838 | 4.663456e-37 | 9.512331e-121 | 6.689969e-08
[5 empty] | 11201.68 | 105.838 | 4.663456e-37 | 9.512331e-121 | 6.689969e-08
[5 empty] | 11201.68 | 105.838 | 4.663456e-37 | 9.512331e-121 | 6.689969e-08
[5 empty] | 11201.68 | 105.838 | 4.663456e-37 | 9.512331e-121 | 6.689969e-08
[5 empty] | 11201.68 | 105.838 | 4.663456e-37 | 9.512331e-121 | 6.689969e-08
[5 empty] | 11201.68 | 105.838 | 4.663456e-37 | 9.512331e-121 | 6.689969e-08
[5 empty] | 11201.68 | 105.838 | 4.663456e-37 | 9.512331e-121 | 6.689969e-08
[5 empty] | 11201.68 | 105.838 | 4.663456e-37 | 9.512331e-121 | 6.689969e-08
[5 empty] | 11201.68 | 105.838 | 4.663456e-37 | 9.512331e-121 | 6.689969e-08
[5 empty] | 11201.68 | 105.838 | 4.663456e-37 | 9.512331e-121 | 6.689969e-08
[5 empty] | 11201.68 | 105.838 | 4.663456e-37 | 9.512331e-121 | 6.689969e-08
[5 empty] | 11201.68 | 105.838 | 4.663456e-37 | 9.512331e-121 | 6.689969e-08
[5 empty] | 11201.68 | 105.838 | 4.663456e-37 | 9.512331e-121 | 6.689969e-08
[5 empty] | 11201.68 | 105.838 | 4.663456e-37 | 9.512331e-121 | 6.689969e-08
[5 empty] | 11201.68 | 105.838 | 4.663456e-37 | 9.512331e-121 | 6.689969e-08
[5 empty] | 11201.68 | 105.838 | 4.663456e-37 | 9.512331e-121 | 6.689969e-08
[5 empty] | 11201.68 | 105.838 | 4.663456e-37 | 9.512331e-121 | 6.689969e-08
[5 empty] | 11201.68 | 105.838 | 4.663456e-37 | 9.512331e-121 | 6.689969e-08
[5 empty] | 11201.68 | 105.838 | 4.663456e-37 | 9.512331e-121 | 6.689969e-08
[5 empty] | 11201.68 | 105.838 | 4.663456e-37 | 9.512331e-121 | 6.689969e-08
[5 empty] | 11201.68 | 105.838 | 4.663456e-37 | 9.512331e-121 | 6.689969e-08
[5 empty] | 11201.68 | 105.838 | 4.663456e-37 | 9.512331e-121 | 6.689969e-08
[5 empty] | 11201.68 | 105.838 | 4.663456e-37 | 9.512331e-121 | 6.689969e-08
[5 empty] | 11201.68 | 105.838 | 4.663456e-37 | 9.512331e-121 | 6.689969e-08
[5 empty] | 11201.68 | 105.838 | 4.663456e-37 | 9.512331e-121 | 6.689969e-08
[5 empty] | 11201.68 | 105.838 | 4.663456e-37 | 9.512331e-121 | 6.689969e-08
[5 empty] | 11201.68 | 105.838 | 4.663456e-37 | 9.512331e-121 | 6.689969e-08
[5 empty] | 11201.68 | 105.838 | 4.663456e-37 | 9.512331e-121 | 6.689969e-08
[5 empty] | 11201.68 | 105.838 | 4.663456e-37 | 9.512331e-121 | 6.689969e-08
[5 empty] | 11201.68 | 105.838 | 4.663456e-37 | 9.512331e-121 | 6.689969e-08
[5 empty] | 11201.68 | 105.838 | 4.663456e-37 | 9.512331e-121 | 6.689969e-08
[5 empty] | 11201.68 | 105.838 | 4.663456e-37 | 9.512331e-121 | 6.689969e-08
[5 empty] | 11201.68 | 105.838 | 4.663456e-37 | 9.512331e-121 | 6.689969e-08
[5 empty] | 11201.68 | 105.838 | 4.663456e-37 | 9.512331e-121 | 6.689969e-08
[5 empty] | 11201.68 | 105.838 | 4.663456e-37 | 9.512331e-121 | 6.689969e-08
[5 empty] | 11201.68 | 105.838 | 4.663456e-37 | 9.512331e-121 | 6.689969e-08
[5 empty] | 11201.68 | 105.838 | 4.663456e-37 | 9.512331e-121 | 6.689969e-08
[5 empty] | 11201.68 | 105.838 | 4.663456e-37 | 9.512331e-121 | 6.689969e-08
[5 empty] | 11201.68 | 105.838 | 4.663456e-37 | 9.512331e-121 | 6.689969e-08
[5 empty] | 11201.68 | 105.838 | 4.663456e-37 | 9.512331e-121 | 6.689969e-08
[5 empty] | 11201.68 | 105.838 | 4.663456e-37 | 9.512331e-121 | 6.689969e-08
[5 empty] | 11201.68 | 105.838 | 4.663456e-37 | 9.512331e-121 | 6.689969e-08
[5 empty] | 11201.68 | 105.838 | 4.663456e-37 | 9.512331e-121 | 6.689969e-08
[5 empty] | 11201.68 | 105.838 | 4.663456e-37 | 9.512331e-121 | 6.689969e-08
[5 empty] | 11201.68 | 105.838 | 4.663456e-37 | 9.512331e-121 | 6.689969e-08
[5 empty] | 11201.68 | 105.838 | 4.663456e-37 | 9.512331e-121 | 6.689969e-08
[5 empty] | 11201.68 | 105.838 | 4.663456e-37 | 9.512331e-121 | 6.689969e-08
[5 empty] | 11201.68 | 105.838 | 4.663456e-37 | 9.512331e-121 | 6.689969e-08
[5 empty] | 11201.68 | 105.838 | 4.663456e-37 | 9.512331e-121 | 6.689969e-08
[5 empty] | 11201.68 | 105.838 | 4.663456e-37 | 9.512331e-121 | 6.689969e-08
[5 empty] | 11201.68 | 105.838 | 4.663456e-37 | 9.512331e-121 | 6.689969e-08
[5 empty] | 11201.68 | 105.838 | 4.663456e-37 | 9.512331e-121 | 6.689969e-08
[5 empty] | 11201.68 | 105.838 | 4.663456e-37 | 9.512331e-121 | 6.689969e-08
[5 empty] | 11201.68 | 105.838 | 4.663456e-37 | 9.512331e-121 | 6.689969e-08
[5 empty] | 11201.68 | 105.838 | 4.663456e-37 | 9.512331e-121 | 6.689969e-08
[5 empty] | 11201.68 | 105.838 | 4.663456e-37 | 9.512331e-121 | 6.689969e-08
[5 empty] | 11201.68 | 105.838 | 4.663456e-37 | 9.512331e-121 | 6.689969e-08
[5 empty] | 11201.68 | 105.838 | 4.663456e-37 | 9.512331e-121 | 6.689969e-08
[5 empty] | 11201.68 | 105.838 | 4.663456e-37 | 9.512331e-121 | 6.689969e-08
[5 empty] | 11201.68 | 105.838 | 4.663456e-37 | 9.512331e-121 | 6.689969e-08
[5 empty] | 11201.68 | 105.838 | 4.663456e-37 | 9.512331e-121 | 6.689969e-08
[5 empty] | 11201.68 | 105.838 | 4.663456e-37 | 9.512331e-121 | 6.689969e-08
[5 empty] | 11201.68 | 105.838 | 4.663456e-37 | 9.512331e-121 | 6.689969e-08
[5 empty] | 11201.68 | 105.838 | 4.663456e-37 | 9.512331e-121 | 6.689969e-08
[5 empty] | 11201.68 | 105.838 | 4.663456e-37 | 9.512331e-121 | 6.689969e-08
[5 empty] | 11201.68 | 105.838 | 4.663456e-37 | 9.512331e-121 | 6.689969e-08
[5 empty] | 11201.68 | 105.838 | 4.663456e-37 | 9.512331e-121 | 6.689969e-08
[5 empty] | 11201.68 | 105.838 | 4.663456e-37 | 9.512331e-121 | 6.689969e-08
[5 empty] | 11201.68 | 105.838 | 4.663456e-37 | 9.512331e-121 | 6.689969e-08
[5 empty] | 11201.68 | 105.838 | 4.663456e-37 | 9.512331e-121 | 6.689969e-08
[5 empty] | 11201.68 | 105.838 | 4.663456e-37 | 9.512331e-121 | 6.689969e-08
[5 empty] | 11201.68 | 105.838 | 4.663456e-37 | 9.512331e-121 | 6.689969e-08
[5 empty] | 11201.68 | 105.838 | 4.663456e-37 | 9.512331e-121 | 6.689969e-08
[5 empty] | 11201.68 | 105.838 | 4.663456e-37 | 9.512331e-121 | 6.689969e-08
[5 empty] | 11201.68 | 105.838 | 4.663456e-37 | 9.512331e-121 | 6.689969e-08
[5 empty] | 11201.68 | 105.838 | 4.663456e-37 | 9.512331e-121 | 6.689969e-08
[5 empty] | 11201.68 | 105.838 | 4.663456e-37 | 9.512331e-121 | 6.689969e-08
[5 empty] | 11201.68 | 105.838 | 4.663456e-37 | 9.512331e-121 | 6.689969e-08
[5 empty] | 11201.68 | 105.838 | 4.663456e-37 | 9.512331e-121 | 6.689969e-08
[5 empty] | 11201.68 | 105.838 | 4.663456e-37 | 9.512331e-121 | 6.689969e-08
[5 empty] | 11201.68 | 105.838 | 4.663456e-37 | 9.512331e-121 | 6.689969e-08
[5 empty] | 11201.68 | 105.838 | 4.663456e-37 | 9.512331e-121 | 6.689969e-08
[5 empty] | 11201.68 | 105.838 | 4.663456e-37 | 9.512331e-121 | 6.689969e-08

## 30%
Micromeritics Instrument Corporation -- AutoChem II 2910 |  |  |  | <----- | upper bound graph line |  | lower boud graph line
AutoChem II 2920 V3.03 | Unit 1 | Serial # 237 | Page 1 |  | 40.01495 | 107.95302 | 530
[5 empty] | 40.01495 | 2.11899 | 530
baseline line
Sample: | CETC140922B 30%Ag/ZrO2 (IWI) with reduction |  |  |  | 105.8365 | 40.01495
Operator: | AP |  |  |  | 105.8365 | 530
Submitter: | AP |  |  |  | y-Axis Scaling Factor
File: | C:\2920\DATA\LN\TPD\TPD-034.SMP |  |  |  | (1000uL/mL)/(20C/min) | 50
[5 empty] | +/- | 0.1
Started: | 2015-06-17 9:49:03AM | Sample Mass: | 0.1506 g
Completed: | 2015-06-17 3:50:43PM | Report Time: | 2015-06-18 12:21:28PM
[6 empty] | curve | 1 | 2 | 3
[6 empty] | x-shift | 291.5363 | 342.3163 | 441.2381
Comments: calibration file run with analysis | [5 empty] | height | 0.02004181 | 0.08068439 | 0.05482479
[6 empty] | stretching factor | 15.03538 | 20.10651 | 81.14253
[6 empty] | FWHM | 35.40561 | 47.34722 | 191.0761
[6 empty] | Area | 0.7553379 | 4.066457 | 11.15104
[5 empty] | lower bound | 40.01495
[5 empty] | Upper bound | 530
[5 empty] | baseline shift | 105.8365 | 0.035
[5 empty] | reduce: | 211.677
|  | Concentration ml/min - 2 TPD-034 desorption |  |  | Total Area (uL) | 15.97284 | 4.821795 |  |  | For Graph:
|  | Temperature (°C) | Concentration ml/min | Concentration uL/min | simdif | simcurve | gaussian1 | gaussian2 | gaussian3 | Temperature (°C) | TCD signal (µL) | Simulated Spectra | I | II | III
|  | 40.00725 | 2.11681 | 105.8405 | 1.599785e-05 | 105.8365 | 3.389874e-63 | 6.575016e-51 | 2.688883e-07 | 40.00725 | 0.004 | 2.688883e-07 | 3.389874e-63 | 6.575016e-51 | 2.688883e-07
|  | 40.01495 | 2.11683 | 105.8415 | 2.499731e-05 | 105.8365 | 3.419019e-63 | 6.612955e-51 | 2.690144e-07 | 40.01495 | 0.005 | 2.690144e-07 | 3.419019e-63 | 6.612955e-51 | 2.690144e-07
|  | 39.98454 | 2.11683 | 105.8415 | 2.499731e-05 | 105.8365 | 3.305291e-63 | 6.464302e-51 | 2.685164e-07 | 39.98454 | 0.005 | 2.685164e-07 | 3.305291e-63 | 6.464302e-51 | 2.685164e-07
|  | 39.99223 | 2.11683 | 105.8415 | 2.499731e-05 | 105.8365 | 3.333698e-63 | 6.501586e-51 | 2.686423e-07 | 39.99223 | 0.005 | 2.686423e-07 | 3.333698e-63 | 6.501586e-51 | 2.686423e-07
|  | 40.00249 | 2.11683 | 105.8415 | 2.499731e-05 | 105.8365 | 3.371965e-63 | 6.551651e-51 | 2.688103e-07 | 40.00249 | 0.005 | 2.688103e-07 | 3.371965e-63 | 6.551651e-51 | 2.688103e-07
|  | 40.08821 | 2.11681 | 105.8405 | 1.599784e-05 | 105.8365 | 3.709339e-63 | 6.985289e-51 | 2.702179e-07 | 40.08821 | 0.004 | 2.702179e-07 | 3.709339e-63 | 6.985289e-51 | 2.702179e-07
|  | 40.21129 | 2.11681 | 105.8405 | 1.599782e-05 | 105.8365 | 4.253435e-63 | 7.65841e-51 | 2.722517e-07 | 40.21129 | 0.004 | 2.722517e-07 | 4.253435e-63 | 7.65841e-51 | 2.722517e-07
|  | 40.40837 | 2.1168 | 105.84 | 1.224807e-05 | 105.8365 | 5.294895e-63 | 8.873148e-51 | 2.755386e-07 | 40.40837 | 0.0035 | 2.755386e-07 | 5.294895e-63 | 8.873148e-51 | 2.755386e-07
|  | 40.6886 | 2.11679 | 105.8395 | 8.998318e-06 | 105.8365 | 7.227349e-63 | 1.093762e-50 | 2.802779e-07 | 40.6886 | 0.003 | 2.802779e-07 | 7.227349e-63 | 1.093762e-50 | 2.802779e-07
|  | 41.0443 | 2.11679 | 105.8395 | 8.998282e-06 | 105.8365 | 1.072185e-62 | 1.425967e-50 | 2.864062e-07 | 41.0443 | 0.003 | 2.864062e-07 | 1.072185e-62 | 1.425967e-50 | 2.864062e-07
|  | 41.49157 | 2.1168 | 105.84 | 1.224794e-05 | 105.8365 | 1.759201e-62 | 1.989567e-50 | 2.942947e-07 | 41.49157 | 0.0035 | 2.942947e-07 | 1.759201e-62 | 1.989567e-50 | 2.942947e-07
|  | 42.02236 | 2.11681 | 105.8405 | 1.599757e-05 | 105.8365 | 3.162436e-62 | 2.952175e-50 | 3.039268e-07 | 42.02236 | 0.004 | 3.039268e-07 | 3.162436e-62 | 2.952175e-50 | 3.039268e-07
|  | 42.62422 | 2.11683 | 105.8415 | 2.499685e-05 | 105.8365 | 6.14005e-62 | 4.614272e-50 | 3.15214e-07 | 42.62422 | 0.005 | 3.15214e-07 | 6.14005e-62 | 4.614272e-50 | 3.15214e-07
|  | 43.28286 | 2.11682 | 105.841 | 2.024705e-05 | 105.8365 | 1.266806e-61 | 7.514803e-50 | 3.280264e-07 | 43.28286 | 0.0045 | 3.280264e-07 | 1.266806e-61 | 7.514803e-50 | 3.280264e-07
|  | 44.00193 | 2.1168 | 105.84 | 1.22476e-05 | 105.8365 | 2.787149e-61 | 1.278313e-49 | 3.425841e-07 | 44.00193 | 0.0035 | 3.425841e-07 | 2.787149e-61 | 1.278313e-49 | 3.425841e-07
|  | 44.76754 | 2.11679 | 105.8395 | 8.997848e-06 | 105.8365 | 6.436872e-61 | 2.247364e-49 | 3.587635e-07 | 44.76754 | 0.003 | 3.587635e-07 | 6.436872e-61 | 2.247364e-49 | 3.587635e-07
|  | 45.56208 | 2.11679 | 105.8395 | 8.997742e-06 | 105.8365 | 1.530168e-60 | 4.030007e-49 | 3.763275e-07 | 45.56208 | 0.003 | 3.763275e-07 | 1.530168e-60 | 4.030007e-49 | 3.763275e-07
|  | 46.36797 | 2.11677 | 105.8385 | 3.99842e-06 | 105.8365 | 3.67231e-60 | 7.27563e-49 | 3.949824e-07 | 46.36797 | 0.002 | 3.949824e-07 | 3.67231e-60 | 7.27563e-49 | 3.949824e-07
|  | 47.21563 | 2.11679 | 105.8395 | 8.997507e-06 | 105.8365 | 9.193782e-60 | 1.352001e-48 | 4.155585e-07 | 47.21563 | 0.003 | 4.155585e-07 | 9.193782e-60 | 1.352001e-48 | 4.155585e-07
|  | 48.06548 | 2.11677 | 105.8385 | 3.998251e-06 | 105.8365 | 2.299834e-59 | 2.511922e-48 | 4.37216e-07 | 48.06548 | 0.002 | 4.37216e-07 | 2.299834e-59 | 2.511922e-48 | 4.37216e-07
|  | 48.93622 | 2.11677 | 105.8385 | 3.998158e-06 | 105.8365 | 5.864675e-59 | 4.72978e-48 | 4.605246e-07 | 48.93622 | 0.002 | 4.605245e-07 | 5.864675e-59 | 4.72978e-48 | 4.605246e-07
|  | 49.80402 | 2.11675 | 105.8375 | 9.990304e-07 | 105.8365 | 1.485841e-58 | 8.870322e-48 | 4.849352e-07 | 49.80402 | 0.001 | 4.849352e-07 | 1.485841e-58 | 8.870322e-48 | 4.849352e-07
|  | 50.66219 | 2.11675 | 105.8375 | 9.989797e-07 | 105.8365 | 3.713632e-58 | 1.648968e-47 | 5.102899e-07 | 50.66219 | 0.001 | 5.102899e-07 | 3.713632e-58 | 1.648968e-47 | 5.102899e-07
|  | 51.51195 | 2.11675 | 105.8375 | 9.98927e-07 | 105.8365 | 9.169171e-58 | 3.04134e-47 | 5.366427e-07 | 51.51195 | 0.001 | 5.366427e-07 | 9.169171e-58 | 3.04134e-47 | 5.366427e-07
|  | 52.36851 | 2.11675 | 105.8375 | 9.988713e-07 | 105.8365 | 2.272999e-57 | 5.626788e-47 | 5.645214e-07 | 52.36851 | 0.001 | 5.645214e-07 | 2.272999e-57 | 5.626788e-47 | 5.645214e-07
|  | 53.21791 | 2.11674 | 105.837 | 2.494068e-07 | 105.8365 | 5.574154e-57 | 1.033816e-46 | 5.935316e-07 | 53.21791 | 0.0005 | 5.935316e-07 | 5.574154e-57 | 1.033816e-46 | 5.935316e-07
|  | 54.07518 | 2.11674 | 105.837 | 2.493761e-07 | 105.8365 | 1.373941e-56 | 1.906738e-46 | 6.242534e-07 | 54.07518 | 0.0005 | 6.242534e-07 | 1.373941e-56 | 1.906738e-46 | 6.242534e-07
|  | 54.93532 | 2.11673 | 105.8365 | 4.311264e-13 | 105.8365 | 3.385665e-56 | 3.517479e-46 | 6.566021e-07 | 54.93532 | 0 | 6.566021e-07 | 3.385665e-56 | 3.517479e-46 | 6.566021e-07
|  | 55.80262 | 2.11675 | 105.8375 | 9.986188e-07 | 105.8365 | 8.378053e-56 | 6.510021e-46 | 6.908393e-07 | 55.80262 | 0.001 | 6.908393e-07 | 8.378053e-56 | 6.510021e-46 | 6.908393e-07
|  | 56.6692 | 2.11675 | 105.8375 | 9.98547e-07 | 105.8365 | 2.064779e-55 | 1.202002e-45 | 7.267482e-07 | 56.6692 | 0.001 | 7.267482e-07 | 2.064779e-55 | 1.202002e-45 | 7.267482e-07
|  | 57.53685 | 2.11673 | 105.8365 | 5.844361e-13 | 105.8365 | 5.07742e-55 | 2.216914e-45 | 7.644842e-07 | 57.53685 | 0 | 7.644842e-07 | 5.07742e-55 | 2.216914e-45 | 7.644842e-07
|  | 58.41202 | 2.11674 | 105.837 | 2.491962e-07 | 105.8365 | 1.254105e-54 | 4.10277e-45 | 8.044392e-07 | 58.41202 | 0.0005 | 8.044392e-07 | 1.254105e-54 | 4.10277e-45 | 8.044392e-07
|  | 59.2829 | 2.11673 | 105.8365 | 7.16009e-13 | 105.8365 | 3.073524e-54 | 7.555734e-45 | 8.461732e-07 | 59.2829 | 0 | 8.461732e-07 | 3.073524e-54 | 7.555734e-45 | 8.461732e-07
|  | 60.14661 | 2.11673 | 105.8365 | 7.913898e-13 | 105.8365 | 7.452458e-54 | 1.381946e-44 | 8.896009e-07 | 60.14661 | 0 | 8.896009e-07 | 7.452458e-54 | 1.381946e-44 | 8.896009e-07
|  | 61.0132 | 2.11673 | 105.8365 | 8.747979e-13 | 105.8365 | 1.806334e-53 | 2.527957e-44 | 9.353063e-07 | 61.0132 | 0 | 9.353063e-07 | 1.806334e-53 | 2.527957e-44 | 9.353063e-07
|  | 61.88657 | 2.11673 | 105.8365 | 9.675337e-13 | 105.8365 | 4.393927e-53 | 4.637559e-44 | 9.836329e-07 | 61.88657 | 0 | 9.836329e-07 | 4.393927e-53 | 4.637559e-44 | 9.836329e-07
|  | 62.78 | 2.11675 | 105.8375 | 9.9793e-07 | 105.8365 | 1.087062e-52 | 8.610157e-44 | 1.035529e-06 | 62.78 | 0.001 | 1.035529e-06 | 1.087062e-52 | 8.610157e-44 | 1.035529e-06
|  | 63.65159 | 2.11675 | 105.8375 | 9.978238e-07 | 105.8365 | 2.621569e-52 | 1.571584e-43 | 1.088668e-06 | 63.65159 | 0.001 | 1.088668e-06 | 2.621569e-52 | 1.571584e-43 | 1.088668e-06
|  | 64.52068 | 2.11674 | 105.837 | 2.488571e-07 | 105.8365 | 6.285156e-52 | 2.85825e-43 | 1.144236e-06 | 64.52068 | 0.0005 | 1.144236e-06 | 6.285156e-52 | 2.85825e-43 | 1.144236e-06
|  | 65.40051 | 2.11674 | 105.837 | 2.487982e-07 | 105.8365 | 1.518058e-51 | 5.226947e-43 | 1.203242e-06 | 65.40051 | 0.0005 | 1.203242e-06 | 1.518058e-51 | 5.226947e-43 | 1.203242e-06
|  | 66.27961 | 2.11675 | 105.8375 | 9.974714e-07 | 105.8365 | 3.651403e-51 | 9.535633e-43 | 1.265088e-06 | 66.27961 | 0.001 | 1.265088e-06 | 3.651403e-51 | 9.535633e-43 | 1.265088e-06
|  | 67.17948 | 2.11675 | 105.8375 | 9.973387e-07 | 105.8365 | 8.93507e-51 | 1.760999e-42 | 1.331528e-06 | 67.17948 | 0.001 | 1.331528e-06 | 8.93507e-51 | 1.760999e-42 | 1.331528e-06
|  | 68.07756 | 2.11674 | 105.837 | 2.486008e-07 | 105.8365 | 2.174757e-50 | 3.241684e-42 | 1.401143e-06 | 68.07756 | 0.0005 | 1.401143e-06 | 2.174757e-50 | 3.241684e-42 | 1.401143e-06
|  | 68.97421 | 2.11675 | 105.8375 | 9.97054e-07 | 105.8365 | 5.266971e-50 | 5.949693e-42 | 1.474096e-06 | 68.97421 | 0.001 | 1.474096e-06 | 5.266971e-50 | 5.949693e-42 | 1.474096e-06
|  | 69.86799 | 2.11674 | 105.837 | 2.48452e-07 | 105.8365 | 1.2675e-49 | 1.087721e-41 | 1.550409e-06 | 69.86799 | 0.0005 | 1.550409e-06 | 1.2675e-49 | 1.087721e-41 | 1.550409e-06
|  | 70.75713 | 2.11675 | 105.8375 | 9.967426e-07 | 105.8365 | 3.025729e-49 | 1.978457e-41 | 1.630048e-06 | 70.75713 | 0.001 | 1.630048e-06 | 3.025729e-49 | 1.978457e-41 | 1.630048e-06
|  | 71.64232 | 2.11677 | 105.8385 | 3.99315e-06 | 105.8365 | 7.170126e-49 | 3.582116e-41 | 1.713193e-06 | 71.64232 | 0.002 | 1.713193e-06 | 7.170126e-49 | 3.582116e-41 | 1.713193e-06
|  | 72.51247 | 2.11675 | 105.8375 | 9.964055e-07 | 105.8365 | 1.668749e-48 | 6.408443e-41 | 1.798849e-06 | 72.51247 | 0.001 | 1.798849e-06 | 1.668749e-48 | 6.408443e-41 | 1.798849e-06
|  | 73.40877 | 2.11678 | 105.839 | 6.240547e-06 | 105.8365 | 3.969673e-48 | 1.164403e-40 | 1.891331e-06 | 73.40877 | 0.0025 | 1.891331e-06 | 3.969673e-48 | 1.164403e-40 | 1.891331e-06
|  | 74.32188 | 2.11676 | 105.838 | 2.244033e-06 | 105.8365 | 9.562956e-48 | 2.135168e-40 | 1.990189e-06 | 74.32188 | 0.0015 | 1.990189e-06 | 9.562956e-48 | 2.135168e-40 | 1.990189e-06
|  | 75.22497 | 2.11676 | 105.838 | 2.243726e-06 | 105.8365 | 2.273344e-47 | 3.881423e-40 | 2.092783e-06 | 75.22497 | 0.0015 | 2.092783e-06 | 2.273344e-47 | 3.881423e-40 | 2.092783e-06
|  | 76.13701 | 2.11679 | 105.8395 | 8.986796e-06 | 105.8365 | 5.430935e-47 | 7.083254e-40 | 2.201485e-06 | 76.13701 | 0.003 | 2.201485e-06 | 5.430935e-47 | 7.083254e-40 | 2.201485e-06
|  | 77.03401 | 2.11677 | 105.8385 | 3.990751e-06 | 105.8365 | 1.274353e-46 | 1.277308e-39 | 2.313616e-06 | 77.03401 | 0.002 | 2.313616e-06 | 1.274353e-46 | 1.277308e-39 | 2.313616e-06
|  | 77.92278 | 2.1168 | 105.84 | 1.2233e-05 | 105.8365 | 2.956518e-46 | 2.286421e-39 | 2.430056e-06 | 77.92278 | 0.0035 | 2.430056e-06 | 2.956518e-46 | 2.286421e-39 | 2.430056e-06
|  | 78.82086 | 2.11681 | 105.8405 | 1.597958e-05 | 105.8365 | 6.895373e-46 | 4.109631e-39 | 2.553359e-06 | 78.82086 | 0.004 | 2.553359e-06 | 6.895373e-46 | 4.109631e-39 | 2.553359e-06
|  | 79.7304 | 2.1168 | 105.84 | 1.223122e-05 | 105.8365 | 1.619752e-45 | 7.427038e-39 | 2.684278e-06 | 79.7304 | 0.0035 | 2.684278e-06 | 1.619752e-45 | 7.427038e-39 | 2.684278e-06
|  | 80.63313 | 2.11679 | 105.8395 | 8.983085e-06 | 105.8365 | 3.766974e-45 | 1.333603e-38 | 2.820503e-06 | 80.63313 | 0.003 | 2.820503e-06 | 3.766974e-45 | 1.333603e-38 | 2.820503e-06
|  | 81.53443 | 2.11679 | 105.8395 | 8.982231e-06 | 105.8365 | 8.717512e-45 | 2.387594e-38 | 2.963043e-06 | 81.53443 | 0.003 | 2.963043e-06 | 8.717512e-45 | 2.387594e-38 | 2.963043e-06
|  | 82.45685 | 2.11678 | 105.839 | 6.23443e-06 | 105.8365 | 2.049815e-44 | 4.324312e-38 | 3.115986e-06 | 82.45685 | 0.0025 | 3.115987e-06 | 2.049815e-44 | 4.324312e-38 | 3.115986e-06
|  | 83.37283 | 2.11679 | 105.8395 | 8.980359e-06 | 105.8365 | 4.773395e-44 | 7.783383e-38 | 3.275254e-06 | 83.37283 | 0.003 | 3.275254e-06 | 4.773395e-44 | 7.783383e-38 | 3.275254e-06
|  | 84.29274 | 2.11677 | 105.8385 | 3.98624e-06 | 105.8365 | 1.111464e-43 | 1.401554e-37 | 3.442959e-06 | 84.29274 | 0.002 | 3.442959e-06 | 1.111464e-43 | 1.401554e-37 | 3.442959e-06
|  | 85.23878 | 2.11679 | 105.8395 | 8.97827e-06 | 105.8365 | 2.640552e-43 | 2.5607e-37 | 3.623902e-06 | 85.23878 | 0.003 | 3.623902e-06 | 2.640552e-43 | 2.5607e-37 | 3.623902e-06
|  | 86.1748 | 2.11678 | 105.839 | 6.230956e-06 | 105.8365 | 6.191837e-43 | 4.63861e-37 | 3.811775e-06 | 86.1748 | 0.0025 | 3.811775e-06 | 6.191837e-43 | 4.63861e-37 | 3.811775e-06
|  | 87.12228 | 2.1168 | 105.84 | 1.222194e-05 | 105.8365 | 1.461374e-42 | 8.445344e-37 | 4.011325e-06 | 87.12228 | 0.0035 | 4.011325e-06 | 1.461374e-42 | 8.445344e-37 | 4.011325e-06
|  | 88.07584 | 2.11681 | 105.8405 | 1.596624e-05 | 105.8365 | 3.45424e-42 | 1.540072e-36 | 4.222122e-06 | 88.07584 | 0.004 | 4.222122e-06 | 3.45424e-42 | 1.540072e-36 | 4.222122e-06
|  | 89.01366 | 2.11685 | 105.8425 | 3.594674e-05 | 105.8365 | 8.018188e-42 | 2.774645e-36 | 4.439645e-06 | 89.01366 | 0.006 | 4.439645e-06 | 8.018188e-42 | 2.774645e-36 | 4.439645e-06
|  | 89.94824 | 2.11684 | 105.842 | 3.019869e-05 | 105.8365 | 1.848662e-41 | 4.977967e-36 | 4.666946e-06 | 89.94824 | 0.0055 | 4.666946e-06 | 1.848662e-41 | 4.977967e-36 | 4.666946e-06
|  | 90.89214 | 2.11683 | 105.8415 | 2.495095e-05 | 105.8365 | 4.281035e-41 | 8.963388e-36 | 4.907663e-06 | 90.89214 | 0.005 | 4.907663e-06 | 4.281035e-41 | 8.963388e-36 | 4.907663e-06
|  | 91.86002 | 2.11683 | 105.8415 | 2.494836e-05 | 105.8365 | 1.008626e-40 | 1.634517e-35 | 5.166671e-06 | 91.86002 | 0.005 | 5.166671e-06 | 1.008626e-40 | 1.634517e-35 | 5.166671e-06
|  | 92.78207 | 2.11682 | 105.841 | 2.02012e-05 | 105.8365 | 2.273097e-40 | 2.890801e-35 | 5.425401e-06 | 92.78207 | 0.0045 | 5.425401e-06 | 2.273097e-40 | 2.890801e-35 | 5.425401e-06
|  | 93.71524 | 2.11683 | 105.8415 | 2.494304e-05 | 105.8365 | 5.1534e-40 | 5.136889e-35 | 5.699694e-06 | 93.71524 | 0.005 | 5.699694e-06 | 5.1534e-40 | 5.136889e-35 | 5.699694e-06
|  | 94.66451 | 2.11683 | 105.8415 | 2.494011e-05 | 105.8365 | 1.180282e-39 | 9.198769e-35 | 5.992137e-06 | 94.66451 | 0.005 | 5.992137e-06 | 1.180282e-39 | 9.198769e-35 | 5.992137e-06
|  | 95.62271 | 2.11684 | 105.842 | 3.018072e-05 | 105.8365 | 2.713388e-39 | 1.652574e-34 | 6.301681e-06 | 95.62271 | 0.0055 | 6.301681e-06 | 2.713388e-39 | 1.652574e-34 | 6.301681e-06
|  | 96.55086 | 2.11685 | 105.8425 | 3.592065e-05 | 105.8365 | 6.053617e-39 | 2.908506e-34 | 6.615871e-06 | 96.55086 | 0.006 | 6.615871e-06 | 6.053617e-39 | 2.908506e-34 | 6.615871e-06
|  | 97.4808 | 2.11686 | 105.843 | 4.215976e-05 | 105.8365 | 1.347508e-38 | 5.11358e-34 | 6.945469e-06 | 97.4808 | 0.0065 | 6.945469e-06 | 1.347508e-38 | 5.11358e-34 | 6.945469e-06
|  | 98.42076 | 2.11683 | 105.8415 | 2.492711e-05 | 105.8365 | 3.01374e-38 | 9.025638e-34 | 7.294335e-06 | 98.42076 | 0.005 | 7.294335e-06 | 3.01374e-38 | 9.025638e-34 | 7.294335e-06
|  | 99.38971 | 2.11683 | 105.8415 | 2.492335e-05 | 105.8365 | 6.881496e-38 | 1.617506e-33 | 7.671233e-06 | 99.38971 | 0.005 | 7.671233e-06 | 6.881496e-38 | 1.617506e-33 | 7.671233e-06
|  | 100.3777 | 2.11682 | 105.841 | 2.01774e-05 | 105.8365 | 1.590173e-37 | 2.925169e-33 | 8.074404e-06 | 100.3777 | 0.0045 | 8.074404e-06 | 1.590173e-37 | 2.925169e-33 | 8.074404e-06
|  | 101.3544 | 2.11683 | 105.8415 | 2.491515e-05 | 105.8365 | 3.624304e-37 | 5.242018e-33 | 8.492578e-06 | 101.3544 | 0.005 | 8.492578e-06 | 3.624304e-37 | 5.242018e-33 | 8.492578e-06
|  | 102.3403 | 2.11683 | 105.8415 | 2.491073e-05 | 105.8365 | 8.288534e-37 | 9.42249e-33 | 8.935295e-06 | 102.3403 | 0.005 | 8.935295e-06 | 8.288534e-37 | 9.42249e-33 | 8.935295e-06
|  | 103.3086 | 2.11682 | 105.841 | 2.016557e-05 | 105.8365 | 1.860166e-36 | 1.672272e-32 | 9.391287e-06 | 103.3086 | 0.0045 | 9.391287e-06 | 1.860166e-36 | 1.672272e-32 | 9.391287e-06
|  | 104.2999 | 2.11682 | 105.841 | 2.016117e-05 | 105.8365 | 4.237074e-36 | 3.00123e-32 | 9.880721e-06 | 104.2999 | 0.0045 | 9.880721e-06 | 4.237074e-36 | 3.00123e-32 | 9.880721e-06
|  | 105.3134 | 2.11683 | 105.8415 | 2.489605e-05 | 105.8365 | 9.786379e-36 | 5.443513e-32 | 1.040587e-05 | 105.3134 | 0.005 | 1.040587e-05 | 9.786379e-36 | 5.443513e-32 | 1.040587e-05
|  | 106.3061 | 2.11681 | 105.8405 | 1.591255e-05 | 105.8365 | 2.212251e-35 | 9.729808e-32 | 1.094569e-05 | 106.3061 | 0.004 | 1.094569e-05 | 2.212251e-35 | 9.729808e-32 | 1.094569e-05
|  | 107.3276 | 2.11683 | 105.8415 | 2.488485e-05 | 105.8365 | 5.097024e-35 | 1.764089e-31 | 1.152856e-05 | 107.3276 | 0.005 | 1.152856e-05 | 5.097024e-35 | 1.764089e-31 | 1.152856e-05
|  | 108.3374 | 2.11682 | 105.841 | 2.014095e-05 | 105.8365 | 1.157977e-34 | 3.168774e-31 | 1.21334e-05 | 108.3374 | 0.0045 | 1.21334e-05 | 1.157977e-34 | 3.168774e-31 | 1.21334e-05
|  | 109.3541 | 2.11683 | 105.8415 | 2.487244e-05 | 105.8365 | 2.633561e-34 | 5.700284e-31 | 1.277246e-05 | 109.3541 | 0.005 | 1.277246e-05 | 2.633561e-34 | 5.700284e-31 | 1.277246e-05
|  | 110.3643 | 2.11686 | 105.843 | 4.207548e-05 | 105.8365 | 5.930927e-34 | 1.018967e-30 | 1.343864e-05 | 110.3643 | 0.0065 | 1.343864e-05 | 5.930927e-34 | 1.018967e-30 | 1.343864e-05
|  | 111.333 | 2.11685 | 105.8425 | 3.58309e-05 | 105.8365 | 1.286458e-33 | 1.774373e-30 | 1.410804e-05 | 111.333 | 0.006 | 1.410804e-05 | 1.286458e-33 | 1.774373e-30 | 1.410804e-05
|  | 112.3203 | 2.11685 | 105.8425 | 3.582235e-05 | 105.8365 | 2.820002e-33 | 3.115319e-30 | 1.482241e-05 | 112.3203 | 0.006 | 1.482241e-05 | 2.820002e-33 | 3.115319e-30 | 1.482241e-05
|  | 113.336 | 2.11686 | 105.843 | 4.204754e-05 | 105.8365 | 6.294186e-33 | 5.544842e-30 | 1.559265e-05 | 113.336 | 0.0065 | 1.559265e-05 | 6.294186e-33 | 5.544842e-30 | 1.559265e-05
|  | 114.3698 | 2.11684 | 105.842 | 3.00697e-05 | 105.8365 | 1.418515e-32 | 9.945301e-30 | 1.641514e-05 | 114.3698 | 0.0055 | 1.641514e-05 | 1.418515e-32 | 9.945301e-30 | 1.641514e-05
|  | 115.4007 | 2.11683 | 105.8415 | 2.482754e-05 | 105.8365 | 3.174598e-32 | 1.776185e-29 | 1.727573e-05 | 115.4007 | 0.005 | 1.727573e-05 | 3.174598e-32 | 1.776185e-29 | 1.727573e-05
|  | 116.429 | 2.11681 | 105.8405 | 1.585492e-05 | 105.8365 | 7.05744e-32 | 3.159368e-29 | 1.817622e-05 | 116.429 | 0.004 | 1.817622e-05 | 7.05744e-32 | 3.159368e-29 | 1.817622e-05
|  | 117.4614 | 2.11681 | 105.8405 | 1.584737e-05 | 105.8365 | 1.566439e-31 | 5.617509e-29 | 1.912434e-05 | 117.4614 | 0.004 | 1.912434e-05 | 1.566439e-31 | 5.617509e-29 | 1.912434e-05
|  | 118.485 | 2.11681 | 105.8405 | 1.583952e-05 | 105.8365 | 3.437387e-31 | 9.913839e-29 | 2.011005e-05 | 118.485 | 0.004 | 2.011005e-05 | 3.437387e-31 | 9.913839e-29 | 2.011005e-05
|  | 119.493 | 2.1168 | 105.84 | 1.210256e-05 | 105.8365 | 7.419354e-31 | 1.730112e-28 | 2.112707e-05 | 119.493 | 0.0035 | 2.112707e-05 | 7.419354e-31 | 1.730112e-28 | 2.112707e-05
|  | 120.4956 | 2.1168 | 105.84 | 1.209519e-05 | 105.8365 | 1.587676e-30 | 3.002736e-28 | 2.21862e-05 | 120.4956 | 0.0035 | 2.21862e-05 | 1.587676e-30 | 3.002736e-28 | 2.21862e-05
|  | 121.5108 | 2.11679 | 105.8395 | 8.860688e-06 | 105.8365 | 3.414905e-30 | 5.234743e-28 | 2.330926e-05 | 121.5108 | 0.003 | 2.330926e-05 | 3.414905e-30 | 5.234743e-28 | 2.330926e-05
|  | 122.5479 | 2.11678 | 105.839 | 6.128045e-06 | 105.8365 | 7.431894e-30 | 9.211238e-28 | 2.45112e-05 | 122.5479 | 0.0025 | 2.45112e-05 | 7.431894e-30 | 9.211238e-28 | 2.45112e-05
|  | 123.6112 | 2.1168 | 105.84 | 1.207004e-05 | 105.8365 | 1.641334e-29 | 1.639585e-27 | 2.580347e-05 | 123.6112 | 0.0035 | 2.580347e-05 | 1.641334e-29 | 1.639585e-27 | 2.580347e-05
|  | 124.6374 | 2.1168 | 105.84 | 1.206096e-05 | 105.8365 | 3.509438e-29 | 2.852772e-27 | 2.711084e-05 | 124.6374 | 0.0035 | 2.711084e-05 | 3.509438e-29 | 2.852772e-27 | 2.711084e-05
|  | 125.6701 | 2.1168 | 105.84 | 1.205139e-05 | 105.8365 | 7.504749e-29 | 4.968084e-27 | 2.848881e-05 | 125.6701 | 0.0035 | 2.848881e-05 | 7.504749e-29 | 4.968084e-27 | 2.848881e-05
|  | 126.6756 | 2.1168 | 105.84 | 1.204164e-05 | 105.8365 | 1.565869e-28 | 8.504571e-27 | 2.989302e-05 | 126.6756 | 0.0035 | 2.989302e-05 | 1.565869e-28 | 8.504571e-27 | 2.989302e-05
|  | 127.7083 | 2.11678 | 105.839 | 6.093974e-06 | 105.8365 | 3.317513e-28 | 1.47338e-26 | 3.140237e-05 | 127.7083 | 0.0025 | 3.140237e-05 | 3.317513e-28 | 1.47338e-26 | 3.140237e-05
|  | 128.7235 | 2.11679 | 105.8395 | 8.803354e-06 | 105.8365 | 6.908145e-28 | 2.522473e-26 | 3.295528e-05 | 128.7235 | 0.003 | 3.295528e-05 | 6.908145e-28 | 2.522473e-26 | 3.295528e-05
|  | 129.7755 | 2.11679 | 105.8395 | 8.793362e-06 | 105.8365 | 1.470085e-27 | 4.391527e-26 | 3.463968e-05 | 129.7755 | 0.003 | 3.463968e-05 | 1.470085e-27 | 4.391527e-26 | 3.463968e-05
|  | 130.7872 | 2.11677 | 105.8385 | 3.855981e-06 | 105.8365 | 3.025102e-27 | 7.465329e-26 | 3.633488e-05 | 130.7872 | 0.002 | 3.633488e-05 | 3.025102e-27 | 7.465329e-26 | 3.633488e-05
|  | 131.8551 | 2.11677 | 105.8385 | 3.848627e-06 | 105.8365 | 6.448466e-27 | 1.303532e-25 | 3.820813e-05 | 131.8551 | 0.002 | 3.820813e-05 | 6.448466e-27 | 1.303532e-25 | 3.820813e-05
|  | 132.9202 | 2.11674 | 105.837 | 2.114477e-07 | 105.8365 | 1.364892e-26 | 2.266296e-25 | 4.016554e-05 | 132.9202 | 0.0005 | 4.016554e-05 | 1.364892e-26 | 2.266296e-25 | 4.016554e-05
|  | 133.9958 | 2.11675 | 105.8375 | 9.173105e-07 | 105.8365 | 2.895688e-26 | 3.950508e-25 | 4.223674e-05 | 133.9958 | 0.001 | 4.223674e-05 | 2.895688e-26 | 3.950508e-25 | 4.223674e-05
|  | 135.0467 | 2.11674 | 105.837 | 2.076116e-07 | 105.8365 | 6.00824e-26 | 6.780147e-25 | 4.435588e-05 | 135.0467 | 0.0005 | 4.435588e-05 | 6.00824e-26 | 6.780147e-25 | 4.435588e-05
|  | 136.0744 | 2.11674 | 105.837 | 2.056411e-07 | 105.8365 | 1.22089e-25 | 1.146798e-24 | 4.652337e-05 | 136.0744 | 0.0005 | 4.652337e-05 | 1.22089e-25 | 1.146798e-24 | 4.652337e-05
|  | 137.0653 | 2.11676 | 105.838 | 2.106253e-06 | 105.8365 | 2.408149e-25 | 1.898918e-24 | 4.870628e-05 | 137.0653 | 0.0015 | 4.870628e-05 | 2.408149e-25 | 1.898918e-24 | 4.870628e-05
|  | 138.1093 | 2.11674 | 105.837 | 2.015034e-07 | 105.8366 | 4.902857e-25 | 3.221917e-24 | 5.110874e-05 | 138.1093 | 0.0005 | 5.110874e-05 | 4.902857e-25 | 3.221917e-24 | 5.110874e-05
|  | 139.1369 | 2.11678 | 105.839 | 5.984968e-06 | 105.8366 | 9.824994e-25 | 5.407311e-24 | 5.35806e-05 | 139.1369 | 0.0025 | 5.35806e-05 | 9.824994e-25 | 5.407311e-24 | 5.35806e-05
|  | 140.1954 | 2.11679 | 105.8395 | 8.665709e-06 | 105.8366 | 2.000651e-24 | 9.192287e-24 | 5.62424e-05 | 140.1954 | 0.003 | 5.62424e-05 | 2.000651e-24 | 9.192287e-24 | 5.62424e-05
|  | 141.254 | 2.11676 | 105.838 | 2.076405e-06 | 105.8366 | 4.053715e-24 | 1.558328e-23 | 5.902636e-05 | 141.254 | 0.0015 | 5.902636e-05 | 4.053715e-24 | 1.558328e-23 | 5.902636e-05
|  | 142.2961 | 2.11677 | 105.8385 | 3.756264e-06 | 105.8366 | 8.085324e-24 | 2.613238e-23 | 6.189163e-05 | 142.2961 | 0.002 | 6.189163e-05 | 8.085324e-24 | 2.613238e-23 | 6.189163e-05
|  | 143.3452 | 2.11674 | 105.837 | 1.893071e-07 | 105.8366 | 1.612215e-23 | 4.385407e-23 | 6.490559e-05 | 143.3452 | 0.0005 | 6.490559e-05 | 1.612215e-23 | 4.385407e-23 | 6.490559e-05
|  | 144.3761 | 2.11674 | 105.837 | 1.866247e-07 | 105.8366 | 3.161494e-23 | 7.274297e-23 | 6.799915e-05 | 144.3761 | 0.0005 | 6.799915e-05 | 3.161494e-23 | 7.274297e-23 | 6.799915e-05
|  | 145.4169 | 2.11675 | 105.8375 | 8.625578e-07 | 105.8366 | 6.209815e-23 | 1.209231e-22 | 7.126012e-05 | 145.4169 | 0.001 | 7.126012e-05 | 6.209815e-23 | 1.209231e-22 | 7.126012e-05
|  | 146.5143 | 2.11675 | 105.8375 | 8.558934e-07 | 105.8366 | 1.258881e-22 | 2.060593e-22 | 7.485496e-05 | 146.5143 | 0.001 | 7.485496e-05 | 1.258881e-22 | 2.060593e-22 | 7.485496e-05
|  | 147.6175 | 2.11674 | 105.837 | 1.775467e-07 | 105.8366 | 2.547911e-22 | 3.51073e-22 | 7.863714e-05 | 147.6175 | 0.0005 | 7.863714e-05 | 2.547911e-22 | 3.51073e-22 | 7.863714e-05
|  | 148.6866 | 2.11672 | 105.836 | 3.392711e-07 | 105.8366 | 5.019573e-22 | 5.866594e-22 | 8.246983e-05 | 148.6866 | -0.0005 | 8.246983e-05 | 5.019573e-22 | 5.866594e-22 | 8.246983e-05
|  | 149.7393 | 2.11671 | 105.8355 | 1.180291e-06 | 105.8366 | 9.738726e-22 | 9.699878e-22 | 8.641176e-05 | 149.7393 | -0.001 | 8.641176e-05 | 9.738726e-22 | 9.699878e-22 | 8.641176e-05
|  | 150.8131 | 2.11672 | 105.836 | 3.488215e-07 | 105.8366 | 1.905065e-21 | 1.615453e-21 | 9.061112e-05 | 150.8131 | -0.0005 | 9.061112e-05 | 1.905065e-21 | 1.615453e-21 | 9.061112e-05
|  | 151.8989 | 2.11671 | 105.8355 | 1.19913e-06 | 105.8366 | 3.735217e-21 | 2.697952e-21 | 9.504794e-05 | 151.8989 | -0.001 | 9.504794e-05 | 3.735217e-21 | 2.697952e-21 | 9.504794e-05
|  | 152.9771 | 2.11674 | 105.837 | 1.602794e-07 | 105.8366 | 7.251472e-21 | 4.476677e-21 | 9.965086e-05 | 152.9771 | 0.0005 | 9.965086e-05 | 7.251472e-21 | 4.476677e-21 | 9.965086e-05
|  | 154.0592 | 2.11671 | 105.8355 | 1.219868e-06 | 105.8366 | 1.403987e-20 | 7.420618e-21 | 0.0001044765 | 154.0592 | -0.001 | 0.0001044765 | 1.403987e-20 | 7.420618e-21 | 0.0001044765
|  | 155.129 | 2.11671 | 105.8355 | 1.230896e-06 | 105.8366 | 2.684156e-20 | 1.219489e-20 | 0.0001094575 | 155.129 | -0.001 | 0.0001094575 | 2.684156e-20 | 1.219489e-20 | 0.0001094575
|  | 156.1952 | 2.1167 | 105.835 | 2.607056e-06 | 105.8366 | 5.094591e-20 | 1.995081e-20 | 0.0001146381 | 156.1952 | -0.0015 | 0.0001146381 | 5.094591e-20 | 1.995081e-20 | 0.0001146381
|  | 157.2791 | 2.11672 | 105.836 | 3.845678e-07 | 105.8366 | 9.72345e-20 | 3.281418e-20 | 0.0001201353 | 157.2791 | -0.0005 | 0.0001201353 | 9.72345e-20 | 3.281418e-20 | 0.0001201353
|  | 158.3602 | 2.11669 | 105.8345 | 4.519272e-06 | 105.8366 | 1.843046e-19 | 5.374406e-20 | 0.0001258581 | 158.3602 | -0.002 | 0.0001258581 | 1.843046e-19 | 5.374406e-20 | 0.0001258581
|  | 159.4511 | 2.11671 | 105.8355 | 1.281164e-06 | 105.8366 | 3.495367e-19 | 8.815934e-20 | 0.0001318853 | 159.4511 | -0.001 | 0.0001318853 | 3.495367e-19 | 8.815934e-20 | 0.0001318853
|  | 160.5229 | 2.11671 | 105.8355 | 1.295189e-06 | 105.8366 | 6.521499e-19 | 1.429523e-19 | 0.0001380636 | 160.5229 | -0.001 | 0.0001380636 | 6.521499e-19 | 1.429523e-19 | 0.0001380636
|  | 161.59 | 2.1167 | 105.835 | 2.704307e-06 | 105.8366 | 1.207393e-18 | 2.306685e-19 | 0.0001444778 | 161.59 | -0.0015 | 0.0001444778 | 1.207393e-18 | 2.306685e-19 | 0.0001444778
|  | 162.7152 | 2.11669 | 105.8345 | 4.629105e-06 | 105.8367 | 2.298955e-18 | 3.808579e-19 | 0.0001515356 | 162.7152 | -0.002 | 0.0001515356 | 2.298955e-18 | 3.808579e-19 | 0.0001515356
|  | 163.8475 | 2.1167 | 105.835 | 2.752131e-06 | 105.8367 | 4.37028e-18 | 6.288239e-19 | 0.0001589548 | 163.8475 | -0.0015 | 0.0001589548 | 4.37028e-18 | 6.288239e-19 | 0.0001589548
|  | 164.9534 | 2.11672 | 105.836 | 4.442504e-07 | 105.8367 | 8.14022e-18 | 1.023086e-18 | 0.0001665211 | 164.9534 | -0.0005 | 0.0001665211 | 8.14022e-18 | 1.023086e-18 | 0.0001665211
|  | 166.0727 | 2.11674 | 105.837 | 1.059423e-07 | 105.8367 | 1.519232e-17 | 1.669179e-18 | 0.0001745123 | 166.0727 | 0.0005 | 0.0001745123 | 1.519232e-17 | 1.669179e-18 | 0.0001745123
|  | 167.1854 | 2.11675 | 105.8375 | 6.678134e-07 | 105.8367 | 2.809415e-17 | 2.707052e-18 | 0.0001828015 | 167.1854 | 0.001 | 0.0001828015 | 2.809415e-17 | 2.707052e-18 | 0.0001828015
|  | 168.2703 | 2.11674 | 105.837 | 9.533988e-08 | 105.8367 | 5.089334e-17 | 4.324879e-18 | 0.0001912284 | 168.2703 | 0.0005 | 0.0001912284 | 5.089334e-17 | 4.324879e-18 | 0.0001912284
|  | 169.4121 | 2.11671 | 105.8355 | 1.44115e-06 | 105.8367 | 9.458197e-17 | 7.059372e-18 | 0.0002004789 | 169.4121 | -0.001 | 0.0002004789 | 9.458197e-17 | 7.059372e-18 | 0.0002004789
|  | 170.5658 | 2.11674 | 105.837 | 8.396228e-08 | 105.8367 | 1.758745e-16 | 1.154363e-17 | 0.0002102375 | 170.5658 | 0.0005 | 0.0002102375 | 1.758745e-16 | 1.154363e-17 | 0.0002102375
|  | 171.7091 | 2.11674 | 105.837 | 7.821354e-08 | 105.8367 | 3.23337e-16 | 1.873225e-17 | 0.0002203332 | 171.7091 | 0.0005 | 0.0002203332 | 3.23337e-16 | 1.873225e-17 | 0.0002203332
|  | 172.8303 | 2.11674 | 105.837 | 7.254455e-08 | 105.8367 | 5.841678e-16 | 3.001884e-17 | 0.000230659 | 172.8303 | 0.0005 | 0.000230659 | 5.841678e-16 | 3.001884e-17 | 0.000230659
|  | 173.9544 | 2.11676 | 105.838 | 1.583944e-06 | 105.8367 | 1.051172e-15 | 4.801569e-17 | 0.0002414518 | 173.9544 | 0.0015 | 0.0002414518 | 1.051172e-15 | 4.801569e-17 | 0.0002414518
|  | 175.0407 | 2.11676 | 105.838 | 1.556716e-06 | 105.8368 | 1.844769e-15 | 7.537676e-17 | 0.0002523159 | 175.0407 | 0.0015 | 0.0002523159 | 1.844769e-15 | 7.537676e-17 | 0.0002523159
|  | 176.1282 | 2.11675 | 105.8375 | 5.422356e-07 | 105.8368 | 3.222476e-15 | 1.180383e-16 | 0.0002636335 | 176.1282 | 0.001 | 0.0002636335 | 3.222476e-15 | 1.180383e-16 | 0.0002636335
|  | 177.2265 | 2.11676 | 105.838 | 1.499332e-06 | 105.8368 | 5.630167e-15 | 1.851144e-16 | 0.0002755277 | 177.2265 | 0.0015 | 0.0002755277 | 5.630167e-15 | 1.851144e-16 | 0.0002755277
|  | 178.3454 | 2.11676 | 105.838 | 1.468595e-06 | 105.8368 | 9.88634e-15 | 2.918816e-16 | 0.0002881438 | 178.3454 | 0.0015 | 0.0002881438 | 9.88634e-15 | 2.918816e-16 | 0.0002881438
|  | 179.4514 | 2.11676 | 105.838 | 1.4373e-06 | 105.8368 | 1.715386e-14 | 4.564227e-16 | 0.0003011255 | 179.4514 | 0.0015 | 0.0003011255 | 1.715386e-14 | 4.564227e-16 | 0.0003011255
|  | 180.5204 | 2.11675 | 105.8375 | 4.703585e-07 | 105.8368 | 2.90704e-14 | 7.01109e-16 | 0.0003141731 | 180.5204 | 0.001 | 0.0003141731 | 2.90704e-14 | 7.01109e-16 | 0.0003141731
|  | 181.6178 | 2.11673 | 105.8365 | 1.076479e-07 | 105.8368 | 4.97002e-14 | 1.086156e-15 | 0.0003280974 | 181.6178 | 0 | 0.0003280974 | 4.97002e-14 | 1.086156e-15 | 0.0003280974
|  | 182.7275 | 2.11672 | 105.836 | 7.102112e-07 | 105.8368 | 8.501649e-14 | 1.685767e-15 | 0.0003427403 | 182.7275 | -0.0005 | 0.0003427403 | 8.501649e-14 | 1.685767e-15 | 0.0003427403
|  | 183.7991 | 2.11673 | 105.8365 | 1.277613e-07 | 105.8369 | 1.420369e-13 | 2.569777e-15 | 0.0003574372 | 183.7991 | 0 | 0.0003574372 | 1.420369e-13 | 2.569777e-15 | 0.0003574372
|  | 184.8851 | 2.11672 | 105.836 | 7.619694e-07 | 105.8369 | 2.377101e-13 | 3.928244e-15 | 0.0003729086 | 184.8851 | -0.0005 | 0.0003729086 | 2.377101e-13 | 3.928244e-15 | 0.0003729086
|  | 185.9848 | 2.11671 | 105.8355 | 1.929839e-06 | 105.8369 | 3.982941e-13 | 6.019122e-15 | 0.0003891864 | 185.9848 | -0.001 | 0.0003891864 | 3.982941e-13 | 6.019122e-15 | 0.0003891864
|  | 187.1141 | 2.1167 | 105.835 | 3.634986e-06 | 105.8369 | 6.729301e-13 | 9.300356e-15 | 0.000406564 | 187.1141 | -0.0015 | 0.000406564 | 6.729301e-13 | 9.300356e-15 | 0.000406564
|  | 188.2937 | 2.11672 | 105.836 | 8.564698e-07 | 105.8369 | 1.156815e-12 | 1.460222e-14 | 0.0004254565 | 188.2937 | -0.0005 | 0.0004254565 | 1.156815e-12 | 1.460222e-14 | 0.0004254565
|  | 189.4422 | 2.11671 | 105.8355 | 2.086882e-06 | 105.8369 | 1.948912e-12 | 2.258094e-14 | 0.0004446044 | 189.4422 | -0.001 | 0.0004446044 | 1.948912e-12 | 2.258094e-14 | 0.0004446044
|  | 190.5607 | 2.11674 | 105.837 | 1.296586e-09 | 105.837 | 3.220919e-12 | 3.441661e-14 | 0.0004639919 | 190.5607 | 0.0005 | 0.0004639919 | 3.220919e-12 | 3.441661e-14 | 0.0004639919
|  | 191.7321 | 2.11672 | 105.836 | 9.704295e-07 | 105.837 | 5.418811e-12 | 5.333403e-14 | 0.0004851038 | 191.7321 | -0.0005 | 0.0004851038 | 5.418811e-12 | 5.333403e-14 | 0.0004851038
|  | 192.8633 | 2.11672 | 105.836 | 1.01264e-06 | 105.837 | 8.903308e-12 | 8.115122e-14 | 0.0005063001 | 192.8633 | -0.0005 | 0.0005063001 | 8.903308e-12 | 8.115122e-14 | 0.0005063001
|  | 194.0391 | 2.11673 | 105.8365 | 2.800613e-07 | 105.837 | 1.482936e-11 | 1.251234e-13 | 0.0005292082 | 194.0391 | 0 | 0.0005292082 | 1.482936e-11 | 1.251234e-13 | 0.0005292082
|  | 195.232 | 2.11677 | 105.8385 | 2.092684e-06 | 105.8371 | 2.472796e-11 | 1.934585e-13 | 0.0005533886 | 195.232 | 0.002 | 0.0005533887 | 2.472796e-11 | 1.934585e-13 | 0.0005533886
|  | 196.4149 | 2.11677 | 105.8385 | 2.021134e-06 | 105.8371 | 4.080318e-11 | 2.969899e-13 | 0.0005783339 | 196.4149 | 0.002 | 0.0005783339 | 4.080318e-11 | 2.969899e-13 | 0.0005783339
|  | 197.5734 | 2.11678 | 105.839 | 3.59584e-06 | 105.8371 | 6.623811e-11 | 4.504008e-13 | 0.0006037298 | 197.5734 | 0.0025 | 0.0006037299 | 6.623811e-11 | 4.504008e-13 | 0.0006037298
|  | 198.73 | 2.11677 | 105.8385 | 1.87671e-06 | 105.8371 | 1.068099e-10 | 6.803424e-13 | 0.0006300693 | 198.73 | 0.002 | 0.0006300694 | 1.068099e-10 | 6.803424e-13 | 0.0006300693
|  | 199.8098 | 2.11679 | 105.8395 | 5.496336e-06 | 105.8372 | 1.659582e-10 | 9.968935e-13 | 0.0006555733 | 199.8098 | 0.003 | 0.0006555735 | 1.659582e-10 | 9.968935e-13 | 0.0006555733
|  | 200.9242 | 2.11679 | 105.8395 | 5.369161e-06 | 105.8372 | 2.601348e-10 | 1.474341e-12 | 0.0006828548 | 200.9242 | 0.003 | 0.000682855 | 2.601348e-10 | 1.474341e-12 | 0.0006828548
|  | 202.0446 | 2.11677 | 105.8385 | 1.660772e-06 | 105.8372 | 4.064712e-10 | 2.178236e-12 | 0.0007112903 | 202.0446 | 0.002 | 0.0007112907 | 4.064712e-10 | 2.178236e-12 | 0.0007112903
|  | 203.1821 | 2.11675 | 105.8375 | 6.696459e-08 | 105.8372 | 6.358213e-10 | 3.22704e-12 | 0.0007412242 | 203.1821 | 0.001 | 0.0007412248 | 6.358213e-10 | 3.22704e-12 | 0.0007412242
|  | 204.3694 | 2.11678 | 105.839 | 2.980265e-06 | 105.8373 | 1.008134e-09 | 4.847457e-12 | 0.0007736545 | 204.3694 | 0.0025 | 0.0007736555 | 1.008134e-09 | 4.847457e-12 | 0.0007736545
|  | 205.5264 | 2.11677 | 105.8385 | 1.424546e-06 | 105.8373 | 1.570304e-09 | 7.182146e-12 | 0.0008064551 | 205.5264 | 0.002 | 0.0008064567 | 1.570304e-09 | 7.182146e-12 | 0.0008064551
|  | 206.6483 | 2.11677 | 105.8385 | 1.346931e-06 | 105.8373 | 2.399651e-09 | 1.048179e-11 | 0.0008394239 | 206.6483 | 0.002 | 0.0008394263 | 2.399651e-09 | 1.048179e-11 | 0.0008394239
|  | 207.802 | 2.11677 | 105.8385 | 1.266608e-06 | 105.8374 | 3.68989e-09 | 1.541213e-11 | 0.0008745594 | 207.802 | 0.002 | 0.0008745631 | 3.68989e-09 | 1.541213e-11 | 0.0008745594
|  | 208.9294 | 2.11676 | 105.838 | 3.479309e-07 | 105.8374 | 5.586693e-09 | 2.239223e-11 | 0.0009101378 | 208.9294 | 0.0015 | 0.0009101434 | 5.586693e-09 | 2.239223e-11 | 0.0009101378
|  | 210.1104 | 2.11676 | 105.838 | 3.038511e-07 | 105.8374 | 8.575161e-09 | 3.300511e-11 | 0.0009487645 | 210.1104 | 0.0015 | 0.0009487731 | 8.575161e-09 | 3.300511e-11 | 0.0009487645
|  | 211.2689 | 2.11677 | 105.8385 | 1.024031e-06 | 105.8375 | 1.297703e-08 | 4.81276e-11 | 0.0009880431 | 211.2689 | 0.002 | 0.0009880561 | 1.297703e-08 | 4.81276e-11 | 0.0009880431
|  | 212.44 | 2.11678 | 105.839 | 2.163231e-06 | 105.8375 | 1.960833e-08 | 7.022951e-11 | 0.001029188 | 212.44 | 0.0025 | 0.001029207 | 1.960833e-08 | 7.022951e-11 | 0.001029188
|  | 213.6047 | 2.11674 | 105.837 | 3.267474e-07 | 105.8376 | 2.938515e-08 | 1.019297e-10 | 0.001071589 | 213.6047 | 0.0005 | 0.001071618 | 2.938515e-08 | 1.019297e-10 | 0.001071589
|  | 214.8172 | 2.11674 | 105.837 | 3.811624e-07 | 105.8376 | 4.448807e-08 | 1.496789e-10 | 0.001117339 | 214.8172 | 0.0005 | 0.001117384 | 4.448807e-08 | 1.496789e-10 | 0.001117339
|  | 215.9949 | 2.11675 | 105.8375 | 2.672063e-08 | 105.8377 | 6.614417e-08 | 2.166332e-10 | 0.001163398 | 215.9949 | 0.001 | 0.001163464 | 6.614417e-08 | 2.166332e-10 | 0.001163398
|  | 217.1353 | 2.11675 | 105.8375 | 4.395689e-08 | 105.8377 | 9.654666e-08 | 3.088708e-10 | 0.001209562 | 217.1353 | 0.001 | 0.001209659 | 9.654666e-08 | 3.088708e-10 | 0.001209562
|  | 218.2616 | 2.11676 | 105.838 | 5.912099e-08 | 105.8378 | 1.39479e-07 | 4.370802e-10 | 0.001256712 | 218.2616 | 0.0015 | 0.001256852 | 1.39479e-07 | 4.370802e-10 | 0.001256712
|  | 219.3872 | 2.11677 | 105.8385 | 4.821687e-07 | 105.8378 | 2.003269e-07 | 6.1643e-10 | 0.001305415 | 219.3872 | 0.002 | 0.001305616 | 2.003269e-07 | 6.1643e-10 | 0.001305415
|  | 220.5416 | 2.11676 | 105.838 | 2.03501e-08 | 105.8379 | 2.887155e-07 | 8.742156e-10 | 0.001357057 | 220.5416 | 0.0015 | 0.001357346 | 2.887155e-07 | 8.742156e-10 | 0.001357057
|  | 221.7119 | 2.11677 | 105.8385 | 3.461909e-07 | 105.8379 | 4.156941e-07 | 1.2416e-09 | 0.001411203 | 221.7119 | 0.002 | 0.00141162 | 4.156941e-07 | 1.2416e-09 | 0.001411203
|  | 222.9178 | 2.11679 | 105.8395 | 2.34232e-06 | 105.838 | 6.013484e-07 | 1.775933e-09 | 0.001468933 | 222.9178 | 0.003 | 0.001469536 | 6.013484e-07 | 1.775933e-09 | 0.001468933
|  | 224.1147 | 2.11677 | 105.8385 | 2.217429e-07 | 105.838 | 8.620589e-07 | 2.52455e-09 | 0.00152824 | 224.1147 | 0.002 | 0.001529104 | 8.620589e-07 | 2.52455e-09 | 0.00152824
|  | 225.2828 | 2.11678 | 105.839 | 8.293503e-07 | 105.8381 | 1.217659e-06 | 3.546311e-09 | 0.001588092 | 225.2828 | 0.0025 | 0.001589313 | 1.217659e-06 | 3.546311e-09 | 0.001588092
|  | 226.482 | 2.11676 | 105.838 | 2.351583e-08 | 105.8382 | 1.724942e-06 | 5.0092e-09 | 0.001651619 | 226.482 | 0.0015 | 0.001653349 | 1.724942e-06 | 5.0092e-09 | 0.001651619
|  | 227.683 | 2.11676 | 105.838 | 4.833474e-08 | 105.8382 | 2.429345e-06 | 7.054145e-09 | 0.001717415 | 227.683 | 0.0015 | 0.001719852 | 2.429345e-06 | 7.054145e-09 | 0.001717415
|  | 228.864 | 2.11677 | 105.8385 | 4.50791e-08 | 105.8383 | 3.380856e-06 | 9.843167e-09 | 0.001784291 | 228.864 | 0.002 | 0.001787682 | 3.380856e-06 | 9.843167e-09 | 0.001784291
|  | 230.0358 | 2.11673 | 105.8365 | 3.450337e-06 | 105.8384 | 4.664397e-06 | 1.36526e-08 | 0.00185283 | 230.0358 | 0 | 0.001857508 | 4.664397e-06 | 1.36526e-08 | 0.00185283
|  | 231.2317 | 2.11674 | 105.837 | 2.049283e-06 | 105.8384 | 6.437384e-06 | 1.899709e-08 | 0.001925075 | 231.2317 | 0.0005 | 0.001931532 | 6.437384e-06 | 1.899709e-08 | 0.001925075
|  | 232.4179 | 2.11676 | 105.838 | 2.579886e-07 | 105.8385 | 8.806115e-06 | 2.627167e-08 | 0.001999093 | 232.4179 | 0.0015 | 0.002007926 | 8.806115e-06 | 2.627167e-08 | 0.001999093
|  | 233.5856 | 2.11675 | 105.8375 | 1.17995e-06 | 105.8386 | 1.19151e-05 | 3.602605e-08 | 0.002074304 | 233.5856 | 0.001 | 0.002086255 | 1.19151e-05 | 3.602605e-08 | 0.002074304
|  | 234.8092 | 2.11675 | 105.8375 | 1.373515e-06 | 105.8387 | 1.625101e-05 | 4.997265e-08 | 0.00215567 | 234.8092 | 0.001 | 0.002171971 | 1.625101e-05 | 4.997265e-08 | 0.00215567
|  | 236.0024 | 2.11676 | 105.838 | 5.768776e-07 | 105.8388 | 2.185503e-05 | 6.851345e-08 | 0.002237601 | 236.0024 | 0.0015 | 0.002259525 | 2.185503e-05 | 6.851345e-08 | 0.002237601
|  | 237.1672 | 2.11677 | 105.8385 | 1.219401e-07 | 105.8388 | 2.900796e-05 | 9.291318e-08 | 0.002320098 | 237.1672 | 0.002 | 0.002349199 | 2.900796e-05 | 9.291318e-08 | 0.002320098
|  | 238.4769 | 2.1168 | 105.84 | 1.090705e-06 | 105.839 | 3.959769e-05 | 1.303465e-07 | 0.002415904 | 238.4769 | 0.0035 | 0.002455632 | 3.959769e-05 | 1.303465e-07 | 0.002415904
|  | 239.7079 | 2.11677 | 105.8385 | 3.156405e-07 | 105.8391 | 5.26854e-05 | 1.784843e-07 | 0.002508955 | 239.7079 | 0.002 | 0.002561819 | 5.26854e-05 | 1.784843e-07 | 0.002508955
|  | 240.9247 | 2.11679 | 105.8395 | 1.065863e-07 | 105.8392 | 6.941064e-05 | 2.42624e-07 | 0.002603871 | 240.9247 | 0.003 | 0.002673524 | 6.941064e-05 | 2.42624e-07 | 0.002603871
|  | 242.1138 | 2.11677 | 105.8385 | 6.24311e-07 | 105.8393 | 9.029985e-05 | 3.263581e-07 | 0.002699507 | 242.1138 | 0.002 | 0.002790134 | 9.029985e-05 | 3.263581e-07 | 0.002699507
|  | 243.2677 | 2.11683 | 105.8415 | 4.362298e-06 | 105.8394 | 0.0001158671 | 4.336921e-07 | 0.002795088 | 243.2677 | 0.005 | 0.002911388 | 0.0001158671 | 4.336921e-07 | 0.002795088
|  | 244.4359 | 2.11684 | 105.842 | 6.034224e-06 | 105.8395 | 0.0001482446 | 5.764385e-07 | 0.002894713 | 244.4359 | 0.0055 | 0.003043534 | 0.0001482446 | 5.764385e-07 | 0.002894713
|  | 245.5753 | 2.1168 | 105.84 | 1.005605e-07 | 105.8397 | 0.0001874268 | 7.58339e-07 | 0.002994702 | 245.5753 | 0.0035 | 0.003182887 | 0.0001874268 | 7.58339e-07 | 0.002994702
|  | 246.7262 | 2.11683 | 105.8415 | 2.769779e-06 | 105.8398 | 0.0002361477 | 9.971574e-07 | 0.00309859 | 246.7262 | 0.005 | 0.003335735 | 0.0002361477 | 9.971574e-07 | 0.00309859
|  | 247.8383 | 2.11683 | 105.8415 | 2.260061e-06 | 105.84 | 0.0002935795 | 1.295068e-06 | 0.003201776 | 247.8383 | 0.005 | 0.00349665 | 0.0002935795 | 1.295068e-06 | 0.003201776
|  | 248.9895 | 2.11684 | 105.842 | 3.316245e-06 | 105.8402 | 0.0003656812 | 1.692117e-06 | 0.003311571 | 248.9895 | 0.0055 | 0.003678944 | 0.0003656812 | 1.692117e-06 | 0.003311571
|  | 250.129 | 2.11684 | 105.842 | 2.633144e-06 | 105.8404 | 0.0004518445 | 2.1977e-06 | 0.003423261 | 250.129 | 0.0055 | 0.003877304 | 0.0004518445 | 2.1977e-06 | 0.003423261
|  | 251.2745 | 2.11685 | 105.8425 | 3.620608e-06 | 105.8406 | 0.0005557165 | 2.849107e-06 | 0.003538645 | 251.2745 | 0.006 | 0.00409721 | 0.0005557165 | 2.849107e-06 | 0.003538645
|  | 252.4561 | 2.11686 | 105.843 | 4.629205e-06 | 105.8408 | 0.0006837602 | 3.711243e-06 | 0.00366097 | 252.4561 | 0.0065 | 0.004348441 | 0.0006837602 | 3.711243e-06 | 0.00366097
|  | 253.6545 | 2.11689 | 105.8445 | 1.134421e-05 | 105.8411 | 0.0008385019 | 4.835508e-06 | 0.003788547 | 253.6545 | 0.008 | 0.004631884 | 0.0008385019 | 4.835508e-06 | 0.003788547
|  | 254.8318 | 2.1169 | 105.845 | 1.266053e-05 | 105.8414 | 0.001018231 | 6.249199e-06 | 0.003917356 | 254.8318 | 0.0085 | 0.004941837 | 0.001018231 | 6.249199e-06 | 0.003917356
|  | 256.0292 | 2.11688 | 105.844 | 4.871276e-06 | 105.8418 | 0.001232829 | 8.083286e-06 | 0.004051991 | 256.0292 | 0.0075 | 0.005292903 | 0.001232829 | 8.083286e-06 | 0.004051991
|  | 257.2352 | 2.11687 | 105.8435 | 1.72408e-06 | 105.8422 | 0.001485166 | 1.043763e-05 | 0.004191354 | 257.2352 | 0.007 | 0.005686958 | 0.001485166 | 1.043763e-05 | 0.004191354
|  | 258.4225 | 2.11687 | 105.8435 | 7.770766e-07 | 105.8426 | 0.001772805 | 1.33772e-05 | 0.004332298 | 258.4225 | 0.007 | 0.006118481 | 0.001772805 | 1.33772e-05 | 0.004332298
|  | 259.6754 | 2.11693 | 105.8465 | 1.139069e-05 | 105.8431 | 0.002122546 | 1.731563e-05 | 0.004485129 | 259.6754 | 0.01 | 0.00662499 | 0.002122546 | 1.731563e-05 | 0.004485129
|  | 260.9233 | 2.1169 | 105.845 | 1.726933e-06 | 105.8437 | 0.002521968 | 2.230397e-05 | 0.004641599 | 260.9233 | 0.0085 | 0.007185872 | 0.002521968 | 2.230397e-05 | 0.004641599
|  | 262.1776 | 2.11689 | 105.8445 | 3.595529e-08 | 105.8443 | 0.002978487 | 2.865566e-05 | 0.004803238 | 262.1776 | 0.008 | 0.007810381 | 0.002978487 | 2.865566e-05 | 0.004803238
|  | 263.4251 | 2.11691 | 105.8455 | 2.54699e-07 | 105.845 | 0.003490293 | 3.66245e-05 | 0.004968405 | 263.4251 | 0.009 | 0.008495323 | 0.003490293 | 3.66245e-05 | 0.004968405
|  | 264.6844 | 2.11693 | 105.8465 | 5.563265e-07 | 105.8458 | 0.004067718 | 4.673598e-05 | 0.005139673 | 264.6844 | 0.01 | 0.009254127 | 0.004067718 | 4.673598e-05 | 0.005139673
|  | 265.8505 | 2.11691 | 105.8455 | 1.037752e-06 | 105.8465 | 0.004657964 | 5.83668e-05 | 0.00530237 | 265.8505 | 0.009 | 0.0100187 | 0.004657964 | 5.83668e-05 | 0.00530237
|  | 266.9968 | 2.11695 | 105.8475 | 2.920152e-08 | 105.8473 | 0.005290509 | 7.238022e-05 | 0.005466226 | 266.9968 | 0.011 | 0.01082912 | 0.005290509 | 7.238022e-05 | 0.005466226
|  | 268.1855 | 2.11696 | 105.848 | 5.331814e-08 | 105.8482 | 0.006000424 | 9.016675e-05 | 0.005640316 | 268.1855 | 0.0115 | 0.01173091 | 0.006000424 | 9.016675e-05 | 0.005640316
|  | 269.3426 | 2.11697 | 105.8485 | 4.454117e-07 | 105.8492 | 0.006742205 | 0.0001112941 | 0.005813892 | 269.3426 | 0.012 | 0.01266739 | 0.006742205 | 0.0001112941 | 0.005813892
|  | 270.5414 | 2.11697 | 105.8485 | 2.877284e-06 | 105.8502 | 0.007560238 | 0.0001379366 | 0.005998081 | 270.5414 | 0.012 | 0.01369626 | 0.007560238 | 0.0001379366 | 0.005998081
|  | 271.7442 | 2.11699 | 105.8495 | 3.184827e-06 | 105.8513 | 0.008426749 | 0.0001704692 | 0.006187391 | 271.7442 | 0.013 | 0.01478461 | 0.008426749 | 0.0001704692 | 0.006187391
|  | 272.8984 | 2.11702 | 105.851 | 1.895763e-06 | 105.8524 | 0.009295348 | 0.0002081766 | 0.006373343 | 272.8984 | 0.0145 | 0.01587687 | 0.009295348 | 0.0002081766 | 0.006373343
|  | 274.1365 | 2.11703 | 105.8515 | 4.384999e-06 | 105.8536 | 0.01025948 | 0.0002570039 | 0.006577558 | 274.1365 | 0.015 | 0.01709404 | 0.01025948 | 0.0002570039 | 0.006577558
|  | 275.3667 | 2.11707 | 105.8535 | 1.800203e-06 | 105.8548 | 0.01124068 | 0.000315666 | 0.006785376 | 275.3667 | 0.017 | 0.01834172 | 0.01124068 | 0.000315666 | 0.006785376
|  | 276.5958 | 2.1171 | 105.855 | 1.247419e-06 | 105.8561 | 0.01223271 | 0.0003862042 | 0.006997968 | 276.5958 | 0.0185 | 0.01961688 | 0.01223271 | 0.0003862042 | 0.006997968
|  | 277.8321 | 2.11712 | 105.856 | 2.009317e-06 | 105.8574 | 0.01322937 | 0.0004712812 | 0.007216851 | 277.8321 | 0.0195 | 0.0209175 | 0.01322937 | 0.0004712812 | 0.007216851
|  | 279.0533 | 2.11716 | 105.858 | 5.021901e-07 | 105.8587 | 0.01419899 | 0.000571577 | 0.007438084 | 279.0533 | 0.0215 | 0.02220865 | 0.01419899 | 0.000571577 | 0.007438084
|  | 280.2817 | 2.11718 | 105.859 | 1.004102e-06 | 105.86 | 0.01514491 | 0.0006914285 | 0.007665712 | 280.2817 | 0.0225 | 0.02350205 | 0.01514491 | 0.0006914285 | 0.007665712
|  | 281.5137 | 2.11722 | 105.861 | 7.943151e-08 | 105.8613 | 0.01604891 | 0.0008337427 | 0.00789918 | 281.5137 | 0.0245 | 0.02478184 | 0.01604891 | 0.0008337427 | 0.00789918
|  | 282.7442 | 2.11723 | 105.8615 | 1.063251e-06 | 105.8625 | 0.01689216 | 0.001001375 | 0.008137607 | 282.7442 | 0.025 | 0.02603114 | 0.01689216 | 0.001001375 | 0.008137607
|  | 283.9661 | 2.11726 | 105.863 | 5.360771e-07 | 105.8637 | 0.01765589 | 0.001196716 | 0.008379569 | 283.9661 | 0.0265 | 0.02723217 | 0.01765589 | 0.001196716 | 0.008379569
|  | 285.1682 | 2.11729 | 105.8645 | 1.340199e-07 | 105.8649 | 0.01832246 | 0.001420908 | 0.008622719 | 285.1682 | 0.028 | 0.02836609 | 0.01832246 | 0.001420908 | 0.008622719
|  | 286.3984 | 2.1173 | 105.865 | 9.401723e-07 | 105.866 | 0.01890515 | 0.00168763 | 0.008876844 | 286.3984 | 0.0285 | 0.02946962 | 0.01890515 | 0.00168763 | 0.008876844
|  | 287.5854 | 2.1173 | 105.865 | 3.897114e-06 | 105.867 | 0.01936167 | 0.001985287 | 0.009127151 | 287.5854 | 0.0285 | 0.03047411 | 0.01936167 | 0.001985287 | 0.009127151
|  | 288.7489 | 2.11734 | 105.867 | 8.061272e-07 | 105.8679 | 0.01970034 | 0.002320093 | 0.00937741 | 288.7489 | 0.0305 | 0.03139785 | 0.01970034 | 0.002320093 | 0.00937741
|  | 289.9431 | 2.11736 | 105.868 | 6.115357e-07 | 105.8688 | 0.01992961 | 0.00271306 | 0.009639341 | 289.9431 | 0.0315 | 0.03228201 | 0.01992961 | 0.00271306 | 0.009639341
|  | 291.1509 | 2.1174 | 105.87 | 1.508166e-07 | 105.8696 | 0.02003523 | 0.003166889 | 0.009909531 | 291.1509 | 0.0335 | 0.03311165 | 0.02003523 | 0.003166889 | 0.009909531
|  | 292.3635 | 2.11742 | 105.871 | 3.806155e-07 | 105.8704 | 0.0200115 | 0.003685443 | 0.01018611 | 292.3635 | 0.0345 | 0.03388306 | 0.0200115 | 0.003685443 | 0.01018611
|  | 293.6484 | 2.11743 | 105.8715 | 1.28949e-07 | 105.8711 | 0.01984503 | 0.004310783 | 0.01048509 | 293.6484 | 0.035 | 0.03464091 | 0.01984503 | 0.004310783 | 0.01048509
|  | 294.9179 | 2.11746 | 105.873 | 1.344967e-06 | 105.8718 | 0.01954127 | 0.005012579 | 0.01078642 | 294.9179 | 0.0365 | 0.03534027 | 0.01954127 | 0.005012579 | 0.01078642
|  | 296.2075 | 2.11746 | 105.873 | 2.352657e-07 | 105.8725 | 0.01909754 | 0.005818794 | 0.01109862 | 296.2075 | 0.0365 | 0.03601496 | 0.01909754 | 0.005818794 | 0.01109862
|  | 297.4777 | 2.1175 | 105.875 | 3.381324e-06 | 105.8732 | 0.01853656 | 0.006712463 | 0.01141213 | 297.4777 | 0.0385 | 0.03666116 | 0.01853656 | 0.006712463 | 0.01141213
|  | 298.773 | 2.11749 | 105.8745 | 4.606569e-07 | 105.8738 | 0.01784974 | 0.00773352 | 0.01173803 | 298.773 | 0.038 | 0.03732128 | 0.01784974 | 0.00773352 | 0.01173803
|  | 300.0576 | 2.1175 | 105.875 | 2.514606e-07 | 105.8745 | 0.01706818 | 0.008863002 | 0.01206736 | 300.0576 | 0.0385 | 0.03799854 | 0.01706818 | 0.008863002 | 0.01206736
|  | 301.3339 | 2.11753 | 105.8765 | 1.648272e-06 | 105.8752 | 0.01620799 | 0.01010753 | 0.01240063 | 301.3339 | 0.04 | 0.03871615 | 0.01620799 | 0.01010753 | 0.01240063
|  | 302.6005 | 2.11757 | 105.8785 | 6.276105e-06 | 105.876 | 0.01528791 | 0.01146952 | 0.01273735 | 302.6005 | 0.042 | 0.03949478 | 0.01528791 | 0.01146952 | 0.01273735
|  | 303.812 | 2.11756 | 105.878 | 1.388206e-06 | 105.8768 | 0.01436111 | 0.01289568 | 0.01306499 | 303.812 | 0.0415 | 0.04032178 | 0.01436111 | 0.01289568 | 0.01306499
|  | 305.0375 | 2.11759 | 105.8795 | 3.030043e-06 | 105.8778 | 0.01339195 | 0.01446538 | 0.01340197 | 305.0375 | 0.043 | 0.0412593 | 0.01339195 | 0.01446538 | 0.01340197
|  | 306.2363 | 2.11759 | 105.8795 | 5.018276e-07 | 105.8788 | 0.01242705 | 0.01612756 | 0.01373699 | 306.2363 | 0.043 | 0.0422916 | 0.01242705 | 0.01612756 | 0.01373699
|  | 307.4683 | 2.11763 | 105.8815 | 2.289584e-06 | 105.88 | 0.01143191 | 0.01796816 | 0.01408679 | 307.4683 | 0.045 | 0.04348686 | 0.01143191 | 0.01796816 | 0.01408679
|  | 308.7288 | 2.11765 | 105.8825 | 1.28808e-06 | 105.8814 | 0.01042349 | 0.01999112 | 0.01445045 | 308.7288 | 0.046 | 0.04486506 | 0.01042349 | 0.01999112 | 0.01445045
|  | 310.0223 | 2.1177 | 105.885 | 4.182096e-06 | 105.883 | 0.009411965 | 0.02221331 | 0.01482971 | 310.0223 | 0.0485 | 0.04645498 | 0.009411965 | 0.02221331 | 0.01482971
|  | 311.3242 | 2.11775 | 105.8875 | 7.598021e-06 | 105.8847 | 0.008429801 | 0.0245962 | 0.01521755 | 311.3242 | 0.051 | 0.04824355 | 0.008429801 | 0.0245962 | 0.01521755
|  | 312.5897 | 2.11776 | 105.888 | 1.774421e-06 | 105.8867 | 0.007519207 | 0.02704831 | 0.01560041 | 312.5897 | 0.0515 | 0.05016793 | 0.007519207 | 0.02704831 | 0.01560041
|  | 313.844 | 2.1178 | 105.89 | 1.546081e-06 | 105.8888 | 0.006666958 | 0.02960405 | 0.01598557 | 313.844 | 0.0535 | 0.05225658 | 0.006666958 | 0.02960405 | 0.01598557
|  | 315.1286 | 2.11782 | 105.891 | 6.212746e-09 | 105.8911 | 0.00585182 | 0.03234118 | 0.01638582 | 315.1286 | 0.0545 | 0.05457882 | 0.00585182 | 0.03234118 | 0.01638582
|  | 316.4125 | 2.11787 | 105.8935 | 5.915705e-09 | 105.8936 | 0.005099382 | 0.03518588 | 0.01679165 | 316.4125 | 0.057 | 0.05707691 | 0.005099382 | 0.03518588 | 0.01679165
|  | 317.6992 | 2.11788 | 105.894 | 5.043579e-06 | 105.8962 | 0.004409947 | 0.03813169 | 0.01720416 | 317.6992 | 0.0575 | 0.05974579 | 0.004409947 | 0.03813169 | 0.01720416
|  | 318.991 | 2.11794 | 105.897 | 4.304687e-06 | 105.8991 | 0.003783579 | 0.04116719 | 0.01762401 | 318.991 | 0.0605 | 0.06257477 | 0.003783579 | 0.04116719 | 0.01762401
|  | 320.2187 | 2.118 | 105.9 | 3.54807e-06 | 105.9019 | 0.003248642 | 0.0441067 | 0.01802829 | 320.2187 | 0.0635 | 0.06538363 | 0.003248642 | 0.0441067 | 0.01802829
|  | 321.4845 | 2.11803 | 105.9015 | 1.142553e-05 | 105.9049 | 0.002756853 | 0.0471729 | 0.01845041 | 321.4845 | 0.065 | 0.06838017 | 0.002756853 | 0.0471729 | 0.01845041
|  | 322.7069 | 2.11809 | 105.9045 | 1.120304e-05 | 105.9078 | 0.002336951 | 0.05014707 | 0.01886307 | 322.7069 | 0.068 | 0.07134709 | 0.002336951 | 0.05014707 | 0.01886307
|  | 323.9088 | 2.11814 | 105.907 | 1.451478e-05 | 105.9108 | 0.001973744 | 0.05306254 | 0.01927355 | 323.9088 | 0.0705 | 0.07430983 | 0.001973744 | 0.05306254 | 0.01927355
|  | 325.1495 | 2.11816 | 105.908 | 3.46774e-05 | 105.9139 | 0.001646826 | 0.05603979 | 0.01970213 | 325.1495 | 0.0715 | 0.07738875 | 0.001646826 | 0.05603979 | 0.01970213
|  | 326.4217 | 2.11824 | 105.912 | 2.536984e-05 | 105.917 | 0.00135813 | 0.05903214 | 0.02014658 | 326.4217 | 0.0755 | 0.08053685 | 0.00135813 | 0.05903214 | 0.02014658
|  | 327.6709 | 2.11829 | 105.9145 | 3.122901e-05 | 105.9201 | 0.001116148 | 0.06188431 | 0.02058784 | 327.6709 | 0.078 | 0.08358829 | 0.001116148 | 0.06188431 | 0.02058784
|  | 328.8866 | 2.11836 | 105.918 | 2.490258e-05 | 105.923 | 0.0009160338 | 0.06455248 | 0.02102173 | 328.8866 | 0.0815 | 0.08649025 | 0.0009160338 | 0.06455248 | 0.02102173
|  | 330.1962 | 2.11843 | 105.9215 | 2.033111e-05 | 105.926 | 0.000735008 | 0.06727999 | 0.02149401 | 330.1962 | 0.085 | 0.089509 | 0.000735008 | 0.06727999 | 0.02149401
|  | 331.4966 | 2.11849 | 105.9245 | 1.903374e-05 | 105.9289 | 0.00058625 | 0.06980871 | 0.0219678 | 331.4966 | 0.088 | 0.09236277 | 0.00058625 | 0.06980871 | 0.0219678
|  | 332.778 | 2.11856 | 105.928 | 1.226858e-05 | 105.9315 | 0.0004657322 | 0.07209769 | 0.02243923 | 332.778 | 0.0915 | 0.09500265 | 0.0004657322 | 0.07209769 | 0.02243923
|  | 334.0767 | 2.11862 | 105.931 | 8.843425e-06 | 105.934 | 0.0003661163 | 0.07418615 | 0.02292152 | 334.0767 | 0.0945 | 0.09747379 | 0.0003661163 | 0.07418615 | 0.02292152
|  | 335.3535 | 2.11874 | 105.937 | 6.799131e-07 | 105.9362 | 0.0002868859 | 0.07598862 | 0.02339992 | 335.3535 | 0.1005 | 0.09967543 | 0.0002868859 | 0.07598862 | 0.02339992
|  | 336.5677 | 2.11877 | 105.9385 | 2.136247e-07 | 105.938 | 0.0002259856 | 0.07745315 | 0.02385867 | 336.5677 | 0.102 | 0.1015378 | 0.0002259856 | 0.07745315 | 0.02385867
|  | 337.8654 | 2.11883 | 105.9415 | 3.034006e-06 | 105.9398 | 0.0001738615 | 0.07873144 | 0.02435285 | 337.8654 | 0.105 | 0.1032582 | 0.0001738615 | 0.07873144 | 0.02435285
|  | 339.1375 | 2.11891 | 105.9455 | 1.886254e-05 | 105.9412 | 0.000133481 | 0.07968231 | 0.02484111 | 339.1375 | 0.109 | 0.1046569 | 0.000133481 | 0.07968231 | 0.02484111
|  | 340.3454 | 2.11895 | 105.9475 | 2.799639e-05 | 105.9422 | 0.0001031714 | 0.08029768 | 0.02530798 | 340.3454 | 0.111 | 0.1057088 | 0.0001031714 | 0.08029768 | 0.02530798
|  | 341.5954 | 2.11897 | 105.9485 | 3.0191e-05 | 105.943 | 7.849711e-05 | 0.08063253 | 0.02579434 | 341.5954 | 0.112 | 0.1065054 | 7.849711e-05 | 0.08063253 | 0.02579434
|  | 342.8643 | 2.11899 | 105.9495 | 3.59429e-05 | 105.9435 | 5.905671e-05 | 0.08065443 | 0.02629128 | 342.8643 | 0.113 | 0.1070048 | 5.905671e-05 | 0.08065443 | 0.02629128
|  | 344.121 | 2.11899 | 105.9495 | 3.374845e-05 | 105.9437 | 4.424222e-05 | 0.08036005 | 0.02678637 | 344.121 | 0.113 | 0.1071907 | 4.424222e-05 | 0.08036005 | 0.02678637
|  | 345.4186 | 2.11899 | 105.9495 | 3.525034e-05 | 105.9436 | 3.259364e-05 | 0.0797297 | 0.0273005 | 345.4186 | 0.113 | 0.1070628 | 3.259364e-05 | 0.0797297 | 0.0273005
|  | 346.7293 | 2.11896 | 105.948 | 2.390566e-05 | 105.9431 | 2.37578e-05 | 0.07876428 | 0.02782262 | 346.7293 | 0.1115 | 0.1066107 | 2.37578e-05 | 0.07876428 | 0.02782262
|  | 347.9531 | 2.11894 | 105.947 | 2.111134e-05 | 105.9424 | 1.756331e-05 | 0.07757527 | 0.02831246 | 347.9531 | 0.1105 | 0.1059053 | 1.756331e-05 | 0.07757527 | 0.02831246
|  | 349.2832 | 2.11892 | 105.946 | 2.168648e-05 | 105.9413 | 1.255282e-05 | 0.07598336 | 0.02884721 | 349.2832 | 0.1095 | 0.1048431 | 1.255282e-05 | 0.07598336 | 0.02884721
|  | 350.5819 | 2.11886 | 105.943 | 8.836892e-06 | 105.94 | 8.975271e-06 | 0.07414689 | 0.02937144 | 350.5819 | 0.1065 | 0.1035273 | 8.975271e-06 | 0.07414689 | 0.02937144
|  | 351.8163 | 2.1188 | 105.94 | 2.12915e-06 | 105.9385 | 6.479835e-06 | 0.07216291 | 0.02987145 | 351.8163 | 0.1035 | 0.1020408 | 6.479835e-06 | 0.07216291 | 0.02987145
|  | 353.1012 | 2.11873 | 105.9365 | 7.390159e-08 | 105.9368 | 4.5833e-06 | 0.06987377 | 0.0303935 | 353.1012 | 0.1 | 0.1002718 | 4.5833e-06 | 0.06987377 | 0.0303935
|  | 354.4126 | 2.11864 | 105.932 | 7.612568e-06 | 105.9348 | 3.19464e-06 | 0.06732817 | 0.03092772 | 354.4126 | 0.0955 | 0.09825909 | 3.19464e-06 | 0.06732817 | 0.03092772
|  | 355.6639 | 2.11858 | 105.929 | 1.346345e-05 | 105.9327 | 2.247833e-06 | 0.06472843 | 0.03143858 | 355.6639 | 0.0925 | 0.09616926 | 2.247833e-06 | 0.06472843 | 0.03143858
|  | 356.9439 | 2.11853 | 105.9265 | 1.511612e-05 | 105.9304 | 1.557765e-06 | 0.06192441 | 0.03196198 | 356.9439 | 0.09 | 0.09388795 | 1.557765e-06 | 0.06192441 | 0.03196198
|  | 358.2708 | 2.11848 | 105.924 | 1.520584e-05 | 105.9279 | 1.056995e-06 | 0.05889316 | 0.03250525 | 358.2708 | 0.0875 | 0.09139947 | 1.056995e-06 | 0.05889316 | 0.03250525
|  | 359.4854 | 2.11842 | 105.921 | 2.059397e-05 | 105.9255 | 7.361016e-07 | 0.05603444 | 0.03300289 | 359.4854 | 0.0845 | 0.08903806 | 7.361016e-07 | 0.05603444 | 0.03300289
|  | 360.7467 | 2.11835 | 105.9175 | 3.055723e-05 | 105.923 | 5.02077e-07 | 0.05300762 | 0.03351974 | 360.7467 | 0.081 | 0.08652786 | 5.02077e-07 | 0.05300762 | 0.03351974
|  | 362.1089 | 2.11827 | 105.9135 | 4.596445e-05 | 105.9203 | 3.295015e-07 | 0.04970153 | 0.03407785 | 362.1089 | 0.077 | 0.08377971 | 3.295015e-07 | 0.04970153 | 0.03407785
|  | 363.4002 | 2.11823 | 105.9115 | 3.803531e-05 | 105.9177 | 2.193756e-07 | 0.04656063 | 0.03460643 | 363.4002 | 0.075 | 0.08116728 | 2.193756e-07 | 0.04656063 | 0.03460643
|  | 364.719 | 2.11817 | 105.9085 | 4.248639e-05 | 105.915 | 1.436952e-07 | 0.04337245 | 0.03514557 | 364.719 | 0.072 | 0.07851816 | 1.436952e-07 | 0.04337245 | 0.03514557
|  | 366.0707 | 2.1181 | 105.905 | 5.400378e-05 | 105.9123 | 9.239528e-08 | 0.04015156 | 0.03569708 | 366.0707 | 0.0685 | 0.07584873 | 9.239528e-08 | 0.04015156 | 0.03569708
|  | 367.3913 | 2.1181 | 105.905 | 2.312008e-05 | 105.9098 | 5.954974e-08 | 0.03707373 | 0.03623454 | 367.3913 | 0.0685 | 0.07330833 | 5.954974e-08 | 0.03707373 | 0.03623454
|  | 368.6447 | 2.11805 | 105.9025 | 2.477291e-05 | 105.9075 | 3.896813e-08 | 0.03423404 | 0.03674316 | 368.6447 | 0.066 | 0.07097724 | 3.896813e-08 | 0.03423404 | 0.03674316
|  | 369.9657 | 2.11802 | 105.901 | 1.698814e-05 | 105.9051 | 2.47374e-08 | 0.03134437 | 0.03727727 | 369.9657 | 0.0645 | 0.06862167 | 2.47374e-08 | 0.03134437 | 0.03727727
|  | 371.2764 | 2.118 | 105.9 | 8.416302e-06 | 105.9029 | 1.563947e-08 | 0.02859608 | 0.03780499 | 371.2764 | 0.0635 | 0.06640109 | 1.563947e-08 | 0.02859608 | 0.03780499
|  | 372.5366 | 2.11796 | 105.898 | 8.331539e-06 | 105.9009 | 9.991873e-09 | 0.02607642 | 0.03831001 | 372.5366 | 0.0615 | 0.06438644 | 9.991873e-09 | 0.02607642 | 0.03831001
|  | 373.8522 | 2.11795 | 105.8975 | 2.010347e-06 | 105.8989 | 6.212335e-09 | 0.02358341 | 0.03883445 | 373.8522 | 0.061 | 0.06241787 | 6.212335e-09 | 0.02358341 | 0.03883445
|  | 375.1449 | 2.11795 | 105.8975 | 1.414146e-07 | 105.8971 | 3.865709e-09 | 0.0212773 | 0.03934665 | 375.1449 | 0.061 | 0.06062395 | 3.865709e-09 | 0.0212773 | 0.03934665
|  | 376.3948 | 2.11793 | 105.8965 | 9.501353e-07 | 105.8955 | 2.426387e-09 | 0.01918652 | 0.03983872 | 376.3948 | 0.06 | 0.05902525 | 2.426387e-09 | 0.01918652 | 0.03983872
|  | 377.6483 | 2.11791 | 105.8955 | 2.07956e-06 | 105.8941 | 1.510459e-09 | 0.01722918 | 0.04032875 | 377.6483 | 0.059 | 0.05755793 | 1.510459e-09 | 0.01722918 | 0.04032875
|  | 379.0187 | 2.11792 | 105.896 | 1.149742e-05 | 105.8926 | 8.924701e-10 | 0.01524897 | 0.04086025 | 379.0187 | 0.0595 | 0.05610921 | 8.924701e-10 | 0.01524897 | 0.04086025
|  | 380.2439 | 2.1179 | 105.895 | 1.260388e-05 | 105.8914 | 5.536572e-10 | 0.01361844 | 0.04133136 | 380.2439 | 0.0585 | 0.05494981 | 5.536572e-10 | 0.01361844 | 0.04133136
|  | 381.5771 | 2.11787 | 105.8935 | 1.00476e-05 | 105.8903 | 3.268268e-10 | 0.01199083 | 0.04183938 | 381.5771 | 0.057 | 0.05383021 | 3.268268e-10 | 0.01199083 | 0.04183938
|  | 382.9151 | 2.11783 | 105.8915 | 4.620507e-06 | 105.8894 | 1.910579e-10 | 0.01050652 | 0.04234394 | 382.9151 | 0.055 | 0.05285046 | 1.910579e-10 | 0.01050652 | 0.04234394
|  | 384.2102 | 2.11782 | 105.891 | 6.08558e-06 | 105.8885 | 1.127698e-10 | 0.009206026 | 0.04282708 | 384.2102 | 0.0545 | 0.0520331 | 1.127698e-10 | 0.009206026 | 0.04282708
|  | 385.4778 | 2.11781 | 105.8905 | 7.015239e-06 | 105.8879 | 6.683011e-11 | 0.008056785 | 0.04329459 | 385.4778 | 0.054 | 0.05135137 | 6.683011e-11 | 0.008056785 | 0.04329459
|  | 386.7659 | 2.1178 | 105.89 | 7.446506e-06 | 105.8873 | 3.898642e-11 | 0.007007228 | 0.04376394 | 386.7659 | 0.0535 | 0.05077117 | 3.898642e-11 | 0.007007228 | 0.04376394
|  | 388.0812 | 2.1178 | 105.89 | 1.031865e-05 | 105.8868 | 2.231613e-11 | 0.006050766 | 0.04423697 | 388.0812 | 0.0535 | 0.05028773 | 2.231613e-11 | 0.006050766 | 0.04423697
|  | 389.3724 | 2.1178 | 105.89 | 1.287357e-05 | 105.8864 | 1.280918e-11 | 0.005217134 | 0.04469489 | 389.3724 | 0.0535 | 0.04991202 | 1.280918e-11 | 0.005217134 | 0.04469489
|  | 390.7255 | 2.11778 | 105.889 | 8.326869e-06 | 105.8861 | 7.103008e-12 | 0.004446815 | 0.04516755 | 390.7255 | 0.0525 | 0.04961437 | 7.103008e-12 | 0.004446815 | 0.04516755
|  | 392.0288 | 2.11781 | 105.8905 | 2.105113e-05 | 105.8859 | 3.994512e-12 | 0.0037963 | 0.04561555 | 392.0288 | 0.054 | 0.04941185 | 3.994512e-12 | 0.0037963 | 0.04561555
|  | 393.3091 | 2.11779 | 105.8895 | 1.380024e-05 | 105.8858 | 2.252763e-12 | 0.003236729 | 0.0460484 | 393.3091 | 0.053 | 0.04928513 | 2.252763e-12 | 0.003236729 | 0.0460484
|  | 394.6654 | 2.11778 | 105.889 | 1.07559e-05 | 105.8857 | 1.218357e-12 | 0.00272159 | 0.04649879 | 394.6654 | 0.0525 | 0.04922038 | 1.218357e-12 | 0.00272159 | 0.04649879
|  | 395.9545 | 2.11778 | 105.889 | 1.077639e-05 | 105.8857 | 6.741648e-13 | 0.002298436 | 0.04691882 | 395.9545 | 0.0525 | 0.04921726 | 6.741648e-13 | 0.002298436 | 0.04691882
|  | 397.232 | 2.11779 | 105.8895 | 1.396378e-05 | 105.8858 | 3.723388e-13 | 0.001936182 | 0.047327 | 397.232 | 0.053 | 0.04926319 | 3.723388e-13 | 0.001936182 | 0.047327
|  | 398.4742 | 2.11778 | 105.889 | 9.932533e-06 | 105.8858 | 2.076015e-13 | 0.001632442 | 0.04771597 | 398.4742 | 0.0525 | 0.04934841 | 2.076015e-13 | 0.001632442 | 0.04771597
|  | 399.7803 | 2.11779 | 105.8895 | 1.242599e-05 | 105.886 | 1.114964e-13 | 0.001358706 | 0.04811624 | 399.7803 | 0.053 | 0.04947495 | 1.114964e-13 | 0.001358706 | 0.04811624
|  | 401.0278 | 2.11779 | 105.8895 | 1.138587e-05 | 105.8861 | 6.114148e-14 | 0.001135732 | 0.04848997 | 401.0278 | 0.053 | 0.04962571 | 6.114148e-14 | 0.001135732 | 0.04848997
|  | 402.3511 | 2.11778 | 105.889 | 7.224993e-06 | 105.8863 | 3.208542e-14 | 0.0009351353 | 0.04887693 | 402.3511 | 0.0525 | 0.04981207 | 3.208542e-14 | 0.0009351353 | 0.04887693
|  | 403.6274 | 2.11777 | 105.8885 | 3.949012e-06 | 105.8865 | 1.710165e-14 | 0.0007721266 | 0.04924066 | 403.6274 | 0.052 | 0.05001279 | 1.710165e-14 | 0.0007721266 | 0.04924066
|  | 404.8994 | 2.11777 | 105.8885 | 3.136231e-06 | 105.8867 | 9.068932e-15 | 0.0006353834 | 0.04959368 | 404.8994 | 0.052 | 0.05022906 | 9.068932e-15 | 0.0006353834 | 0.04959368
|  | 406.1997 | 2.11778 | 105.889 | 4.149762e-06 | 105.887 | 4.707043e-15 | 0.0005184514 | 0.04994445 | 406.1997 | 0.0525 | 0.0504629 | 4.707043e-15 | 0.0005184514 | 0.04994445
|  | 407.5178 | 2.11774 | 105.887 | 4.386462e-08 | 105.8872 | 2.402895e-15 | 0.0004200684 | 0.05028937 | 407.5178 | 0.0505 | 0.05070944 | 2.402895e-15 | 0.0004200684 | 0.05028937
|  | 408.7735 | 2.11776 | 105.888 | 3.023299e-07 | 105.8875 | 1.257274e-15 | 0.0003423883 | 0.05060777 | 408.7735 | 0.0515 | 0.05095015 | 1.257274e-15 | 0.0003423883 | 0.05060777
|  | 410.0191 | 2.11777 | 105.8885 | 6.528701e-07 | 105.8877 | 6.567534e-16 | 0.0002784588 | 0.05091354 | 410.0191 | 0.052 | 0.051192 | 6.567534e-16 | 0.0002784588 | 0.05091354
|  | 411.3706 | 2.11776 | 105.888 | 1.998035e-09 | 105.888 | 3.221208e-16 | 0.0002215564 | 0.05123374 | 411.3706 | 0.0515 | 0.0514553 | 3.221208e-16 | 0.0002215564 | 0.05123374
|  | 412.659 | 2.11778 | 105.889 | 6.32025e-07 | 105.8882 | 1.621068e-16 | 0.0001774239 | 0.05152758 | 412.659 | 0.0525 | 0.051705 | 1.621068e-16 | 0.0001774239 | 0.05152758
|  | 413.9614 | 2.11776 | 105.888 | 2.062734e-07 | 105.8885 | 8.037376e-17 | 0.0001411508 | 0.05181302 | 413.9614 | 0.0515 | 0.05195417 | 8.037376e-17 | 0.0001411508 | 0.05181302
|  | 415.2781 | 2.11775 | 105.8875 | 1.442625e-06 | 105.8887 | 3.924469e-17 | 0.000111536 | 0.05208956 | 415.2781 | 0.051 | 0.05220109 | 3.924469e-17 | 0.000111536 | 0.05208956
|  | 416.6035 | 2.11775 | 105.8875 | 2.082563e-06 | 105.8889 | 1.892431e-17 | 8.761699e-05 | 0.05235549 | 416.6035 | 0.051 | 0.05244311 | 1.892431e-17 | 8.761699e-05 | 0.05235549
|  | 417.8595 | 2.11774 | 105.887 | 4.688255e-06 | 105.8892 | 9.412737e-18 | 6.942307e-05 | 0.05259581 | 417.8595 | 0.0505 | 0.05266524 | 9.412737e-18 | 6.942307e-05 | 0.05259581
|  | 419.234 | 2.11774 | 105.887 | 5.755822e-06 | 105.8894 | 4.348416e-18 | 5.357262e-05 | 0.05284556 | 419.234 | 0.0505 | 0.05289913 | 4.348416e-18 | 5.357262e-05 | 0.05284556
|  | 420.5838 | 2.11772 | 105.886 | 1.309339e-05 | 105.8896 | 2.020474e-18 | 4.134602e-05 | 0.05307713 | 420.5838 | 0.0495 | 0.05311848 | 2.020474e-18 | 4.134602e-05 | 0.05307713
|  | 421.8959 | 2.11774 | 105.887 | 7.958558e-06 | 105.8898 | 9.517e-19 | 3.200258e-05 | 0.05328909 | 421.8959 | 0.0505 | 0.05332109 | 9.517e-19 | 3.200258e-05 | 0.05328909
|  | 423.2352 | 2.11774 | 105.887 | 9.098757e-06 | 105.89 | 4.378854e-19 | 2.453146e-05 | 0.05349188 | 423.2352 | 0.0505 | 0.05351641 | 4.378854e-19 | 2.453146e-05 | 0.05349188
|  | 424.5683 | 2.11775 | 105.8875 | 7.283053e-06 | 105.8902 | 2.006234e-19 | 1.874521e-05 | 0.05367997 | 424.5683 | 0.051 | 0.05369871 | 2.006234e-19 | 1.874521e-05 | 0.05367997
|  | 425.8073 | 2.11774 | 105.887 | 1.126867e-05 | 105.8904 | 9.644036e-20 | 1.454082e-05 | 0.05384234 | 425.8073 | 0.0505 | 0.05385688 | 9.644036e-20 | 1.454082e-05 | 0.05384234
|  | 427.0664 | 2.11774 | 105.887 | 1.229313e-05 | 105.8905 | 4.549202e-20 | 1.118928e-05 | 0.05399497 | 427.0664 | 0.0505 | 0.05400616 | 4.549202e-20 | 1.118928e-05 | 0.05399497
|  | 428.3444 | 2.11777 | 105.8885 | 4.60329e-06 | 105.8906 | 2.106732e-20 | 8.542192e-06 | 0.05413699 | 428.3444 | 0.052 | 0.05414553 | 2.106732e-20 | 8.542192e-06 | 0.05413699
|  | 429.6262 | 2.11773 | 105.8865 | 1.825654e-05 | 105.8908 | 9.663659e-21 | 6.489736e-06 | 0.05426628 | 429.6262 | 0.05 | 0.05427277 | 9.663659e-21 | 6.489736e-06 | 0.05426628
|  | 430.9506 | 2.11775 | 105.8875 | 1.149747e-05 | 105.8909 | 4.286721e-21 | 4.864856e-06 | 0.05438593 | 430.9506 | 0.051 | 0.05439079 | 4.286721e-21 | 4.864856e-06 | 0.05438593
|  | 432.299 | 2.11773 | 105.8865 | 2.022047e-05 | 105.891 | 1.858818e-21 | 3.611641e-06 | 0.05449311 | 432.299 | 0.05 | 0.05449672 | 1.858818e-21 | 3.611641e-06 | 0.05449311
|  | 433.6261 | 2.11773 | 105.8865 | 2.103838e-05 | 105.8911 | 8.103312e-22 | 2.682086e-06 | 0.05458408 | 433.6261 | 0.05 | 0.05458676 | 8.103312e-22 | 2.682086e-06 | 0.05458408
|  | 434.925 | 2.11773 | 105.8865 | 2.172586e-05 | 105.8912 | 3.568465e-22 | 1.995986e-06 | 0.0546591 | 434.925 | 0.05 | 0.0546611 | 3.568465e-22 | 1.995986e-06 | 0.0546591
|  | 436.197 | 2.11772 | 105.886 | 2.725443e-05 | 105.8912 | 1.586773e-22 | 1.488455e-06 | 0.05471909 | 436.197 | 0.0495 | 0.05472058 | 1.586773e-22 | 1.488455e-06 | 0.05471909
|  | 437.5081 | 2.11771 | 105.8855 | 3.326972e-05 | 105.8913 | 6.831172e-23 | 1.095431e-06 | 0.0547669 | 437.5081 | 0.049 | 0.05476799 | 6.831172e-23 | 1.095431e-06 | 0.0547669
|  | 438.8757 | 2.11772 | 105.886 | 2.811492e-05 | 105.8913 | 2.813168e-23 | 7.920142e-07 | 0.05480156 | 438.8757 | 0.0495 | 0.05480235 | 2.813168e-23 | 7.920142e-07 | 0.05480156
|  | 440.1979 | 2.11773 | 105.8865 | 2.324071e-05 | 105.8913 | 1.183717e-23 | 5.762863e-07 | 0.05482029 | 440.1979 | 0.05 | 0.05482086 | 1.183717e-23 | 5.762863e-07 | 0.05482029
|  | 441.486 | 2.11771 | 105.8855 | 3.39301e-05 | 105.8913 | 5.055688e-24 | 4.210213e-07 | 0.05482453 | 441.486 | 0.049 | 0.05482496 | 5.055688e-24 | 4.210213e-07 | 0.05482453
|  | 442.7943 | 2.11769 | 105.8845 | 4.64444e-05 | 105.8913 | 2.114686e-24 | 3.047922e-07 | 0.05481471 | 442.7943 | 0.048 | 0.05481501 | 2.114686e-24 | 3.047922e-07 | 0.05481471
|  | 444.0894 | 2.1177 | 105.885 | 3.957887e-05 | 105.8913 | 8.857557e-25 | 2.204531e-07 | 0.05479095 | 444.0894 | 0.0485 | 0.05479117 | 8.857557e-25 | 2.204531e-07 | 0.05479095
|  | 445.3959 | 2.11769 | 105.8845 | 4.560328e-05 | 105.8913 | 3.653847e-25 | 1.58325e-07 | 0.05475286 | 445.3959 | 0.048 | 0.05475302 | 3.653847e-25 | 1.58325e-07 | 0.05475286
|  | 446.6851 | 2.1177 | 105.885 | 3.845881e-05 | 105.8912 | 1.513946e-25 | 1.137382e-07 | 0.0547014 | 446.6851 | 0.0485 | 0.05470152 | 1.513946e-25 | 1.137382e-07 | 0.0547014
|  | 448.0606 | 2.11769 | 105.8845 | 4.397571e-05 | 105.8911 | 5.865386e-26 | 7.955437e-08 | 0.05463134 | 448.0606 | 0.048 | 0.05463142 | 5.865386e-26 | 7.955437e-08 | 0.05463134
|  | 449.394 | 2.11768 | 105.884 | 4.968274e-05 | 105.891 | 2.320761e-26 | 5.600645e-08 | 0.05454854 | 449.394 | 0.0475 | 0.0545486 | 2.320761e-26 | 5.600645e-08 | 0.05454854
|  | 450.6595 | 2.11768 | 105.884 | 4.839317e-05 | 105.891 | 9.55716e-27 | 3.997741e-08 | 0.05445648 | 450.6595 | 0.0475 | 0.05445652 | 9.55716e-27 | 3.997741e-08 | 0.05445648
|  | 452.0343 | 2.11767 | 105.8835 | 5.390022e-05 | 105.8908 | 3.615924e-27 | 2.759171e-08 | 0.05434165 | 452.0343 | 0.047 | 0.05434168 | 3.615924e-27 | 2.759171e-08 | 0.05434165
|  | 453.3719 | 2.11767 | 105.8835 | 5.205981e-05 | 105.8907 | 1.393425e-27 | 1.914985e-08 | 0.05421523 | 453.3719 | 0.047 | 0.05421525 | 1.393425e-27 | 1.914985e-08 | 0.05421523
|  | 454.691 | 2.11768 | 105.884 | 4.324981e-05 | 105.8906 | 5.398693e-28 | 1.330012e-08 | 0.05407645 | 454.691 | 0.0475 | 0.05407646 | 5.398693e-28 | 1.330012e-08 | 0.05407645
|  | 456.0258 | 2.11772 | 105.886 | 1.955301e-05 | 105.8904 | 2.052125e-28 | 9.157232e-09 | 0.05392187 | 456.0258 | 0.0495 | 0.05392188 | 2.052125e-28 | 9.157232e-09 | 0.05392187
|  | 457.3714 | 2.11771 | 105.8855 | 2.257934e-05 | 105.8903 | 7.678114e-29 | 6.257829e-09 | 0.05375177 | 457.3714 | 0.049 | 0.05375177 | 7.678114e-29 | 6.257829e-09 | 0.05375177
|  | 458.6292 | 2.1177 | 105.885 | 2.580564e-05 | 105.8901 | 3.041014e-29 | 4.366293e-09 | 0.05357992 | 458.6292 | 0.0485 | 0.05357993 | 3.041014e-29 | 4.366293e-09 | 0.05357992
|  | 459.9545 | 2.11768 | 105.884 | 3.463978e-05 | 105.8899 | 1.137304e-29 | 2.975517e-09 | 0.05338555 | 459.9545 | 0.0475 | 0.05338556 | 1.137304e-29 | 2.975517e-09 | 0.05338555
|  | 461.2952 | 2.11768 | 105.884 | 3.220816e-05 | 105.8897 | 4.172187e-30 | 2.009866e-09 | 0.05317522 | 461.2952 | 0.0475 | 0.05317522 | 4.172187e-30 | 2.009866e-09 | 0.05317522
|  | 462.59 | 2.11766 | 105.883 | 4.172077e-05 | 105.8895 | 1.572182e-30 | 1.370188e-09 | 0.05295916 | 462.59 | 0.0465 | 0.05295916 | 1.572182e-30 | 1.370188e-09 | 0.05295916
|  | 463.9181 | 2.11768 | 105.884 | 2.729526e-05 | 105.8892 | 5.732659e-31 | 9.209319e-10 | 0.05272449 | 463.9181 | 0.0475 | 0.05272449 | 5.732659e-31 | 9.209319e-10 | 0.05272449
|  | 465.2379 | 2.11768 | 105.884 | 2.478437e-05 | 105.889 | 2.087425e-31 | 6.178516e-10 | 0.05247839 | 465.2379 | 0.0475 | 0.05247839 | 2.087425e-31 | 6.178516e-10 | 0.05247839
|  | 466.526 | 2.11767 | 105.8835 | 2.73109e-05 | 105.8887 | 7.729823e-32 | 4.167705e-10 | 0.05222598 | 466.526 | 0.047 | 0.05222598 | 7.729823e-32 | 4.167705e-10 | 0.05222598
|  | 467.8176 | 2.11769 | 105.8845 | 1.568929e-05 | 105.8885 | 2.833823e-32 | 2.796806e-10 | 0.05196097 | 467.8176 | 0.048 | 0.05196097 | 2.833823e-32 | 2.796806e-10 | 0.05196097
|  | 469.1785 | 2.1177 | 105.885 | 1.004265e-05 | 105.8882 | 9.765689e-33 | 1.828879e-10 | 0.05166901 | 469.1785 | 0.0485 | 0.05166901 | 9.765689e-33 | 1.828879e-10 | 0.05166901
|  | 470.4837 | 2.11769 | 105.8845 | 1.1404e-05 | 105.8879 | 3.488555e-33 | 1.211703e-10 | 0.05137698 | 470.4837 | 0.048 | 0.05137698 | 3.488555e-33 | 1.211703e-10 | 0.05137698
|  | 471.8112 | 2.11771 | 105.8855 | 4.277043e-06 | 105.8876 | 1.215068e-33 | 7.937403e-11 | 0.0510681 | 471.8112 | 0.049 | 0.0510681 | 1.215068e-33 | 7.937403e-11 | 0.0510681
|  | 473.17 | 2.11773 | 105.8865 | 5.472725e-07 | 105.8872 | 4.094721e-34 | 5.124581e-11 | 0.05073978 | 473.17 | 0.05 | 0.05073978 | 4.094721e-34 | 5.124581e-11 | 0.05073978
|  | 474.5281 | 2.11771 | 105.8855 | 1.958908e-06 | 105.8869 | 1.369454e-34 | 3.294234e-11 | 0.05039961 | 474.5281 | 0.049 | 0.05039961 | 1.369454e-34 | 3.294234e-11 | 0.05039961
|  | 475.8768 | 2.1177 | 105.885 | 2.403041e-06 | 105.8866 | 4.577793e-35 | 2.114549e-11 | 0.05005017 | 475.8768 | 0.0485 | 0.05005017 | 4.577793e-35 | 2.114549e-11 | 0.05005017
|  | 477.2869 | 2.11769 | 105.8845 | 2.798156e-06 | 105.8862 | 1.443429e-35 | 1.323851e-11 | 0.04967277 | 477.2869 | 0.048 | 0.04967277 | 1.443429e-35 | 1.323851e-11 | 0.04967277
|  | 478.6534 | 2.11769 | 105.8845 | 1.678376e-06 | 105.8858 | 4.676925e-36 | 8.369505e-12 | 0.04929552 | 478.6534 | 0.048 | 0.04929552 | 4.676925e-36 | 8.369505e-12 | 0.04929552
|  | 479.9004 | 2.11769 | 105.8845 | 8.867246e-07 | 105.8854 | 1.660385e-36 | 5.48567e-12 | 0.04894166 | 479.9004 | 0.048 | 0.04894166 | 1.660385e-36 | 5.48567e-12 | 0.04894166
|  | 481.2689 | 2.11769 | 105.8845 | 2.948746e-07 | 105.885 | 5.286491e-37 | 3.435171e-12 | 0.04854302 | 481.2689 | 0.048 | 0.04854302 | 5.286491e-37 | 3.435171e-12 | 0.04854302
|  | 482.533 | 2.11768 | 105.884 | 4.429365e-07 | 105.8847 | 1.823391e-37 | 2.220243e-12 | 0.04816553 | 482.533 | 0.0475 | 0.04816553 | 1.823391e-37 | 2.220243e-12 | 0.04816553
|  | 483.8493 | 2.11769 | 105.8845 | 5.60545e-08 | 105.8843 | 5.973407e-38 | 1.40344e-12 | 0.04776324 | 483.8493 | 0.048 | 0.04776324 | 5.973407e-38 | 1.40344e-12 | 0.04776324
|  | 485.2315 | 2.1177 | 105.885 | 1.366492e-06 | 105.8838 | 1.835413e-38 | 8.630127e-13 | 0.04733103 | 485.2315 | 0.0485 | 0.04733103 | 1.835413e-38 | 8.630127e-13 | 0.04733103
|  | 486.5617 | 2.11772 | 105.886 | 6.729411e-06 | 105.8834 | 5.848265e-39 | 5.380637e-13 | 0.04690589 | 486.5617 | 0.0495 | 0.04690589 | 5.848265e-39 | 5.380637e-13 | 0.04690589
|  | 487.8889 | 2.11768 | 105.884 | 1.054501e-06 | 105.883 | 1.853986e-39 | 3.343803e-13 | 0.04647311 | 487.8889 | 0.0475 | 0.04647311 | 1.853986e-39 | 3.343803e-13 | 0.04647311
|  | 489.2863 | 2.11766 | 105.883 | 2.416768e-07 | 105.8825 | 5.483679e-40 | 2.016729e-13 | 0.04600839 | 489.2863 | 0.0465 | 0.04600839 | 5.483679e-40 | 2.016729e-13 | 0.04600839
|  | 490.6796875 | 2.1177 | 105.885 | 8.783908e-06 | 105.882 | 1.613888e-40 | 1.212321e-13 | 0.04553623 | 490.6796875 | 0.0485 | 0.04553623 | 1.613888e-40 | 1.212321e-13 | 0.04553623
|  | 492.0374 | 2.11769 | 105.8845 | 8.596572e-06 | 105.8816 | 4.860185e-41 | 7.348968e-14 | 0.04506801 | 492.0374 | 0.048 | 0.04506801 | 4.860185e-41 | 7.348968e-14 | 0.04506801
|  | 493.3931 | 2.11768 | 105.884 | 8.451557e-06 | 105.8811 | 1.454438e-41 | 4.438042e-14 | 0.04459284 | 493.3931 | 0.0475 | 0.04459284 | 1.454438e-41 | 4.438042e-14 | 0.04459284
|  | 494.7878 | 2.11771 | 105.8855 | 2.404551e-05 | 105.8806 | 4.168383e-42 | 2.628994e-14 | 0.04409638 | 494.7878 | 0.049 | 0.04409638 | 4.168383e-42 | 2.628994e-14 | 0.04409638
|  | 496.1073 | 2.11771 | 105.8855 | 2.89452e-05 | 105.8801 | 1.267899e-42 | 1.594904e-14 | 0.04361993 | 496.1073 | 0.049 | 0.04361993 | 1.267899e-42 | 1.594904e-14 | 0.04361993
|  | 497.4146 | 2.11774 | 105.887 | 5.414465e-05 | 105.8796 | 3.869662e-43 | 9.679165e-15 | 0.0431417 | 497.4146 | 0.0505 | 0.0431417 | 3.869662e-43 | 9.679165e-15 | 0.0431417
|  | 498.7211 | 2.11773 | 105.8865 | 5.390632e-05 | 105.8792 | 1.172924e-43 | 5.850979e-15 | 0.04265791 | 498.7211 | 0.05 | 0.04265791 | 1.172924e-43 | 5.850979e-15 | 0.04265791
|  | 500.0315 | 2.11771 | 105.8855 | 4.668767e-05 | 105.8787 | 3.515985e-44 | 3.516688e-15 | 0.04216716 | 500.0315 | 0.049 | 0.04216716 | 3.515985e-44 | 3.516688e-15 | 0.04216716
|  | 501.3688 | 2.11771 | 105.8855 | 5.386127e-05 | 105.8782 | 1.020235e-44 | 2.082602e-15 | 0.04166098 | 501.3688 | 0.049 | 0.04166098 | 1.020235e-44 | 2.082602e-15 | 0.04166098
|  | 502.6711 | 2.1177 | 105.885 | 5.383028e-05 | 105.8777 | 3.034364e-45 | 1.244993e-15 | 0.04116309 | 502.6711 | 0.0485 | 0.04116309 | 3.034364e-45 | 1.244993e-15 | 0.04116309
|  | 504.0265 | 2.11769 | 105.8845 | 5.416747e-05 | 105.8771 | 8.522215e-46 | 7.25611e-16 | 0.04064015 | 504.0265 | 0.048 | 0.04064015 | 8.522215e-46 | 7.25611e-16 | 0.04064015
|  | 505.3912 | 2.11767 | 105.8835 | 4.748617e-05 | 105.8766 | 2.353134e-46 | 4.193926e-16 | 0.04010898 | 505.3912 | 0.047 | 0.04010898 | 2.353134e-46 | 4.193926e-16 | 0.04010898
|  | 506.726 | 2.11768 | 105.884 | 6.264153e-05 | 105.8761 | 6.630596e-47 | 2.442475e-16 | 0.03958536 | 506.726 | 0.0475 | 0.03958536 | 6.630596e-47 | 2.442475e-16 | 0.03958536
|  | 508.0472 | 2.11766 | 105.883 | 5.530318e-05 | 105.8756 | 1.877952e-47 | 1.42411e-16 | 0.03906339 | 508.0472 | 0.0465 | 0.03906339 | 1.877952e-47 | 1.42411e-16 | 0.03906339
|  | 509.3569 | 2.11765 | 105.8825 | 5.561176e-05 | 105.875 | 5.33676e-48 | 8.307043e-17 | 0.03854267 | 509.3569 | 0.046 | 0.03854267 | 5.33676e-48 | 8.307043e-17 | 0.03854267
|  | 510.7042 | 2.11763 | 105.8815 | 4.894541e-05 | 105.8745 | 1.451221e-48 | 4.750078e-17 | 0.0380039 | 510.7042 | 0.045 | 0.0380039 | 1.451221e-48 | 4.750078e-17 | 0.0380039
|  | 511.9913 | 2.11764 | 105.882 | 6.421435e-05 | 105.874 | 4.151759e-49 | 2.773276e-17 | 0.03748661 | 511.9913 | 0.0455 | 0.03748661 | 4.151759e-49 | 2.773276e-17 | 0.03748661
|  | 513.2885 | 2.11762 | 105.881 | 5.680684e-05 | 105.8735 | 1.167434e-49 | 1.605628e-17 | 0.03696297 | 513.2885 | 0.0445 | 0.03696297 | 1.167434e-49 | 1.605628e-17 | 0.03696297
|  | 514.5417 | 2.11762 | 105.881 | 6.471942e-05 | 105.873 | 3.402739e-50 | 9.43237e-18 | 0.03645516 | 514.5417 | 0.0445 | 0.03645516 | 3.402739e-50 | 9.43237e-18 | 0.03645516
|  | 515.8381 | 2.11762 | 105.881 | 7.347635e-05 | 105.8724 | 9.436014e-51 | 5.418203e-18 | 0.03592817 | 515.8381 | 0.0445 | 0.03592817 | 9.436014e-51 | 5.418203e-18 | 0.03592817
|  | 517.1001 | 2.11765 | 105.8825 | 0.0001120672 | 105.8719 | 2.688216e-51 | 3.146007e-18 | 0.03541382 | 517.1001 | 0.046 | 0.03541382 | 2.688216e-51 | 3.146007e-18 | 0.03541382
|  | 518.429 | 2.11765 | 105.8825 | 0.0001238541 | 105.8714 | 7.110489e-52 | 1.767211e-18 | 0.03487103 | 518.429 | 0.046 | 0.03487103 | 7.110489e-52 | 1.767211e-18 | 0.03487103
|  | 519.7728 | 2.11766 | 105.883 | 0.0001483221 | 105.8708 | 1.838282e-52 | 9.819309e-19 | 0.03432124 | 519.7728 | 0.0465 | 0.03432124 | 1.838282e-52 | 9.819309e-19 | 0.03432124
|  | 521.087 | 2.11765 | 105.8825 | 0.0001492552 | 105.8703 | 4.858598e-53 | 5.503247e-19 | 0.033783 | 521.087 | 0.046 | 0.033783 | 4.858598e-53 | 5.503247e-19 | 0.033783
|  | 522.3787 | 2.11764 | 105.882 | 0.0001499713 | 105.8698 | 1.304089e-53 | 3.102203e-19 | 0.03325372 | 522.3787 | 0.0455 | 0.03325372 | 1.304089e-53 | 3.102203e-19 | 0.03325372
|  | 523.7643 | 2.11764 | 105.882 | 0.0001642002 | 105.8692 | 3.154804e-54 | 1.6696e-19 | 0.03268594 | 523.7643 | 0.0455 | 0.03268594 | 3.154804e-54 | 1.6696e-19 | 0.03268594
|  | 525.1625 | 2.11765 | 105.8825 | 0.0001928395 | 105.8686 | 7.469752e-55 | 8.892471e-20 | 0.03211333 | 525.1625 | 0.046 | 0.03211333 | 7.469752e-55 | 8.892471e-20 | 0.03211333
|  | 526.5276 | 2.11766 | 105.883 | 0.0002233555 | 105.8681 | 1.814762e-55 | 4.784973e-20 | 0.03155492 | 526.5276 | 0.0465 | 0.03155492 | 1.814762e-55 | 4.784973e-20 | 0.03155492
|  | 527.9133 | 2.11765 | 105.8825 | 0.0002253288 | 105.8675 | 4.279696e-56 | 2.538831e-20 | 0.03098904 | 527.9133 | 0.046 | 0.03098904 | 4.279696e-56 | 2.538831e-20 | 0.03098904
|  | 529.2031 | 2.11766 | 105.883 | 0.0002571704 | 105.867 | 1.106896e-56 | 1.40146e-20 | 0.03046347 | 529.2031 | 0.0465 | 0.03046347 | 1.106896e-56 | 1.40146e-20 | 0.03046347
|  | 530.3006 | 2.11765 | 105.8825 | 0.0002554472 | 105.8665 | 3.482005e-57 | 8.425327e-21 | 0.03001728 | 530.3006 | 0.046 | 0.03001728 | 3.482005e-57 | 8.425327e-21 | 0.03001728
|  | 531.3093 | 2.11764 | 105.882 | 0.0002525487 | 105.8661 | 1.197238e-57 | 5.264358e-21 | 0.02960822 | 531.3093 | 0.0455 | 0.02960822 | 1.197238e-57 | 5.264358e-21 | 0.02960822
|  | 532.1371 | 2.11764 | 105.882 | 0.0002633063 | 105.8658 | 4.968218e-58 | 3.57196e-21 | 0.02927328 | 532.1371 | 0.0455 | 0.02927328 | 4.968218e-58 | 3.57196e-21 | 0.02927328
|  | 532.8022 | 2.11763 | 105.8815 | 0.0002558489 | 105.8655 | 2.445244e-58 | 2.612348e-21 | 0.02900472 | 532.8022 | 0.045 | 0.02900472 | 2.445244e-58 | 2.612348e-21 | 0.02900472
|  | 533.4918 | 2.11762 | 105.881 | 0.0002487911 | 105.8652 | 1.170239e-58 | 1.886596e-21 | 0.02872689 | 533.4918 | 0.0445 | 0.02872689 | 1.170239e-58 | 1.886596e-21 | 0.02872689
|  | 534.0618 | 2.11759 | 105.8795 | 0.0002103177 | 105.865 | 6.353423e-59 | 1.440258e-21 | 0.02849767 | 534.0618 | 0.043 | 0.02849767 | 6.353423e-59 | 1.440258e-21 | 0.02849767
|  | 534.4983 | 2.11758 | 105.879 | 0.0002010039 | 105.8648 | 3.975933e-59 | 1.170633e-21 | 0.02832242 | 534.4983 | 0.0425 | 0.02832242 | 3.975933e-59 | 1.170633e-21 | 0.02832242
|  | 534.9558 | 2.11759 | 105.8795 | 0.0002208488 | 105.8646 | 2.430446e-59 | 9.415677e-22 | 0.02813902 | 534.9558 | 0.043 | 0.02813902 | 2.430446e-59 | 9.415677e-22 | 0.02813902
|  | 535.2805 | 2.11756 | 105.878 | 0.000182006 | 105.8645 | 1.712928e-59 | 8.064886e-22 | 0.02800904 | 535.2805 | 0.0415 | 0.02800904 | 1.712928e-59 | 8.064886e-22 | 0.02800904
|  | 535.5007 | 2.11753 | 105.8765 | 0.0001459028 | 105.8644 | 1.350747e-59 | 7.259771e-22 | 0.02792098 | 535.5007 | 0.04 | 0.02792098 | 1.350747e-59 | 7.259771e-22 | 0.02792098
|  | 535.7624 | 2.11753 | 105.8765 | 0.0001484393 | 105.8643 | 1.018293e-59 | 6.405958e-22 | 0.02781643 | 535.7624 | 0.04 | 0.02781643 | 1.018293e-59 | 6.405958e-22 | 0.02781643
|  | 535.9979 | 2.11751 | 105.8755 | 0.0001271839 | 105.8642 | 7.894224e-60 | 5.722784e-22 | 0.02772242 | 535.9979 | 0.039 | 0.02772242 | 7.894224e-60 | 5.722784e-22 | 0.02772242
|  | 536.1505 | 2.1175 | 105.875 | 0.0001174719 | 105.8642 | 6.693072e-60 | 5.319204e-22 | 0.02766155 | 536.1505 | 0.0385 | 0.02766155 | 6.693072e-60 | 5.319204e-22 | 0.02766155
|  | 536.3045 | 2.11751 | 105.8755 | 0.0001299562 | 105.8641 | 5.66548e-60 | 4.940471e-22 | 0.02760017 | 536.3045 | 0.039 | 0.02760017 | 5.66548e-60 | 4.940471e-22 | 0.02760017
|  | 536.5306 | 2.11747 | 105.8735 | 9.005841e-05 | 105.864 | 4.434575e-60 | 4.432161e-22 | 0.02751009 | 536.5306 | 0.037 | 0.02751009 | 4.434575e-60 | 4.432161e-22 | 0.02751009
|  | 536.6342 | 2.11747 | 105.8735 | 9.084221e-05 | 105.864 | 3.963881e-60 | 4.217087e-22 | 0.02746888 | 536.6342 | 0.037 | 0.02746888 | 3.963881e-60 | 4.217087e-22 | 0.02746888
|  | 536.7062 | 2.11743 | 105.8715 | 5.715061e-05 | 105.8639 | 3.665849e-60 | 4.073453e-22 | 0.0274402 | 536.7062 | 0.035 | 0.0274402 | 3.665849e-60 | 4.073453e-22 | 0.0274402
|  | 536.8324 | 2.11741 | 105.8705 | 4.36919e-05 | 105.8639 | 3.196964e-60 | 3.833617e-22 | 0.02739001 | 536.8324 | 0.034 | 0.02739001 | 3.196964e-60 | 3.833617e-22 | 0.02739001
|  | 536.8864 | 2.1174 | 105.87 | 3.759455e-05 | 105.8639 | 3.01515e-60 | 3.735361e-22 | 0.02736856 | 536.8864 | 0.0335 | 0.02736856 | 3.01515e-60 | 3.735361e-22 | 0.02736856
|  | 536.9526 | 2.11739 | 105.8695 | 3.201031e-05 | 105.8638 | 2.806019e-60 | 3.618165e-22 | 0.02734223 | 536.9526 | 0.033 | 0.02734223 | 2.806019e-60 | 3.618165e-22 | 0.02734223
|  | 537.017 | 2.11736 | 105.868 | 1.750067e-05 | 105.8638 | 2.616367e-60 | 3.507596e-22 | 0.02731662 | 537.017 | 0.0315 | 0.02731662 | 2.616367e-60 | 3.507596e-22 | 0.02731662
|  | 537.0756 | 2.11734 | 105.867 | 1.028252e-05 | 105.8638 | 2.455225e-60 | 3.410084e-22 | 0.02729336 | 537.0756 | 0.0305 | 0.02729336 | 2.455225e-60 | 3.410084e-22 | 0.02729336
|  | 537.1174 | 2.11732 | 105.866 | 4.942821e-06 | 105.8638 | 2.346215e-60 | 3.342079e-22 | 0.02727675 | 537.1174 | 0.0295 | 0.02727675 | 2.346215e-60 | 3.342079e-22 | 0.02727675
|  | 537.1773 | 2.1173 | 105.865 | 1.555134e-06 | 105.8638 | 2.198299e-60 | 3.246923e-22 | 0.02725295 | 537.1773 | 0.0285 | 0.02725295 | 2.198299e-60 | 3.246923e-22 | 0.02725295
|  | 537.2324 | 2.1173 | 105.865 | 1.610133e-06 | 105.8637 | 2.070636e-60 | 3.161883e-22 | 0.02723109 | 537.2324 | 0.0285 | 0.02723109 | 2.070636e-60 | 3.161883e-22 | 0.02723109
|  | 537.2776 | 2.11728 | 105.864 | 8.230514e-08 | 105.8637 | 1.971175e-60 | 3.093583e-22 | 0.02721311 | 537.2776 | 0.0275 | 0.02721311 | 1.971175e-60 | 3.093583e-22 | 0.02721311
|  | 537.3407 | 2.11728 | 105.864 | 9.728946e-08 | 105.8637 | 1.840585e-60 | 3.000922e-22 | 0.02718809 | 537.3407 | 0.0275 | 0.02718809 | 1.840585e-60 | 3.000922e-22 | 0.02718809
|  | 537.4125 | 2.11727 | 105.8635 | 2.547455e-08 | 105.8637 | 1.702378e-60 | 2.898772e-22 | 0.02715961 | 537.4125 | 0.027 | 0.02715961 | 1.702378e-60 | 2.898772e-22 | 0.02715961
|  | 537.4453 | 2.11725 | 105.8625 | 1.314704e-06 | 105.8636 | 1.642756e-60 | 2.853278e-22 | 0.02714661 | 537.4453 | 0.026 | 0.02714661 | 1.642756e-60 | 2.853278e-22 | 0.02714661
|  | 537.5219 | 2.11726 | 105.863 | 3.797346e-07 | 105.8636 | 1.511403e-60 | 2.749693e-22 | 0.02711623 | 537.5219 | 0.0265 | 0.02711623 | 1.511403e-60 | 2.749693e-22 | 0.02711623
|  | 537.6021 | 2.11723 | 105.8615 | 4.344844e-06 | 105.8636 | 1.385077e-60 | 2.645225e-22 | 0.02708443 | 537.6021 | 0.025 | 0.02708443 | 1.385077e-60 | 2.645225e-22 | 0.02708443
|  | 537.6605 | 2.11722 | 105.861 | 6.56002e-06 | 105.8636 | 1.29966e-60 | 2.571545e-22 | 0.02706125 | 537.6605 | 0.0245 | 0.02706125 | 1.29966e-60 | 2.571545e-22 | 0.02706125
|  | 537.6933 | 2.11719 | 105.8595 | 1.638845e-05 | 105.8635 | 1.254097e-60 | 2.531136e-22 | 0.02704827 | 537.6933 | 0.023 | 0.02704827 | 1.254097e-60 | 2.531136e-22 | 0.02704827
|  | 537.7347 | 2.11716 | 105.858 | 3.060131e-05 | 105.8635 | 1.198757e-60 | 2.48094e-22 | 0.02703185 | 537.7347 | 0.0215 | 0.02703185 | 1.198757e-60 | 2.48094e-22 | 0.02703185
|  | 537.7947 | 2.11717 | 105.8585 | 2.508109e-05 | 105.8635 | 1.122999e-60 | 2.410082e-22 | 0.0270081 | 537.7947 | 0.022 | 0.0270081 | 1.122999e-60 | 2.410082e-22 | 0.0270081
|  | 537.8375 | 2.11715 | 105.8575 | 3.589368e-05 | 105.8635 | 1.071783e-60 | 2.360659e-22 | 0.02699113 | 537.8375 | 0.021 | 0.02699113 | 1.071783e-60 | 2.360659e-22 | 0.02699113
|  | 537.8915 | 2.11715 | 105.8575 | 3.563786e-05 | 105.8635 | 1.01052e-60 | 2.299779e-22 | 0.02696975 | 537.8915 | 0.021 | 0.02696975 | 1.01052e-60 | 2.299779e-22 | 0.02696975
|  | 537.9236 | 2.11712 | 105.856 | 5.560774e-05 | 105.8635 | 9.7584e-61 | 2.2644e-22 | 0.02695706 | 537.9236 | 0.0195 | 0.02695706 | 9.7584e-61 | 2.2644e-22 | 0.02695706
|  | 537.9734 | 2.11714 | 105.857 | 4.143912e-05 | 105.8634 | 9.242144e-61 | 2.210413e-22 | 0.02693732 | 537.9734 | 0.0205 | 0.02693732 | 9.242144e-61 | 2.210413e-22 | 0.02693732
|  | 538.0469 | 2.11711 | 105.8555 | 6.254032e-05 | 105.8634 | 8.530539e-61 | 2.133166e-22 | 0.02690824 | 538.0469 | 0.019 | 0.02690824 | 8.530539e-61 | 2.133166e-22 | 0.02690824
|  | 538.0699 | 2.11709 | 105.8545 | 7.91947e-05 | 105.8634 | 8.319147e-61 | 2.109532e-22 | 0.02689914 | 538.0699 | 0.018 | 0.02689914 | 8.319147e-61 | 2.109532e-22 | 0.02689914
|  | 538.0797 | 2.11709 | 105.8545 | 7.912595e-05 | 105.8634 | 8.231017e-61 | 2.09958e-22 | 0.02689528 | 538.0797 | 0.018 | 0.02689528 | 8.231017e-61 | 2.09958e-22 | 0.02689528
|  | 538.1519 | 2.11708 | 105.854 | 8.773586e-05 | 105.8634 | 7.608138e-61 | 2.027485e-22 | 0.02686674 | 538.1519 | 0.0175 | 0.02686674 | 7.608138e-61 | 2.027485e-22 | 0.02686674
|  | 538.2424 | 2.11706 | 105.853 | 0.0001067281 | 105.8633 | 6.892193e-61 | 1.94043e-22 | 0.02683093 | 538.2424 | 0.0165 | 0.02683093 | 6.892193e-61 | 1.94043e-22 | 0.02683093
|  | 538.2996 | 2.11709 | 105.8545 | 7.758703e-05 | 105.8633 | 6.475568e-61 | 1.887435e-22 | 0.02680835 | 538.2996 | 0.018 | 0.02680835 | 6.475568e-61 | 1.887435e-22 | 0.02680835
|  | 538.3981 | 2.11706 | 105.853 | 0.0001054606 | 105.8633 | 5.81486e-61 | 1.799342e-22 | 0.0267694 | 538.3981 | 0.0165 | 0.0267694 | 5.81486e-61 | 1.799342e-22 | 0.0267694
|  | 538.4825 | 2.11705 | 105.8525 | 0.0001152636 | 105.8632 | 5.30309e-61 | 1.727197e-22 | 0.02673609 | 538.4825 | 0.016 | 0.02673609 | 5.30309e-61 | 1.727197e-22 | 0.02673609
|  | 538.5107 | 2.11703 | 105.8515 | 0.0001374745 | 105.8632 | 5.142219e-61 | 1.703724e-22 | 0.02672495 | 538.5107 | 0.015 | 0.02672495 | 5.142219e-61 | 1.703724e-22 | 0.02672495
|  | 538.5671 | 2.11701 | 105.8505 | 0.0001613577 | 105.8632 | 4.834596e-61 | 1.657671e-22 | 0.02670267 | 538.5671 | 0.014 | 0.02670267 | 4.834596e-61 | 1.657671e-22 | 0.02670267
|  | 538.6442 | 2.11702 | 105.851 | 0.0001481641 | 105.8632 | 4.444261e-61 | 1.59682e-22 | 0.02667227 | 538.6442 | 0.0145 | 0.02667227 | 4.444261e-61 | 1.59682e-22 | 0.02667227
|  | 538.6968 | 2.11699 | 105.8495 | 0.0001863637 | 105.8632 | 4.195856e-61 | 1.556532e-22 | 0.02665151 | 538.6968 | 0.013 | 0.02665151 | 4.195856e-61 | 1.556532e-22 | 0.02665151
|  | 538.7863 | 2.11698 | 105.849 | 0.0001992676 | 105.8631 | 3.804754e-61 | 1.490312e-22 | 0.02661622 | 538.7863 | 0.0125 | 0.02661622 | 3.804754e-61 | 1.490312e-22 | 0.02661622
|  | 538.895 | 2.11695 | 105.8475 | 0.0002425288 | 105.8631 | 3.377942e-61 | 1.413562e-22 | 0.02657334 | 538.895 | 0.011 | 0.02657334 | 3.377942e-61 | 1.413562e-22 | 0.02657334
|  | 538.9448 | 2.11697 | 105.8485 | 0.0002118105 | 105.8631 | 3.198765e-61 | 1.379736e-22 | 0.02655371 | 538.9448 | 0.012 | 0.02655371 | 3.198765e-61 | 1.379736e-22 | 0.02655371
|  | 538.9765625 | 2.11696 | 105.848 | 0.0002262378 | 105.863 | 3.089556e-61 | 1.358599e-22 | 0.0265412 | 538.9765625 | 0.0115 | 0.0265412 | 3.089556e-61 | 1.358599e-22 | 0.0265412
|  | 539.0629 | 2.11699 | 105.8495 | 0.000182444 | 105.863 | 2.810828e-61 | 1.302691e-22 | 0.02650718 | 539.0629 | 0.013 | 0.02650718 | 2.810828e-61 | 1.302691e-22 | 0.02650718
|  | 539.1141 | 2.11697 | 105.8485 | 0.0002098737 | 105.863 | 2.657545e-61 | 1.270623e-22 | 0.02648702 | 539.1141 | 0.012 | 0.02648702 | 2.657545e-61 | 1.270623e-22 | 0.02648702
|  | 539.1863 | 2.11696 | 105.848 | 0.0002237602 | 105.863 | 2.455625e-61 | 1.226767e-22 | 0.02645862 | 539.1863 | 0.0115 | 0.02645862 | 2.455625e-61 | 1.226767e-22 | 0.02645862
|  | 539.2968 | 2.11694 | 105.847 | 0.0002532918 | 105.8629 | 2.175658e-61 | 1.162496e-22 | 0.02641514 | 539.2968 | 0.0105 | 0.02641514 | 2.175658e-61 | 1.162496e-22 | 0.02641514
|  | 539.3664 | 2.11694 | 105.847 | 0.0002524207 | 105.8629 | 2.015758e-61 | 1.123704e-22 | 0.02638775 | 539.3664 | 0.0105 | 0.02638775 | 2.015758e-61 | 1.123704e-22 | 0.02638775
|  | 539.4281 | 2.11692 | 105.846 | 0.0002843772 | 105.8629 | 1.88389e-61 | 1.090405e-22 | 0.02636349 | 539.4281 | 0.0095 | 0.02636349 | 1.88389e-61 | 1.090405e-22 | 0.02636349
|  | 539.5114 | 2.11693 | 105.8465 | 0.0002666938 | 105.8628 | 1.719498e-61 | 1.047021e-22 | 0.02633076 | 539.5114 | 0.01 | 0.02633076 | 1.719498e-61 | 1.047021e-22 | 0.02633076
|  | 539.5619 | 2.11692 | 105.846 | 0.0002826065 | 105.8628 | 1.626761e-61 | 1.021523e-22 | 0.0263109 | 539.5619 | 0.0095 | 0.0263109 | 1.626761e-61 | 1.021523e-22 | 0.0263109
|  | 539.588 | 2.11692 | 105.846 | 0.0002822615 | 105.8628 | 1.580796e-61 | 1.008585e-22 | 0.02630064 | 539.588 | 0.0095 | 0.02630064 | 1.580796e-61 | 1.008585e-22 | 0.02630064
|  | 539.6323 | 2.11692 | 105.846 | 0.0002816777 | 105.8628 | 1.505868e-61 | 9.870381e-23 | 0.02628326 | 539.6323 | 0.0095 | 0.02628326 | 1.505868e-61 | 9.870381e-23 | 0.02628326
|  | 539.6866 | 2.11691 | 105.8455 | 0.000297974 | 105.8628 | 1.418709e-61 | 9.612091e-23 | 0.02626192 | 539.6866 | 0.009 | 0.02626192 | 1.418709e-61 | 9.612091e-23 | 0.02626192
|  | 539.7263 | 2.11688 | 105.844 | 0.0003514246 | 105.8627 | 1.358155e-61 | 9.427409e-23 | 0.02624632 | 539.7263 | 0.0075 | 0.02624632 | 1.358155e-61 | 9.427409e-23 | 0.02624632
|  | 539.8159 | 2.11691 | 105.8455 | 0.0002962246 | 105.8627 | 1.230976e-61 | 9.02401e-23 | 0.02621118 | 539.8159 | 0.009 | 0.02621118 | 1.230976e-61 | 9.02401e-23 | 0.02621118
|  | 539.8803 | 2.11688 | 105.844 | 0.0003491624 | 105.8627 | 1.14684e-61 | 8.74425e-23 | 0.02618589 | 539.8803 | 0.0075 | 0.02618589 | 1.14684e-61 | 8.74425e-23 | 0.02618589
|  | 539.8762 | 2.11688 | 105.844 | 0.0003492232 | 105.8627 | 1.152081e-61 | 8.762003e-23 | 0.02618752 | 539.8762 | 0.0075 | 0.02618752 | 1.152081e-61 | 8.762003e-23 | 0.02618752
|  | 539.8911 | 2.11686 | 105.843 | 0.0003873673 | 105.8627 | 1.13331e-61 | 8.698205e-23 | 0.02618165 | 539.8911 | 0.0065 | 0.02618165 | 1.13331e-61 | 8.698205e-23 | 0.02618165
|  | 539.9469 | 2.11688 | 105.844 | 0.0003481869 | 105.8627 | 1.06593e-61 | 8.464231e-23 | 0.02615977 | 539.9469 | 0.0075 | 0.02615977 | 1.06593e-61 | 8.464231e-23 | 0.02615977
|  | 539.9633 | 2.11688 | 105.844 | 0.0003479476 | 105.8627 | 1.046941e-61 | 8.396815e-23 | 0.02615335 | 539.9633 | 0.0075 | 0.02615335 | 1.046941e-61 | 8.396815e-23 | 0.02615335
|  | 539.9901 | 2.11686 | 105.843 | 0.0003858414 | 105.8626 | 1.016562e-61 | 8.287529e-23 | 0.02614285 | 539.9901 | 0.0065 | 0.02614285 | 1.016562e-61 | 8.287529e-23 | 0.02614285
|  | 540.0455 | 2.11686 | 105.843 | 0.0003849883 | 105.8626 | 9.564854e-62 | 8.065937e-23 | 0.02612112 | 540.0455 | 0.0065 | 0.02612112 | 9.564854e-62 | 8.065937e-23 | 0.02612112
|  | 540.0928 | 2.11684 | 105.842 | 0.0004244652 | 105.8626 | 9.079546e-62 | 7.881212e-23 | 0.02610255 | 540.0928 | 0.0055 | 0.02610255 | 9.079546e-62 | 7.881212e-23 | 0.02610255
|  | 540.1545 | 2.11683 | 105.8415 | 0.0004442979 | 105.8626 | 8.483892e-62 | 7.646814e-23 | 0.02607837 | 540.1545 | 0.005 | 0.02607837 | 8.483892e-62 | 7.646814e-23 | 0.02607837
|  | 540.2312 | 2.11686 | 105.843 | 0.0003821378 | 105.8625 | 7.797844e-62 | 7.365204e-23 | 0.02604835 | 540.2312 | 0.0065 | 0.02604835 | 7.797844e-62 | 7.365204e-23 | 0.02604835
|  | 540.3005 | 2.11682 | 105.841 | 0.0004631618 | 105.8625 | 7.225086e-62 | 7.119353e-23 | 0.0260212 | 540.3005 | 0.0045 | 0.0260212 | 7.225086e-62 | 7.119353e-23 | 0.0260212
|  | 540.3116 | 2.11681 | 105.8405 | 0.0004847415 | 105.8625 | 7.137303e-62 | 7.080727e-23 | 0.02601685 | 540.3116 | 0.004 | 0.02601685 | 7.137303e-62 | 7.080727e-23 | 0.02601685
|  | 540.3639 | 2.11682 | 105.841 | 0.000462095 | 105.8625 | 6.738475e-62 | 6.90182e-23 | 0.0259964 | 540.3639 | 0.0045 | 0.0259964 | 6.738475e-62 | 6.90182e-23 | 0.0259964
|  | 540.396 | 2.11684 | 105.842 | 0.0004195873 | 105.8625 | 6.504497e-62 | 6.794112e-23 | 0.02598383 | 540.396 | 0.0055 | 0.02598383 | 6.504497e-62 | 6.794112e-23 | 0.02598383
|  | 540.4026 | 2.11681 | 105.8405 | 0.0004831754 | 105.8625 | 6.457468e-62 | 6.772204e-23 | 0.02598125 | 540.4026 | 0.004 | 0.02598125 | 6.457468e-62 | 6.772204e-23 | 0.02598125
|  | 540.4454 | 2.11682 | 105.841 | 0.0004607242 | 105.8625 | 6.159924e-62 | 6.631494e-23 | 0.02596449 | 540.4454 | 0.0045 | 0.02596449 | 6.159924e-62 | 6.631494e-23 | 0.02596449
|  | 540.4176 | 2.11683 | 105.8415 | 0.0004399664 | 105.8625 | 6.351605e-62 | 6.722562e-23 | 0.02597538 | 540.4176 | 0.005 | 0.02597538 | 6.351605e-62 | 6.722562e-23 | 0.02597538
|  | 540.4409 | 2.11682 | 105.841 | 0.0004608001 | 105.8625 | 6.190633e-62 | 6.646189e-23 | 0.02596625 | 540.4409 | 0.0045 | 0.02596625 | 6.190633e-62 | 6.646189e-23 | 0.02596625
|  | 540.4667 | 2.1168 | 105.84 | 0.0005042799 | 105.8625 | 6.017528e-62 | 6.562817e-23 | 0.02595618 | 540.4667 | 0.0035 | 0.02595618 | 6.017528e-62 | 6.562817e-23 | 0.02595618
|  | 540.519 | 2.1168 | 105.84 | 0.0005033615 | 105.8624 | 5.680687e-62 | 6.396678e-23 | 0.02593572 | 540.519 | 0.0035 | 0.02593572 | 5.680687e-62 | 6.396678e-23 | 0.02593572
|  | 540.5612 | 2.1168 | 105.84 | 0.0005026217 | 105.8624 | 5.422825e-62 | 6.265756e-23 | 0.02591923 | 540.5612 | 0.0035 | 0.02591923 | 5.422825e-62 | 6.265756e-23 | 0.02591923
|  | 540.6099 | 2.11682 | 105.841 | 0.0004579669 | 105.8624 | 5.139167e-62 | 6.117675e-23 | 0.02590016 | 540.6099 | 0.0045 | 0.02590016 | 5.139167e-62 | 6.117675e-23 | 0.02590016
|  | 540.6793 | 2.11678 | 105.839 | 0.0005463 | 105.8624 | 4.761138e-62 | 5.913082e-23 | 0.02587306 | 540.6793 | 0.0025 | 0.02587306 | 4.761138e-62 | 5.913082e-23 | 0.02587306
|  | 540.6674 | 2.11679 | 105.8395 | 0.0005233898 | 105.8624 | 4.824e-62 | 5.947714e-23 | 0.02587771 | 540.6674 | 0.003 | 0.02587771 | 4.824e-62 | 5.947714e-23 | 0.02587771
|  | 540.6782 | 2.1168 | 105.84 | 0.0005005721 | 105.8624 | 4.766586e-62 | 5.916093e-23 | 0.02587347 | 540.6782 | 0.0035 | 0.02587347 | 4.766586e-62 | 5.916093e-23 | 0.02587347
|  | 540.7489 | 2.1168 | 105.84 | 0.0004993372 | 105.8623 | 4.409339e-62 | 5.714407e-23 | 0.02584585 | 540.7489 | 0.0035 | 0.02584585 | 4.409339e-62 | 5.714407e-23 | 0.02584585
|  | 540.7639 | 2.1168 | 105.84 | 0.0004990751 | 105.8623 | 4.336953e-62 | 5.672447e-23 | 0.02583999 | 540.7639 | 0.0035 | 0.02583999 | 4.336953e-62 | 5.672447e-23 | 0.02583999
|  | 540.7764 | 2.11681 | 105.8405 | 0.0004767717 | 105.8623 | 4.277537e-62 | 5.637712e-23 | 0.0258351 | 540.7764 | 0.004 | 0.0258351 | 4.277537e-62 | 5.637712e-23 | 0.0258351
|  | 540.8284 | 2.1168 | 105.84 | 0.0004979511 | 105.8623 | 4.039436e-62 | 5.49576e-23 | 0.02581482 | 540.8284 | 0.0035 | 0.02581482 | 4.039436e-62 | 5.49576e-23 | 0.02581482
|  | 540.813 | 2.11679 | 105.8395 | 0.0005207889 | 105.8623 | 4.108256e-62 | 5.537256e-23 | 0.0258208 | 540.813 | 0.003 | 0.0258208 | 4.108256e-62 | 5.537256e-23 | 0.0258208
|  | 540.7859 | 2.11677 | 105.8385 | 0.0005679359 | 105.8623 | 4.233151e-62 | 5.61159e-23 | 0.02583141 | 540.7859 | 0.002 | 0.02583141 | 4.233151e-62 | 5.61159e-23 | 0.02583141
|  | 540.7872 | 2.11678 | 105.839 | 0.0005443301 | 105.8623 | 4.226889e-62 | 5.607892e-23 | 0.02583088 | 540.7872 | 0.0025 | 0.02583088 | 4.226889e-62 | 5.607892e-23 | 0.02583088
|  | 540.7994 | 2.11675 | 105.8375 | 0.000616336 | 105.8623 | 4.170378e-62 | 5.574384e-23 | 0.02582611 | 540.7994 | 0.001 | 0.02582611 | 4.170378e-62 | 5.574384e-23 | 0.02582611
|  | 540.8179 | 2.11674 | 105.837 | 0.0006410463 | 105.8623 | 4.086196e-62 | 5.523997e-23 | 0.02581889 | 540.8179 | 0.0005 | 0.02581889 | 4.086196e-62 | 5.523997e-23 | 0.02581889
|  | 540.8629 | 2.11677 | 105.8385 | 0.0005665044 | 105.8623 | 3.888697e-62 | 5.403474e-23 | 0.02580135 | 540.8629 | 0.002 | 0.02580135 | 3.888697e-62 | 5.403474e-23 | 0.02580135
|  | 540.9183 | 2.11671 | 105.8355 | 0.0007171534 | 105.8623 | 3.658101e-62 | 5.258366e-23 | 0.02577972 | 540.9183 | -0.001 | 0.02577972 | 3.658101e-62 | 5.258366e-23 | 0.02577972
|  | 540.9332 | 2.11675 | 105.8375 | 0.0006137453 | 105.8623 | 3.59825e-62 | 5.219878e-23 | 0.02577388 | 540.9332 | 0.001 | 0.02577388 | 3.59825e-62 | 5.219878e-23 | 0.02577388
|  | 541.0057 | 2.11671 | 105.8355 | 0.0007153267 | 105.8622 | 3.321584e-62 | 5.037167e-23 | 0.02574559 | 541.0057 | -0.001 | 0.02574559 | 3.321584e-62 | 5.037167e-23 | 0.02574559
|  | 541.0764 | 2.11675 | 105.8375 | 0.0006109807 | 105.8622 | 3.072322e-62 | 4.865166e-23 | 0.02571802 | 541.0764 | 0.001 | 0.02571802 | 3.072322e-62 | 4.865166e-23 | 0.02571802
|  | 541.0886 | 2.11673 | 105.8365 | 0.0006611719 | 105.8622 | 3.0312e-62 | 4.836054e-23 | 0.02571326 | 541.0886 | 0 | 0.02571326 | 3.0312e-62 | 4.836054e-23 | 0.02571326
|  | 541.1071 | 2.11673 | 105.8365 | 0.0006608011 | 105.8622 | 2.969942e-62 | 4.792277e-23 | 0.02570605 | 541.1071 | 0 | 0.02570605 | 2.969942e-62 | 4.792277e-23 | 0.02570605
|  | 541.1123 | 2.11672 | 105.836 | 0.0006866512 | 105.8622 | 2.952981e-62 | 4.780067e-23 | 0.02570403 | 541.1123 | -0.0005 | 0.02570403 | 2.952981e-62 | 4.780067e-23 | 0.02570403
|  | 541.1123 | 2.11672 | 105.836 | 0.0006866512 | 105.8622 | 2.952981e-62 | 4.780067e-23 | 0.02570403 | 541.1123 | -0.0005 | 0.02570403 | 2.952981e-62 | 4.780067e-23 | 0.02570403
|  | 541.1583 | 2.11673 | 105.8365 | 0.0006597751 | 105.8622 | 2.806682e-62 | 4.673097e-23 | 0.02568609 | 541.1583 | 0 | 0.02568609 | 2.806682e-62 | 4.673097e-23 | 0.02568609
|  | 541.1859 | 2.11672 | 105.836 | 0.0006851494 | 105.8622 | 2.72265e-62 | 4.610249e-23 | 0.02567536 | 541.1859 | -0.0005 | 0.02567536 | 2.72265e-62 | 4.610249e-23 | 0.02567536
|  | 541.1984 | 2.11672 | 105.836 | 0.0006848941 | 105.8622 | 2.685287e-62 | 4.581959e-23 | 0.02567048 | 541.1984 | -0.0005 | 0.02567048 | 2.685287e-62 | 4.581959e-23 | 0.02567048
|  | 541.2615 | 2.11671 | 105.8355 | 0.0007100034 | 105.8621 | 2.504478e-62 | 4.441866e-23 | 0.02564589 | 541.2615 | -0.001 | 0.02564589 | 2.504478e-62 | 4.441866e-23 | 0.02564589
|  | 541.3102 | 2.11675 | 105.8375 | 0.0006064838 | 105.8621 | 2.373115e-62 | 4.336523e-23 | 0.02562689 | 541.3102 | 0.001 | 0.02562689 | 2.373115e-62 | 4.336523e-23 | 0.02562689
|  | 541.2935 | 2.11673 | 105.8365 | 0.0006570715 | 105.8621 | 2.417371e-62 | 4.372367e-23 | 0.02563341 | 541.2935 | 0 | 0.02563341 | 2.417371e-62 | 4.372367e-23 | 0.02563341
|  | 541.2785 | 2.11671 | 105.8355 | 0.0007096499 | 105.8621 | 2.457804e-62 | 4.404797e-23 | 0.02563926 | 541.2785 | -0.001 | 0.02563926 | 2.457804e-62 | 4.404797e-23 | 0.02563926
|  | 541.2709 | 2.11672 | 105.836 | 0.0006834161 | 105.8621 | 2.478607e-62 | 4.421367e-23 | 0.02564223 | 541.2709 | -0.0005 | 0.02564223 | 2.478607e-62 | 4.421367e-23 | 0.02564223
|  | 541.2709 | 2.11671 | 105.8355 | 0.0007098083 | 105.8621 | 2.478607e-62 | 4.421367e-23 | 0.02564223 | 541.2709 | -0.001 | 0.02564223 | 2.478607e-62 | 4.421367e-23 | 0.02564223
|  | 541.2938 | 2.11669 | 105.8345 | 0.0007635986 | 105.8621 | 2.416556e-62 | 4.37171e-23 | 0.02563329 | 541.2938 | -0.002 | 0.02563329 | 2.416556e-62 | 4.37171e-23 | 0.02563329
|  | 541.3472 | 2.11671 | 105.8355 | 0.0007082257 | 105.8621 | 2.278235e-62 | 4.258407e-23 | 0.02561251 | 541.3472 | -0.001 | 0.02561251 | 2.278235e-62 | 4.258407e-23 | 0.02561251
|  | 541.3196 | 2.11671 | 105.8355 | 0.0007087964 | 105.8621 | 2.348597e-62 | 4.316505e-23 | 0.02562323 | 541.3196 | -0.001 | 0.02562323 | 2.348597e-62 | 4.316505e-23 | 0.02562323
|  | 541.3444 | 2.11671 | 105.8355 | 0.0007082839 | 105.8621 | 2.285314e-62 | 4.264297e-23 | 0.0256136 | 541.3444 | -0.001 | 0.0256136 | 2.285314e-62 | 4.264297e-23 | 0.0256136
|  | 541.3705 | 2.11669 | 105.8345 | 0.0007619494 | 105.8621 | 2.220284e-62 | 4.209803e-23 | 0.02560343 | 541.3705 | -0.002 | 0.02560343 | 2.220284e-62 | 4.209803e-23 | 0.02560343
|  | 541.3656 | 2.11668 | 105.834 | 0.0007899097 | 105.8621 | 2.232297e-62 | 4.219936e-23 | 0.02560533 | 541.3656 | -0.0025 | 0.02560533 | 2.232297e-62 | 4.219936e-23 | 0.02560533
|  | 541.3893 | 2.11668 | 105.834 | 0.0007893915 | 105.8621 | 2.17463e-62 | 4.171014e-23 | 0.02559611 | 541.3893 | -0.0025 | 0.02559611 | 2.17463e-62 | 4.171014e-23 | 0.02559611
|  | 541.4318 | 2.11669 | 105.8345 | 0.0007606316 | 105.8621 | 2.074741e-62 | 4.084538e-23 | 0.02557955 | 541.4318 | -0.002 | 0.02557955 | 2.074741e-62 | 4.084538e-23 | 0.02557955
|  | 541.4524 | 2.11671 | 105.8355 | 0.000706047 | 105.8621 | 2.028097e-62 | 4.043365e-23 | 0.02557154 | 541.4524 | -0.001 | 0.02557154 | 2.028097e-62 | 4.043365e-23 | 0.02557154
|  | 541.4524 | 2.11672 | 105.836 | 0.0006797254 | 105.8621 | 2.028097e-62 | 4.043365e-23 | 0.02557154 | 541.4524 | -0.0005 | 0.02557154 | 2.028097e-62 | 4.043365e-23 | 0.02557154
|  | 541.4813 | 2.11669 | 105.8345 | 0.0007595693 | 105.8621 | 1.964254e-62 | 3.986149e-23 | 0.02556029 | 541.4813 | -0.002 | 0.02556029 | 1.964254e-62 | 3.986149e-23 | 0.02556029
|  | 541.4921 | 2.11671 | 105.8355 | 0.0007052267 | 105.8621 | 1.941062e-62 | 3.965109e-23 | 0.0255561 | 541.4921 | -0.001 | 0.0255561 | 1.941062e-62 | 3.965109e-23 | 0.0255561
|  | 541.5262 | 2.11671 | 105.8355 | 0.0007045205 | 105.862 | 1.869069e-62 | 3.898892e-23 | 0.02554281 | 541.5262 | -0.001 | 0.02554281 | 1.869069e-62 | 3.898892e-23 | 0.02554281
|  | 541.6091 | 2.11673 | 105.8365 | 0.0006507889 | 105.862 | 1.705344e-62 | 3.742826e-23 | 0.02551056 | 541.6091 | 0 | 0.02551056 | 1.705344e-62 | 3.742826e-23 | 0.02551056
|  | 541.666 | 2.11671 | 105.8355 | 0.000701639 | 105.862 | 1.601436e-62 | 3.63942106e-23 | 0.02548847 | 541.666 | -0.001 | 0.02548847 | 1.601436e-62 | 3.63942106e-23 | 0.02548847
|  | 541.6754 | 2.11669 | 105.8345 | 0.0007554151 | 105.862 | 1.584867e-62 | 3.622591e-23 | 0.02548482 | 541.6754 | -0.002 | 0.02548482 | 1.584867e-62 | 3.622591e-23 | 0.02548482
|  | 541.7433 | 2.11669 | 105.8345 | 0.0007539643 | 105.862 | 1.470089e-62 | 3.503227e-23 | 0.02545841 | 541.7433 | -0.002 | 0.02545841 | 1.470089e-62 | 3.503227e-23 | 0.02545841
|  | 541.7767 | 2.1167 | 105.835 | 0.0007260553 | 105.8619 | 1.416659e-62 | 3.445895e-23 | 0.02544541 | 541.7767 | -0.0015 | 0.02544541 | 1.416659e-62 | 3.445895e-23 | 0.02544541
|  | 541.7875 | 2.11668 | 105.834 | 0.0007807116 | 105.8619 | 1.399818e-62 | 3.427576e-23 | 0.02544122 | 541.7875 | -0.0025 | 0.02544122 | 1.399818e-62 | 3.427576e-23 | 0.02544122
|  | 541.7844 | 2.11668 | 105.834 | 0.0007807792 | 105.8619 | 1.40465e-62 | 3.432844e-23 | 0.02544243 | 541.7844 | -0.0025 | 0.02544243 | 1.40465e-62 | 3.432844e-23 | 0.02544243
|  | 541.851 | 2.1167 | 105.835 | 0.0007245024 | 105.8619 | 1.304908e-62 | 3.321972e-23 | 0.02541658 | 541.851 | -0.0015 | 0.02541658 | 1.304908e-62 | 3.321972e-23 | 0.02541658
|  | 541.8851 | 2.11671 | 105.8355 | 0.0006971347 | 105.8619 | 1.256441e-62 | 3.266396e-23 | 0.02540331 | 541.8851 | -0.001 | 0.02540331 | 1.256441e-62 | 3.266396e-23 | 0.02540331
|  | 541.8928 | 2.1167 | 105.835 | 0.0007236286 | 105.8619 | 1.24587e-62 | 3.254117e-23 | 0.02540035 | 541.8928 | -0.0015 | 0.02540035 | 1.24587e-62 | 3.254117e-23 | 0.02540035
|  | 541.8983 | 2.1167 | 105.835 | 0.0007235126 | 105.8619 | 1.23823e-62 | 3.245206e-23 | 0.02539819 | 541.8983 | -0.0015 | 0.02539819 | 1.23823e-62 | 3.245206e-23 | 0.02539819
|  | 541.8492 | 2.11672 | 105.836 | 0.0006717036 | 105.8619 | 1.307379e-62 | 3.324775e-23 | 0.02541725 | 541.8492 | -0.0005 | 0.02541725 | 1.307379e-62 | 3.324775e-23 | 0.02541725
|  | 541.8123 | 2.11672 | 105.836 | 0.0006724486 | 105.8619 | 1.36203e-62 | 3.386022e-23 | 0.02543161 | 541.8123 | -0.0005 | 0.02543161 | 1.36203e-62 | 3.386022e-23 | 0.02543161
|  | 541.8433 | 2.11677 | 105.8385 | 0.0005484751 | 105.8619 | 1.315978e-62 | 3.334504e-23 | 0.02541955 | 541.8433 | 0.002 | 0.02541955 | 1.315978e-62 | 3.334504e-23 | 0.02541955
|  | 541.8492 | 2.11675 | 105.8375 | 0.0005962019 | 105.8619 | 1.307379e-62 | 3.324775e-23 | 0.02541725 | 541.8492 | 0.001 | 0.02541725 | 1.307379e-62 | 3.324775e-23 | 0.02541725
|  | 541.8171 | 2.11675 | 105.8375 | 0.000596811 | 105.8619 | 1.354687e-62 | 3.377873e-23 | 0.02542972 | 541.8171 | 0.001 | 0.02542972 | 1.354687e-62 | 3.377873e-23 | 0.02542972
|  | 541.8266 | 2.11675 | 105.8375 | 0.0005966315 | 105.8619 | 1.340572e-62 | 3.36214e-23 | 0.02542604 | 541.8266 | 0.001 | 0.02542604 | 1.340572e-62 | 3.36214e-23 | 0.02542604
|  | 541.8064 | 2.11676 | 105.838 | 0.0005728311 | 105.8619 | 1.370894e-62 | 3.395827e-23 | 0.02543389 | 541.8064 | 0.0015 | 0.02543389 | 1.370894e-62 | 3.395827e-23 | 0.02543389
|  | 541.7322 | 2.11674 | 105.837 | 0.0006231378 | 105.862 | 1.488275e-62 | 3.522476e-23 | 0.02546273 | 541.7322 | 0.0005 | 0.02546273 | 1.488275e-62 | 3.522476e-23 | 0.02546273
|  | 541.7461 | 2.11674 | 105.837 | 0.0006228678 | 105.862 | 1.465528e-62 | 3.498378e-23 | 0.02545732 | 541.7461 | 0.0005 | 0.02545732 | 1.465528e-62 | 3.498378e-23 | 0.02545732
|  | 541.7604 | 2.11672 | 105.836 | 0.0006734944 | 105.862 | 1.442543e-62 | 3.473816e-23 | 0.02545177 | 541.7604 | -0.0005 | 0.02545177 | 1.442543e-62 | 3.473816e-23 | 0.02545177
|  | 541.7141 | 2.11674 | 105.837 | 0.0006234896 | 105.862 | 1.518434e-62 | 3.554113e-23 | 0.02546977 | 541.7141 | 0.0005 | 0.02546977 | 1.518434e-62 | 3.554113e-23 | 0.02546977
|  | 541.7217 | 2.11673 | 105.8365 | 0.0006485583 | 105.862 | 1.505667e-62 | 3.540763e-23 | 0.02546681 | 541.7217 | 0 | 0.02546681 | 1.505667e-62 | 3.540763e-23 | 0.02546681
|  | 541.7416 | 2.1167 | 105.835 | 0.0007267917 | 105.862 | 1.472872e-62 | 3.506181e-23 | 0.02545908 | 541.7416 | -0.0015 | 0.02545908 | 1.472872e-62 | 3.506181e-23 | 0.02545908
|  | 541.7245 | 2.1167 | 105.835 | 0.0007271499 | 105.862 | 1.500996e-62 | 3.535863e-23 | 0.02546572 | 541.7245 | -0.0015 | 0.02546572 | 1.500996e-62 | 3.535863e-23 | 0.02546572
|  | 541.7726 | 2.11671 | 105.8355 | 0.0006994452 | 105.8619 | 1.423182e-62 | 3.452958e-23 | 0.02544703 | 541.7726 | -0.001 | 0.02544703 | 1.423182e-62 | 3.452958e-23 | 0.02544703
|  | 541.7938 | 2.11671 | 105.8355 | 0.0006990088 | 105.8619 | 1.39011e-62 | 3.41696e-23 | 0.02543877 | 541.7938 | -0.001 | 0.02543877 | 1.39011e-62 | 3.41696e-23 | 0.02543877
|  | 541.7875 | 2.1167 | 105.835 | 0.0007258292 | 105.8619 | 1.399818e-62 | 3.427576e-23 | 0.02544122 | 541.7875 | -0.0015 | 0.02544122 | 1.399818e-62 | 3.427576e-23 | 0.02544122
|  | 541.805 | 2.11668 | 105.834 | 0.0007803326 | 105.8619 | 1.373027e-62 | 3.39818e-23 | 0.02543443 | 541.805 | -0.0025 | 0.02543443 | 1.373027e-62 | 3.39818e-23 | 0.02543443
|  | 541.8604 | 2.11668 | 105.834 | 0.0007791317 | 105.8619 | 1.291397e-62 | 3.306596e-23 | 0.02541293 | 541.8604 | -0.0025 | 0.02541293 | 1.291397e-62 | 3.306596e-23 | 0.02541293
|  | 541.8973 | 2.11668 | 105.834 | 0.0007783301 | 105.8619 | 1.23957e-62 | 3.246771e-23 | 0.02539857 | 541.8973 | -0.0025 | 0.02539857 | 1.23957e-62 | 3.246771e-23 | 0.02539857
|  | 541.9384 | 2.11668 | 105.834 | 0.0007774405 | 105.8619 | 1.184439e-62 | 3.181587e-23 | 0.02538262 | 541.9384 | -0.0025 | 0.02538262 | 1.184439e-62 | 3.181587e-23 | 0.02538262
|  | 541.9984 | 2.11667 | 105.8335 | 0.000804253 | 105.8619 | 1.108349e-62 | 3.088792e-23 | 0.02535936 | 541.9984 | -0.003 | 0.02535936 | 1.108349e-62 | 3.088792e-23 | 0.02535936
|  | 542.036 | 2.11666 | 105.833 | 0.0008320191 | 105.8618 | 1.063053e-62 | 3.031864e-23 | 0.02534474 | 542.036 | -0.0035 | 0.02534474 | 1.063053e-62 | 3.031864e-23 | 0.02534474
|  | 541.9907 | 2.11666 | 105.833 | 0.0008330347 | 105.8619 | 1.117832e-62 | 3.100547e-23 | 0.02536234 | 541.9907 | -0.0035 | 0.02536234 | 1.117832e-62 | 3.100547e-23 | 0.02536234
|  | 541.9955 | 2.11667 | 105.8335 | 0.0008043148 | 105.8619 | 1.111802e-62 | 3.093079e-23 | 0.02536045 | 541.9955 | -0.003 | 0.02536045 | 1.111802e-62 | 3.093079e-23 | 0.02536045
|  | 541.9851 | 2.11667 | 105.8335 | 0.0008045446 | 105.8619 | 1.124732e-62 | 3.109065e-23 | 0.0253645 | 541.9851 | -0.003 | 0.0253645 | 1.124732e-62 | 3.109065e-23 | 0.0253645
|  | 541.9614 | 2.11669 | 105.8345 | 0.0007493188 | 105.8619 | 1.15463e-62 | 3.14564e-23 | 0.02537369 | 541.9614 | -0.002 | 0.02537369 | 1.15463e-62 | 3.14564e-23 | 0.02537369
|  | 541.9969 | 2.11668 | 105.834 | 0.000776174 | 105.8619 | 1.110074e-62 | 3.090935e-23 | 0.0253599 | 541.9969 | -0.0025 | 0.0253599 | 1.110074e-62 | 3.090935e-23 | 0.0253599
|  | 542.0095 | 2.11669 | 105.8345 | 0.0007482972 | 105.8619 | 1.094717e-62 | 3.071798e-23 | 0.02535502 | 542.0095 | -0.002 | 0.02535502 | 1.094717e-62 | 3.071798e-23 | 0.02535502
|  | 541.991 | 2.11668 | 105.834 | 0.0007763021 | 105.8619 | 1.117379e-62 | 3.099987e-23 | 0.0253622 | 541.991 | -0.0025 | 0.0253622 | 1.117379e-62 | 3.099987e-23 | 0.0253622
|  | 541.9987 | 2.11669 | 105.8345 | 0.0007485278 | 105.8619 | 1.107974e-62 | 3.088327e-23 | 0.02535924 | 541.9987 | -0.002 | 0.02535924 | 1.107974e-62 | 3.088327e-23 | 0.02535924
|  | 542.0109 | 2.1167 | 105.835 | 0.0007211642 | 105.8619 | 1.09309e-62 | 3.069761e-23 | 0.0253545 | 542.0109 | -0.0015 | 0.0253545 | 1.09309e-62 | 3.069761e-23 | 0.0253545
|  | 542.0231 | 2.11667 | 105.8335 | 0.0008037091 | 105.8618 | 1.078404e-62 | 3.051307e-23 | 0.02534976 | 542.0231 | -0.003 | 0.02534976 | 1.078404e-62 | 3.051307e-23 | 0.02534976
|  | 542.0729 | 2.11671 | 105.8355 | 0.000693292 | 105.8618 | 1.020499e-62 | 2.977142e-23 | 0.02533044 | 542.0729 | -0.001 | 0.02533044 | 1.020499e-62 | 2.977142e-23 | 0.02533044
|  | 542.1307 | 2.11669 | 105.8345 | 0.0007457267 | 105.8618 | 9.571057e-63 | 2.893218e-23 | 0.025308 | 542.1307 | -0.002 | 0.025308 | 9.571057e-63 | 2.893218e-23 | 0.025308
|  | 542.1356 | 2.1167 | 105.835 | 0.0007185672 | 105.8618 | 9.519391e-63 | 2.886244e-23 | 0.0253061 | 542.1356 | -0.0015 | 0.0253061 | 9.519391e-63 | 2.886244e-23 | 0.0253061
|  | 542.1342 | 2.11667 | 105.8335 | 0.0008012663 | 105.8618 | 9.534217e-63 | 2.888248e-23 | 0.02530665 | 542.1342 | -0.003 | 0.02530665 | 9.534217e-63 | 2.888248e-23 | 0.02530665
|  | 542.1635 | 2.11667 | 105.8335 | 0.0008006233 | 105.8618 | 9.229535e-63 | 2.846723e-23 | 0.02529529 | 542.1635 | -0.003 | 0.02529529 | 9.229535e-63 | 2.846723e-23 | 0.02529529
|  | 542.1464 | 2.11665 | 105.8325 | 0.0008586021 | 105.8618 | 9.406066e-63 | 2.870873e-23 | 0.02530191 | 542.1464 | -0.004 | 0.02530191 | 9.406066e-63 | 2.870873e-23 | 0.02530191
|  | 542.1555 | 2.11667 | 105.8335 | 0.0008007987 | 105.8618 | 9.311712e-63 | 2.857997e-23 | 0.02529839 | 542.1555 | -0.003 | 0.02529839 | 9.311712e-63 | 2.857997e-23 | 0.02529839
|  | 542.1754 | 2.11665 | 105.8325 | 0.0008579449 | 105.8618 | 9.109163e-63 | 2.830108e-23 | 0.0252907 | 542.1754 | -0.004 | 0.0252907 | 9.109163e-63 | 2.830108e-23 | 0.0252907
|  | 542.2021 | 2.11663 | 105.8315 | 0.000916897 | 105.8618 | 8.84252e-63 | 2.792864e-23 | 0.02528031 | 542.2021 | -0.005 | 0.02528031 | 8.84252e-63 | 2.792864e-23 | 0.02528031
|  | 542.228 | 2.11665 | 105.8325 | 0.0008567505 | 105.8618 | 8.592955e-63 | 2.757437e-23 | 0.0252703 | 542.228 | -0.004 | 0.0252703 | 8.592955e-63 | 2.757437e-23 | 0.0252703
|  | 542.2527 | 2.11667 | 105.8335 | 0.0007986683 | 105.8618 | 8.36059e-63 | 2.723934e-23 | 0.02526072 | 542.2527 | -0.003 | 0.02526072 | 8.36059e-63 | 2.723934e-23 | 0.02526072
|  | 542.2422 | 2.11665 | 105.8325 | 0.0008564264 | 105.8618 | 8.457926e-63 | 2.73803e-23 | 0.02526476 | 542.2422 | -0.004 | 0.02526476 | 8.457926e-63 | 2.73803e-23 | 0.02526476
|  | 542.1802 | 2.11667 | 105.8335 | 0.0008002564 | 105.8618 | 9.059982e-63 | 2.823285e-23 | 0.0252888 | 542.1802 | -0.003 | 0.0252888 | 9.059982e-63 | 2.823285e-23 | 0.0252888
|  | 542.1851 | 2.11668 | 105.834 | 0.0007721123 | 105.8618 | 9.011066e-63 | 2.816477e-23 | 0.02528691 | 542.1851 | -0.0025 | 0.02528691 | 9.011066e-63 | 2.816477e-23 | 0.02528691
|  | 542.1879 | 2.11667 | 105.8335 | 0.000800089 | 105.8618 | 8.983666e-63 | 2.812655e-23 | 0.02528584 | 542.1879 | -0.003 | 0.02528584 | 8.983666e-63 | 2.812655e-23 | 0.02528584
|  | 542.1802 | 2.11667 | 105.8335 | 0.0008002564 | 105.8618 | 9.059982e-63 | 2.823285e-23 | 0.0252888 | 542.1802 | -0.003 | 0.0252888 | 9.059982e-63 | 2.823285e-23 | 0.0252888
|  | 542.2172 | 2.11666 | 105.833 | 0.0008279711 | 105.8618 | 8.696517e-63 | 2.772207e-23 | 0.02527449 | 542.2172 | -0.0035 | 0.02527449 | 8.696517e-63 | 2.772207e-23 | 0.02527449
|  | 542.2388 | 2.1167 | 105.835 | 0.0007164248 | 105.8618 | 8.490621e-63 | 2.742745e-23 | 0.02526611 | 542.2388 | -0.0015 | 0.02526611 | 8.490621e-63 | 2.742745e-23 | 0.02526611
|  | 542.2391 | 2.11666 | 105.833 | 0.0008274811 | 105.8618 | 8.487174e-63 | 2.742248e-23 | 0.02526597 | 542.2391 | -0.0035 | 0.02526597 | 8.487174e-63 | 2.742248e-23 | 0.02526597
|  | 542.2621 | 2.11665 | 105.8325 | 0.0008559765 | 105.8618 | 8.273886e-63 | 2.711301e-23 | 0.02525708 | 542.2621 | -0.004 | 0.02525708 | 8.273886e-63 | 2.711301e-23 | 0.02525708
|  | 542.2607 | 2.11666 | 105.833 | 0.0008269994 | 105.8618 | 8.286217e-63 | 2.713102e-23 | 0.0252576 | 542.2607 | -0.0035 | 0.0252576 | 8.286217e-63 | 2.713102e-23 | 0.0252576
|  | 542.2541 | 2.11664 | 105.832 | 0.000885668 | 105.8618 | 8.347583e-63 | 2.722044e-23 | 0.02526018 | 542.2541 | -0.0045 | 0.02526018 | 8.347583e-63 | 2.722044e-23 | 0.02526018
|  | 542.2559 | 2.11663 | 105.8315 | 0.0009156367 | 105.8618 | 8.331212e-63 | 2.719662e-23 | 0.02525949 | 542.2559 | -0.005 | 0.02525949 | 8.331212e-63 | 2.719662e-23 | 0.02525949
|  | 542.2617 | 2.11662 | 105.831 | 0.0009460065 | 105.8618 | 8.277247e-63 | 2.711792e-23 | 0.02525722 | 542.2617 | -0.0055 | 0.02525722 | 8.277247e-63 | 2.711792e-23 | 0.02525722
|  | 542.2203 | 2.11665 | 105.8325 | 0.000856925 | 105.8618 | 8.66655e-63 | 2.767943e-23 | 0.02527328 | 542.2203 | -0.004 | 0.02527328 | 8.66655e-63 | 2.767943e-23 | 0.02527328
|  | 542.2144 | 2.11662 | 105.831 | 0.0009471361 | 105.8618 | 8.723635e-63 | 2.776058e-23 | 0.02527558 | 542.2144 | -0.0055 | 0.02527558 | 8.723635e-63 | 2.776058e-23 | 0.02527558
|  | 542.2468 | 2.11662 | 105.831 | 0.000946363 | 105.8618 | 8.415666e-63 | 2.731921e-23 | 0.02526301 | 542.2468 | -0.0055 | 0.02526301 | 8.415666e-63 | 2.731921e-23 | 0.02526301
|  | 542.2684 | 2.11665 | 105.8325 | 0.000855834 | 105.8618 | 8.216396e-63 | 2.702884e-23 | 0.02525464 | 542.2684 | -0.004 | 0.02525464 | 8.216396e-63 | 2.702884e-23 | 0.02525464
|  | 542.251 | 2.11663 | 105.8315 | 0.0009157512 | 105.8618 | 8.376451e-63 | 2.726237e-23 | 0.02526138 | 542.251 | -0.005 | 0.02526138 | 8.376451e-63 | 2.726237e-23 | 0.02526138
|  | 542.2708 | 2.11661 | 105.8305 | 0.0009767934 | 105.8618 | 8.194178e-63 | 2.699622e-23 | 0.02525369 | 542.2708 | -0.006 | 0.02525369 | 8.194178e-63 | 2.699622e-23 | 0.02525369
|  | 542.2914 | 2.11663 | 105.8315 | 0.0009148038 | 105.8617 | 8.009347e-63 | 2.672295e-23 | 0.02524572 | 542.2914 | -0.005 | 0.02524572 | 8.009347e-63 | 2.672295e-23 | 0.02524572
|  | 542.2914 | 2.1166 | 105.83 | 0.001007791 | 105.8617 | 8.009347e-63 | 2.672295e-23 | 0.02524572 | 542.2914 | -0.0065 | 0.02524572 | 8.009347e-63 | 2.672295e-23 | 0.02524572
|  | 542.3157 | 2.1166 | 105.83 | 0.001007192 | 105.8617 | 7.795876e-63 | 2.640295e-23 | 0.02523629 | 542.3157 | -0.0065 | 0.02523629 | 7.795876e-63 | 2.640295e-23 | 0.02523629
|  | 542.2729 | 2.11661 | 105.8305 | 0.0009767431 | 105.8618 | 8.175339e-63 | 2.696852e-23 | 0.02525289 | 542.2729 | -0.006 | 0.02525289 | 8.175339e-63 | 2.696852e-23 | 0.02525289
|  | 542.1837 | 2.11663 | 105.8315 | 0.0009173299 | 105.8618 | 9.025102e-63 | 2.818433e-23 | 0.02528745 | 542.1837 | -0.005 | 0.02528745 | 9.025102e-63 | 2.818433e-23 | 0.02528745
|  | 542.2098 | 2.11665 | 105.8325 | 0.0008571619 | 105.8618 | 8.767435e-63 | 2.782265e-23 | 0.02527733 | 542.2098 | -0.004 | 0.02527733 | 8.767435e-63 | 2.782265e-23 | 0.02527733
|  | 542.2555 | 2.11664 | 105.832 | 0.0008856357 | 105.8618 | 8.334597e-63 | 2.720155e-23 | 0.02525963 | 542.2555 | -0.0045 | 0.02525963 | 8.334597e-63 | 2.720155e-23 | 0.02525963
|  | 542.2416 | 2.11664 | 105.832 | 0.0008859567 | 105.8618 | 8.464226e-63 | 2.73894e-23 | 0.02526502 | 542.2416 | -0.0045 | 0.02526502 | 8.464226e-63 | 2.73894e-23 | 0.02526502
|  | 542.2649 | 2.11664 | 105.832 | 0.0008854189 | 105.8618 | 8.248162e-63 | 2.707539e-23 | 0.02525599 | 542.2649 | -0.0045 | 0.02525599 | 8.248162e-63 | 2.707539e-23 | 0.02525599
|  | 542.2757 | 2.11663 | 105.8315 | 0.0009151715 | 105.8618 | 8.14992e-63 | 2.69311e-23 | 0.0252518 | 542.2757 | -0.005 | 0.0252518 | 8.14992e-63 | 2.69311e-23 | 0.0252518
|  | 542.2464 | 2.11663 | 105.8315 | 0.0009158586 | 105.8618 | 8.419085e-63 | 2.732416e-23 | 0.02526316 | 542.2464 | -0.005 | 0.02526316 | 8.419085e-63 | 2.732416e-23 | 0.02526316
|  | 542.2405 | 2.11663 | 105.8315 | 0.0009159975 | 105.8618 | 8.474545e-63 | 2.740428e-23 | 0.02526545 | 542.2405 | -0.005 | 0.02526545 | 8.474545e-63 | 2.740428e-23 | 0.02526545
|  | 542.2924 | 2.11662 | 105.831 | 0.0009452748 | 105.8617 | 8.000134e-63 | 2.670924e-23 | 0.02524532 | 542.2924 | -0.0055 | 0.02524532 | 8.000134e-63 | 2.670924e-23 | 0.02524532
|  | 542.3098 | 2.11664 | 105.832 | 0.0008843833 | 105.8617 | 7.847245e-63 | 2.64804e-23 | 0.02523858 | 542.3098 | -0.0045 | 0.02523858 | 7.847245e-63 | 2.64804e-23 | 0.02523858
|  | 542.3143 | 2.11667 | 105.8335 | 0.0007973187 | 105.8617 | 7.808026e-63 | 2.642129e-23 | 0.02523683 | 542.3143 | -0.003 | 0.02523683 | 7.808026e-63 | 2.642129e-23 | 0.02523683
|  | 542.337 | 2.11665 | 105.8325 | 0.0008542781 | 105.8617 | 7.613809e-63 | 2.612616e-23 | 0.02522804 | 542.337 | -0.004 | 0.02522804 | 7.613809e-63 | 2.612616e-23 | 0.02522804
|  | 542.3527 | 2.11666 | 105.833 | 0.0008249524 | 105.8617 | 7.482958e-63 | 2.592496e-23 | 0.02522198 | 542.3527 | -0.0035 | 0.02522198 | 7.482958e-63 | 2.592496e-23 | 0.02522198
|  | 542.3481 | 2.11665 | 105.8325 | 0.0008540266 | 105.8617 | 7.520551e-63 | 2.598296e-23 | 0.02522373 | 542.3481 | -0.004 | 0.02522373 | 7.520551e-63 | 2.598296e-23 | 0.02522373
|  | 542.391 | 2.11664 | 105.832 | 0.0008825141 | 105.8617 | 7.171378e-63 | 2.543785e-23 | 0.02520714 | 542.391 | -0.0045 | 0.02520714 | 7.171378e-63 | 2.543785e-23 | 0.02520714
|  | 542.4283 | 2.11666 | 105.833 | 0.0008232709 | 105.8617 | 6.880645e-63 | 2.497263e-23 | 0.0251927 | 542.4283 | -0.0035 | 0.0251927 | 6.880645e-63 | 2.497263e-23 | 0.0251927
|  | 542.4495 | 2.11663 | 105.8315 | 0.0009111025 | 105.8617 | 6.720337e-63 | 2.471144e-23 | 0.02518447 | 542.4495 | -0.005 | 0.02518447 | 6.720337e-63 | 2.471144e-23 | 0.02518447
|  | 542.4976 | 2.11662 | 105.831 | 0.0009403948 | 105.8617 | 6.370961e-63 | 2.412995e-23 | 0.02516586 | 542.4976 | -0.0055 | 0.02516586 | 6.370961e-63 | 2.412995e-23 | 0.02516586
|  | 542.5004 | 2.1166 | 105.83 | 0.001002658 | 105.8617 | 6.351135e-63 | 2.409643e-23 | 0.02516477 | 542.5004 | -0.0065 | 0.02516477 | 6.351135e-63 | 2.409643e-23 | 0.02516477
|  | 542.4962 | 2.11661 | 105.8305 | 0.0009713445 | 105.8617 | 6.380898e-63 | 2.414673e-23 | 0.0251664 | 542.4962 | -0.006 | 0.0251664 | 6.380898e-63 | 2.414673e-23 | 0.0251664
|  | 542.5377 | 2.11662 | 105.831 | 0.0009394433 | 105.8617 | 6.093545e-63 | 2.36555e-23 | 0.02515034 | 542.5377 | -0.0055 | 0.02515034 | 6.093545e-63 | 2.36555e-23 | 0.02515034
|  | 542.5206 | 2.11662 | 105.831 | 0.0009398487 | 105.8617 | 6.210271e-63 | 2.385656e-23 | 0.02515695 | 542.5206 | -0.0055 | 0.02515695 | 6.210271e-63 | 2.385656e-23 | 0.02515695
|  | 542.522 | 2.11663 | 105.8315 | 0.000909409 | 105.8617 | 6.2006e-63 | 2.383998e-23 | 0.02515641 | 542.522 | -0.005 | 0.02515641 | 6.2006e-63 | 2.383998e-23 | 0.02515641
|  | 542.567 | 2.11665 | 105.8325 | 0.0008490829 | 105.8616 | 5.898907e-63 | 2.331542e-23 | 0.02513903 | 542.567 | -0.004 | 0.02513903 | 5.898907e-63 | 2.331542e-23 | 0.02513903
|  | 542.5453 | 2.11669 | 105.8345 | 0.0007369806 | 105.8616 | 6.042144e-63 | 2.356628e-23 | 0.02514739 | 542.5453 | -0.002 | 0.02514739 | 6.042144e-63 | 2.356628e-23 | 0.02514739
|  | 542.528 | 2.11668 | 105.834 | 0.0007647502 | 105.8617 | 6.159976e-63 | 2.377018e-23 | 0.02515412 | 542.528 | -0.0025 | 0.02515412 | 6.159976e-63 | 2.377018e-23 | 0.02515412
|  | 542.5607 | 2.11668 | 105.834 | 0.0007640503 | 105.8616 | 5.940231e-63 | 2.338814e-23 | 0.02514146 | 542.5607 | -0.0025 | 0.02514146 | 5.940231e-63 | 2.338814e-23 | 0.02514146
|  | 542.568 | 2.11665 | 105.8325 | 0.0008490595 | 105.8616 | 5.892114e-63 | 2.330344e-23 | 0.02513863 | 542.568 | -0.004 | 0.02513863 | 5.892114e-63 | 2.330344e-23 | 0.02513863
|  | 542.5433 | 2.11666 | 105.833 | 0.0008207188 | 105.8616 | 6.056082e-63 | 2.359052e-23 | 0.02514819 | 542.5433 | -0.0035 | 0.02514819 | 6.056082e-63 | 2.359052e-23 | 0.02514819
|  | 542.5464 | 2.11664 | 105.832 | 0.0008789437 | 105.8616 | 6.035187e-63 | 2.355417e-23 | 0.02514699 | 542.5464 | -0.0045 | 0.02514699 | 6.035187e-63 | 2.355417e-23 | 0.02514699
|  | 542.5388 | 2.11665 | 105.8325 | 0.0008497189 | 105.8616 | 6.086529e-63 | 2.364335e-23 | 0.02514994 | 542.5388 | -0.004 | 0.02514994 | 6.086529e-63 | 2.364335e-23 | 0.02514994
|  | 542.5311 | 2.11663 | 105.8315 | 0.0009091982 | 105.8617 | 6.138723e-63 | 2.373357e-23 | 0.02515291 | 542.5311 | -0.005 | 0.02515291 | 6.138723e-63 | 2.373357e-23 | 0.02515291
|  | 542.5388 | 2.11663 | 105.8315 | 0.0009090187 | 105.8616 | 6.086529e-63 | 2.364335e-23 | 0.02514994 | 542.5388 | -0.005 | 0.02514994 | 6.086529e-63 | 2.364335e-23 | 0.02514994
|  | 542.5516 | 2.11663 | 105.8315 | 0.0009087183 | 105.8616 | 6.000114e-63 | 2.349302e-23 | 0.02514495 | 542.5516 | -0.005 | 0.02514495 | 6.000114e-63 | 2.349302e-23 | 0.02514495
|  | 542.5356 | 2.11662 | 105.831 | 0.000939494 | 105.8617 | 6.108016e-63 | 2.368054e-23 | 0.02515117 | 542.5356 | -0.0055 | 0.02515117 | 6.108016e-63 | 2.368054e-23 | 0.02515117
|  | 542.5408 | 2.11663 | 105.8315 | 0.0009089703 | 105.8616 | 6.072521e-63 | 2.361906e-23 | 0.02514913 | 542.5408 | -0.005 | 0.02514913 | 6.072521e-63 | 2.361906e-23 | 0.02514913
|  | 542.5725 | 2.11662 | 105.831 | 0.0009386183 | 105.8616 | 5.862636e-63 | 2.325137e-23 | 0.02513688 | 542.5725 | -0.0055 | 0.02513688 | 5.862636e-63 | 2.325137e-23 | 0.02513688
|  | 542.5439 | 2.11662 | 105.831 | 0.0009392956 | 105.8616 | 6.051569e-63 | 2.358267e-23 | 0.02514793 | 542.5439 | -0.0055 | 0.02514793 | 6.051569e-63 | 2.358267e-23 | 0.02514793
|  | 542.5345 | 2.11665 | 105.8325 | 0.0008498139 | 105.8617 | 6.115057e-63 | 2.369271e-23 | 0.02515157 | 542.5345 | -0.004 | 0.02515157 | 6.115057e-63 | 2.369271e-23 | 0.02515157
|  | 542.5541 | 2.11669 | 105.8345 | 0.0007367973 | 105.8616 | 5.98387e-63 | 2.346463e-23 | 0.02514401 | 542.5541 | -0.002 | 0.02514401 | 5.98387e-63 | 2.346463e-23 | 0.02514401
|  | 542.5541 | 2.11665 | 105.8325 | 0.0008493733 | 105.8616 | 5.98387e-63 | 2.346463e-23 | 0.02514401 | 542.5541 | -0.004 | 0.02514401 | 5.98387e-63 | 2.346463e-23 | 0.02514401
|  | 542.5607 | 2.11666 | 105.833 | 0.0008203332 | 105.8616 | 5.940231e-63 | 2.338814e-23 | 0.02514146 | 542.5607 | -0.0035 | 0.02514146 | 5.940231e-63 | 2.338814e-23 | 0.02514146
|  | 542.5959 | 2.11671 | 105.8355 | 0.0006826638 | 105.8616 | 5.7124e-63 | 2.298366e-23 | 0.02512784 | 542.5959 | -0.001 | 0.02512784 | 5.7124e-63 | 2.298366e-23 | 0.02512784
|  | 542.5868 | 2.11668 | 105.834 | 0.0007634917 | 105.8616 | 5.770386e-63 | 2.308744e-23 | 0.02513135 | 542.5868 | -0.0025 | 0.02513135 | 5.770386e-63 | 2.308744e-23 | 0.02513135
|  | 542.5266 | 2.11665 | 105.8325 | 0.0008499943 | 105.8617 | 6.169584e-63 | 2.378672e-23 | 0.02515466 | 542.5266 | -0.004 | 0.02515466 | 6.169584e-63 | 2.378672e-23 | 0.02515466
|  | 542.507 | 2.11668 | 105.834 | 0.0007651984 | 105.8617 | 6.304827e-63 | 2.40179e-23 | 0.02516222 | 542.507 | -0.0025 | 0.02516222 | 6.304827e-63 | 2.40179e-23 | 0.02516222
|  | 542.5172 | 2.11666 | 105.833 | 0.0008212981 | 105.8617 | 6.234305e-63 | 2.38977e-23 | 0.0251583 | 542.5172 | -0.0035 | 0.0251583 | 6.234305e-63 | 2.38977e-23 | 0.0251583
|  | 542.4913 | 2.11666 | 105.833 | 0.0008218709 | 105.8617 | 6.41558e-63 | 2.420518e-23 | 0.02516829 | 542.4913 | -0.0035 | 0.02516829 | 6.41558e-63 | 2.420518e-23 | 0.02516829
|  | 542.4833 | 2.11664 | 105.832 | 0.0008803911 | 105.8617 | 6.472777e-63 | 2.43012e-23 | 0.02517139 | 542.4833 | -0.0045 | 0.02517139 | 6.472777e-63 | 2.43012e-23 | 0.02517139
|  | 542.4419 | 2.11666 | 105.833 | 0.0008229685 | 105.8617 | 6.777486e-63 | 2.480494e-23 | 0.02518743 | 542.4419 | -0.0035 | 0.02518743 | 6.777486e-63 | 2.480494e-23 | 0.02518743
|  | 542.4067 | 2.11666 | 105.833 | 0.0008237511 | 105.8617 | 7.047627e-63 | 2.524114e-23 | 0.02520106 | 542.4067 | -0.0035 | 0.02520106 | 7.047627e-63 | 2.524114e-23 | 0.02520106
|  | 542.414 | 2.11665 | 105.8325 | 0.0008525365 | 105.8617 | 6.990575e-63 | 2.51498e-23 | 0.02519823 | 542.414 | -0.004 | 0.02519823 | 6.990575e-63 | 2.51498e-23 | 0.02519823
|  | 542.4311 | 2.11667 | 105.8335 | 0.0007947669 | 105.8617 | 6.859238e-63 | 2.493795e-23 | 0.02519161 | 542.4311 | -0.003 | 0.02519161 | 6.859238e-63 | 2.493795e-23 | 0.02519161
|  | 542.4022 | 2.11664 | 105.832 | 0.0008822571 | 105.8617 | 7.08304e-63 | 2.529762e-23 | 0.02520281 | 542.4022 | -0.0045 | 0.02520281 | 7.08304e-63 | 2.529762e-23 | 0.02520281
|  | 542.3959 | 2.11662 | 105.831 | 0.0009428122 | 105.8617 | 7.132626e-63 | 2.537646e-23 | 0.02520525 | 542.3959 | -0.0055 | 0.02520525 | 7.132626e-63 | 2.537646e-23 | 0.02520525
|  | 542.4342 | 2.11658 | 105.829 | 0.001068663 | 105.8617 | 6.835582e-63 | 2.489955e-23 | 0.02519041 | 542.4342 | -0.0075 | 0.02519041 | 6.835582e-63 | 2.489955e-23 | 0.02519041
|  | 542.4238 | 2.11661 | 105.8305 | 0.0009730935 | 105.8617 | 6.915222e-63 | 2.502853e-23 | 0.02519445 | 542.4238 | -0.006 | 0.02519445 | 6.915222e-63 | 2.502853e-23 | 0.02519445
|  | 542.4036 | 2.11658 | 105.829 | 0.001069438 | 105.8617 | 7.072014e-63 | 2.528005e-23 | 0.02520227 | 542.4036 | -0.0075 | 0.02520227 | 7.072014e-63 | 2.528005e-23 | 0.02520227
|  | 542.4499 | 2.11659 | 105.8295 | 0.001035831 | 105.8617 | 6.717606e-63 | 2.470696e-23 | 0.02518433 | 542.4499 | -0.007 | 0.02518433 | 6.717606e-63 | 2.470696e-23 | 0.02518433
|  | 542.4248 | 2.11657 | 105.8285 | 0.001101845 | 105.8617 | 6.907263e-63 | 2.501567e-23 | 0.02519405 | 542.4248 | -0.008 | 0.02519405 | 6.907263e-63 | 2.501567e-23 | 0.02519405
|  | 542.3771 | 2.1166 | 105.83 | 0.001005684 | 105.8617 | 7.282976e-63 | 2.561364e-23 | 0.02521253 | 542.3771 | -0.0065 | 0.02521253 | 7.282976e-63 | 2.561364e-23 | 0.02521253
|  | 542.3806 | 2.11661 | 105.8305 | 0.0009741378 | 105.8617 | 7.254915e-63 | 2.556958e-23 | 0.02521118 | 542.3806 | -0.006 | 0.02521118 | 7.254915e-63 | 2.556958e-23 | 0.02521118
|  | 542.3882 | 2.11661 | 105.8305 | 0.0009739519 | 105.8617 | 7.193268e-63 | 2.547245e-23 | 0.0252082 | 542.3882 | -0.006 | 0.0252082 | 7.193268e-63 | 2.547245e-23 | 0.0252082
|  | 542.3976 | 2.11661 | 105.8305 | 0.0009737247 | 105.8617 | 7.11863e-63 | 2.535424e-23 | 0.02520456 | 542.3976 | -0.006 | 0.02520456 | 7.11863e-63 | 2.535424e-23 | 0.02520456
|  | 542.4193 | 2.1166 | 105.83 | 0.001004649 | 105.8617 | 6.949972e-63 | 2.508454e-23 | 0.0251962 | 542.4193 | -0.0065 | 0.0251962 | 6.949972e-63 | 2.508454e-23 | 0.0251962
|  | 542.4248 | 2.11662 | 105.831 | 0.0009421244 | 105.8617 | 6.907263e-63 | 2.501567e-23 | 0.02519405 | 542.4248 | -0.0055 | 0.02519405 | 6.907263e-63 | 2.501567e-23 | 0.02519405
|  | 542.3955 | 2.1166 | 105.83 | 0.001005232 | 105.8617 | 7.135525e-63 | 2.538106e-23 | 0.02520539 | 542.3955 | -0.0065 | 0.02520539 | 7.135525e-63 | 2.538106e-23 | 0.02520539
|  | 542.4311 | 2.11658 | 105.829 | 0.001068741 | 105.8617 | 6.859238e-63 | 2.493795e-23 | 0.02519161 | 542.4311 | -0.0075 | 0.02519161 | 6.859238e-63 | 2.493795e-23 | 0.02519161
|  | 542.4694 | 2.1166 | 105.83 | 0.001003418 | 105.8617 | 6.573541e-63 | 2.446921e-23 | 0.02517677 | 542.4694 | -0.0065 | 0.02517677 | 6.573541e-63 | 2.446921e-23 | 0.02517677
|  | 542.514 | 2.11657 | 105.8285 | 0.001099553 | 105.8617 | 6.255887e-63 | 2.393456e-23 | 0.0251595 | 542.514 | -0.008 | 0.0251595 | 6.255887e-63 | 2.393456e-23 | 0.0251595
|  | 542.6018 | 2.11657 | 105.8285 | 0.001097302 | 105.8616 | 5.674964e-63 | 2.291635e-23 | 0.02512555 | 542.6018 | -0.008 | 0.02512555 | 5.674964e-63 | 2.291635e-23 | 0.02512555
|  | 542.6481 | 2.11658 | 105.829 | 0.001063257 | 105.8616 | 5.390349e-63 | 2.239633e-23 | 0.02510763 | 542.6481 | -0.0075 | 0.02510763 | 5.390349e-63 | 2.239633e-23 | 0.02510763
|  | 542.6311 | 2.1166 | 105.83 | 0.0009994585 | 105.8616 | 5.493278e-63 | 2.258611e-23 | 0.02511421 | 542.6311 | -0.0065 | 0.02511421 | 5.493278e-63 | 2.258611e-23 | 0.02511421
|  | 542.6287 | 2.11659 | 105.8295 | 0.001031383 | 105.8616 | 5.508194e-63 | 2.261345e-23 | 0.02511516 | 542.6287 | -0.007 | 0.02511516 | 5.508194e-63 | 2.261345e-23 | 0.02511516
|  | 542.6279 | 2.11658 | 105.829 | 0.001063767 | 105.8616 | 5.512677e-63 | 2.262166e-23 | 0.02511544 | 542.6279 | -0.0075 | 0.02511544 | 5.512677e-63 | 2.262166e-23 | 0.02511544
|  | 542.5941 | 2.11658 | 105.829 | 0.00106462 | 105.8616 | 5.72364e-63 | 2.300382e-23 | 0.02512852 | 542.5941 | -0.0075 | 0.02512852 | 5.72364e-63 | 2.300382e-23 | 0.02512852
|  | 542.5607 | 2.11659 | 105.8295 | 0.001033073 | 105.8616 | 5.940231e-63 | 2.338814e-23 | 0.02514146 | 542.5607 | -0.007 | 0.02514146 | 5.940231e-63 | 2.338814e-23 | 0.02514146
|  | 542.5649 | 2.11657 | 105.8285 | 0.001098248 | 105.8616 | 5.912516e-63 | 2.33394e-23 | 0.02513983 | 542.5649 | -0.008 | 0.02513983 | 5.912516e-63 | 2.33394e-23 | 0.02513983
|  | 542.5283 | 2.11657 | 105.8285 | 0.001099186 | 105.8617 | 6.157472e-63 | 2.376587e-23 | 0.02515398 | 542.5283 | -0.008 | 0.02515398 | 6.157472e-63 | 2.376587e-23 | 0.02515398
|  | 542.553 | 2.11659 | 105.8295 | 0.001033263 | 105.8616 | 5.990768e-63 | 2.347669e-23 | 0.02514441 | 542.553 | -0.007 | 0.02514441 | 5.990768e-63 | 2.347669e-23 | 0.02514441
|  | 542.599 | 2.11658 | 105.829 | 0.001064497 | 105.8616 | 5.692687e-63 | 2.294825e-23 | 0.02512663 | 542.599 | -0.0075 | 0.02512663 | 5.692687e-63 | 2.294825e-23 | 0.02512663
|  | 542.6067 | 2.11658 | 105.829 | 0.001064303 | 105.8616 | 5.644272e-63 | 2.286098e-23 | 0.02512366 | 542.6067 | -0.0075 | 0.02512366 | 5.644272e-63 | 2.286098e-23 | 0.02512366
|  | 542.6053 | 2.11658 | 105.829 | 0.001064338 | 105.8616 | 5.653079e-63 | 2.287688e-23 | 0.0251242 | 542.6053 | -0.0075 | 0.0251242 | 5.653079e-63 | 2.287688e-23 | 0.0251242
|  | 542.6157 | 2.11656 | 105.828 | 0.001130315 | 105.8616 | 5.587928e-63 | 2.275889e-23 | 0.02512016 | 542.6157 | -0.0085 | 0.02512016 | 5.587928e-63 | 2.275889e-23 | 0.02512016
|  | 542.6238 | 2.11655 | 105.8275 | 0.001163973 | 105.8616 | 5.538148e-63 | 2.266823e-23 | 0.02511705 | 542.6238 | -0.009 | 0.02511705 | 5.538148e-63 | 2.266823e-23 | 0.02511705
|  | 542.6373 | 2.11654 | 105.827 | 0.001197977 | 105.8616 | 5.455423e-63 | 2.251654e-23 | 0.02511181 | 542.6373 | -0.0095 | 0.02511181 | 5.455423e-63 | 2.251654e-23 | 0.02511181
|  | 542.6481 | 2.11654 | 105.827 | 0.001197688 | 105.8616 | 5.390349e-63 | 2.239633e-23 | 0.02510763 | 542.6481 | -0.0095 | 0.02510763 | 5.390349e-63 | 2.239633e-23 | 0.02510763
|  | 542.6805 | 2.11653 | 105.8265 | 0.001231666 | 105.8616 | 5.199731e-63 | 2.203948e-23 | 0.0250951 | 542.6805 | -0.01 | 0.0250951 | 5.199731e-63 | 2.203948e-23 | 0.0250951
|  | 542.6823 | 2.11653 | 105.8265 | 0.001231619 | 105.8616 | 5.189868e-63 | 2.202083e-23 | 0.02509444 | 542.6823 | -0.01 | 0.02509444 | 5.189868e-63 | 2.202083e-23 | 0.02509444
|  | 542.6896 | 2.11653 | 105.8265 | 0.001231421 | 105.8616 | 5.147809e-63 | 2.194103e-23 | 0.0250916 | 542.6896 | -0.01 | 0.0250916 | 5.147809e-63 | 2.194103e-23 | 0.0250916
|  | 542.6791 | 2.11654 | 105.827 | 0.001196858 | 105.8616 | 5.207846e-63 | 2.205482e-23 | 0.02509564 | 542.6791 | -0.0095 | 0.02509564 | 5.207846e-63 | 2.205482e-23 | 0.02509564
|  | 542.6572 | 2.11654 | 105.827 | 0.001197445 | 105.8616 | 5.336169e-63 | 2.229563e-23 | 0.02510411 | 542.6572 | -0.0095 | 0.02510411 | 5.336169e-63 | 2.229563e-23 | 0.02510411
|  | 542.6701 | 2.11654 | 105.827 | 0.0011971 | 105.8616 | 5.260371e-63 | 2.215378e-23 | 0.02509913 | 542.6701 | -0.0095 | 0.02509913 | 5.260371e-63 | 2.215378e-23 | 0.02509913
|  | 542.6882 | 2.11655 | 105.8275 | 0.001162273 | 105.8616 | 5.155495e-63 | 2.195564e-23 | 0.02509212 | 542.6882 | -0.009 | 0.02509212 | 5.155495e-63 | 2.195564e-23 | 0.02509212
|  | 542.653 | 2.11657 | 105.8285 | 0.00109599 | 105.8616 | 5.361191e-63 | 2.23422e-23 | 0.02510574 | 542.653 | -0.008 | 0.02510574 | 5.361191e-63 | 2.23422e-23 | 0.02510574
|  | 542.6635 | 2.11658 | 105.829 | 0.001062871 | 105.8616 | 5.299392e-63 | 2.222694e-23 | 0.0251017 | 542.6635 | -0.0075 | 0.0251017 | 5.299392e-63 | 2.222694e-23 | 0.0251017
|  | 542.6593 | 2.11659 | 105.8295 | 0.001030622 | 105.8616 | 5.323882e-63 | 2.227271e-23 | 0.02510331 | 542.6593 | -0.007 | 0.02510331 | 5.323882e-63 | 2.227271e-23 | 0.02510331
|  | 542.63 | 2.11659 | 105.8295 | 0.00103135 | 105.8616 | 5.499985e-63 | 2.259841e-23 | 0.02511464 | 542.63 | -0.007 | 0.02511464 | 5.499985e-63 | 2.259841e-23 | 0.02511464
|  | 542.6008 | 2.11662 | 105.831 | 0.0009379486 | 105.8616 | 5.681507e-63 | 2.292813e-23 | 0.02512595 | 542.6008 | -0.0055 | 0.02512595 | 5.681507e-63 | 2.292813e-23 | 0.02512595
|  | 542.6126 | 2.11656 | 105.828 | 0.001130396 | 105.8616 | 5.60728e-63 | 2.279402e-23 | 0.02512137 | 542.6126 | -0.0085 | 0.02512137 | 5.60728e-63 | 2.279402e-23 | 0.02512137
|  | 542.5635 | 2.11655 | 105.8275 | 0.001165565 | 105.8616 | 5.92174e-63 | 2.335564e-23 | 0.02514037 | 542.5635 | -0.009 | 0.02514037 | 5.92174e-63 | 2.335564e-23 | 0.02514037
|  | 542.5607 | 2.11655 | 105.8275 | 0.001165639 | 105.8616 | 5.940231e-63 | 2.338814e-23 | 0.02514146 | 542.5607 | -0.009 | 0.02514146 | 5.940231e-63 | 2.338814e-23 | 0.02514146
|  | 542.6067 | 2.11657 | 105.8285 | 0.001097177 | 105.8616 | 5.644272e-63 | 2.286098e-23 | 0.02512366 | 542.6067 | -0.008 | 0.02512366 | 5.644272e-63 | 2.286098e-23 | 0.02512366
|  | 542.6193 | 2.11655 | 105.8275 | 0.001164092 | 105.8616 | 5.566001e-63 | 2.271901e-23 | 0.02511879 | 542.6193 | -0.009 | 0.02511879 | 5.566001e-63 | 2.271901e-23 | 0.02511879
|  | 542.6332 | 2.11656 | 105.828 | 0.001129861 | 105.8616 | 5.48063e-63 | 2.25629e-23 | 0.02511341 | 542.6332 | -0.0085 | 0.02511341 | 5.48063e-63 | 2.25629e-23 | 0.02511341
|  | 542.6342 | 2.11656 | 105.828 | 0.001129834 | 105.8616 | 5.474318e-63 | 2.25513e-23 | 0.02511301 | 542.6342 | -0.0085 | 0.02511301 | 5.474318e-63 | 2.25513e-23 | 0.02511301
|  | 542.6363 | 2.11657 | 105.8285 | 0.001096418 | 105.8616 | 5.461714e-63 | 2.252812e-23 | 0.02511221 | 542.6363 | -0.008 | 0.02511221 | 5.461714e-63 | 2.252812e-23 | 0.02511221
|  | 542.6345 | 2.11655 | 105.8275 | 0.001163689 | 105.8616 | 5.472462e-63 | 2.254789e-23 | 0.02511289 | 542.6345 | -0.009 | 0.02511289 | 5.472462e-63 | 2.254789e-23 | 0.02511289
|  | 542.6711 | 2.11657 | 105.8285 | 0.001095526 | 105.8616 | 5.254311e-63 | 2.214239e-23 | 0.02509873 | 542.6711 | -0.008 | 0.02509873 | 5.254311e-63 | 2.214239e-23 | 0.02509873
|  | 542.6819 | 2.11658 | 105.829 | 0.001062405 | 105.8616 | 5.191628e-63 | 2.202416e-23 | 0.02509455 | 542.6819 | -0.0075 | 0.02509455 | 5.191628e-63 | 2.202416e-23 | 0.02509455
|  | 542.6607 | 2.11653 | 105.8265 | 0.001232204 | 105.8616 | 5.315586e-63 | 2.225722e-23 | 0.02510277 | 542.6607 | -0.01 | 0.02510277 | 5.315586e-63 | 2.225722e-23 | 0.02510277
|  | 542.6805 | 2.11654 | 105.827 | 0.001196821 | 105.8616 | 5.199731e-63 | 2.203948e-23 | 0.0250951 | 542.6805 | -0.0095 | 0.0250951 | 5.199731e-63 | 2.203948e-23 | 0.0250951
|  | 542.6837 | 2.11652 | 105.826 | 0.001266923 | 105.8616 | 5.181429e-63 | 2.200484e-23 | 0.02509387 | 542.6837 | -0.0105 | 0.02509387 | 5.181429e-63 | 2.200484e-23 | 0.02509387
|  | 542.6603 | 2.11656 | 105.828 | 0.001129155 | 105.8616 | 5.317749e-63 | 2.226126e-23 | 0.02510291 | 542.6603 | -0.0085 | 0.02510291 | 5.317749e-63 | 2.226126e-23 | 0.02510291
|  | 542.6882 | 2.11652 | 105.826 | 0.001266799 | 105.8616 | 5.155495e-63 | 2.195564e-23 | 0.02509212 | 542.6882 | -0.0105 | 0.02509212 | 5.155495e-63 | 2.195564e-23 | 0.02509212
|  | 542.7081 | 2.11654 | 105.827 | 0.001196084 | 105.8616 | 5.043116e-63 | 2.174083e-23 | 0.02508445 | 542.7081 | -0.0095 | 0.02508445 | 5.043116e-63 | 2.174083e-23 | 0.02508445
|  | 542.7101 | 2.11657 | 105.8285 | 0.001094528 | 105.8616 | 5.031502e-63 | 2.171847e-23 | 0.02508365 | 542.7101 | -0.008 | 0.02508365 | 5.031502e-63 | 2.171847e-23 | 0.02508365
|  | 542.7021 | 2.11658 | 105.829 | 0.001061896 | 105.8616 | 5.076399e-63 | 2.180472e-23 | 0.02508674 | 542.7021 | -0.0075 | 0.02508674 | 5.076399e-63 | 2.180472e-23 | 0.02508674
|  | 542.7346 | 2.11658 | 105.829 | 0.001061079 | 105.8616 | 4.896845e-63 | 2.145721e-23 | 0.02507421 | 542.7346 | -0.0075 | 0.02507421 | 4.896845e-63 | 2.145721e-23 | 0.02507421
|  | 542.7711 | 2.11661 | 105.8305 | 0.0009647288 | 105.8616 | 4.701883e-63 | 2.107177e-23 | 0.02506008 | 542.7711 | -0.006 | 0.02506008 | 4.701883e-63 | 2.107177e-23 | 0.02506008
|  | 542.7819 | 2.11661 | 105.8305 | 0.0009644695 | 105.8616 | 4.645768e-63 | 2.09592e-23 | 0.02505591 | 542.7819 | -0.006 | 0.02505591 | 4.645768e-63 | 2.09592e-23 | 0.02505591
|  | 542.7729 | 2.11659 | 105.8295 | 0.001027805 | 105.8616 | 4.692643e-63 | 2.105329e-23 | 0.0250594 | 542.7729 | -0.007 | 0.0250594 | 4.692643e-63 | 2.105329e-23 | 0.0250594
|  | 542.7332 | 2.11659 | 105.8295 | 0.00102879 | 105.8616 | 4.90449e-63 | 2.147215e-23 | 0.02507476 | 542.7332 | -0.007 | 0.02507476 | 4.90449e-63 | 2.147215e-23 | 0.02507476
|  | 542.7485 | 2.11659 | 105.8295 | 0.00102841 | 105.8616 | 4.821704e-63 | 2.130968e-23 | 0.02506884 | 542.7485 | -0.007 | 0.02506884 | 4.821704e-63 | 2.130968e-23 | 0.02506884
|  | 542.7408 | 2.11656 | 105.828 | 0.001127065 | 105.8616 | 4.862757e-63 | 2.139044e-23 | 0.02507178 | 542.7408 | -0.0085 | 0.02507178 | 4.862757e-63 | 2.139044e-23 | 0.02507178
|  | 542.7161 | 2.11658 | 105.829 | 0.001061545 | 105.8616 | 4.998513e-63 | 2.165483e-23 | 0.02508136 | 542.7161 | -0.0075 | 0.02508136 | 4.998513e-63 | 2.165483e-23 | 0.02508136
|  | 542.7021 | 2.11656 | 105.828 | 0.001128069 | 105.8616 | 5.076399e-63 | 2.180472e-23 | 0.02508674 | 542.7021 | -0.0085 | 0.02508674 | 5.076399e-63 | 2.180472e-23 | 0.02508674
|  | 542.7297 | 2.11657 | 105.8285 | 0.001094028 | 105.8616 | 4.923486e-63 | 2.150921e-23 | 0.0250761 | 542.7297 | -0.008 | 0.0250761 | 4.923486e-63 | 2.150921e-23 | 0.0250761
|  | 542.7513 | 2.11658 | 105.829 | 0.001060658 | 105.8616 | 4.806684e-63 | 2.128004e-23 | 0.02506775 | 542.7513 | -0.0075 | 0.02506775 | 4.806684e-63 | 2.128004e-23 | 0.02506775
|  | 542.7774 | 2.11657 | 105.8285 | 0.001092809 | 105.8616 | 4.669147e-63 | 2.100619e-23 | 0.02505765 | 542.7774 | -0.008 | 0.02505765 | 4.669147e-63 | 2.100619e-23 | 0.02505765
|  | 542.8241 | 2.11659 | 105.8295 | 0.001026537 | 105.8615 | 4.433012e-63 | 2.052537e-23 | 0.02503961 | 542.8241 | -0.007 | 0.02503961 | 4.433012e-63 | 2.052537e-23 | 0.02503961
|  | 542.8502 | 2.11659 | 105.8295 | 0.00102589 | 105.8615 | 4.306131e-63 | 2.026114e-23 | 0.02502952 | 542.8502 | -0.007 | 0.02502952 | 4.306131e-63 | 2.026114e-23 | 0.02502952
|  | 542.8206 | 2.11662 | 105.831 | 0.0009327501 | 105.8615 | 4.450188e-63 | 2.056082e-23 | 0.02504096 | 542.8206 | -0.0055 | 0.02504096 | 4.450188e-63 | 2.056082e-23 | 0.02504096
|  | 542.7927 | 2.11662 | 105.831 | 0.0009334085 | 105.8616 | 4.59032e-63 | 2.084722e-23 | 0.02505173 | 542.7927 | -0.0055 | 0.02505173 | 4.59032e-63 | 2.084722e-23 | 0.02505173
|  | 542.7683 | 2.1166 | 105.83 | 0.0009961074 | 105.8616 | 4.716577e-63 | 2.110113e-23 | 0.02506117 | 542.7683 | -0.0065 | 0.02506117 | 4.716577e-63 | 2.110113e-23 | 0.02506117
|  | 542.7318 | 2.1166 | 105.83 | 0.0009969995 | 105.8616 | 4.912146e-63 | 2.14871e-23 | 0.0250753 | 542.7318 | -0.0065 | 0.0250753 | 4.912146e-63 | 2.14871e-23 | 0.0250753
|  | 542.7495 | 2.11659 | 105.8295 | 0.001028384 | 105.8616 | 4.816148e-63 | 2.129872e-23 | 0.02506843 | 542.7495 | -0.007 | 0.02506843 | 4.816148e-63 | 2.129872e-23 | 0.02506843
|  | 542.7625 | 2.11659 | 105.8295 | 0.001028064 | 105.8616 | 4.74739e-63 | 2.116252e-23 | 0.02506343 | 542.7625 | -0.007 | 0.02506343 | 4.74739e-63 | 2.116252e-23 | 0.02506343
|  | 542.7408 | 2.11661 | 105.8305 | 0.0009654558 | 105.8616 | 4.862757e-63 | 2.139044e-23 | 0.02507178 | 542.7408 | -0.006 | 0.02507178 | 4.862757e-63 | 2.139044e-23 | 0.02507178
|  | 542.7468 | 2.11661 | 105.8305 | 0.0009653136 | 105.8616 | 4.83087e-63 | 2.132775e-23 | 0.0250695 | 542.7468 | -0.006 | 0.0250695 | 4.83087e-63 | 2.132775e-23 | 0.0250695
|  | 542.7994 | 2.1166 | 105.83 | 0.0009953497 | 105.8615 | 4.556503e-63 | 2.077855e-23 | 0.02504916 | 542.7994 | -0.0065 | 0.02504916 | 4.556503e-63 | 2.077855e-23 | 0.02504916
|  | 542.7945 | 2.11657 | 105.8285 | 0.001092372 | 105.8616 | 4.581299e-63 | 2.082892e-23 | 0.02505105 | 542.7945 | -0.008 | 0.02505105 | 4.581299e-63 | 2.082892e-23 | 0.02505105
|  | 542.8021 | 2.11658 | 105.829 | 0.001059379 | 105.8615 | 4.542614e-63 | 2.075027e-23 | 0.0250481 | 542.8021 | -0.0075 | 0.0250481 | 4.542614e-63 | 2.075027e-23 | 0.0250481
|  | 542.7882 | 2.11659 | 105.8295 | 0.001027426 | 105.8616 | 4.613421e-63 | 2.089396e-23 | 0.02505348 | 542.7882 | -0.007 | 0.02505348 | 4.613421e-63 | 2.089396e-23 | 0.02505348
|  | 542.7896 | 2.11658 | 105.829 | 0.001059694 | 105.8616 | 4.606229e-63 | 2.087942e-23 | 0.02505294 | 542.7896 | -0.0075 | 0.02505294 | 4.606229e-63 | 2.087942e-23 | 0.02505294
|  | 542.8143 | 2.11662 | 105.831 | 0.0009328984 | 105.8615 | 4.481395e-63 | 2.062503e-23 | 0.02504339 | 542.8143 | -0.0055 | 0.02504339 | 4.481395e-63 | 2.062503e-23 | 0.02504339
|  | 542.8206 | 2.11664 | 105.832 | 0.0008726682 | 105.8615 | 4.450188e-63 | 2.056082e-23 | 0.02504096 | 542.8206 | -0.0045 | 0.02504096 | 4.450188e-63 | 2.056082e-23 | 0.02504096
|  | 542.7854 | 2.11662 | 105.831 | 0.0009335814 | 105.8616 | 4.627839e-63 | 2.092307e-23 | 0.02505456 | 542.7854 | -0.0055 | 0.02505456 | 4.627839e-63 | 2.092307e-23 | 0.02505456
|  | 542.7666 | 2.11665 | 105.8325 | 0.0008445899 | 105.8616 | 4.725544e-63 | 2.111902e-23 | 0.02506183 | 542.7666 | -0.004 | 0.02506183 | 4.725544e-63 | 2.111902e-23 | 0.02506183
|  | 542.7788 | 2.11661 | 105.8305 | 0.0009645442 | 105.8616 | 4.661868e-63 | 2.099157e-23 | 0.02505711 | 542.7788 | -0.006 | 0.02505711 | 4.661868e-63 | 2.099157e-23 | 0.02505711
|  | 542.7994 | 2.11662 | 105.831 | 0.0009332514 | 105.8615 | 4.556503e-63 | 2.077855e-23 | 0.02504916 | 542.7994 | -0.0055 | 0.02504916 | 4.556503e-63 | 2.077855e-23 | 0.02504916
|  | 542.7896 | 2.11659 | 105.8295 | 0.001027391 | 105.8616 | 4.606229e-63 | 2.087942e-23 | 0.02505294 | 542.7896 | -0.007 | 0.02505294 | 4.606229e-63 | 2.087942e-23 | 0.02505294
|  | 542.8328 | 2.1166 | 105.83 | 0.0009945345 | 105.8615 | 4.39021e-63 | 2.043671e-23 | 0.02503624 | 542.8328 | -0.0065 | 0.02503624 | 4.39021e-63 | 2.043671e-23 | 0.02503624
|  | 542.8328 | 2.11662 | 105.831 | 0.000932462 | 105.8615 | 4.39021e-63 | 2.043671e-23 | 0.02503624 | 542.8328 | -0.0055 | 0.02503624 | 4.39021e-63 | 2.043671e-23 | 0.02503624
|  | 542.8098 | 2.11661 | 105.8305 | 0.0009638002 | 105.8615 | 4.50395e-63 | 2.067128e-23 | 0.02504513 | 542.8098 | -0.006 | 0.02504513 | 4.50395e-63 | 2.067128e-23 | 0.02504513
|  | 542.8039 | 2.11662 | 105.831 | 0.0009331448 | 105.8615 | 4.533686e-63 | 2.073206e-23 | 0.02504742 | 542.8039 | -0.0055 | 0.02504742 | 4.533686e-63 | 2.073206e-23 | 0.02504742
|  | 542.7886 | 2.11659 | 105.8295 | 0.001027416 | 105.8616 | 4.611544e-63 | 2.089017e-23 | 0.02505334 | 542.7886 | -0.007 | 0.02505334 | 4.611544e-63 | 2.089017e-23 | 0.02505334
|  | 542.7698 | 2.1166 | 105.83 | 0.0009960717 | 105.8616 | 4.708905e-63 | 2.108581e-23 | 0.0250606 | 542.7698 | -0.0065 | 0.0250606 | 4.708905e-63 | 2.108581e-23 | 0.0250606
|  | 542.7746 | 2.11663 | 105.8315 | 0.0009035278 | 105.8616 | 4.683739e-63 | 2.103545e-23 | 0.02505874 | 542.7746 | -0.005 | 0.02505874 | 4.683739e-63 | 2.103545e-23 | 0.02505874
|  | 542.8192 | 2.11663 | 105.8315 | 0.0009024917 | 105.8615 | 4.457138e-63 | 2.057514e-23 | 0.0250415 | 542.8192 | -0.005 | 0.0250415 | 4.457138e-63 | 2.057514e-23 | 0.0250415
|  | 542.8039 | 2.11664 | 105.832 | 0.00087305 | 105.8615 | 4.533686e-63 | 2.073206e-23 | 0.02504742 | 542.8039 | -0.0045 | 0.02504742 | 4.533686e-63 | 2.073206e-23 | 0.02504742
|  | 542.8102 | 2.1166 | 105.83 | 0.0009950864 | 105.8615 | 4.502117e-63 | 2.066753e-23 | 0.02504499 | 542.8102 | -0.0065 | 0.02504499 | 4.502117e-63 | 2.066753e-23 | 0.02504499
|  | 542.8241 | 2.11661 | 105.8305 | 0.0009634576 | 105.8615 | 4.433012e-63 | 2.052537e-23 | 0.02503961 | 542.8241 | -0.006 | 0.02503961 | 4.433012e-63 | 2.052537e-23 | 0.02503961
|  | 542.83 | 2.11661 | 105.8305 | 0.0009633156 | 105.8615 | 4.403933e-63 | 2.046519e-23 | 0.02503733 | 542.83 | -0.006 | 0.02503733 | 4.403933e-63 | 2.046519e-23 | 0.02503733
|  | 542.8607 | 2.11662 | 105.831 | 0.0009318056 | 105.8615 | 4.256455e-63 | 2.015651e-23 | 0.02502549 | 542.8607 | -0.0055 | 0.02502549 | 4.256455e-63 | 2.015651e-23 | 0.02502549
|  | 542.9349 | 2.11659 | 105.8295 | 0.001023797 | 105.8615 | 3.919296e-63 | 1.942777e-23 | 0.02499683 | 542.9349 | -0.007 | 0.02499683 | 3.919296e-63 | 1.942777e-23 | 0.02499683
|  | 542.9426 | 2.11659 | 105.8295 | 0.001023607 | 105.8615 | 3.885919e-63 | 1.935377e-23 | 0.02499386 | 542.9426 | -0.007 | 0.02499386 | 3.885919e-63 | 1.935377e-23 | 0.02499386
|  | 542.9304 | 2.11663 | 105.8315 | 0.0008999144 | 105.8615 | 3.939031e-63 | 1.947136e-23 | 0.02499857 | 542.9304 | -0.005 | 0.02499857 | 3.939031e-63 | 1.947136e-23 | 0.02499857
|  | 542.9624 | 2.11665 | 105.8325 | 0.0008401999 | 105.8615 | 3.80113e-63 | 1.916417e-23 | 0.0249862 | 542.9624 | -0.004 | 0.0249862 | 3.80113e-63 | 1.916417e-23 | 0.0249862
|  | 542.9774 | 2.1166 | 105.83 | 0.0009910159 | 105.8615 | 3.738179e-63 | 1.902189e-23 | 0.02498041 | 542.9774 | -0.0065 | 0.02498041 | 3.738179e-63 | 1.902189e-23 | 0.02498041
|  | 542.9945 | 2.11659 | 105.8295 | 0.001022324 | 105.8615 | 3.667791e-63 | 1.886121e-23 | 0.02497381 | 542.9945 | -0.007 | 0.02497381 | 3.667791e-63 | 1.886121e-23 | 0.02497381
|  | 543.0457 | 2.11659 | 105.8295 | 0.001021063 | 105.8615 | 3.464924e-63 | 1.83883e-23 | 0.02495407 | 543.0457 | -0.007 | 0.02495407 | 3.464924e-63 | 1.83883e-23 | 0.02495407
|  | 543.0499 | 2.11658 | 105.829 | 0.001053161 | 105.8615 | 3.448727e-63 | 1.834989e-23 | 0.02495245 | 543.0499 | -0.0075 | 0.02495245 | 3.448727e-63 | 1.834989e-23 | 0.02495245
|  | 543.0345 | 2.11658 | 105.829 | 0.001053545 | 105.8615 | 3.508011e-63 | 1.849e-23 | 0.02495836 | 543.0345 | -0.0075 | 0.02495836 | 3.508011e-63 | 1.849e-23 | 0.02495836
|  | 543.0436 | 2.11657 | 105.8285 | 0.001086024 | 105.8615 | 3.472933e-63 | 1.840726e-23 | 0.02495487 | 543.0436 | -0.008 | 0.02495487 | 3.472933e-63 | 1.840726e-23 | 0.02495487
|  | 543.0192 | 2.11658 | 105.829 | 0.001053929 | 105.8615 | 3.56831e-63 | 1.863117e-23 | 0.02496427 | 543.0192 | -0.0075 | 0.02496427 | 3.56831e-63 | 1.863117e-23 | 0.02496427
|  | 542.9774 | 2.11657 | 105.8285 | 0.001087707 | 105.8615 | 3.738179e-63 | 1.902189e-23 | 0.02498041 | 542.9774 | -0.008 | 0.02498041 | 3.738179e-63 | 1.902189e-23 | 0.02498041
|  | 542.9457 | 2.11661 | 105.8305 | 0.0009605448 | 105.8615 | 3.87249e-63 | 1.932389e-23 | 0.02499266 | 542.9457 | -0.006 | 0.02499266 | 3.87249e-63 | 1.932389e-23 | 0.02499266
|  | 542.9332 | 2.1166 | 105.83 | 0.0009920918 | 105.8615 | 3.926752e-63 | 1.944425e-23 | 0.02499749 | 542.9332 | -0.0065 | 0.02499749 | 3.926752e-63 | 1.944425e-23 | 0.02499749
|  | 542.9147 | 2.11664 | 105.832 | 0.0008705232 | 105.8615 | 4.008343e-63 | 1.962351e-23 | 0.02500463 | 542.9147 | -0.0045 | 0.02500463 | 4.008343e-63 | 1.962351e-23 | 0.02500463
|  | 542.8959 | 2.11664 | 105.832 | 0.0008709516 | 105.8615 | 4.093012e-63 | 1.980741e-23 | 0.02501189 | 542.8959 | -0.0045 | 0.02501189 | 4.093012e-63 | 1.980741e-23 | 0.02501189
|  | 542.8621 | 2.11665 | 105.8325 | 0.0008424476 | 105.8615 | 4.249817e-63 | 2.014248e-23 | 0.02502495 | 542.8621 | -0.004 | 0.02502495 | 4.249817e-63 | 2.014248e-23 | 0.02502495
|  | 542.8408 | 2.11664 | 105.832 | 0.0008722071 | 105.8615 | 4.351362e-63 | 2.035582e-23 | 0.02503315 | 542.8408 | -0.0045 | 0.02503315 | 4.351362e-63 | 2.035582e-23 | 0.02503315
|  | 542.8516 | 2.11663 | 105.8315 | 0.0009017396 | 105.8615 | 4.299416e-63 | 2.024704e-23 | 0.02502898 | 542.8516 | -0.005 | 0.02502898 | 4.299416e-63 | 2.024704e-23 | 0.02502898
|  | 542.8701 | 2.11662 | 105.831 | 0.0009315825 | 105.8615 | 4.211921e-63 | 2.006214e-23 | 0.02502184 | 542.8701 | -0.0055 | 0.02502184 | 4.211921e-63 | 2.006214e-23 | 0.02502184
|  | 542.8851 | 2.11661 | 105.8305 | 0.000961996 | 105.8615 | 4.142474e-63 | 1.991386e-23 | 0.02501606 | 542.8851 | -0.006 | 0.02501606 | 4.142474e-63 | 1.991386e-23 | 0.02501606
|  | 542.8513 | 2.11661 | 105.8305 | 0.0009628064 | 105.8615 | 4.301166e-63 | 2.025071e-23 | 0.02502912 | 542.8513 | -0.006 | 0.02502912 | 4.301166e-63 | 2.025071e-23 | 0.02502912
|  | 542.83 | 2.11661 | 105.8305 | 0.0009633156 | 105.8615 | 4.403933e-63 | 2.046519e-23 | 0.02503733 | 542.83 | -0.006 | 0.02503733 | 4.403933e-63 | 2.046519e-23 | 0.02503733
|  | 542.8241 | 2.11661 | 105.8305 | 0.0009634576 | 105.8615 | 4.433012e-63 | 2.052537e-23 | 0.02503961 | 542.8241 | -0.006 | 0.02503961 | 4.433012e-63 | 2.052537e-23 | 0.02503961
|  | 542.7872 | 2.1166 | 105.83 | 0.0009956474 | 105.8616 | 4.618744e-63 | 2.090471e-23 | 0.02505388 | 542.7872 | -0.0065 | 0.02505388 | 4.618744e-63 | 2.090471e-23 | 0.02505388
|  | 542.8157 | 2.11659 | 105.8295 | 0.001026744 | 105.8615 | 4.474408e-63 | 2.061067e-23 | 0.02504284 | 542.8157 | -0.007 | 0.02504284 | 4.474408e-63 | 2.061067e-23 | 0.02504284
|  | 542.8359375 | 2.11659 | 105.8295 | 0.001026244 | 105.8615 | 4.375045e-63 | 2.040518e-23 | 0.02503504 | 542.8359375 | -0.007 | 0.02503504 | 4.375045e-63 | 2.040518e-23 | 0.02503504
|  | 542.8439 | 2.11656 | 105.828 | 0.001124392 | 105.8615 | 4.336331e-63 | 2.032442e-23 | 0.02503195 | 542.8439 | -0.0085 | 0.02503195 | 4.336331e-63 | 2.032442e-23 | 0.02503195
|  | 542.8774 | 2.11655 | 105.8275 | 0.001157294 | 105.8615 | 4.178046e-63 | 1.998998e-23 | 0.02501903 | 542.8774 | -0.009 | 0.02501903 | 4.178046e-63 | 1.998998e-23 | 0.02501903
|  | 542.907 | 2.11657 | 105.8285 | 0.001089502 | 105.8615 | 4.042768e-63 | 1.969854e-23 | 0.0250076 | 542.907 | -0.008 | 0.0250076 | 4.042768e-63 | 1.969854e-23 | 0.0250076
|  | 542.9255 | 2.11656 | 105.828 | 0.001122281 | 105.8615 | 3.960478e-63 | 1.95186e-23 | 0.02500046 | 542.9255 | -0.0085 | 0.02500046 | 3.960478e-63 | 1.95186e-23 | 0.02500046
|  | 542.9332 | 2.11656 | 105.828 | 0.001122082 | 105.8615 | 3.926752e-63 | 1.944425e-23 | 0.02499749 | 542.9332 | -0.0085 | 0.02499749 | 3.926752e-63 | 1.944425e-23 | 0.02499749
|  | 542.9296875 | 2.11655 | 105.8275 | 0.001155921 | 105.8615 | 3.941973e-63 | 1.947785e-23 | 0.02499883 | 542.9296875 | -0.009 | 0.02499883 | 3.941973e-63 | 1.947785e-23 | 0.02499883
|  | 542.8994 | 2.11656 | 105.828 | 0.001122957 | 105.8615 | 4.07721e-63 | 1.977325e-23 | 0.02501055 | 542.8994 | -0.0085 | 0.02501055 | 4.07721e-63 | 1.977325e-23 | 0.02501055
|  | 542.8882 | 2.11656 | 105.828 | 0.001123246 | 105.8615 | 4.128161e-63 | 1.988313e-23 | 0.02501486 | 542.8882 | -0.0085 | 0.02501486 | 4.128161e-63 | 1.988313e-23 | 0.02501486
|  | 542.8777 | 2.11657 | 105.8285 | 0.001090247 | 105.8615 | 4.176345e-63 | 1.998635e-23 | 0.02501889 | 542.8777 | -0.008 | 0.02501889 | 4.176345e-63 | 1.998635e-23 | 0.02501889
|  | 542.8502 | 2.11656 | 105.828 | 0.001124229 | 105.8615 | 4.306131e-63 | 2.026114e-23 | 0.02502952 | 542.8502 | -0.0085 | 0.02502952 | 4.306131e-63 | 2.026114e-23 | 0.02502952
|  | 542.8143 | 2.11658 | 105.829 | 0.001059072 | 105.8615 | 4.481395e-63 | 2.062503e-23 | 0.02504339 | 542.8143 | -0.0075 | 0.02504339 | 4.481395e-63 | 2.062503e-23 | 0.02504339
|  | 542.8209 | 2.11659 | 105.8295 | 0.001026615 | 105.8615 | 4.448679e-63 | 2.055771e-23 | 0.02504084 | 542.8209 | -0.007 | 0.02504084 | 4.448679e-63 | 2.055771e-23 | 0.02504084
|  | 542.8021 | 2.11659 | 105.8295 | 0.001027081 | 105.8615 | 4.542614e-63 | 2.075027e-23 | 0.0250481 | 542.8021 | -0.007 | 0.0250481 | 4.542614e-63 | 2.075027e-23 | 0.0250481
|  | 542.7558 | 2.11657 | 105.8285 | 0.001093361 | 105.8616 | 4.782619e-63 | 2.123244e-23 | 0.025066 | 542.7558 | -0.008 | 0.025066 | 4.782619e-63 | 2.123244e-23 | 0.025066
|  | 542.8035 | 2.11657 | 105.8285 | 0.001092141 | 105.8615 | 4.535532e-63 | 2.073583e-23 | 0.02504756 | 542.8035 | -0.008 | 0.02504756 | 4.535532e-63 | 2.073583e-23 | 0.02504756
|  | 542.8331 | 2.1166 | 105.83 | 0.0009945271 | 105.8615 | 4.388721e-63 | 2.043362e-23 | 0.02503612 | 542.8331 | -0.0065 | 0.02503612 | 4.388721e-63 | 2.043362e-23 | 0.02503612
|  | 542.845 | 2.11661 | 105.8305 | 0.0009629571 | 105.8615 | 4.331332e-63 | 2.031396e-23 | 0.02503155 | 542.845 | -0.006 | 0.02503155 | 4.331332e-63 | 2.031396e-23 | 0.02503155
|  | 542.8669 | 2.11658 | 105.829 | 0.00105775 | 105.8615 | 4.226809e-63 | 2.009375e-23 | 0.02502306 | 542.8669 | -0.0075 | 0.02502306 | 4.226809e-63 | 2.009375e-23 | 0.02502306
|  | 542.8621 | 2.1166 | 105.83 | 0.0009938224 | 105.8615 | 4.249817e-63 | 2.014248e-23 | 0.02502495 | 542.8621 | -0.0065 | 0.02502495 | 4.249817e-63 | 2.014248e-23 | 0.02502495
|  | 542.8481 | 2.11659 | 105.8295 | 0.001025942 | 105.8615 | 4.316076e-63 | 2.028201e-23 | 0.02503032 | 542.8481 | -0.007 | 0.02503032 | 4.316076e-63 | 2.028201e-23 | 0.02503032
|  | 542.8457 | 2.1166 | 105.83 | 0.0009942208 | 105.8615 | 4.327806e-63 | 2.030658e-23 | 0.02503127 | 542.8457 | -0.0065 | 0.02503127 | 4.327806e-63 | 2.030658e-23 | 0.02503127
|  | 542.8547 | 2.11658 | 105.829 | 0.001058056 | 105.8615 | 4.284563e-63 | 2.02158e-23 | 0.02502778 | 542.8547 | -0.0075 | 0.02502778 | 4.284563e-63 | 2.02158e-23 | 0.02502778
|  | 542.8328 | 2.11659 | 105.8295 | 0.001026321 | 105.8615 | 4.39021e-63 | 2.043671e-23 | 0.02503624 | 542.8328 | -0.007 | 0.02503624 | 4.39021e-63 | 2.043671e-23 | 0.02503624
|  | 542.83 | 2.11663 | 105.8315 | 0.000902241 | 105.8615 | 4.403933e-63 | 2.046519e-23 | 0.02503733 | 542.83 | -0.005 | 0.02503733 | 4.403933e-63 | 2.046519e-23 | 0.02503733
|  | 542.8624 | 2.11659 | 105.8295 | 0.001025588 | 105.8615 | 4.248087e-63 | 2.013882e-23 | 0.02502481 | 542.8624 | -0.007 | 0.02502481 | 4.248087e-63 | 2.013882e-23 | 0.02502481
|  | 542.8683 | 2.11661 | 105.8305 | 0.0009623967 | 105.8615 | 4.220218e-63 | 2.007976e-23 | 0.02502252 | 542.8683 | -0.006 | 0.02502252 | 4.220218e-63 | 2.007976e-23 | 0.02502252
|  | 542.8826 | 2.11663 | 105.8315 | 0.0009010205 | 105.8615 | 4.153734e-63 | 1.993799e-23 | 0.025017 | 542.8826 | -0.005 | 0.025017 | 4.153734e-63 | 1.993799e-23 | 0.025017
|  | 542.8994 | 2.1166 | 105.83 | 0.0009929145 | 105.8615 | 4.07721e-63 | 1.977325e-23 | 0.02501055 | 542.8994 | -0.0065 | 0.02501055 | 4.07721e-63 | 1.977325e-23 | 0.02501055
|  | 542.8851 | 2.11658 | 105.829 | 0.001057294 | 105.8615 | 4.142474e-63 | 1.991386e-23 | 0.02501606 | 542.8851 | -0.0075 | 0.02501606 | 4.142474e-63 | 1.991386e-23 | 0.02501606
|  | 542.8544 | 2.11659 | 105.8295 | 0.001025788 | 105.8615 | 4.286308e-63 | 2.021947e-23 | 0.02502792 | 542.8544 | -0.007 | 0.02502792 | 4.286308e-63 | 2.021947e-23 | 0.02502792
|  | 542.8422 | 2.11657 | 105.8285 | 0.001091153 | 105.8615 | 4.344577e-63 | 2.034166e-23 | 0.02503261 | 542.8422 | -0.008 | 0.02503261 | 4.344577e-63 | 2.034166e-23 | 0.02503261
|  | 542.8746 | 2.11658 | 105.829 | 0.001057556 | 105.8615 | 4.190824e-63 | 2.001724e-23 | 0.02502009 | 542.8746 | -0.0075 | 0.02502009 | 4.190824e-63 | 2.001724e-23 | 0.02502009
|  | 542.8903 | 2.11657 | 105.8285 | 0.001089928 | 105.8615 | 4.118647e-63 | 1.986267e-23 | 0.02501406 | 542.8903 | -0.008 | 0.02501406 | 4.118647e-63 | 1.986267e-23 | 0.02501406
|  | 542.9039 | 2.1166 | 105.83 | 0.0009928046 | 105.8615 | 4.056785e-63 | 1.972898e-23 | 0.0250088 | 542.9039 | -0.0065 | 0.0250088 | 4.056785e-63 | 1.972898e-23 | 0.0250088
|  | 542.8871 | 2.11658 | 105.829 | 0.001057242 | 105.8615 | 4.132927e-63 | 1.989337e-23 | 0.02501526 | 542.8871 | -0.0075 | 0.02501526 | 4.132927e-63 | 1.989337e-23 | 0.02501526
|  | 542.8687 | 2.11659 | 105.8295 | 0.001025433 | 105.8615 | 4.2185e-63 | 2.007611e-23 | 0.02502238 | 542.8687 | -0.007 | 0.02502238 | 4.2185e-63 | 2.007611e-23 | 0.02502238
|  | 542.8962 | 2.11659 | 105.8295 | 0.001024752 | 105.8615 | 4.091346e-63 | 1.980381e-23 | 0.02501175 | 542.8962 | -0.007 | 0.02501175 | 4.091346e-63 | 1.980381e-23 | 0.02501175
|  | 542.8806 | 2.11657 | 105.8285 | 0.001090175 | 105.8615 | 4.163328e-63 | 1.995853e-23 | 0.02501781 | 542.8806 | -0.008 | 0.02501781 | 4.163328e-63 | 1.995853e-23 | 0.02501781
|  | 542.8039 | 2.11658 | 105.829 | 0.001059334 | 105.8615 | 4.533686e-63 | 2.073206e-23 | 0.02504742 | 542.8039 | -0.0075 | 0.02504742 | 4.533686e-63 | 2.073206e-23 | 0.02504742
|  | 542.7899 | 2.11657 | 105.8285 | 0.001092489 | 105.8616 | 4.604667e-63 | 2.087626e-23 | 0.02505282 | 542.7899 | -0.008 | 0.02505282 | 4.604667e-63 | 2.087626e-23 | 0.02505282
|  | 542.8241 | 2.11661 | 105.8305 | 0.0009634576 | 105.8615 | 4.433012e-63 | 2.052537e-23 | 0.02503961 | 542.8241 | -0.006 | 0.02503961 | 4.433012e-63 | 2.052537e-23 | 0.02503961
|  | 542.8282 | 2.11659 | 105.8295 | 0.001026434 | 105.8615 | 4.412607e-63 | 2.048317e-23 | 0.02503801 | 542.8282 | -0.007 | 0.02503801 | 4.412607e-63 | 2.048317e-23 | 0.02503801
|  | 542.8471 | 2.11661 | 105.8305 | 0.0009629059 | 105.8615 | 4.321058e-63 | 2.029245e-23 | 0.02503072 | 542.8471 | -0.006 | 0.02503072 | 4.321058e-63 | 2.029245e-23 | 0.02503072
|  | 542.8851 | 2.11664 | 105.832 | 0.0008711979 | 105.8615 | 4.142474e-63 | 1.991386e-23 | 0.02501606 | 542.8851 | -0.0045 | 0.02501606 | 4.142474e-63 | 1.991386e-23 | 0.02501606
|  | 542.8851 | 2.11663 | 105.8315 | 0.0009009639 | 105.8615 | 4.142474e-63 | 1.991386e-23 | 0.02501606 | 542.8851 | -0.005 | 0.02501606 | 4.142474e-63 | 1.991386e-23 | 0.02501606
|  | 542.8558 | 2.11662 | 105.831 | 0.0009319193 | 105.8615 | 4.279333e-63 | 2.020478e-23 | 0.02502735 | 542.8558 | -0.0055 | 0.02502735 | 4.279333e-63 | 2.020478e-23 | 0.02502735
|  | 542.9067 | 2.11665 | 105.8325 | 0.0008414476 | 105.8615 | 4.04414e-63 | 1.970152e-23 | 0.02500772 | 542.9067 | -0.004 | 0.02500772 | 4.04414e-63 | 1.970152e-23 | 0.02500772
|  | 542.938 | 2.11663 | 105.8315 | 0.0008997362 | 105.8615 | 3.905487e-63 | 1.93972e-23 | 0.0249956 | 542.938 | -0.005 | 0.0249956 | 3.905487e-63 | 1.93972e-23 | 0.0249956
|  | 542.9011 | 2.11664 | 105.832 | 0.0008708319 | 105.8615 | 4.069193e-63 | 1.975589e-23 | 0.02500986 | 542.9011 | -0.0045 | 0.02500986 | 4.069193e-63 | 1.975589e-23 | 0.02500986
|  | 542.9314 | 2.11664 | 105.832 | 0.0008701422 | 105.8615 | 3.934489e-63 | 1.946134e-23 | 0.02499817 | 542.9314 | -0.0045 | 0.02499817 | 3.934489e-63 | 1.946134e-23 | 0.02499817
|  | 542.921 | 2.11664 | 105.832 | 0.0008703799 | 105.8615 | 3.98042e-63 | 1.956239e-23 | 0.0250022 | 542.921 | -0.0045 | 0.0250022 | 3.98042e-63 | 1.956239e-23 | 0.0250022
|  | 542.9102 | 2.11664 | 105.832 | 0.0008706261 | 105.8615 | 4.028525e-63 | 1.966754e-23 | 0.02500637 | 542.9102 | -0.0045 | 0.02500637 | 4.028525e-63 | 1.966754e-23 | 0.02500637
|  | 542.9286 | 2.11662 | 105.831 | 0.0009302046 | 105.8615 | 3.946792e-63 | 1.948847e-23 | 0.02499926 | 542.9286 | -0.0055 | 0.02499926 | 3.946792e-63 | 1.948847e-23 | 0.02499926
|  | 542.9565 | 2.11663 | 105.8315 | 0.0008993094 | 105.8615 | 3.826242e-63 | 1.922056e-23 | 0.02498849 | 542.9565 | -0.005 | 0.02498849 | 3.826242e-63 | 1.922056e-23 | 0.02498849
|  | 542.9426 | 2.11665 | 105.8325 | 0.0008406439 | 105.8615 | 3.885919e-63 | 1.935377e-23 | 0.02499386 | 542.9426 | -0.004 | 0.02499386 | 3.885919e-63 | 1.935377e-23 | 0.02499386
|  | 542.9544 | 2.11662 | 105.831 | 0.0009295967 | 105.8615 | 3.835083e-63 | 1.924037e-23 | 0.02498929 | 542.9544 | -0.0055 | 0.02498929 | 3.835083e-63 | 1.924037e-23 | 0.02498929
|  | 543.0021 | 2.11662 | 105.831 | 0.0009284736 | 105.8615 | 3.636796e-63 | 1.878991e-23 | 0.02497086 | 543.0021 | -0.0055 | 0.02497086 | 3.636796e-63 | 1.878991e-23 | 0.02497086
|  | 543.0067 | 2.11659 | 105.8295 | 0.001022025 | 105.8615 | 3.61857e-63 | 1.874783e-23 | 0.02496912 | 543.0067 | -0.007 | 0.02496912 | 3.61857e-63 | 1.874783e-23 | 0.02496912
|  | 543.0164 | 2.11659 | 105.8295 | 0.001021784 | 105.8615 | 3.579473e-63 | 1.865716e-23 | 0.02496535 | 543.0164 | -0.007 | 0.02496535 | 3.579473e-63 | 1.865716e-23 | 0.02496535
|  | 542.9993 | 2.11662 | 105.831 | 0.0009285396 | 105.8615 | 3.648172e-63 | 1.881612e-23 | 0.02497195 | 542.9993 | -0.0055 | 0.02497195 | 3.648172e-63 | 1.881612e-23 | 0.02497195
|  | 542.984 | 2.1166 | 105.83 | 0.0009908558 | 105.8615 | 3.710872e-63 | 1.895975e-23 | 0.02497786 | 542.984 | -0.0065 | 0.02497786 | 3.710872e-63 | 1.895975e-23 | 0.02497786
|  | 542.9481 | 2.11658 | 105.829 | 0.001055712 | 105.8615 | 3.86199e-63 | 1.930049e-23 | 0.02499172 | 542.9481 | -0.0075 | 0.02499172 | 3.86199e-63 | 1.930049e-23 | 0.02499172
|  | 542.9241 | 2.11657 | 105.8285 | 0.001089066 | 105.8615 | 3.966665e-63 | 1.95322e-23 | 0.025001 | 542.9241 | -0.008 | 0.025001 | 3.966665e-63 | 1.95322e-23 | 0.025001
|  | 542.8558 | 2.11657 | 105.8285 | 0.001090806 | 105.8615 | 4.279333e-63 | 2.020478e-23 | 0.02502735 | 542.8558 | -0.008 | 0.02502735 | 4.279333e-63 | 2.020478e-23 | 0.02502735
|  | 542.8066 | 2.11656 | 105.828 | 0.001125358 | 105.8615 | 4.519866e-63 | 2.070384e-23 | 0.02504636 | 542.8066 | -0.0085 | 0.02504636 | 4.519866e-63 | 2.070384e-23 | 0.02504636
|  | 542.8224 | 2.11657 | 105.8285 | 0.00109166 | 105.8615 | 4.441441e-63 | 2.054278e-23 | 0.02504027 | 542.8224 | -0.008 | 0.02504027 | 4.441441e-63 | 2.054278e-23 | 0.02504027
|  | 542.8286 | 2.11657 | 105.8285 | 0.001091501 | 105.8615 | 4.410811e-63 | 2.047945e-23 | 0.02503787 | 542.8286 | -0.008 | 0.02503787 | 4.410811e-63 | 2.047945e-23 | 0.02503787
[5 empty] | 11201.36 | 105.8365 | 4.57593e-84 | 9.234956e-65 | 2.079546e-08
[5 empty] | 11201.36 | 105.8365 | 4.57593e-84 | 9.234956e-65 | 2.079546e-08
[5 empty] | 11201.36 | 105.8365 | 4.57593e-84 | 9.234956e-65 | 2.079546e-08
[5 empty] | 11201.36 | 105.8365 | 4.57593e-84 | 9.234956e-65 | 2.079546e-08
[5 empty] | 11201.36 | 105.8365 | 4.57593e-84 | 9.234956e-65 | 2.079546e-08
[5 empty] | 11201.36 | 105.8365 | 4.57593e-84 | 9.234956e-65 | 2.079546e-08
[5 empty] | 11201.36 | 105.8365 | 4.57593e-84 | 9.234956e-65 | 2.079546e-08
[5 empty] | 11201.36 | 105.8365 | 4.57593e-84 | 9.234956e-65 | 2.079546e-08
[5 empty] | 11201.36 | 105.8365 | 4.57593e-84 | 9.234956e-65 | 2.079546e-08
[5 empty] | 11201.36 | 105.8365 | 4.57593e-84 | 9.234956e-65 | 2.079546e-08
[5 empty] | 11201.36 | 105.8365 | 4.57593e-84 | 9.234956e-65 | 2.079546e-08
[5 empty] | 11201.36 | 105.8365 | 4.57593e-84 | 9.234956e-65 | 2.079546e-08
[5 empty] | 11201.36 | 105.8365 | 4.57593e-84 | 9.234956e-65 | 2.079546e-08
[5 empty] | 11201.36 | 105.8365 | 4.57593e-84 | 9.234956e-65 | 2.079546e-08
[5 empty] | 11201.36 | 105.8365 | 4.57593e-84 | 9.234956e-65 | 2.079546e-08
[5 empty] | 11201.36 | 105.8365 | 4.57593e-84 | 9.234956e-65 | 2.079546e-08
[5 empty] | 11201.36 | 105.8365 | 4.57593e-84 | 9.234956e-65 | 2.079546e-08
[5 empty] | 11201.36 | 105.8365 | 4.57593e-84 | 9.234956e-65 | 2.079546e-08
[5 empty] | 11201.36 | 105.8365 | 4.57593e-84 | 9.234956e-65 | 2.079546e-08
[5 empty] | 11201.36 | 105.8365 | 4.57593e-84 | 9.234956e-65 | 2.079546e-08
[5 empty] | 11201.36 | 105.8365 | 4.57593e-84 | 9.234956e-65 | 2.079546e-08
[5 empty] | 11201.36 | 105.8365 | 4.57593e-84 | 9.234956e-65 | 2.079546e-08
[5 empty] | 11201.36 | 105.8365 | 4.57593e-84 | 9.234956e-65 | 2.079546e-08
[5 empty] | 11201.36 | 105.8365 | 4.57593e-84 | 9.234956e-65 | 2.079546e-08
[5 empty] | 11201.36 | 105.8365 | 4.57593e-84 | 9.234956e-65 | 2.079546e-08
[5 empty] | 11201.36 | 105.8365 | 4.57593e-84 | 9.234956e-65 | 2.079546e-08
[5 empty] | 11201.36 | 105.8365 | 4.57593e-84 | 9.234956e-65 | 2.079546e-08
[5 empty] | 11201.36 | 105.8365 | 4.57593e-84 | 9.234956e-65 | 2.079546e-08
[5 empty] | 11201.36 | 105.8365 | 4.57593e-84 | 9.234956e-65 | 2.079546e-08
[5 empty] | 11201.36 | 105.8365 | 4.57593e-84 | 9.234956e-65 | 2.079546e-08
[5 empty] | 11201.36 | 105.8365 | 4.57593e-84 | 9.234956e-65 | 2.079546e-08
[5 empty] | 11201.36 | 105.8365 | 4.57593e-84 | 9.234956e-65 | 2.079546e-08
[5 empty] | 11201.36 | 105.8365 | 4.57593e-84 | 9.234956e-65 | 2.079546e-08
[5 empty] | 11201.36 | 105.8365 | 4.57593e-84 | 9.234956e-65 | 2.079546e-08
[5 empty] | 11201.36 | 105.8365 | 4.57593e-84 | 9.234956e-65 | 2.079546e-08
[5 empty] | 11201.36 | 105.8365 | 4.57593e-84 | 9.234956e-65 | 2.079546e-08
[5 empty] | 11201.36 | 105.8365 | 4.57593e-84 | 9.234956e-65 | 2.079546e-08
[5 empty] | 11201.36 | 105.8365 | 4.57593e-84 | 9.234956e-65 | 2.079546e-08
[5 empty] | 11201.36 | 105.8365 | 4.57593e-84 | 9.234956e-65 | 2.079546e-08
[5 empty] | 11201.36 | 105.8365 | 4.57593e-84 | 9.234956e-65 | 2.079546e-08
[5 empty] | 11201.36 | 105.8365 | 4.57593e-84 | 9.234956e-65 | 2.079546e-08
[5 empty] | 11201.36 | 105.8365 | 4.57593e-84 | 9.234956e-65 | 2.079546e-08
[5 empty] | 11201.36 | 105.8365 | 4.57593e-84 | 9.234956e-65 | 2.079546e-08
[5 empty] | 11201.36 | 105.8365 | 4.57593e-84 | 9.234956e-65 | 2.079546e-08
[5 empty] | 11201.36 | 105.8365 | 4.57593e-84 | 9.234956e-65 | 2.079546e-08
[5 empty] | 11201.36 | 105.8365 | 4.57593e-84 | 9.234956e-65 | 2.079546e-08
[5 empty] | 11201.36 | 105.8365 | 4.57593e-84 | 9.234956e-65 | 2.079546e-08
[5 empty] | 11201.36 | 105.8365 | 4.57593e-84 | 9.234956e-65 | 2.079546e-08
[5 empty] | 11201.36 | 105.8365 | 4.57593e-84 | 9.234956e-65 | 2.079546e-08
[5 empty] | 11201.36 | 105.8365 | 4.57593e-84 | 9.234956e-65 | 2.079546e-08
[5 empty] | 11201.36 | 105.8365 | 4.57593e-84 | 9.234956e-65 | 2.079546e-08
[5 empty] | 11201.36 | 105.8365 | 4.57593e-84 | 9.234956e-65 | 2.079546e-08
[5 empty] | 11201.36 | 105.8365 | 4.57593e-84 | 9.234956e-65 | 2.079546e-08
[5 empty] | 11201.36 | 105.8365 | 4.57593e-84 | 9.234956e-65 | 2.079546e-08
[5 empty] | 11201.36 | 105.8365 | 4.57593e-84 | 9.234956e-65 | 2.079546e-08
[5 empty] | 11201.36 | 105.8365 | 4.57593e-84 | 9.234956e-65 | 2.079546e-08
[5 empty] | 11201.36 | 105.8365 | 4.57593e-84 | 9.234956e-65 | 2.079546e-08
[5 empty] | 11201.36 | 105.8365 | 4.57593e-84 | 9.234956e-65 | 2.079546e-08
[5 empty] | 11201.36 | 105.8365 | 4.57593e-84 | 9.234956e-65 | 2.079546e-08
[5 empty] | 11201.36 | 105.8365 | 4.57593e-84 | 9.234956e-65 | 2.079546e-08
[5 empty] | 11201.36 | 105.8365 | 4.57593e-84 | 9.234956e-65 | 2.079546e-08
[5 empty] | 11201.36 | 105.8365 | 4.57593e-84 | 9.234956e-65 | 2.079546e-08
[5 empty] | 11201.36 | 105.8365 | 4.57593e-84 | 9.234956e-65 | 2.079546e-08
[5 empty] | 11201.36 | 105.8365 | 4.57593e-84 | 9.234956e-65 | 2.079546e-08
[5 empty] | 11201.36 | 105.8365 | 4.57593e-84 | 9.234956e-65 | 2.079546e-08
[5 empty] | 11201.36 | 105.8365 | 4.57593e-84 | 9.234956e-65 | 2.079546e-08
[5 empty] | 11201.36 | 105.8365 | 4.57593e-84 | 9.234956e-65 | 2.079546e-08
[5 empty] | 11201.36 | 105.8365 | 4.57593e-84 | 9.234956e-65 | 2.079546e-08
[5 empty] | 11201.36 | 105.8365 | 4.57593e-84 | 9.234956e-65 | 2.079546e-08
[5 empty] | 11201.36 | 105.8365 | 4.57593e-84 | 9.234956e-65 | 2.079546e-08
[5 empty] | 11201.36 | 105.8365 | 4.57593e-84 | 9.234956e-65 | 2.079546e-08
[5 empty] | 11201.36 | 105.8365 | 4.57593e-84 | 9.234956e-65 | 2.079546e-08
[5 empty] | 11201.36 | 105.8365 | 4.57593e-84 | 9.234956e-65 | 2.079546e-08
[5 empty] | 11201.36 | 105.8365 | 4.57593e-84 | 9.234956e-65 | 2.079546e-08
[5 empty] | 11201.36 | 105.8365 | 4.57593e-84 | 9.234956e-65 | 2.079546e-08
[5 empty] | 11201.36 | 105.8365 | 4.57593e-84 | 9.234956e-65 | 2.079546e-08
[5 empty] | 11201.36 | 105.8365 | 4.57593e-84 | 9.234956e-65 | 2.079546e-08
[5 empty] | 11201.36 | 105.8365 | 4.57593e-84 | 9.234956e-65 | 2.079546e-08
[5 empty] | 11201.36 | 105.8365 | 4.57593e-84 | 9.234956e-65 | 2.079546e-08
[5 empty] | 11201.36 | 105.8365 | 4.57593e-84 | 9.234956e-65 | 2.079546e-08
[5 empty] | 11201.36 | 105.8365 | 4.57593e-84 | 9.234956e-65 | 2.079546e-08
[5 empty] | 11201.36 | 105.8365 | 4.57593e-84 | 9.234956e-65 | 2.079546e-08
[5 empty] | 11201.36 | 105.8365 | 4.57593e-84 | 9.234956e-65 | 2.079546e-08
[5 empty] | 11201.36 | 105.8365 | 4.57593e-84 | 9.234956e-65 | 2.079546e-08
[5 empty] | 11201.36 | 105.8365 | 4.57593e-84 | 9.234956e-65 | 2.079546e-08
[5 empty] | 11201.36 | 105.8365 | 4.57593e-84 | 9.234956e-65 | 2.079546e-08
[5 empty] | 11201.36 | 105.8365 | 4.57593e-84 | 9.234956e-65 | 2.079546e-08
[5 empty] | 11201.36 | 105.8365 | 4.57593e-84 | 9.234956e-65 | 2.079546e-08
[5 empty] | 11201.36 | 105.8365 | 4.57593e-84 | 9.234956e-65 | 2.079546e-08
[5 empty] | 11201.36 | 105.8365 | 4.57593e-84 | 9.234956e-65 | 2.079546e-08
[5 empty] | 11201.36 | 105.8365 | 4.57593e-84 | 9.234956e-65 | 2.079546e-08
[5 empty] | 11201.36 | 105.8365 | 4.57593e-84 | 9.234956e-65 | 2.079546e-08
[5 empty] | 11201.36 | 105.8365 | 4.57593e-84 | 9.234956e-65 | 2.079546e-08
[5 empty] | 11201.36 | 105.8365 | 4.57593e-84 | 9.234956e-65 | 2.079546e-08
[5 empty] | 11201.36 | 105.8365 | 4.57593e-84 | 9.234956e-65 | 2.079546e-08
[5 empty] | 11201.36 | 105.8365 | 4.57593e-84 | 9.234956e-65 | 2.079546e-08
[5 empty] | 11201.36 | 105.8365 | 4.57593e-84 | 9.234956e-65 | 2.079546e-08
[5 empty] | 11201.36 | 105.8365 | 4.57593e-84 | 9.234956e-65 | 2.079546e-08
[5 empty] | 11201.36 | 105.8365 | 4.57593e-84 | 9.234956e-65 | 2.079546e-08
[5 empty] | 11201.36 | 105.8365 | 4.57593e-84 | 9.234956e-65 | 2.079546e-08
[5 empty] | 11201.36 | 105.8365 | 4.57593e-84 | 9.234956e-65 | 2.079546e-08
[5 empty] | 11201.36 | 105.8365 | 4.57593e-84 | 9.234956e-65 | 2.079546e-08
[5 empty] | 11201.36 | 105.8365 | 4.57593e-84 | 9.234956e-65 | 2.079546e-08
[5 empty] | 11201.36 | 105.8365 | 4.57593e-84 | 9.234956e-65 | 2.079546e-08
[5 empty] | 11201.36 | 105.8365 | 4.57593e-84 | 9.234956e-65 | 2.079546e-08
[5 empty] | 11201.36 | 105.8365 | 4.57593e-84 | 9.234956e-65 | 2.079546e-08
[5 empty] | 11201.36 | 105.8365 | 4.57593e-84 | 9.234956e-65 | 2.079546e-08
[5 empty] | 11201.36 | 105.8365 | 4.57593e-84 | 9.234956e-65 | 2.079546e-08
[5 empty] | 11201.36 | 105.8365 | 4.57593e-84 | 9.234956e-65 | 2.079546e-08
[5 empty] | 11201.36 | 105.8365 | 4.57593e-84 | 9.234956e-65 | 2.079546e-08
[5 empty] | 11201.36 | 105.8365 | 4.57593e-84 | 9.234956e-65 | 2.079546e-08
[5 empty] | 11201.36 | 105.8365 | 4.57593e-84 | 9.234956e-65 | 2.079546e-08
[5 empty] | 11201.36 | 105.8365 | 4.57593e-84 | 9.234956e-65 | 2.079546e-08
[5 empty] | 11201.36 | 105.8365 | 4.57593e-84 | 9.234956e-65 | 2.079546e-08
[5 empty] | 11201.36 | 105.8365 | 4.57593e-84 | 9.234956e-65 | 2.079546e-08
[5 empty] | 11201.36 | 105.8365 | 4.57593e-84 | 9.234956e-65 | 2.079546e-08
[5 empty] | 11201.36 | 105.8365 | 4.57593e-84 | 9.234956e-65 | 2.079546e-08
[5 empty] | 11201.36 | 105.8365 | 4.57593e-84 | 9.234956e-65 | 2.079546e-08
[5 empty] | 11201.36 | 105.8365 | 4.57593e-84 | 9.234956e-65 | 2.079546e-08
[5 empty] | 11201.36 | 105.8365 | 4.57593e-84 | 9.234956e-65 | 2.079546e-08
[5 empty] | 11201.36 | 105.8365 | 4.57593e-84 | 9.234956e-65 | 2.079546e-08
[5 empty] | 11201.36 | 105.8365 | 4.57593e-84 | 9.234956e-65 | 2.079546e-08
[5 empty] | 11201.36 | 105.8365 | 4.57593e-84 | 9.234956e-65 | 2.079546e-08
[5 empty] | 11201.36 | 105.8365 | 4.57593e-84 | 9.234956e-65 | 2.079546e-08
[5 empty] | 11201.36 | 105.8365 | 4.57593e-84 | 9.234956e-65 | 2.079546e-08
[5 empty] | 11201.36 | 105.8365 | 4.57593e-84 | 9.234956e-65 | 2.079546e-08
[5 empty] | 11201.36 | 105.8365 | 4.57593e-84 | 9.234956e-65 | 2.079546e-08
[5 empty] | 11201.36 | 105.8365 | 4.57593e-84 | 9.234956e-65 | 2.079546e-08
[5 empty] | 11201.36 | 105.8365 | 4.57593e-84 | 9.234956e-65 | 2.079546e-08
[5 empty] | 11201.36 | 105.8365 | 4.57593e-84 | 9.234956e-65 | 2.079546e-08
[5 empty] | 11201.36 | 105.8365 | 4.57593e-84 | 9.234956e-65 | 2.079546e-08
[5 empty] | 11201.36 | 105.8365 | 4.57593e-84 | 9.234956e-65 | 2.079546e-08
[5 empty] | 11201.36 | 105.8365 | 4.57593e-84 | 9.234956e-65 | 2.079546e-08
[5 empty] | 11201.36 | 105.8365 | 4.57593e-84 | 9.234956e-65 | 2.079546e-08
[5 empty] | 11201.36 | 105.8365 | 4.57593e-84 | 9.234956e-65 | 2.079546e-08
[5 empty] | 11201.36 | 105.8365 | 4.57593e-84 | 9.234956e-65 | 2.079546e-08
[5 empty] | 11201.36 | 105.8365 | 4.57593e-84 | 9.234956e-65 | 2.079546e-08
[5 empty] | 11201.36 | 105.8365 | 4.57593e-84 | 9.234956e-65 | 2.079546e-08
[5 empty] | 11201.36 | 105.8365 | 4.57593e-84 | 9.234956e-65 | 2.079546e-08
[5 empty] | 11201.36 | 105.8365 | 4.57593e-84 | 9.234956e-65 | 2.079546e-08
[5 empty] | 11201.36 | 105.8365 | 4.57593e-84 | 9.234956e-65 | 2.079546e-08
[5 empty] | 11201.36 | 105.8365 | 4.57593e-84 | 9.234956e-65 | 2.079546e-08
[5 empty] | 11201.36 | 105.8365 | 4.57593e-84 | 9.234956e-65 | 2.079546e-08
[5 empty] | 11201.36 | 105.8365 | 4.57593e-84 | 9.234956e-65 | 2.079546e-08
[5 empty] | 11201.36 | 105.8365 | 4.57593e-84 | 9.234956e-65 | 2.079546e-08
[5 empty] | 11201.36 | 105.8365 | 4.57593e-84 | 9.234956e-65 | 2.079546e-08
[5 empty] | 11201.36 | 105.8365 | 4.57593e-84 | 9.234956e-65 | 2.079546e-08
[5 empty] | 11201.36 | 105.8365 | 4.57593e-84 | 9.234956e-65 | 2.079546e-08
[5 empty] | 11201.36 | 105.8365 | 4.57593e-84 | 9.234956e-65 | 2.079546e-08
[5 empty] | 11201.36 | 105.8365 | 4.57593e-84 | 9.234956e-65 | 2.079546e-08
[5 empty] | 11201.36 | 105.8365 | 4.57593e-84 | 9.234956e-65 | 2.079546e-08
[5 empty] | 11201.36 | 105.8365 | 4.57593e-84 | 9.234956e-65 | 2.079546e-08
[5 empty] | 11201.36 | 105.8365 | 4.57593e-84 | 9.234956e-65 | 2.079546e-08
[5 empty] | 11201.36 | 105.8365 | 4.57593e-84 | 9.234956e-65 | 2.079546e-08
[5 empty] | 11201.36 | 105.8365 | 4.57593e-84 | 9.234956e-65 | 2.079546e-08
[5 empty] | 11201.36 | 105.8365 | 4.57593e-84 | 9.234956e-65 | 2.079546e-08
[5 empty] | 11201.36 | 105.8365 | 4.57593e-84 | 9.234956e-65 | 2.079546e-08
[5 empty] | 11201.36 | 105.8365 | 4.57593e-84 | 9.234956e-65 | 2.079546e-08
[5 empty] | 11201.36 | 105.8365 | 4.57593e-84 | 9.234956e-65 | 2.079546e-08
[5 empty] | 11201.36 | 105.8365 | 4.57593e-84 | 9.234956e-65 | 2.079546e-08
[5 empty] | 11201.36 | 105.8365 | 4.57593e-84 | 9.234956e-65 | 2.079546e-08
[5 empty] | 11201.36 | 105.8365 | 4.57593e-84 | 9.234956e-65 | 2.079546e-08
[5 empty] | 11201.36 | 105.8365 | 4.57593e-84 | 9.234956e-65 | 2.079546e-08
[5 empty] | 11201.36 | 105.8365 | 4.57593e-84 | 9.234956e-65 | 2.079546e-08
[5 empty] | 11201.36 | 105.8365 | 4.57593e-84 | 9.234956e-65 | 2.079546e-08
[5 empty] | 11201.36 | 105.8365 | 4.57593e-84 | 9.234956e-65 | 2.079546e-08
[5 empty] | 11201.36 | 105.8365 | 4.57593e-84 | 9.234956e-65 | 2.079546e-08
[5 empty] | 11201.36 | 105.8365 | 4.57593e-84 | 9.234956e-65 | 2.079546e-08
[5 empty] | 11201.36 | 105.8365 | 4.57593e-84 | 9.234956e-65 | 2.079546e-08
[5 empty] | 11201.36 | 105.8365 | 4.57593e-84 | 9.234956e-65 | 2.079546e-08
[5 empty] | 11201.36 | 105.8365 | 4.57593e-84 | 9.234956e-65 | 2.079546e-08
[5 empty] | 11201.36 | 105.8365 | 4.57593e-84 | 9.234956e-65 | 2.079546e-08
[5 empty] | 11201.36 | 105.8365 | 4.57593e-84 | 9.234956e-65 | 2.079546e-08
[5 empty] | 11201.36 | 105.8365 | 4.57593e-84 | 9.234956e-65 | 2.079546e-08
[5 empty] | 11201.36 | 105.8365 | 4.57593e-84 | 9.234956e-65 | 2.079546e-08
[5 empty] | 11201.36 | 105.8365 | 4.57593e-84 | 9.234956e-65 | 2.079546e-08
[5 empty] | 11201.36 | 105.8365 | 4.57593e-84 | 9.234956e-65 | 2.079546e-08
[5 empty] | 11201.36 | 105.8365 | 4.57593e-84 | 9.234956e-65 | 2.079546e-08
[5 empty] | 11201.36 | 105.8365 | 4.57593e-84 | 9.234956e-65 | 2.079546e-08
[5 empty] | 11201.36 | 105.8365 | 4.57593e-84 | 9.234956e-65 | 2.079546e-08
[5 empty] | 11201.36 | 105.8365 | 4.57593e-84 | 9.234956e-65 | 2.079546e-08
[5 empty] | 11201.36 | 105.8365 | 4.57593e-84 | 9.234956e-65 | 2.079546e-08
[5 empty] | 11201.36 | 105.8365 | 4.57593e-84 | 9.234956e-65 | 2.079546e-08
[5 empty] | 11201.36 | 105.8365 | 4.57593e-84 | 9.234956e-65 | 2.079546e-08
[5 empty] | 11201.36 | 105.8365 | 4.57593e-84 | 9.234956e-65 | 2.079546e-08
[5 empty] | 11201.36 | 105.8365 | 4.57593e-84 | 9.234956e-65 | 2.079546e-08
[5 empty] | 11201.36 | 105.8365 | 4.57593e-84 | 9.234956e-65 | 2.079546e-08
[5 empty] | 11201.36 | 105.8365 | 4.57593e-84 | 9.234956e-65 | 2.079546e-08
[5 empty] | 11201.36 | 105.8365 | 4.57593e-84 | 9.234956e-65 | 2.079546e-08
[5 empty] | 11201.36 | 105.8365 | 4.57593e-84 | 9.234956e-65 | 2.079546e-08
[5 empty] | 11201.36 | 105.8365 | 4.57593e-84 | 9.234956e-65 | 2.079546e-08
[5 empty] | 11201.36 | 105.8365 | 4.57593e-84 | 9.234956e-65 | 2.079546e-08
[5 empty] | 11201.36 | 105.8365 | 4.57593e-84 | 9.234956e-65 | 2.079546e-08
[5 empty] | 11201.36 | 105.8365 | 4.57593e-84 | 9.234956e-65 | 2.079546e-08
[5 empty] | 11201.36 | 105.8365 | 4.57593e-84 | 9.234956e-65 | 2.079546e-08
[5 empty] | 11201.36 | 105.8365 | 4.57593e-84 | 9.234956e-65 | 2.079546e-08
[5 empty] | 11201.36 | 105.8365 | 4.57593e-84 | 9.234956e-65 | 2.079546e-08
[5 empty] | 11201.36 | 105.8365 | 4.57593e-84 | 9.234956e-65 | 2.079546e-08
[5 empty] | 11201.36 | 105.8365 | 4.57593e-84 | 9.234956e-65 | 2.079546e-08
[5 empty] | 11201.36 | 105.8365 | 4.57593e-84 | 9.234956e-65 | 2.079546e-08
[5 empty] | 11201.36 | 105.8365 | 4.57593e-84 | 9.234956e-65 | 2.079546e-08
[5 empty] | 11201.36 | 105.8365 | 4.57593e-84 | 9.234956e-65 | 2.079546e-08
[5 empty] | 11201.36 | 105.8365 | 4.57593e-84 | 9.234956e-65 | 2.079546e-08
[5 empty] | 11201.36 | 105.8365 | 4.57593e-84 | 9.234956e-65 | 2.079546e-08
[5 empty] | 11201.36 | 105.8365 | 4.57593e-84 | 9.234956e-65 | 2.079546e-08
[5 empty] | 11201.36 | 105.8365 | 4.57593e-84 | 9.234956e-65 | 2.079546e-08
[5 empty] | 11201.36 | 105.8365 | 4.57593e-84 | 9.234956e-65 | 2.079546e-08
[5 empty] | 11201.36 | 105.8365 | 4.57593e-84 | 9.234956e-65 | 2.079546e-08
[5 empty] | 11201.36 | 105.8365 | 4.57593e-84 | 9.234956e-65 | 2.079546e-08
[5 empty] | 11201.36 | 105.8365 | 4.57593e-84 | 9.234956e-65 | 2.079546e-08
[5 empty] | 11201.36 | 105.8365 | 4.57593e-84 | 9.234956e-65 | 2.079546e-08
[5 empty] | 11201.36 | 105.8365 | 4.57593e-84 | 9.234956e-65 | 2.079546e-08
[5 empty] | 11201.36 | 105.8365 | 4.57593e-84 | 9.234956e-65 | 2.079546e-08
[5 empty] | 11201.36 | 105.8365 | 4.57593e-84 | 9.234956e-65 | 2.079546e-08
[5 empty] | 11201.36 | 105.8365 | 4.57593e-84 | 9.234956e-65 | 2.079546e-08
[5 empty] | 11201.36 | 105.8365 | 4.57593e-84 | 9.234956e-65 | 2.079546e-08
[5 empty] | 11201.36 | 105.8365 | 4.57593e-84 | 9.234956e-65 | 2.079546e-08
[5 empty] | 11201.36 | 105.8365 | 4.57593e-84 | 9.234956e-65 | 2.079546e-08
[5 empty] | 11201.36 | 105.8365 | 4.57593e-84 | 9.234956e-65 | 2.079546e-08
[5 empty] | 11201.36 | 105.8365 | 4.57593e-84 | 9.234956e-65 | 2.079546e-08
[5 empty] | 11201.36 | 105.8365 | 4.57593e-84 | 9.234956e-65 | 2.079546e-08
[5 empty] | 11201.36 | 105.8365 | 4.57593e-84 | 9.234956e-65 | 2.079546e-08
[5 empty] | 11201.36 | 105.8365 | 4.57593e-84 | 9.234956e-65 | 2.079546e-08
[5 empty] | 11201.36 | 105.8365 | 4.57593e-84 | 9.234956e-65 | 2.079546e-08
[5 empty] | 11201.36 | 105.8365 | 4.57593e-84 | 9.234956e-65 | 2.079546e-08
[5 empty] | 11201.36 | 105.8365 | 4.57593e-84 | 9.234956e-65 | 2.079546e-08
[5 empty] | 11201.36 | 105.8365 | 4.57593e-84 | 9.234956e-65 | 2.079546e-08
[5 empty] | 11201.36 | 105.8365 | 4.57593e-84 | 9.234956e-65 | 2.079546e-08
[5 empty] | 11201.36 | 105.8365 | 4.57593e-84 | 9.234956e-65 | 2.079546e-08
[5 empty] | 11201.36 | 105.8365 | 4.57593e-84 | 9.234956e-65 | 2.079546e-08
[5 empty] | 11201.36 | 105.8365 | 4.57593e-84 | 9.234956e-65 | 2.079546e-08
[5 empty] | 11201.36 | 105.8365 | 4.57593e-84 | 9.234956e-65 | 2.079546e-08
[5 empty] | 11201.36 | 105.8365 | 4.57593e-84 | 9.234956e-65 | 2.079546e-08
[5 empty] | 11201.36 | 105.8365 | 4.57593e-84 | 9.234956e-65 | 2.079546e-08
[5 empty] | 11201.36 | 105.8365 | 4.57593e-84 | 9.234956e-65 | 2.079546e-08
[5 empty] | 11201.36 | 105.8365 | 4.57593e-84 | 9.234956e-65 | 2.079546e-08
[5 empty] | 11201.36 | 105.8365 | 4.57593e-84 | 9.234956e-65 | 2.079546e-08
[5 empty] | 11201.36 | 105.8365 | 4.57593e-84 | 9.234956e-65 | 2.079546e-08
[5 empty] | 11201.36 | 105.8365 | 4.57593e-84 | 9.234956e-65 | 2.079546e-08
[5 empty] | 11201.36 | 105.8365 | 4.57593e-84 | 9.234956e-65 | 2.079546e-08
[5 empty] | 11201.36 | 105.8365 | 4.57593e-84 | 9.234956e-65 | 2.079546e-08
[5 empty] | 11201.36 | 105.8365 | 4.57593e-84 | 9.234956e-65 | 2.079546e-08
[5 empty] | 11201.36 | 105.8365 | 4.57593e-84 | 9.234956e-65 | 2.079546e-08
[5 empty] | 11201.36 | 105.8365 | 4.57593e-84 | 9.234956e-65 | 2.079546e-08
[5 empty] | 11201.36 | 105.8365 | 4.57593e-84 | 9.234956e-65 | 2.079546e-08
[5 empty] | 11201.36 | 105.8365 | 4.57593e-84 | 9.234956e-65 | 2.079546e-08
[5 empty] | 11201.36 | 105.8365 | 4.57593e-84 | 9.234956e-65 | 2.079546e-08
[5 empty] | 11201.36 | 105.8365 | 4.57593e-84 | 9.234956e-65 | 2.079546e-08
[5 empty] | 11201.36 | 105.8365 | 4.57593e-84 | 9.234956e-65 | 2.079546e-08
[5 empty] | 11201.36 | 105.8365 | 4.57593e-84 | 9.234956e-65 | 2.079546e-08
[5 empty] | 11201.36 | 105.8365 | 4.57593e-84 | 9.234956e-65 | 2.079546e-08
[5 empty] | 11201.36 | 105.8365 | 4.57593e-84 | 9.234956e-65 | 2.079546e-08
[5 empty] | 11201.36 | 105.8365 | 4.57593e-84 | 9.234956e-65 | 2.079546e-08
[5 empty] | 11201.36 | 105.8365 | 4.57593e-84 | 9.234956e-65 | 2.079546e-08
[5 empty] | 11201.36 | 105.8365 | 4.57593e-84 | 9.234956e-65 | 2.079546e-08
[5 empty] | 11201.36 | 105.8365 | 4.57593e-84 | 9.234956e-65 | 2.079546e-08
[5 empty] | 11201.36 | 105.8365 | 4.57593e-84 | 9.234956e-65 | 2.079546e-08
[5 empty] | 11201.36 | 105.8365 | 4.57593e-84 | 9.234956e-65 | 2.079546e-08
[5 empty] | 11201.36 | 105.8365 | 4.57593e-84 | 9.234956e-65 | 2.079546e-08
[5 empty] | 11201.36 | 105.8365 | 4.57593e-84 | 9.234956e-65 | 2.079546e-08
[5 empty] | 11201.36 | 105.8365 | 4.57593e-84 | 9.234956e-65 | 2.079546e-08
[5 empty] | 11201.36 | 105.8365 | 4.57593e-84 | 9.234956e-65 | 2.079546e-08
[5 empty] | 11201.36 | 105.8365 | 4.57593e-84 | 9.234956e-65 | 2.079546e-08
[5 empty] | 11201.36 | 105.8365 | 4.57593e-84 | 9.234956e-65 | 2.079546e-08
[5 empty] | 11201.36 | 105.8365 | 4.57593e-84 | 9.234956e-65 | 2.079546e-08
[5 empty] | 11201.36 | 105.8365 | 4.57593e-84 | 9.234956e-65 | 2.079546e-08
[5 empty] | 11201.36 | 105.8365 | 4.57593e-84 | 9.234956e-65 | 2.079546e-08
[5 empty] | 11201.36 | 105.8365 | 4.57593e-84 | 9.234956e-65 | 2.079546e-08
[5 empty] | 11201.36 | 105.8365 | 4.57593e-84 | 9.234956e-65 | 2.079546e-08
[5 empty] | 11201.36 | 105.8365 | 4.57593e-84 | 9.234956e-65 | 2.079546e-08
[5 empty] | 11201.36 | 105.8365 | 4.57593e-84 | 9.234956e-65 | 2.079546e-08
[5 empty] | 11201.36 | 105.8365 | 4.57593e-84 | 9.234956e-65 | 2.079546e-08
[5 empty] | 11201.36 | 105.8365 | 4.57593e-84 | 9.234956e-65 | 2.079546e-08
[5 empty] | 11201.36 | 105.8365 | 4.57593e-84 | 9.234956e-65 | 2.079546e-08
[5 empty] | 11201.36 | 105.8365 | 4.57593e-84 | 9.234956e-65 | 2.079546e-08
[5 empty] | 11201.36 | 105.8365 | 4.57593e-84 | 9.234956e-65 | 2.079546e-08
[5 empty] | 11201.36 | 105.8365 | 4.57593e-84 | 9.234956e-65 | 2.079546e-08
[5 empty] | 11201.36 | 105.8365 | 4.57593e-84 | 9.234956e-65 | 2.079546e-08
[5 empty] | 11201.36 | 105.8365 | 4.57593e-84 | 9.234956e-65 | 2.079546e-08
[5 empty] | 11201.36 | 105.8365 | 4.57593e-84 | 9.234956e-65 | 2.079546e-08
[5 empty] | 11201.36 | 105.8365 | 4.57593e-84 | 9.234956e-65 | 2.079546e-08
[5 empty] | 11201.36 | 105.8365 | 4.57593e-84 | 9.234956e-65 | 2.079546e-08
[5 empty] | 11201.36 | 105.8365 | 4.57593e-84 | 9.234956e-65 | 2.079546e-08
[5 empty] | 11201.36 | 105.8365 | 4.57593e-84 | 9.234956e-65 | 2.079546e-08
[5 empty] | 11201.36 | 105.8365 | 4.57593e-84 | 9.234956e-65 | 2.079546e-08
[5 empty] | 11201.36 | 105.8365 | 4.57593e-84 | 9.234956e-65 | 2.079546e-08
[5 empty] | 11201.36 | 105.8365 | 4.57593e-84 | 9.234956e-65 | 2.079546e-08
[5 empty] | 11201.36 | 105.8365 | 4.57593e-84 | 9.234956e-65 | 2.079546e-08
[5 empty] | 11201.36 | 105.8365 | 4.57593e-84 | 9.234956e-65 | 2.079546e-08
[5 empty] | 11201.36 | 105.8365 | 4.57593e-84 | 9.234956e-65 | 2.079546e-08
[5 empty] | 11201.36 | 105.8365 | 4.57593e-84 | 9.234956e-65 | 2.079546e-08
[5 empty] | 11201.36 | 105.8365 | 4.57593e-84 | 9.234956e-65 | 2.079546e-08
[5 empty] | 11201.36 | 105.8365 | 4.57593e-84 | 9.234956e-65 | 2.079546e-08
[5 empty] | 11201.36 | 105.8365 | 4.57593e-84 | 9.234956e-65 | 2.079546e-08
[5 empty] | 11201.36 | 105.8365 | 4.57593e-84 | 9.234956e-65 | 2.079546e-08
[5 empty] | 11201.36 | 105.8365 | 4.57593e-84 | 9.234956e-65 | 2.079546e-08
[5 empty] | 11201.36 | 105.8365 | 4.57593e-84 | 9.234956e-65 | 2.079546e-08
[5 empty] | 11201.36 | 105.8365 | 4.57593e-84 | 9.234956e-65 | 2.079546e-08
[5 empty] | 11201.36 | 105.8365 | 4.57593e-84 | 9.234956e-65 | 2.079546e-08
[5 empty] | 11201.36 | 105.8365 | 4.57593e-84 | 9.234956e-65 | 2.079546e-08
[5 empty] | 11201.36 | 105.8365 | 4.57593e-84 | 9.234956e-65 | 2.079546e-08
[5 empty] | 11201.36 | 105.8365 | 4.57593e-84 | 9.234956e-65 | 2.079546e-08
[5 empty] | 11201.36 | 105.8365 | 4.57593e-84 | 9.234956e-65 | 2.079546e-08
[5 empty] | 11201.36 | 105.8365 | 4.57593e-84 | 9.234956e-65 | 2.079546e-08
[5 empty] | 11201.36 | 105.8365 | 4.57593e-84 | 9.234956e-65 | 2.079546e-08
[5 empty] | 11201.36 | 105.8365 | 4.57593e-84 | 9.234956e-65 | 2.079546e-08
[5 empty] | 11201.36 | 105.8365 | 4.57593e-84 | 9.234956e-65 | 2.079546e-08
[5 empty] | 11201.36 | 105.8365 | 4.57593e-84 | 9.234956e-65 | 2.079546e-08
[5 empty] | 11201.36 | 105.8365 | 4.57593e-84 | 9.234956e-65 | 2.079546e-08
[5 empty] | 11201.36 | 105.8365 | 4.57593e-84 | 9.234956e-65 | 2.079546e-08
[5 empty] | 11201.36 | 105.8365 | 4.57593e-84 | 9.234956e-65 | 2.079546e-08
[5 empty] | 11201.36 | 105.8365 | 4.57593e-84 | 9.234956e-65 | 2.079546e-08
[5 empty] | 11201.36 | 105.8365 | 4.57593e-84 | 9.234956e-65 | 2.079546e-08
[5 empty] | 11201.36 | 105.8365 | 4.57593e-84 | 9.234956e-65 | 2.079546e-08
[5 empty] | 11201.36 | 105.8365 | 4.57593e-84 | 9.234956e-65 | 2.079546e-08
[5 empty] | 11201.36 | 105.8365 | 4.57593e-84 | 9.234956e-65 | 2.079546e-08
[5 empty] | 11201.36 | 105.8365 | 4.57593e-84 | 9.234956e-65 | 2.079546e-08
[5 empty] | 11201.36 | 105.8365 | 4.57593e-84 | 9.234956e-65 | 2.079546e-08
[5 empty] | 11201.36 | 105.8365 | 4.57593e-84 | 9.234956e-65 | 2.079546e-08
[5 empty] | 11201.36 | 105.8365 | 4.57593e-84 | 9.234956e-65 | 2.079546e-08
[5 empty] | 11201.36 | 105.8365 | 4.57593e-84 | 9.234956e-65 | 2.079546e-08
[5 empty] | 11201.36 | 105.8365 | 4.57593e-84 | 9.234956e-65 | 2.079546e-08
[5 empty] | 11201.36 | 105.8365 | 4.57593e-84 | 9.234956e-65 | 2.079546e-08
[5 empty] | 11201.36 | 105.8365 | 4.57593e-84 | 9.234956e-65 | 2.079546e-08
[5 empty] | 11201.36 | 105.8365 | 4.57593e-84 | 9.234956e-65 | 2.079546e-08
[5 empty] | 11201.36 | 105.8365 | 4.57593e-84 | 9.234956e-65 | 2.079546e-08
[5 empty] | 11201.36 | 105.8365 | 4.57593e-84 | 9.234956e-65 | 2.079546e-08
[5 empty] | 11201.36 | 105.8365 | 4.57593e-84 | 9.234956e-65 | 2.079546e-08
[5 empty] | 11201.36 | 105.8365 | 4.57593e-84 | 9.234956e-65 | 2.079546e-08
[5 empty] | 11201.36 | 105.8365 | 4.57593e-84 | 9.234956e-65 | 2.079546e-08
[5 empty] | 11201.36 | 105.8365 | 4.57593e-84 | 9.234956e-65 | 2.079546e-08
[5 empty] | 11201.36 | 105.8365 | 4.57593e-84 | 9.234956e-65 | 2.079546e-08
[5 empty] | 11201.36 | 105.8365 | 4.57593e-84 | 9.234956e-65 | 2.079546e-08
[5 empty] | 11201.36 | 105.8365 | 4.57593e-84 | 9.234956e-65 | 2.079546e-08
[5 empty] | 11201.36 | 105.8365 | 4.57593e-84 | 9.234956e-65 | 2.079546e-08
[5 empty] | 11201.36 | 105.8365 | 4.57593e-84 | 9.234956e-65 | 2.079546e-08
[5 empty] | 11201.36 | 105.8365 | 4.57593e-84 | 9.234956e-65 | 2.079546e-08
[5 empty] | 11201.36 | 105.8365 | 4.57593e-84 | 9.234956e-65 | 2.079546e-08
[5 empty] | 11201.36 | 105.8365 | 4.57593e-84 | 9.234956e-65 | 2.079546e-08
[5 empty] | 11201.36 | 105.8365 | 4.57593e-84 | 9.234956e-65 | 2.079546e-08
[5 empty] | 11201.36 | 105.8365 | 4.57593e-84 | 9.234956e-65 | 2.079546e-08
[5 empty] | 11201.36 | 105.8365 | 4.57593e-84 | 9.234956e-65 | 2.079546e-08
[5 empty] | 11201.36 | 105.8365 | 4.57593e-84 | 9.234956e-65 | 2.079546e-08
[5 empty] | 11201.36 | 105.8365 | 4.57593e-84 | 9.234956e-65 | 2.079546e-08
[5 empty] | 11201.36 | 105.8365 | 4.57593e-84 | 9.234956e-65 | 2.079546e-08
[5 empty] | 11201.36 | 105.8365 | 4.57593e-84 | 9.234956e-65 | 2.079546e-08
[5 empty] | 11201.36 | 105.8365 | 4.57593e-84 | 9.234956e-65 | 2.079546e-08
[5 empty] | 11201.36 | 105.8365 | 4.57593e-84 | 9.234956e-65 | 2.079546e-08
[5 empty] | 11201.36 | 105.8365 | 4.57593e-84 | 9.234956e-65 | 2.079546e-08
[5 empty] | 11201.36 | 105.8365 | 4.57593e-84 | 9.234956e-65 | 2.079546e-08
[5 empty] | 11201.36 | 105.8365 | 4.57593e-84 | 9.234956e-65 | 2.079546e-08
[5 empty] | 11201.36 | 105.8365 | 4.57593e-84 | 9.234956e-65 | 2.079546e-08
[5 empty] | 11201.36 | 105.8365 | 4.57593e-84 | 9.234956e-65 | 2.079546e-08
[5 empty] | 11201.36 | 105.8365 | 4.57593e-84 | 9.234956e-65 | 2.079546e-08
[5 empty] | 11201.36 | 105.8365 | 4.57593e-84 | 9.234956e-65 | 2.079546e-08
[5 empty] | 11201.36 | 105.8365 | 4.57593e-84 | 9.234956e-65 | 2.079546e-08
[5 empty] | 11201.36 | 105.8365 | 4.57593e-84 | 9.234956e-65 | 2.079546e-08
[5 empty] | 11201.36 | 105.8365 | 4.57593e-84 | 9.234956e-65 | 2.079546e-08
[5 empty] | 11201.36 | 105.8365 | 4.57593e-84 | 9.234956e-65 | 2.079546e-08
[5 empty] | 11201.36 | 105.8365 | 4.57593e-84 | 9.234956e-65 | 2.079546e-08
[5 empty] | 11201.36 | 105.8365 | 4.57593e-84 | 9.234956e-65 | 2.079546e-08
[5 empty] | 11201.36 | 105.8365 | 4.57593e-84 | 9.234956e-65 | 2.079546e-08
[5 empty] | 11201.36 | 105.8365 | 4.57593e-84 | 9.234956e-65 | 2.079546e-08
[5 empty] | 11201.36 | 105.8365 | 4.57593e-84 | 9.234956e-65 | 2.079546e-08
[5 empty] | 11201.36 | 105.8365 | 4.57593e-84 | 9.234956e-65 | 2.079546e-08
[5 empty] | 11201.36 | 105.8365 | 4.57593e-84 | 9.234956e-65 | 2.079546e-08
[5 empty] | 11201.36 | 105.8365 | 4.57593e-84 | 9.234956e-65 | 2.079546e-08
[5 empty] | 11201.36 | 105.8365 | 4.57593e-84 | 9.234956e-65 | 2.079546e-08
[5 empty] | 11201.36 | 105.8365 | 4.57593e-84 | 9.234956e-65 | 2.079546e-08
[5 empty] | 11201.36 | 105.8365 | 4.57593e-84 | 9.234956e-65 | 2.079546e-08
[5 empty] | 11201.36 | 105.8365 | 4.57593e-84 | 9.234956e-65 | 2.079546e-08
[5 empty] | 11201.36 | 105.8365 | 4.57593e-84 | 9.234956e-65 | 2.079546e-08
[5 empty] | 11201.36 | 105.8365 | 4.57593e-84 | 9.234956e-65 | 2.079546e-08
[5 empty] | 11201.36 | 105.8365 | 4.57593e-84 | 9.234956e-65 | 2.079546e-08
[5 empty] | 11201.36 | 105.8365 | 4.57593e-84 | 9.234956e-65 | 2.079546e-08
[5 empty] | 11201.36 | 105.8365 | 4.57593e-84 | 9.234956e-65 | 2.079546e-08
[5 empty] | 11201.36 | 105.8365 | 4.57593e-84 | 9.234956e-65 | 2.079546e-08
[5 empty] | 11201.36 | 105.8365 | 4.57593e-84 | 9.234956e-65 | 2.079546e-08
[5 empty] | 11201.36 | 105.8365 | 4.57593e-84 | 9.234956e-65 | 2.079546e-08
[5 empty] | 11201.36 | 105.8365 | 4.57593e-84 | 9.234956e-65 | 2.079546e-08
[5 empty] | 11201.36 | 105.8365 | 4.57593e-84 | 9.234956e-65 | 2.079546e-08
[5 empty] | 11201.36 | 105.8365 | 4.57593e-84 | 9.234956e-65 | 2.079546e-08
[5 empty] | 11201.36 | 105.8365 | 4.57593e-84 | 9.234956e-65 | 2.079546e-08
[5 empty] | 11201.36 | 105.8365 | 4.57593e-84 | 9.234956e-65 | 2.079546e-08
[5 empty] | 11201.36 | 105.8365 | 4.57593e-84 | 9.234956e-65 | 2.079546e-08
[5 empty] | 11201.36 | 105.8365 | 4.57593e-84 | 9.234956e-65 | 2.079546e-08
[5 empty] | 11201.36 | 105.8365 | 4.57593e-84 | 9.234956e-65 | 2.079546e-08
[5 empty] | 11201.36 | 105.8365 | 4.57593e-84 | 9.234956e-65 | 2.079546e-08
[5 empty] | 11201.36 | 105.8365 | 4.57593e-84 | 9.234956e-65 | 2.079546e-08
[5 empty] | 11201.36 | 105.8365 | 4.57593e-84 | 9.234956e-65 | 2.079546e-08
[5 empty] | 11201.36 | 105.8365 | 4.57593e-84 | 9.234956e-65 | 2.079546e-08
[5 empty] | 11201.36 | 105.8365 | 4.57593e-84 | 9.234956e-65 | 2.079546e-08
[5 empty] | 11201.36 | 105.8365 | 4.57593e-84 | 9.234956e-65 | 2.079546e-08
[5 empty] | 11201.36 | 105.8365 | 4.57593e-84 | 9.234956e-65 | 2.079546e-08
[5 empty] | 11201.36 | 105.8365 | 4.57593e-84 | 9.234956e-65 | 2.079546e-08
[5 empty] | 11201.36 | 105.8365 | 4.57593e-84 | 9.234956e-65 | 2.079546e-08
[5 empty] | 11201.36 | 105.8365 | 4.57593e-84 | 9.234956e-65 | 2.079546e-08
[5 empty] | 11201.36 | 105.8365 | 4.57593e-84 | 9.234956e-65 | 2.079546e-08
[5 empty] | 11201.36 | 105.8365 | 4.57593e-84 | 9.234956e-65 | 2.079546e-08
[5 empty] | 11201.36 | 105.8365 | 4.57593e-84 | 9.234956e-65 | 2.079546e-08
[5 empty] | 11201.36 | 105.8365 | 4.57593e-84 | 9.234956e-65 | 2.079546e-08
[5 empty] | 11201.36 | 105.8365 | 4.57593e-84 | 9.234956e-65 | 2.079546e-08
[5 empty] | 11201.36 | 105.8365 | 4.57593e-84 | 9.234956e-65 | 2.079546e-08
[5 empty] | 11201.36 | 105.8365 | 4.57593e-84 | 9.234956e-65 | 2.079546e-08
[5 empty] | 11201.36 | 105.8365 | 4.57593e-84 | 9.234956e-65 | 2.079546e-08
[5 empty] | 11201.36 | 105.8365 | 4.57593e-84 | 9.234956e-65 | 2.079546e-08
[5 empty] | 11201.36 | 105.8365 | 4.57593e-84 | 9.234956e-65 | 2.079546e-08
[5 empty] | 11201.36 | 105.8365 | 4.57593e-84 | 9.234956e-65 | 2.079546e-08
[5 empty] | 11201.36 | 105.8365 | 4.57593e-84 | 9.234956e-65 | 2.079546e-08
[5 empty] | 11201.36 | 105.8365 | 4.57593e-84 | 9.234956e-65 | 2.079546e-08
[5 empty] | 11201.36 | 105.8365 | 4.57593e-84 | 9.234956e-65 | 2.079546e-08
[5 empty] | 11201.36 | 105.8365 | 4.57593e-84 | 9.234956e-65 | 2.079546e-08
[5 empty] | 11201.36 | 105.8365 | 4.57593e-84 | 9.234956e-65 | 2.079546e-08
[5 empty] | 11201.36 | 105.8365 | 4.57593e-84 | 9.234956e-65 | 2.079546e-08
[5 empty] | 11201.36 | 105.8365 | 4.57593e-84 | 9.234956e-65 | 2.079546e-08
[5 empty] | 11201.36 | 105.8365 | 4.57593e-84 | 9.234956e-65 | 2.079546e-08
[5 empty] | 11201.36 | 105.8365 | 4.57593e-84 | 9.234956e-65 | 2.079546e-08
[5 empty] | 11201.36 | 105.8365 | 4.57593e-84 | 9.234956e-65 | 2.079546e-08
[5 empty] | 11201.36 | 105.8365 | 4.57593e-84 | 9.234956e-65 | 2.079546e-08
[5 empty] | 11201.36 | 105.8365 | 4.57593e-84 | 9.234956e-65 | 2.079546e-08
[5 empty] | 11201.36 | 105.8365 | 4.57593e-84 | 9.234956e-65 | 2.079546e-08
[5 empty] | 11201.36 | 105.8365 | 4.57593e-84 | 9.234956e-65 | 2.079546e-08
[5 empty] | 11201.36 | 105.8365 | 4.57593e-84 | 9.234956e-65 | 2.079546e-08
[5 empty] | 11201.36 | 105.8365 | 4.57593e-84 | 9.234956e-65 | 2.079546e-08
[5 empty] | 11201.36 | 105.8365 | 4.57593e-84 | 9.234956e-65 | 2.079546e-08
[5 empty] | 11201.36 | 105.8365 | 4.57593e-84 | 9.234956e-65 | 2.079546e-08
[5 empty] | 11201.36 | 105.8365 | 4.57593e-84 | 9.234956e-65 | 2.079546e-08
[5 empty] | 11201.36 | 105.8365 | 4.57593e-84 | 9.234956e-65 | 2.079546e-08
[5 empty] | 11201.36 | 105.8365 | 4.57593e-84 | 9.234956e-65 | 2.079546e-08
[5 empty] | 11201.36 | 105.8365 | 4.57593e-84 | 9.234956e-65 | 2.079546e-08
[5 empty] | 11201.36 | 105.8365 | 4.57593e-84 | 9.234956e-65 | 2.079546e-08
[5 empty] | 11201.36 | 105.8365 | 4.57593e-84 | 9.234956e-65 | 2.079546e-08
[5 empty] | 11201.36 | 105.8365 | 4.57593e-84 | 9.234956e-65 | 2.079546e-08
[5 empty] | 11201.36 | 105.8365 | 4.57593e-84 | 9.234956e-65 | 2.079546e-08
[5 empty] | 11201.36 | 105.8365 | 4.57593e-84 | 9.234956e-65 | 2.079546e-08
[5 empty] | 11201.36 | 105.8365 | 4.57593e-84 | 9.234956e-65 | 2.079546e-08
[5 empty] | 11201.36 | 105.8365 | 4.57593e-84 | 9.234956e-65 | 2.079546e-08
[5 empty] | 11201.36 | 105.8365 | 4.57593e-84 | 9.234956e-65 | 2.079546e-08
[5 empty] | 11201.36 | 105.8365 | 4.57593e-84 | 9.234956e-65 | 2.079546e-08
[5 empty] | 11201.36 | 105.8365 | 4.57593e-84 | 9.234956e-65 | 2.079546e-08
[5 empty] | 11201.36 | 105.8365 | 4.57593e-84 | 9.234956e-65 | 2.079546e-08
[5 empty] | 11201.36 | 105.8365 | 4.57593e-84 | 9.234956e-65 | 2.079546e-08
[5 empty] | 11201.36 | 105.8365 | 4.57593e-84 | 9.234956e-65 | 2.079546e-08
[5 empty] | 11201.36 | 105.8365 | 4.57593e-84 | 9.234956e-65 | 2.079546e-08
[5 empty] | 11201.36 | 105.8365 | 4.57593e-84 | 9.234956e-65 | 2.079546e-08
[5 empty] | 11201.36 | 105.8365 | 4.57593e-84 | 9.234956e-65 | 2.079546e-08
[5 empty] | 11201.36 | 105.8365 | 4.57593e-84 | 9.234956e-65 | 2.079546e-08
[5 empty] | 11201.36 | 105.8365 | 4.57593e-84 | 9.234956e-65 | 2.079546e-08
[5 empty] | 11201.36 | 105.8365 | 4.57593e-84 | 9.234956e-65 | 2.079546e-08
[5 empty] | 11201.36 | 105.8365 | 4.57593e-84 | 9.234956e-65 | 2.079546e-08
[5 empty] | 11201.36 | 105.8365 | 4.57593e-84 | 9.234956e-65 | 2.079546e-08
[5 empty] | 11201.36 | 105.8365 | 4.57593e-84 | 9.234956e-65 | 2.079546e-08
[5 empty] | 11201.36 | 105.8365 | 4.57593e-84 | 9.234956e-65 | 2.079546e-08
[5 empty] | 11201.36 | 105.8365 | 4.57593e-84 | 9.234956e-65 | 2.079546e-08
[5 empty] | 11201.36 | 105.8365 | 4.57593e-84 | 9.234956e-65 | 2.079546e-08
[5 empty] | 11201.36 | 105.8365 | 4.57593e-84 | 9.234956e-65 | 2.079546e-08
[5 empty] | 11201.36 | 105.8365 | 4.57593e-84 | 9.234956e-65 | 2.079546e-08
[5 empty] | 11201.36 | 105.8365 | 4.57593e-84 | 9.234956e-65 | 2.079546e-08
[5 empty] | 11201.36 | 105.8365 | 4.57593e-84 | 9.234956e-65 | 2.079546e-08
[5 empty] | 11201.36 | 105.8365 | 4.57593e-84 | 9.234956e-65 | 2.079546e-08
[5 empty] | 11201.36 | 105.8365 | 4.57593e-84 | 9.234956e-65 | 2.079546e-08
[5 empty] | 11201.36 | 105.8365 | 4.57593e-84 | 9.234956e-65 | 2.079546e-08
[5 empty] | 11201.36 | 105.8365 | 4.57593e-84 | 9.234956e-65 | 2.079546e-08
[5 empty] | 11201.36 | 105.8365 | 4.57593e-84 | 9.234956e-65 | 2.079546e-08
[5 empty] | 11201.36 | 105.8365 | 4.57593e-84 | 9.234956e-65 | 2.079546e-08
[5 empty] | 11201.36 | 105.8365 | 4.57593e-84 | 9.234956e-65 | 2.079546e-08
[5 empty] | 11201.36 | 105.8365 | 4.57593e-84 | 9.234956e-65 | 2.079546e-08
[5 empty] | 11201.36 | 105.8365 | 4.57593e-84 | 9.234956e-65 | 2.079546e-08
[5 empty] | 11201.36 | 105.8365 | 4.57593e-84 | 9.234956e-65 | 2.079546e-08
[5 empty] | 11201.36 | 105.8365 | 4.57593e-84 | 9.234956e-65 | 2.079546e-08
[5 empty] | 11201.36 | 105.8365 | 4.57593e-84 | 9.234956e-65 | 2.079546e-08
[5 empty] | 11201.36 | 105.8365 | 4.57593e-84 | 9.234956e-65 | 2.079546e-08
[5 empty] | 11201.36 | 105.8365 | 4.57593e-84 | 9.234956e-65 | 2.079546e-08
[5 empty] | 11201.36 | 105.8365 | 4.57593e-84 | 9.234956e-65 | 2.079546e-08
[5 empty] | 11201.36 | 105.8365 | 4.57593e-84 | 9.234956e-65 | 2.079546e-08
[5 empty] | 11201.36 | 105.8365 | 4.57593e-84 | 9.234956e-65 | 2.079546e-08
[5 empty] | 11201.36 | 105.8365 | 4.57593e-84 | 9.234956e-65 | 2.079546e-08
[5 empty] | 11201.36 | 105.8365 | 4.57593e-84 | 9.234956e-65 | 2.079546e-08
[5 empty] | 11201.36 | 105.8365 | 4.57593e-84 | 9.234956e-65 | 2.079546e-08
[5 empty] | 11201.36 | 105.8365 | 4.57593e-84 | 9.234956e-65 | 2.079546e-08
[5 empty] | 11201.36 | 105.8365 | 4.57593e-84 | 9.234956e-65 | 2.079546e-08
[5 empty] | 11201.36 | 105.8365 | 4.57593e-84 | 9.234956e-65 | 2.079546e-08
[5 empty] | 11201.36 | 105.8365 | 4.57593e-84 | 9.234956e-65 | 2.079546e-08
[5 empty] | 11201.36 | 105.8365 | 4.57593e-84 | 9.234956e-65 | 2.079546e-08
[5 empty] | 11201.36 | 105.8365 | 4.57593e-84 | 9.234956e-65 | 2.079546e-08
[5 empty] | 11201.36 | 105.8365 | 4.57593e-84 | 9.234956e-65 | 2.079546e-08
[5 empty] | 11201.36 | 105.8365 | 4.57593e-84 | 9.234956e-65 | 2.079546e-08
[5 empty] | 11201.36 | 105.8365 | 4.57593e-84 | 9.234956e-65 | 2.079546e-08
[5 empty] | 11201.36 | 105.8365 | 4.57593e-84 | 9.234956e-65 | 2.079546e-08
[5 empty] | 11201.36 | 105.8365 | 4.57593e-84 | 9.234956e-65 | 2.079546e-08
[5 empty] | 11201.36 | 105.8365 | 4.57593e-84 | 9.234956e-65 | 2.079546e-08
[5 empty] | 11201.36 | 105.8365 | 4.57593e-84 | 9.234956e-65 | 2.079546e-08
[5 empty] | 11201.36 | 105.8365 | 4.57593e-84 | 9.234956e-65 | 2.079546e-08
[5 empty] | 11201.36 | 105.8365 | 4.57593e-84 | 9.234956e-65 | 2.079546e-08
[5 empty] | 11201.36 | 105.8365 | 4.57593e-84 | 9.234956e-65 | 2.079546e-08
[5 empty] | 11201.36 | 105.8365 | 4.57593e-84 | 9.234956e-65 | 2.079546e-08
[5 empty] | 11201.36 | 105.8365 | 4.57593e-84 | 9.234956e-65 | 2.079546e-08
[5 empty] | 11201.36 | 105.8365 | 4.57593e-84 | 9.234956e-65 | 2.079546e-08
[5 empty] | 11201.36 | 105.8365 | 4.57593e-84 | 9.234956e-65 | 2.079546e-08
[5 empty] | 11201.36 | 105.8365 | 4.57593e-84 | 9.234956e-65 | 2.079546e-08
[5 empty] | 11201.36 | 105.8365 | 4.57593e-84 | 9.234956e-65 | 2.079546e-08
[5 empty] | 11201.36 | 105.8365 | 4.57593e-84 | 9.234956e-65 | 2.079546e-08
[5 empty] | 11201.36 | 105.8365 | 4.57593e-84 | 9.234956e-65 | 2.079546e-08
[5 empty] | 11201.36 | 105.8365 | 4.57593e-84 | 9.234956e-65 | 2.079546e-08
[5 empty] | 11201.36 | 105.8365 | 4.57593e-84 | 9.234956e-65 | 2.079546e-08
[5 empty] | 11201.36 | 105.8365 | 4.57593e-84 | 9.234956e-65 | 2.079546e-08
[5 empty] | 11201.36 | 105.8365 | 4.57593e-84 | 9.234956e-65 | 2.079546e-08
[5 empty] | 11201.36 | 105.8365 | 4.57593e-84 | 9.234956e-65 | 2.079546e-08
[5 empty] | 11201.36 | 105.8365 | 4.57593e-84 | 9.234956e-65 | 2.079546e-08
[5 empty] | 11201.36 | 105.8365 | 4.57593e-84 | 9.234956e-65 | 2.079546e-08
[5 empty] | 11201.36 | 105.8365 | 4.57593e-84 | 9.234956e-65 | 2.079546e-08
[5 empty] | 11201.36 | 105.8365 | 4.57593e-84 | 9.234956e-65 | 2.079546e-08
[5 empty] | 11201.36 | 105.8365 | 4.57593e-84 | 9.234956e-65 | 2.079546e-08
[5 empty] | 11201.36 | 105.8365 | 4.57593e-84 | 9.234956e-65 | 2.079546e-08
[5 empty] | 11201.36 | 105.8365 | 4.57593e-84 | 9.234956e-65 | 2.079546e-08
[5 empty] | 11201.36 | 105.8365 | 4.57593e-84 | 9.234956e-65 | 2.079546e-08
[5 empty] | 11201.36 | 105.8365 | 4.57593e-84 | 9.234956e-65 | 2.079546e-08
[5 empty] | 11201.36 | 105.8365 | 4.57593e-84 | 9.234956e-65 | 2.079546e-08
[5 empty] | 11201.36 | 105.8365 | 4.57593e-84 | 9.234956e-65 | 2.079546e-08
[5 empty] | 11201.36 | 105.8365 | 4.57593e-84 | 9.234956e-65 | 2.079546e-08
[5 empty] | 11201.36 | 105.8365 | 4.57593e-84 | 9.234956e-65 | 2.079546e-08
[5 empty] | 11201.36 | 105.8365 | 4.57593e-84 | 9.234956e-65 | 2.079546e-08
[5 empty] | 11201.36 | 105.8365 | 4.57593e-84 | 9.234956e-65 | 2.079546e-08
[5 empty] | 11201.36 | 105.8365 | 4.57593e-84 | 9.234956e-65 | 2.079546e-08
[5 empty] | 11201.36 | 105.8365 | 4.57593e-84 | 9.234956e-65 | 2.079546e-08
[5 empty] | 11201.36 | 105.8365 | 4.57593e-84 | 9.234956e-65 | 2.079546e-08
[5 empty] | 11201.36 | 105.8365 | 4.57593e-84 | 9.234956e-65 | 2.079546e-08
[5 empty] | 11201.36 | 105.8365 | 4.57593e-84 | 9.234956e-65 | 2.079546e-08
[5 empty] | 11201.36 | 105.8365 | 4.57593e-84 | 9.234956e-65 | 2.079546e-08
[5 empty] | 11201.36 | 105.8365 | 4.57593e-84 | 9.234956e-65 | 2.079546e-08
[5 empty] | 11201.36 | 105.8365 | 4.57593e-84 | 9.234956e-65 | 2.079546e-08
[5 empty] | 11201.36 | 105.8365 | 4.57593e-84 | 9.234956e-65 | 2.079546e-08
[5 empty] | 11201.36 | 105.8365 | 4.57593e-84 | 9.234956e-65 | 2.079546e-08
[5 empty] | 11201.36 | 105.8365 | 4.57593e-84 | 9.234956e-65 | 2.079546e-08
[5 empty] | 11201.36 | 105.8365 | 4.57593e-84 | 9.234956e-65 | 2.079546e-08
[5 empty] | 11201.36 | 105.8365 | 4.57593e-84 | 9.234956e-65 | 2.079546e-08
[5 empty] | 11201.36 | 105.8365 | 4.57593e-84 | 9.234956e-65 | 2.079546e-08
[5 empty] | 11201.36 | 105.8365 | 4.57593e-84 | 9.234956e-65 | 2.079546e-08
[5 empty] | 11201.36 | 105.8365 | 4.57593e-84 | 9.234956e-65 | 2.079546e-08
[5 empty] | 11201.36 | 105.8365 | 4.57593e-84 | 9.234956e-65 | 2.079546e-08
[5 empty] | 11201.36 | 105.8365 | 4.57593e-84 | 9.234956e-65 | 2.079546e-08
[5 empty] | 11201.36 | 105.8365 | 4.57593e-84 | 9.234956e-65 | 2.079546e-08
[5 empty] | 11201.36 | 105.8365 | 4.57593e-84 | 9.234956e-65 | 2.079546e-08
[5 empty] | 11201.36 | 105.8365 | 4.57593e-84 | 9.234956e-65 | 2.079546e-08
[5 empty] | 11201.36 | 105.8365 | 4.57593e-84 | 9.234956e-65 | 2.079546e-08
[5 empty] | 11201.36 | 105.8365 | 4.57593e-84 | 9.234956e-65 | 2.079546e-08
[5 empty] | 11201.36 | 105.8365 | 4.57593e-84 | 9.234956e-65 | 2.079546e-08
[5 empty] | 11201.36 | 105.8365 | 4.57593e-84 | 9.234956e-65 | 2.079546e-08
[5 empty] | 11201.36 | 105.8365 | 4.57593e-84 | 9.234956e-65 | 2.079546e-08
[5 empty] | 11201.36 | 105.8365 | 4.57593e-84 | 9.234956e-65 | 2.079546e-08
[5 empty] | 11201.36 | 105.8365 | 4.57593e-84 | 9.234956e-65 | 2.079546e-08
[5 empty] | 11201.36 | 105.8365 | 4.57593e-84 | 9.234956e-65 | 2.079546e-08
[5 empty] | 11201.36 | 105.8365 | 4.57593e-84 | 9.234956e-65 | 2.079546e-08
[5 empty] | 11201.36 | 105.8365 | 4.57593e-84 | 9.234956e-65 | 2.079546e-08
[5 empty] | 11201.36 | 105.8365 | 4.57593e-84 | 9.234956e-65 | 2.079546e-08
[5 empty] | 11201.36 | 105.8365 | 4.57593e-84 | 9.234956e-65 | 2.079546e-08
[5 empty] | 11201.36 | 105.8365 | 4.57593e-84 | 9.234956e-65 | 2.079546e-08
[5 empty] | 11201.36 | 105.8365 | 4.57593e-84 | 9.234956e-65 | 2.079546e-08
[5 empty] | 11201.36 | 105.8365 | 4.57593e-84 | 9.234956e-65 | 2.079546e-08
[5 empty] | 11201.36 | 105.8365 | 4.57593e-84 | 9.234956e-65 | 2.079546e-08
[5 empty] | 11201.36 | 105.8365 | 4.57593e-84 | 9.234956e-65 | 2.079546e-08
[5 empty] | 11201.36 | 105.8365 | 4.57593e-84 | 9.234956e-65 | 2.079546e-08
[5 empty] | 11201.36 | 105.8365 | 4.57593e-84 | 9.234956e-65 | 2.079546e-08
[5 empty] | 11201.36 | 105.8365 | 4.57593e-84 | 9.234956e-65 | 2.079546e-08
[5 empty] | 11201.36 | 105.8365 | 4.57593e-84 | 9.234956e-65 | 2.079546e-08
[5 empty] | 11201.36 | 105.8365 | 4.57593e-84 | 9.234956e-65 | 2.079546e-08
[5 empty] | 11201.36 | 105.8365 | 4.57593e-84 | 9.234956e-65 | 2.079546e-08
[5 empty] | 11201.36 | 105.8365 | 4.57593e-84 | 9.234956e-65 | 2.079546e-08
[5 empty] | 11201.36 | 105.8365 | 4.57593e-84 | 9.234956e-65 | 2.079546e-08
[5 empty] | 11201.36 | 105.8365 | 4.57593e-84 | 9.234956e-65 | 2.079546e-08
[5 empty] | 11201.36 | 105.8365 | 4.57593e-84 | 9.234956e-65 | 2.079546e-08
[5 empty] | 11201.36 | 105.8365 | 4.57593e-84 | 9.234956e-65 | 2.079546e-08
[5 empty] | 11201.36 | 105.8365 | 4.57593e-84 | 9.234956e-65 | 2.079546e-08
[5 empty] | 11201.36 | 105.8365 | 4.57593e-84 | 9.234956e-65 | 2.079546e-08
[5 empty] | 11201.36 | 105.8365 | 4.57593e-84 | 9.234956e-65 | 2.079546e-08
[5 empty] | 11201.36 | 105.8365 | 4.57593e-84 | 9.234956e-65 | 2.079546e-08
[5 empty] | 11201.36 | 105.8365 | 4.57593e-84 | 9.234956e-65 | 2.079546e-08
[5 empty] | 11201.36 | 105.8365 | 4.57593e-84 | 9.234956e-65 | 2.079546e-08
[5 empty] | 11201.36 | 105.8365 | 4.57593e-84 | 9.234956e-65 | 2.079546e-08
[5 empty] | 11201.36 | 105.8365 | 4.57593e-84 | 9.234956e-65 | 2.079546e-08
[5 empty] | 11201.36 | 105.8365 | 4.57593e-84 | 9.234956e-65 | 2.079546e-08
[5 empty] | 11201.36 | 105.8365 | 4.57593e-84 | 9.234956e-65 | 2.079546e-08
[5 empty] | 11201.36 | 105.8365 | 4.57593e-84 | 9.234956e-65 | 2.079546e-08
[5 empty] | 11201.36 | 105.8365 | 4.57593e-84 | 9.234956e-65 | 2.079546e-08
[5 empty] | 11201.36 | 105.8365 | 4.57593e-84 | 9.234956e-65 | 2.079546e-08
[5 empty] | 11201.36 | 105.8365 | 4.57593e-84 | 9.234956e-65 | 2.079546e-08
[5 empty] | 11201.36 | 105.8365 | 4.57593e-84 | 9.234956e-65 | 2.079546e-08
[5 empty] | 11201.36 | 105.8365 | 4.57593e-84 | 9.234956e-65 | 2.079546e-08
[5 empty] | 11201.36 | 105.8365 | 4.57593e-84 | 9.234956e-65 | 2.079546e-08
[5 empty] | 11201.36 | 105.8365 | 4.57593e-84 | 9.234956e-65 | 2.079546e-08
[5 empty] | 11201.36 | 105.8365 | 4.57593e-84 | 9.234956e-65 | 2.079546e-08
[5 empty] | 11201.36 | 105.8365 | 4.57593e-84 | 9.234956e-65 | 2.079546e-08
[5 empty] | 11201.36 | 105.8365 | 4.57593e-84 | 9.234956e-65 | 2.079546e-08
[5 empty] | 11201.36 | 105.8365 | 4.57593e-84 | 9.234956e-65 | 2.079546e-08
[5 empty] | 11201.36 | 105.8365 | 4.57593e-84 | 9.234956e-65 | 2.079546e-08
[5 empty] | 11201.36 | 105.8365 | 4.57593e-84 | 9.234956e-65 | 2.079546e-08
[5 empty] | 11201.36 | 105.8365 | 4.57593e-84 | 9.234956e-65 | 2.079546e-08
[5 empty] | 11201.36 | 105.8365 | 4.57593e-84 | 9.234956e-65 | 2.079546e-08
[5 empty] | 11201.36 | 105.8365 | 4.57593e-84 | 9.234956e-65 | 2.079546e-08
[5 empty] | 11201.36 | 105.8365 | 4.57593e-84 | 9.234956e-65 | 2.079546e-08
[5 empty] | 11201.36 | 105.8365 | 4.57593e-84 | 9.234956e-65 | 2.079546e-08
[5 empty] | 11201.36 | 105.8365 | 4.57593e-84 | 9.234956e-65 | 2.079546e-08
[5 empty] | 11201.36 | 105.8365 | 4.57593e-84 | 9.234956e-65 | 2.079546e-08
[5 empty] | 11201.36 | 105.8365 | 4.57593e-84 | 9.234956e-65 | 2.079546e-08
[5 empty] | 11201.36 | 105.8365 | 4.57593e-84 | 9.234956e-65 | 2.079546e-08
[5 empty] | 11201.36 | 105.8365 | 4.57593e-84 | 9.234956e-65 | 2.079546e-08
[5 empty] | 11201.36 | 105.8365 | 4.57593e-84 | 9.234956e-65 | 2.079546e-08
[5 empty] | 11201.36 | 105.8365 | 4.57593e-84 | 9.234956e-65 | 2.079546e-08
[5 empty] | 11201.36 | 105.8365 | 4.57593e-84 | 9.234956e-65 | 2.079546e-08
[5 empty] | 11201.36 | 105.8365 | 4.57593e-84 | 9.234956e-65 | 2.079546e-08
[5 empty] | 11201.36 | 105.8365 | 4.57593e-84 | 9.234956e-65 | 2.079546e-08
[5 empty] | 11201.36 | 105.8365 | 4.57593e-84 | 9.234956e-65 | 2.079546e-08
[5 empty] | 11201.36 | 105.8365 | 4.57593e-84 | 9.234956e-65 | 2.079546e-08
[5 empty] | 11201.36 | 105.8365 | 4.57593e-84 | 9.234956e-65 | 2.079546e-08
[5 empty] | 11201.36 | 105.8365 | 4.57593e-84 | 9.234956e-65 | 2.079546e-08
[5 empty] | 11201.36 | 105.8365 | 4.57593e-84 | 9.234956e-65 | 2.079546e-08
[5 empty] | 11201.36 | 105.8365 | 4.57593e-84 | 9.234956e-65 | 2.079546e-08
[5 empty] | 11201.36 | 105.8365 | 4.57593e-84 | 9.234956e-65 | 2.079546e-08
[5 empty] | 11201.36 | 105.8365 | 4.57593e-84 | 9.234956e-65 | 2.079546e-08
[5 empty] | 11201.36 | 105.8365 | 4.57593e-84 | 9.234956e-65 | 2.079546e-08
[5 empty] | 11201.36 | 105.8365 | 4.57593e-84 | 9.234956e-65 | 2.079546e-08
[5 empty] | 11201.36 | 105.8365 | 4.57593e-84 | 9.234956e-65 | 2.079546e-08
[5 empty] | 11201.36 | 105.8365 | 4.57593e-84 | 9.234956e-65 | 2.079546e-08
[5 empty] | 11201.36 | 105.8365 | 4.57593e-84 | 9.234956e-65 | 2.079546e-08
[5 empty] | 11201.36 | 105.8365 | 4.57593e-84 | 9.234956e-65 | 2.079546e-08
[5 empty] | 11201.36 | 105.8365 | 4.57593e-84 | 9.234956e-65 | 2.079546e-08
[5 empty] | 11201.36 | 105.8365 | 4.57593e-84 | 9.234956e-65 | 2.079546e-08
[5 empty] | 11201.36 | 105.8365 | 4.57593e-84 | 9.234956e-65 | 2.079546e-08
[5 empty] | 11201.36 | 105.8365 | 4.57593e-84 | 9.234956e-65 | 2.079546e-08
[5 empty] | 11201.36 | 105.8365 | 4.57593e-84 | 9.234956e-65 | 2.079546e-08
[5 empty] | 11201.36 | 105.8365 | 4.57593e-84 | 9.234956e-65 | 2.079546e-08
[5 empty] | 11201.36 | 105.8365 | 4.57593e-84 | 9.234956e-65 | 2.079546e-08
[5 empty] | 11201.36 | 105.8365 | 4.57593e-84 | 9.234956e-65 | 2.079546e-08
[5 empty] | 11201.36 | 105.8365 | 4.57593e-84 | 9.234956e-65 | 2.079546e-08
[5 empty] | 11201.36 | 105.8365 | 4.57593e-84 | 9.234956e-65 | 2.079546e-08
[5 empty] | 11201.36 | 105.8365 | 4.57593e-84 | 9.234956e-65 | 2.079546e-08
[5 empty] | 11201.36 | 105.8365 | 4.57593e-84 | 9.234956e-65 | 2.079546e-08
[5 empty] | 11201.36 | 105.8365 | 4.57593e-84 | 9.234956e-65 | 2.079546e-08
[5 empty] | 11201.36 | 105.8365 | 4.57593e-84 | 9.234956e-65 | 2.079546e-08
[5 empty] | 11201.36 | 105.8365 | 4.57593e-84 | 9.234956e-65 | 2.079546e-08
[5 empty] | 11201.36 | 105.8365 | 4.57593e-84 | 9.234956e-65 | 2.079546e-08
[5 empty] | 11201.36 | 105.8365 | 4.57593e-84 | 9.234956e-65 | 2.079546e-08
[5 empty] | 11201.36 | 105.8365 | 4.57593e-84 | 9.234956e-65 | 2.079546e-08
[5 empty] | 11201.36 | 105.8365 | 4.57593e-84 | 9.234956e-65 | 2.079546e-08
[5 empty] | 11201.36 | 105.8365 | 4.57593e-84 | 9.234956e-65 | 2.079546e-08
[5 empty] | 11201.36 | 105.8365 | 4.57593e-84 | 9.234956e-65 | 2.079546e-08
[5 empty] | 11201.36 | 105.8365 | 4.57593e-84 | 9.234956e-65 | 2.079546e-08
[5 empty] | 11201.36 | 105.8365 | 4.57593e-84 | 9.234956e-65 | 2.079546e-08
[5 empty] | 11201.36 | 105.8365 | 4.57593e-84 | 9.234956e-65 | 2.079546e-08
[5 empty] | 11201.36 | 105.8365 | 4.57593e-84 | 9.234956e-65 | 2.079546e-08
[5 empty] | 11201.36 | 105.8365 | 4.57593e-84 | 9.234956e-65 | 2.079546e-08
[5 empty] | 11201.36 | 105.8365 | 4.57593e-84 | 9.234956e-65 | 2.079546e-08
[5 empty] | 11201.36 | 105.8365 | 4.57593e-84 | 9.234956e-65 | 2.079546e-08
[5 empty] | 11201.36 | 105.8365 | 4.57593e-84 | 9.234956e-65 | 2.079546e-08
[5 empty] | 11201.36 | 105.8365 | 4.57593e-84 | 9.234956e-65 | 2.079546e-08
[5 empty] | 11201.36 | 105.8365 | 4.57593e-84 | 9.234956e-65 | 2.079546e-08
[5 empty] | 11201.36 | 105.8365 | 4.57593e-84 | 9.234956e-65 | 2.079546e-08
[5 empty] | 11201.36 | 105.8365 | 4.57593e-84 | 9.234956e-65 | 2.079546e-08
[5 empty] | 11201.36 | 105.8365 | 4.57593e-84 | 9.234956e-65 | 2.079546e-08
[5 empty] | 11201.36 | 105.8365 | 4.57593e-84 | 9.234956e-65 | 2.079546e-08
[5 empty] | 11201.36 | 105.8365 | 4.57593e-84 | 9.234956e-65 | 2.079546e-08
[5 empty] | 11201.36 | 105.8365 | 4.57593e-84 | 9.234956e-65 | 2.079546e-08
[5 empty] | 11201.36 | 105.8365 | 4.57593e-84 | 9.234956e-65 | 2.079546e-08
[5 empty] | 11201.36 | 105.8365 | 4.57593e-84 | 9.234956e-65 | 2.079546e-08
[5 empty] | 11201.36 | 105.8365 | 4.57593e-84 | 9.234956e-65 | 2.079546e-08
[5 empty] | 11201.36 | 105.8365 | 4.57593e-84 | 9.234956e-65 | 2.079546e-08
[5 empty] | 11201.36 | 105.8365 | 4.57593e-84 | 9.234956e-65 | 2.079546e-08
[5 empty] | 11201.36 | 105.8365 | 4.57593e-84 | 9.234956e-65 | 2.079546e-08
[5 empty] | 11201.36 | 105.8365 | 4.57593e-84 | 9.234956e-65 | 2.079546e-08
[5 empty] | 11201.36 | 105.8365 | 4.57593e-84 | 9.234956e-65 | 2.079546e-08
[5 empty] | 11201.36 | 105.8365 | 4.57593e-84 | 9.234956e-65 | 2.079546e-08
[5 empty] | 11201.36 | 105.8365 | 4.57593e-84 | 9.234956e-65 | 2.079546e-08
[5 empty] | 11201.36 | 105.8365 | 4.57593e-84 | 9.234956e-65 | 2.079546e-08
[5 empty] | 11201.36 | 105.8365 | 4.57593e-84 | 9.234956e-65 | 2.079546e-08
[5 empty] | 11201.36 | 105.8365 | 4.57593e-84 | 9.234956e-65 | 2.079546e-08
[5 empty] | 11201.36 | 105.8365 | 4.57593e-84 | 9.234956e-65 | 2.079546e-08
[5 empty] | 11201.36 | 105.8365 | 4.57593e-84 | 9.234956e-65 | 2.079546e-08
[5 empty] | 11201.36 | 105.8365 | 4.57593e-84 | 9.234956e-65 | 2.079546e-08
[5 empty] | 11201.36 | 105.8365 | 4.57593e-84 | 9.234956e-65 | 2.079546e-08
[5 empty] | 11201.36 | 105.8365 | 4.57593e-84 | 9.234956e-65 | 2.079546e-08
[5 empty] | 11201.36 | 105.8365 | 4.57593e-84 | 9.234956e-65 | 2.079546e-08
[5 empty] | 11201.36 | 105.8365 | 4.57593e-84 | 9.234956e-65 | 2.079546e-08
[5 empty] | 11201.36 | 105.8365 | 4.57593e-84 | 9.234956e-65 | 2.079546e-08
[5 empty] | 11201.36 | 105.8365 | 4.57593e-84 | 9.234956e-65 | 2.079546e-08
[5 empty] | 11201.36 | 105.8365 | 4.57593e-84 | 9.234956e-65 | 2.079546e-08
[5 empty] | 11201.36 | 105.8365 | 4.57593e-84 | 9.234956e-65 | 2.079546e-08
[5 empty] | 11201.36 | 105.8365 | 4.57593e-84 | 9.234956e-65 | 2.079546e-08
[5 empty] | 11201.36 | 105.8365 | 4.57593e-84 | 9.234956e-65 | 2.079546e-08
[5 empty] | 11201.36 | 105.8365 | 4.57593e-84 | 9.234956e-65 | 2.079546e-08
[5 empty] | 11201.36 | 105.8365 | 4.57593e-84 | 9.234956e-65 | 2.079546e-08
[5 empty] | 11201.36 | 105.8365 | 4.57593e-84 | 9.234956e-65 | 2.079546e-08
[5 empty] | 11201.36 | 105.8365 | 4.57593e-84 | 9.234956e-65 | 2.079546e-08
[5 empty] | 11201.36 | 105.8365 | 4.57593e-84 | 9.234956e-65 | 2.079546e-08
[5 empty] | 11201.36 | 105.8365 | 4.57593e-84 | 9.234956e-65 | 2.079546e-08
[5 empty] | 11201.36 | 105.8365 | 4.57593e-84 | 9.234956e-65 | 2.079546e-08
[5 empty] | 11201.36 | 105.8365 | 4.57593e-84 | 9.234956e-65 | 2.079546e-08
[5 empty] | 11201.36 | 105.8365 | 4.57593e-84 | 9.234956e-65 | 2.079546e-08
[5 empty] | 11201.36 | 105.8365 | 4.57593e-84 | 9.234956e-65 | 2.079546e-08
[5 empty] | 11201.36 | 105.8365 | 4.57593e-84 | 9.234956e-65 | 2.079546e-08
[5 empty] | 11201.36 | 105.8365 | 4.57593e-84 | 9.234956e-65 | 2.079546e-08
[5 empty] | 11201.36 | 105.8365 | 4.57593e-84 | 9.234956e-65 | 2.079546e-08
[5 empty] | 11201.36 | 105.8365 | 4.57593e-84 | 9.234956e-65 | 2.079546e-08
[5 empty] | 11201.36 | 105.8365 | 4.57593e-84 | 9.234956e-65 | 2.079546e-08
[5 empty] | 11201.36 | 105.8365 | 4.57593e-84 | 9.234956e-65 | 2.079546e-08
[5 empty] | 11201.36 | 105.8365 | 4.57593e-84 | 9.234956e-65 | 2.079546e-08
[5 empty] | 11201.36 | 105.8365 | 4.57593e-84 | 9.234956e-65 | 2.079546e-08
[5 empty] | 11201.36 | 105.8365 | 4.57593e-84 | 9.234956e-65 | 2.079546e-08
[5 empty] | 11201.36 | 105.8365 | 4.57593e-84 | 9.234956e-65 | 2.079546e-08
[5 empty] | 11201.36 | 105.8365 | 4.57593e-84 | 9.234956e-65 | 2.079546e-08
[5 empty] | 11201.36 | 105.8365 | 4.57593e-84 | 9.234956e-65 | 2.079546e-08
[5 empty] | 11201.36 | 105.8365 | 4.57593e-84 | 9.234956e-65 | 2.079546e-08
[5 empty] | 11201.36 | 105.8365 | 4.57593e-84 | 9.234956e-65 | 2.079546e-08
[5 empty] | 11201.36 | 105.8365 | 4.57593e-84 | 9.234956e-65 | 2.079546e-08
[5 empty] | 11201.36 | 105.8365 | 4.57593e-84 | 9.234956e-65 | 2.079546e-08
[5 empty] | 11201.36 | 105.8365 | 4.57593e-84 | 9.234956e-65 | 2.079546e-08
[5 empty] | 11201.36 | 105.8365 | 4.57593e-84 | 9.234956e-65 | 2.079546e-08
[5 empty] | 11201.36 | 105.8365 | 4.57593e-84 | 9.234956e-65 | 2.079546e-08
[5 empty] | 11201.36 | 105.8365 | 4.57593e-84 | 9.234956e-65 | 2.079546e-08
[5 empty] | 11201.36 | 105.8365 | 4.57593e-84 | 9.234956e-65 | 2.079546e-08
[5 empty] | 11201.36 | 105.8365 | 4.57593e-84 | 9.234956e-65 | 2.079546e-08
[5 empty] | 11201.36 | 105.8365 | 4.57593e-84 | 9.234956e-65 | 2.079546e-08
[5 empty] | 11201.36 | 105.8365 | 4.57593e-84 | 9.234956e-65 | 2.079546e-08
[5 empty] | 11201.36 | 105.8365 | 4.57593e-84 | 9.234956e-65 | 2.079546e-08
[5 empty] | 11201.36 | 105.8365 | 4.57593e-84 | 9.234956e-65 | 2.079546e-08
[5 empty] | 11201.36 | 105.8365 | 4.57593e-84 | 9.234956e-65 | 2.079546e-08
[5 empty] | 11201.36 | 105.8365 | 4.57593e-84 | 9.234956e-65 | 2.079546e-08
[5 empty] | 11201.36 | 105.8365 | 4.57593e-84 | 9.234956e-65 | 2.079546e-08
[5 empty] | 11201.36 | 105.8365 | 4.57593e-84 | 9.234956e-65 | 2.079546e-08
[5 empty] | 11201.36 | 105.8365 | 4.57593e-84 | 9.234956e-65 | 2.079546e-08
[5 empty] | 11201.36 | 105.8365 | 4.57593e-84 | 9.234956e-65 | 2.079546e-08
[5 empty] | 11201.36 | 105.8365 | 4.57593e-84 | 9.234956e-65 | 2.079546e-08
[5 empty] | 11201.36 | 105.8365 | 4.57593e-84 | 9.234956e-65 | 2.079546e-08
[5 empty] | 11201.36 | 105.8365 | 4.57593e-84 | 9.234956e-65 | 2.079546e-08
[5 empty] | 11201.36 | 105.8365 | 4.57593e-84 | 9.234956e-65 | 2.079546e-08
[5 empty] | 11201.36 | 105.8365 | 4.57593e-84 | 9.234956e-65 | 2.079546e-08
[5 empty] | 11201.36 | 105.8365 | 4.57593e-84 | 9.234956e-65 | 2.079546e-08
[5 empty] | 11201.36 | 105.8365 | 4.57593e-84 | 9.234956e-65 | 2.079546e-08
[5 empty] | 11201.36 | 105.8365 | 4.57593e-84 | 9.234956e-65 | 2.079546e-08
[5 empty] | 11201.36 | 105.8365 | 4.57593e-84 | 9.234956e-65 | 2.079546e-08
[5 empty] | 11201.36 | 105.8365 | 4.57593e-84 | 9.234956e-65 | 2.079546e-08
[5 empty] | 11201.36 | 105.8365 | 4.57593e-84 | 9.234956e-65 | 2.079546e-08
[5 empty] | 11201.36 | 105.8365 | 4.57593e-84 | 9.234956e-65 | 2.079546e-08
[5 empty] | 11201.36 | 105.8365 | 4.57593e-84 | 9.234956e-65 | 2.079546e-08
[5 empty] | 11201.36 | 105.8365 | 4.57593e-84 | 9.234956e-65 | 2.079546e-08
[5 empty] | 11201.36 | 105.8365 | 4.57593e-84 | 9.234956e-65 | 2.079546e-08
[5 empty] | 11201.36 | 105.8365 | 4.57593e-84 | 9.234956e-65 | 2.079546e-08
[5 empty] | 11201.36 | 105.8365 | 4.57593e-84 | 9.234956e-65 | 2.079546e-08
[5 empty] | 11201.36 | 105.8365 | 4.57593e-84 | 9.234956e-65 | 2.079546e-08
[5 empty] | 11201.36 | 105.8365 | 4.57593e-84 | 9.234956e-65 | 2.079546e-08
[5 empty] | 11201.36 | 105.8365 | 4.57593e-84 | 9.234956e-65 | 2.079546e-08
[5 empty] | 11201.36 | 105.8365 | 4.57593e-84 | 9.234956e-65 | 2.079546e-08
[5 empty] | 11201.36 | 105.8365 | 4.57593e-84 | 9.234956e-65 | 2.079546e-08
[5 empty] | 11201.36 | 105.8365 | 4.57593e-84 | 9.234956e-65 | 2.079546e-08
[5 empty] | 11201.36 | 105.8365 | 4.57593e-84 | 9.234956e-65 | 2.079546e-08
[5 empty] | 11201.36 | 105.8365 | 4.57593e-84 | 9.234956e-65 | 2.079546e-08
[5 empty] | 11201.36 | 105.8365 | 4.57593e-84 | 9.234956e-65 | 2.079546e-08
[5 empty] | 11201.36 | 105.8365 | 4.57593e-84 | 9.234956e-65 | 2.079546e-08
[5 empty] | 11201.36 | 105.8365 | 4.57593e-84 | 9.234956e-65 | 2.079546e-08
[5 empty] | 11201.36 | 105.8365 | 4.57593e-84 | 9.234956e-65 | 2.079546e-08
[5 empty] | 11201.36 | 105.8365 | 4.57593e-84 | 9.234956e-65 | 2.079546e-08
[5 empty] | 11201.36 | 105.8365 | 4.57593e-84 | 9.234956e-65 | 2.079546e-08
[5 empty] | 11201.36 | 105.8365 | 4.57593e-84 | 9.234956e-65 | 2.079546e-08
[5 empty] | 11201.36 | 105.8365 | 4.57593e-84 | 9.234956e-65 | 2.079546e-08
[5 empty] | 11201.36 | 105.8365 | 4.57593e-84 | 9.234956e-65 | 2.079546e-08
[5 empty] | 11201.36 | 105.8365 | 4.57593e-84 | 9.234956e-65 | 2.079546e-08
[5 empty] | 11201.36 | 105.8365 | 4.57593e-84 | 9.234956e-65 | 2.079546e-08
[5 empty] | 11201.36 | 105.8365 | 4.57593e-84 | 9.234956e-65 | 2.079546e-08
[5 empty] | 11201.36 | 105.8365 | 4.57593e-84 | 9.234956e-65 | 2.079546e-08
[5 empty] | 11201.36 | 105.8365 | 4.57593e-84 | 9.234956e-65 | 2.079546e-08
[5 empty] | 11201.36 | 105.8365 | 4.57593e-84 | 9.234956e-65 | 2.079546e-08
[5 empty] | 11201.36 | 105.8365 | 4.57593e-84 | 9.234956e-65 | 2.079546e-08
[5 empty] | 11201.36 | 105.8365 | 4.57593e-84 | 9.234956e-65 | 2.079546e-08
[5 empty] | 11201.36 | 105.8365 | 4.57593e-84 | 9.234956e-65 | 2.079546e-08
[5 empty] | 11201.36 | 105.8365 | 4.57593e-84 | 9.234956e-65 | 2.079546e-08
[5 empty] | 11201.36 | 105.8365 | 4.57593e-84 | 9.234956e-65 | 2.079546e-08
[5 empty] | 11201.36 | 105.8365 | 4.57593e-84 | 9.234956e-65 | 2.079546e-08
[5 empty] | 11201.36 | 105.8365 | 4.57593e-84 | 9.234956e-65 | 2.079546e-08
[5 empty] | 11201.36 | 105.8365 | 4.57593e-84 | 9.234956e-65 | 2.079546e-08
[5 empty] | 11201.36 | 105.8365 | 4.57593e-84 | 9.234956e-65 | 2.079546e-08
[5 empty] | 11201.36 | 105.8365 | 4.57593e-84 | 9.234956e-65 | 2.079546e-08
[5 empty] | 11201.36 | 105.8365 | 4.57593e-84 | 9.234956e-65 | 2.079546e-08
[5 empty] | 11201.36 | 105.8365 | 4.57593e-84 | 9.234956e-65 | 2.079546e-08
[5 empty] | 11201.36 | 105.8365 | 4.57593e-84 | 9.234956e-65 | 2.079546e-08
[5 empty] | 11201.36 | 105.8365 | 4.57593e-84 | 9.234956e-65 | 2.079546e-08
[5 empty] | 11201.36 | 105.8365 | 4.57593e-84 | 9.234956e-65 | 2.079546e-08
[5 empty] | 11201.36 | 105.8365 | 4.57593e-84 | 9.234956e-65 | 2.079546e-08
[5 empty] | 11201.36 | 105.8365 | 4.57593e-84 | 9.234956e-65 | 2.079546e-08
[5 empty] | 11201.36 | 105.8365 | 4.57593e-84 | 9.234956e-65 | 2.079546e-08
[5 empty] | 11201.36 | 105.8365 | 4.57593e-84 | 9.234956e-65 | 2.079546e-08
[5 empty] | 11201.36 | 105.8365 | 4.57593e-84 | 9.234956e-65 | 2.079546e-08
[5 empty] | 11201.36 | 105.8365 | 4.57593e-84 | 9.234956e-65 | 2.079546e-08
[5 empty] | 11201.36 | 105.8365 | 4.57593e-84 | 9.234956e-65 | 2.079546e-08
[5 empty] | 11201.36 | 105.8365 | 4.57593e-84 | 9.234956e-65 | 2.079546e-08
[5 empty] | 11201.36 | 105.8365 | 4.57593e-84 | 9.234956e-65 | 2.079546e-08
[5 empty] | 11201.36 | 105.8365 | 4.57593e-84 | 9.234956e-65 | 2.079546e-08
[5 empty] | 11201.36 | 105.8365 | 4.57593e-84 | 9.234956e-65 | 2.079546e-08
[5 empty] | 11201.36 | 105.8365 | 4.57593e-84 | 9.234956e-65 | 2.079546e-08
[5 empty] | 11201.36 | 105.8365 | 4.57593e-84 | 9.234956e-65 | 2.079546e-08
[5 empty] | 11201.36 | 105.8365 | 4.57593e-84 | 9.234956e-65 | 2.079546e-08
[5 empty] | 11201.36 | 105.8365 | 4.57593e-84 | 9.234956e-65 | 2.079546e-08
[5 empty] | 11201.36 | 105.8365 | 4.57593e-84 | 9.234956e-65 | 2.079546e-08
[5 empty] | 11201.36 | 105.8365 | 4.57593e-84 | 9.234956e-65 | 2.079546e-08
[5 empty] | 11201.36 | 105.8365 | 4.57593e-84 | 9.234956e-65 | 2.079546e-08
[5 empty] | 11201.36 | 105.8365 | 4.57593e-84 | 9.234956e-65 | 2.079546e-08
[5 empty] | 11201.36 | 105.8365 | 4.57593e-84 | 9.234956e-65 | 2.079546e-08
[5 empty] | 11201.36 | 105.8365 | 4.57593e-84 | 9.234956e-65 | 2.079546e-08
[5 empty] | 11201.36 | 105.8365 | 4.57593e-84 | 9.234956e-65 | 2.079546e-08
[5 empty] | 11201.36 | 105.8365 | 4.57593e-84 | 9.234956e-65 | 2.079546e-08
[5 empty] | 11201.36 | 105.8365 | 4.57593e-84 | 9.234956e-65 | 2.079546e-08
[5 empty] | 11201.36 | 105.8365 | 4.57593e-84 | 9.234956e-65 | 2.079546e-08
[5 empty] | 11201.36 | 105.8365 | 4.57593e-84 | 9.234956e-65 | 2.079546e-08
[5 empty] | 11201.36 | 105.8365 | 4.57593e-84 | 9.234956e-65 | 2.079546e-08
[5 empty] | 11201.36 | 105.8365 | 4.57593e-84 | 9.234956e-65 | 2.079546e-08
[5 empty] | 11201.36 | 105.8365 | 4.57593e-84 | 9.234956e-65 | 2.079546e-08
[5 empty] | 11201.36 | 105.8365 | 4.57593e-84 | 9.234956e-65 | 2.079546e-08
[5 empty] | 11201.36 | 105.8365 | 4.57593e-84 | 9.234956e-65 | 2.079546e-08
[5 empty] | 11201.36 | 105.8365 | 4.57593e-84 | 9.234956e-65 | 2.079546e-08
[5 empty] | 11201.36 | 105.8365 | 4.57593e-84 | 9.234956e-65 | 2.079546e-08
[5 empty] | 11201.36 | 105.8365 | 4.57593e-84 | 9.234956e-65 | 2.079546e-08
[5 empty] | 11201.36 | 105.8365 | 4.57593e-84 | 9.234956e-65 | 2.079546e-08
[5 empty] | 11201.36 | 105.8365 | 4.57593e-84 | 9.234956e-65 | 2.079546e-08
[5 empty] | 11201.36 | 105.8365 | 4.57593e-84 | 9.234956e-65 | 2.079546e-08
[5 empty] | 11201.36 | 105.8365 | 4.57593e-84 | 9.234956e-65 | 2.079546e-08
[5 empty] | 11201.36 | 105.8365 | 4.57593e-84 | 9.234956e-65 | 2.079546e-08
[5 empty] | 11201.36 | 105.8365 | 4.57593e-84 | 9.234956e-65 | 2.079546e-08
[5 empty] | 11201.36 | 105.8365 | 4.57593e-84 | 9.234956e-65 | 2.079546e-08
[5 empty] | 11201.36 | 105.8365 | 4.57593e-84 | 9.234956e-65 | 2.079546e-08
[5 empty] | 11201.36 | 105.8365 | 4.57593e-84 | 9.234956e-65 | 2.079546e-08
[5 empty] | 11201.36 | 105.8365 | 4.57593e-84 | 9.234956e-65 | 2.079546e-08
[5 empty] | 11201.36 | 105.8365 | 4.57593e-84 | 9.234956e-65 | 2.079546e-08
[5 empty] | 11201.36 | 105.8365 | 4.57593e-84 | 9.234956e-65 | 2.079546e-08
[5 empty] | 11201.36 | 105.8365 | 4.57593e-84 | 9.234956e-65 | 2.079546e-08
[5 empty] | 11201.36 | 105.8365 | 4.57593e-84 | 9.234956e-65 | 2.079546e-08
[5 empty] | 11201.36 | 105.8365 | 4.57593e-84 | 9.234956e-65 | 2.079546e-08
[5 empty] | 11201.36 | 105.8365 | 4.57593e-84 | 9.234956e-65 | 2.079546e-08
[5 empty] | 11201.36 | 105.8365 | 4.57593e-84 | 9.234956e-65 | 2.079546e-08
[5 empty] | 11201.36 | 105.8365 | 4.57593e-84 | 9.234956e-65 | 2.079546e-08
[5 empty] | 11201.36 | 105.8365 | 4.57593e-84 | 9.234956e-65 | 2.079546e-08
[5 empty] | 11201.36 | 105.8365 | 4.57593e-84 | 9.234956e-65 | 2.079546e-08
[5 empty] | 11201.36 | 105.8365 | 4.57593e-84 | 9.234956e-65 | 2.079546e-08
[5 empty] | 11201.36 | 105.8365 | 4.57593e-84 | 9.234956e-65 | 2.079546e-08
[5 empty] | 11201.36 | 105.8365 | 4.57593e-84 | 9.234956e-65 | 2.079546e-08
[5 empty] | 11201.36 | 105.8365 | 4.57593e-84 | 9.234956e-65 | 2.079546e-08
[5 empty] | 11201.36 | 105.8365 | 4.57593e-84 | 9.234956e-65 | 2.079546e-08
[5 empty] | 11201.36 | 105.8365 | 4.57593e-84 | 9.234956e-65 | 2.079546e-08
[5 empty] | 11201.36 | 105.8365 | 4.57593e-84 | 9.234956e-65 | 2.079546e-08
[5 empty] | 11201.36 | 105.8365 | 4.57593e-84 | 9.234956e-65 | 2.079546e-08
[5 empty] | 11201.36 | 105.8365 | 4.57593e-84 | 9.234956e-65 | 2.079546e-08
[5 empty] | 11201.36 | 105.8365 | 4.57593e-84 | 9.234956e-65 | 2.079546e-08
[5 empty] | 11201.36 | 105.8365 | 4.57593e-84 | 9.234956e-65 | 2.079546e-08
[5 empty] | 11201.36 | 105.8365 | 4.57593e-84 | 9.234956e-65 | 2.079546e-08
[5 empty] | 11201.36 | 105.8365 | 4.57593e-84 | 9.234956e-65 | 2.079546e-08
[5 empty] | 11201.36 | 105.8365 | 4.57593e-84 | 9.234956e-65 | 2.079546e-08
[5 empty] | 11201.36 | 105.8365 | 4.57593e-84 | 9.234956e-65 | 2.079546e-08
[5 empty] | 11201.36 | 105.8365 | 4.57593e-84 | 9.234956e-65 | 2.079546e-08
[5 empty] | 11201.36 | 105.8365 | 4.57593e-84 | 9.234956e-65 | 2.079546e-08
[5 empty] | 11201.36 | 105.8365 | 4.57593e-84 | 9.234956e-65 | 2.079546e-08
[5 empty] | 11201.36 | 105.8365 | 4.57593e-84 | 9.234956e-65 | 2.079546e-08
[5 empty] | 11201.36 | 105.8365 | 4.57593e-84 | 9.234956e-65 | 2.079546e-08
[5 empty] | 11201.36 | 105.8365 | 4.57593e-84 | 9.234956e-65 | 2.079546e-08
[5 empty] | 11201.36 | 105.8365 | 4.57593e-84 | 9.234956e-65 | 2.079546e-08
[5 empty] | 11201.36 | 105.8365 | 4.57593e-84 | 9.234956e-65 | 2.079546e-08
[5 empty] | 11201.36 | 105.8365 | 4.57593e-84 | 9.234956e-65 | 2.079546e-08
[5 empty] | 11201.36 | 105.8365 | 4.57593e-84 | 9.234956e-65 | 2.079546e-08
[5 empty] | 11201.36 | 105.8365 | 4.57593e-84 | 9.234956e-65 | 2.079546e-08
[5 empty] | 11201.36 | 105.8365 | 4.57593e-84 | 9.234956e-65 | 2.079546e-08
[5 empty] | 11201.36 | 105.8365 | 4.57593e-84 | 9.234956e-65 | 2.079546e-08
[5 empty] | 11201.36 | 105.8365 | 4.57593e-84 | 9.234956e-65 | 2.079546e-08
[5 empty] | 11201.36 | 105.8365 | 4.57593e-84 | 9.234956e-65 | 2.079546e-08
[5 empty] | 11201.36 | 105.8365 | 4.57593e-84 | 9.234956e-65 | 2.079546e-08
[5 empty] | 11201.36 | 105.8365 | 4.57593e-84 | 9.234956e-65 | 2.079546e-08
[5 empty] | 11201.36 | 105.8365 | 4.57593e-84 | 9.234956e-65 | 2.079546e-08
[5 empty] | 11201.36 | 105.8365 | 4.57593e-84 | 9.234956e-65 | 2.079546e-08
[5 empty] | 11201.36 | 105.8365 | 4.57593e-84 | 9.234956e-65 | 2.079546e-08
[5 empty] | 11201.36 | 105.8365 | 4.57593e-84 | 9.234956e-65 | 2.079546e-08
[5 empty] | 11201.36 | 105.8365 | 4.57593e-84 | 9.234956e-65 | 2.079546e-08
[5 empty] | 11201.36 | 105.8365 | 4.57593e-84 | 9.234956e-65 | 2.079546e-08
[5 empty] | 11201.36 | 105.8365 | 4.57593e-84 | 9.234956e-65 | 2.079546e-08
[5 empty] | 11201.36 | 105.8365 | 4.57593e-84 | 9.234956e-65 | 2.079546e-08
[5 empty] | 11201.36 | 105.8365 | 4.57593e-84 | 9.234956e-65 | 2.079546e-08
[5 empty] | 11201.36 | 105.8365 | 4.57593e-84 | 9.234956e-65 | 2.079546e-08
[5 empty] | 11201.36 | 105.8365 | 4.57593e-84 | 9.234956e-65 | 2.079546e-08
[5 empty] | 11201.36 | 105.8365 | 4.57593e-84 | 9.234956e-65 | 2.079546e-08
[5 empty] | 11201.36 | 105.8365 | 4.57593e-84 | 9.234956e-65 | 2.079546e-08
[5 empty] | 11201.36 | 105.8365 | 4.57593e-84 | 9.234956e-65 | 2.079546e-08
[5 empty] | 11201.36 | 105.8365 | 4.57593e-84 | 9.234956e-65 | 2.079546e-08
[5 empty] | 11201.36 | 105.8365 | 4.57593e-84 | 9.234956e-65 | 2.079546e-08
[5 empty] | 11201.36 | 105.8365 | 4.57593e-84 | 9.234956e-65 | 2.079546e-08
[5 empty] | 11201.36 | 105.8365 | 4.57593e-84 | 9.234956e-65 | 2.079546e-08
[5 empty] | 11201.36 | 105.8365 | 4.57593e-84 | 9.234956e-65 | 2.079546e-08
[5 empty] | 11201.36 | 105.8365 | 4.57593e-84 | 9.234956e-65 | 2.079546e-08
[5 empty] | 11201.36 | 105.8365 | 4.57593e-84 | 9.234956e-65 | 2.079546e-08
[5 empty] | 11201.36 | 105.8365 | 4.57593e-84 | 9.234956e-65 | 2.079546e-08
[5 empty] | 11201.36 | 105.8365 | 4.57593e-84 | 9.234956e-65 | 2.079546e-08
[5 empty] | 11201.36 | 105.8365 | 4.57593e-84 | 9.234956e-65 | 2.079546e-08
[5 empty] | 11201.36 | 105.8365 | 4.57593e-84 | 9.234956e-65 | 2.079546e-08
[5 empty] | 11201.36 | 105.8365 | 4.57593e-84 | 9.234956e-65 | 2.079546e-08
[5 empty] | 11201.36 | 105.8365 | 4.57593e-84 | 9.234956e-65 | 2.079546e-08
[5 empty] | 11201.36 | 105.8365 | 4.57593e-84 | 9.234956e-65 | 2.079546e-08
[5 empty] | 11201.36 | 105.8365 | 4.57593e-84 | 9.234956e-65 | 2.079546e-08
[5 empty] | 11201.36 | 105.8365 | 4.57593e-84 | 9.234956e-65 | 2.079546e-08
[5 empty] | 11201.36 | 105.8365 | 4.57593e-84 | 9.234956e-65 | 2.079546e-08
[5 empty] | 11201.36 | 105.8365 | 4.57593e-84 | 9.234956e-65 | 2.079546e-08
[5 empty] | 11201.36 | 105.8365 | 4.57593e-84 | 9.234956e-65 | 2.079546e-08
[5 empty] | 11201.36 | 105.8365 | 4.57593e-84 | 9.234956e-65 | 2.079546e-08
[5 empty] | 11201.36 | 105.8365 | 4.57593e-84 | 9.234956e-65 | 2.079546e-08
[5 empty] | 11201.36 | 105.8365 | 4.57593e-84 | 9.234956e-65 | 2.079546e-08
[5 empty] | 11201.36 | 105.8365 | 4.57593e-84 | 9.234956e-65 | 2.079546e-08
[5 empty] | 11201.36 | 105.8365 | 4.57593e-84 | 9.234956e-65 | 2.079546e-08
[5 empty] | 11201.36 | 105.8365 | 4.57593e-84 | 9.234956e-65 | 2.079546e-08
[5 empty] | 11201.36 | 105.8365 | 4.57593e-84 | 9.234956e-65 | 2.079546e-08
[5 empty] | 11201.36 | 105.8365 | 4.57593e-84 | 9.234956e-65 | 2.079546e-08
[5 empty] | 11201.36 | 105.8365 | 4.57593e-84 | 9.234956e-65 | 2.079546e-08
[5 empty] | 11201.36 | 105.8365 | 4.57593e-84 | 9.234956e-65 | 2.079546e-08
[5 empty] | 11201.36 | 105.8365 | 4.57593e-84 | 9.234956e-65 | 2.079546e-08
[5 empty] | 11201.36 | 105.8365 | 4.57593e-84 | 9.234956e-65 | 2.079546e-08
[5 empty] | 11201.36 | 105.8365 | 4.57593e-84 | 9.234956e-65 | 2.079546e-08
[5 empty] | 11201.36 | 105.8365 | 4.57593e-84 | 9.234956e-65 | 2.079546e-08
[5 empty] | 11201.36 | 105.8365 | 4.57593e-84 | 9.234956e-65 | 2.079546e-08
[5 empty] | 11201.36 | 105.8365 | 4.57593e-84 | 9.234956e-65 | 2.079546e-08
[5 empty] | 11201.36 | 105.8365 | 4.57593e-84 | 9.234956e-65 | 2.079546e-08
[5 empty] | 11201.36 | 105.8365 | 4.57593e-84 | 9.234956e-65 | 2.079546e-08
[5 empty] | 11201.36 | 105.8365 | 4.57593e-84 | 9.234956e-65 | 2.079546e-08
[5 empty] | 11201.36 | 105.8365 | 4.57593e-84 | 9.234956e-65 | 2.079546e-08
[5 empty] | 11201.36 | 105.8365 | 4.57593e-84 | 9.234956e-65 | 2.079546e-08
[5 empty] | 11201.36 | 105.8365 | 4.57593e-84 | 9.234956e-65 | 2.079546e-08
[5 empty] | 11201.36 | 105.8365 | 4.57593e-84 | 9.234956e-65 | 2.079546e-08
[5 empty] | 11201.36 | 105.8365 | 4.57593e-84 | 9.234956e-65 | 2.079546e-08
[5 empty] | 11201.36 | 105.8365 | 4.57593e-84 | 9.234956e-65 | 2.079546e-08
[5 empty] | 11201.36 | 105.8365 | 4.57593e-84 | 9.234956e-65 | 2.079546e-08
[5 empty] | 11201.36 | 105.8365 | 4.57593e-84 | 9.234956e-65 | 2.079546e-08
[5 empty] | 11201.36 | 105.8365 | 4.57593e-84 | 9.234956e-65 | 2.079546e-08
[5 empty] | 11201.36 | 105.8365 | 4.57593e-84 | 9.234956e-65 | 2.079546e-08
[5 empty] | 11201.36 | 105.8365 | 4.57593e-84 | 9.234956e-65 | 2.079546e-08
[5 empty] | 11201.36 | 105.8365 | 4.57593e-84 | 9.234956e-65 | 2.079546e-08
[5 empty] | 11201.36 | 105.8365 | 4.57593e-84 | 9.234956e-65 | 2.079546e-08
[5 empty] | 11201.36 | 105.8365 | 4.57593e-84 | 9.234956e-65 | 2.079546e-08
[5 empty] | 11201.36 | 105.8365 | 4.57593e-84 | 9.234956e-65 | 2.079546e-08
[5 empty] | 11201.36 | 105.8365 | 4.57593e-84 | 9.234956e-65 | 2.079546e-08
[5 empty] | 11201.36 | 105.8365 | 4.57593e-84 | 9.234956e-65 | 2.079546e-08
[5 empty] | 11201.36 | 105.8365 | 4.57593e-84 | 9.234956e-65 | 2.079546e-08
[5 empty] | 11201.36 | 105.8365 | 4.57593e-84 | 9.234956e-65 | 2.079546e-08
[5 empty] | 11201.36 | 105.8365 | 4.57593e-84 | 9.234956e-65 | 2.079546e-08
[5 empty] | 11201.36 | 105.8365 | 4.57593e-84 | 9.234956e-65 | 2.079546e-08
[5 empty] | 11201.36 | 105.8365 | 4.57593e-84 | 9.234956e-65 | 2.079546e-08
[5 empty] | 11201.36 | 105.8365 | 4.57593e-84 | 9.234956e-65 | 2.079546e-08
[5 empty] | 11201.36 | 105.8365 | 4.57593e-84 | 9.234956e-65 | 2.079546e-08
[5 empty] | 11201.36 | 105.8365 | 4.57593e-84 | 9.234956e-65 | 2.079546e-08
[5 empty] | 11201.36 | 105.8365 | 4.57593e-84 | 9.234956e-65 | 2.079546e-08
[5 empty] | 11201.36 | 105.8365 | 4.57593e-84 | 9.234956e-65 | 2.079546e-08
[5 empty] | 11201.36 | 105.8365 | 4.57593e-84 | 9.234956e-65 | 2.079546e-08
[5 empty] | 11201.36 | 105.8365 | 4.57593e-84 | 9.234956e-65 | 2.079546e-08
[5 empty] | 11201.36 | 105.8365 | 4.57593e-84 | 9.234956e-65 | 2.079546e-08
[5 empty] | 11201.36 | 105.8365 | 4.57593e-84 | 9.234956e-65 | 2.079546e-08
[5 empty] | 11201.36 | 105.8365 | 4.57593e-84 | 9.234956e-65 | 2.079546e-08
[5 empty] | 11201.36 | 105.8365 | 4.57593e-84 | 9.234956e-65 | 2.079546e-08
[5 empty] | 11201.36 | 105.8365 | 4.57593e-84 | 9.234956e-65 | 2.079546e-08
[5 empty] | 11201.36 | 105.8365 | 4.57593e-84 | 9.234956e-65 | 2.079546e-08
[5 empty] | 11201.36 | 105.8365 | 4.57593e-84 | 9.234956e-65 | 2.079546e-08
[5 empty] | 11201.36 | 105.8365 | 4.57593e-84 | 9.234956e-65 | 2.079546e-08
[5 empty] | 11201.36 | 105.8365 | 4.57593e-84 | 9.234956e-65 | 2.079546e-08
[5 empty] | 11201.36 | 105.8365 | 4.57593e-84 | 9.234956e-65 | 2.079546e-08
[5 empty] | 11201.36 | 105.8365 | 4.57593e-84 | 9.234956e-65 | 2.079546e-08
[5 empty] | 11201.36 | 105.8365 | 4.57593e-84 | 9.234956e-65 | 2.079546e-08
[5 empty] | 11201.36 | 105.8365 | 4.57593e-84 | 9.234956e-65 | 2.079546e-08
[5 empty] | 11201.36 | 105.8365 | 4.57593e-84 | 9.234956e-65 | 2.079546e-08
[5 empty] | 11201.36 | 105.8365 | 4.57593e-84 | 9.234956e-65 | 2.079546e-08
[5 empty] | 11201.36 | 105.8365 | 4.57593e-84 | 9.234956e-65 | 2.079546e-08
[5 empty] | 11201.36 | 105.8365 | 4.57593e-84 | 9.234956e-65 | 2.079546e-08
[5 empty] | 11201.36 | 105.8365 | 4.57593e-84 | 9.234956e-65 | 2.079546e-08
[5 empty] | 11201.36 | 105.8365 | 4.57593e-84 | 9.234956e-65 | 2.079546e-08
[5 empty] | 11201.36 | 105.8365 | 4.57593e-84 | 9.234956e-65 | 2.079546e-08
[5 empty] | 11201.36 | 105.8365 | 4.57593e-84 | 9.234956e-65 | 2.079546e-08
[5 empty] | 11201.36 | 105.8365 | 4.57593e-84 | 9.234956e-65 | 2.079546e-08
[5 empty] | 11201.36 | 105.8365 | 4.57593e-84 | 9.234956e-65 | 2.079546e-08
[5 empty] | 11201.36 | 105.8365 | 4.57593e-84 | 9.234956e-65 | 2.079546e-08
[5 empty] | 11201.36 | 105.8365 | 4.57593e-84 | 9.234956e-65 | 2.079546e-08
[5 empty] | 11201.36 | 105.8365 | 4.57593e-84 | 9.234956e-65 | 2.079546e-08
[5 empty] | 11201.36 | 105.8365 | 4.57593e-84 | 9.234956e-65 | 2.079546e-08
[5 empty] | 11201.36 | 105.8365 | 4.57593e-84 | 9.234956e-65 | 2.079546e-08
[5 empty] | 11201.36 | 105.8365 | 4.57593e-84 | 9.234956e-65 | 2.079546e-08
[5 empty] | 11201.36 | 105.8365 | 4.57593e-84 | 9.234956e-65 | 2.079546e-08
[5 empty] | 11201.36 | 105.8365 | 4.57593e-84 | 9.234956e-65 | 2.079546e-08
[5 empty] | 11201.36 | 105.8365 | 4.57593e-84 | 9.234956e-65 | 2.079546e-08
[5 empty] | 11201.36 | 105.8365 | 4.57593e-84 | 9.234956e-65 | 2.079546e-08
[5 empty] | 11201.36 | 105.8365 | 4.57593e-84 | 9.234956e-65 | 2.079546e-08
[5 empty] | 11201.36 | 105.8365 | 4.57593e-84 | 9.234956e-65 | 2.079546e-08
[5 empty] | 11201.36 | 105.8365 | 4.57593e-84 | 9.234956e-65 | 2.079546e-08
[5 empty] | 11201.36 | 105.8365 | 4.57593e-84 | 9.234956e-65 | 2.079546e-08
[5 empty] | 11201.36 | 105.8365 | 4.57593e-84 | 9.234956e-65 | 2.079546e-08
[5 empty] | 11201.36 | 105.8365 | 4.57593e-84 | 9.234956e-65 | 2.079546e-08
[5 empty] | 11201.36 | 105.8365 | 4.57593e-84 | 9.234956e-65 | 2.079546e-08
[5 empty] | 11201.36 | 105.8365 | 4.57593e-84 | 9.234956e-65 | 2.079546e-08
[5 empty] | 11201.36 | 105.8365 | 4.57593e-84 | 9.234956e-65 | 2.079546e-08
[5 empty] | 11201.36 | 105.8365 | 4.57593e-84 | 9.234956e-65 | 2.079546e-08
[5 empty] | 11201.36 | 105.8365 | 4.57593e-84 | 9.234956e-65 | 2.079546e-08
[5 empty] | 11201.36 | 105.8365 | 4.57593e-84 | 9.234956e-65 | 2.079546e-08
[5 empty] | 11201.36 | 105.8365 | 4.57593e-84 | 9.234956e-65 | 2.079546e-08
[5 empty] | 11201.36 | 105.8365 | 4.57593e-84 | 9.234956e-65 | 2.079546e-08
[5 empty] | 11201.36 | 105.8365 | 4.57593e-84 | 9.234956e-65 | 2.079546e-08
[5 empty] | 11201.36 | 105.8365 | 4.57593e-84 | 9.234956e-65 | 2.079546e-08
[5 empty] | 11201.36 | 105.8365 | 4.57593e-84 | 9.234956e-65 | 2.079546e-08
[5 empty] | 11201.36 | 105.8365 | 4.57593e-84 | 9.234956e-65 | 2.079546e-08
[5 empty] | 11201.36 | 105.8365 | 4.57593e-84 | 9.234956e-65 | 2.079546e-08
[5 empty] | 11201.36 | 105.8365 | 4.57593e-84 | 9.234956e-65 | 2.079546e-08
[5 empty] | 11201.36 | 105.8365 | 4.57593e-84 | 9.234956e-65 | 2.079546e-08
[5 empty] | 11201.36 | 105.8365 | 4.57593e-84 | 9.234956e-65 | 2.079546e-08
[5 empty] | 11201.36 | 105.8365 | 4.57593e-84 | 9.234956e-65 | 2.079546e-08
[5 empty] | 11201.36 | 105.8365 | 4.57593e-84 | 9.234956e-65 | 2.079546e-08
[5 empty] | 11201.36 | 105.8365 | 4.57593e-84 | 9.234956e-65 | 2.079546e-08
[5 empty] | 11201.36 | 105.8365 | 4.57593e-84 | 9.234956e-65 | 2.079546e-08
[5 empty] | 11201.36 | 105.8365 | 4.57593e-84 | 9.234956e-65 | 2.079546e-08
[5 empty] | 11201.36 | 105.8365 | 4.57593e-84 | 9.234956e-65 | 2.079546e-08
[5 empty] | 11201.36 | 105.8365 | 4.57593e-84 | 9.234956e-65 | 2.079546e-08
[5 empty] | 11201.36 | 105.8365 | 4.57593e-84 | 9.234956e-65 | 2.079546e-08
[5 empty] | 11201.36 | 105.8365 | 4.57593e-84 | 9.234956e-65 | 2.079546e-08
[5 empty] | 11201.36 | 105.8365 | 4.57593e-84 | 9.234956e-65 | 2.079546e-08
[5 empty] | 11201.36 | 105.8365 | 4.57593e-84 | 9.234956e-65 | 2.079546e-08
[5 empty] | 11201.36 | 105.8365 | 4.57593e-84 | 9.234956e-65 | 2.079546e-08
[5 empty] | 11201.36 | 105.8365 | 4.57593e-84 | 9.234956e-65 | 2.079546e-08
[5 empty] | 11201.36 | 105.8365 | 4.57593e-84 | 9.234956e-65 | 2.079546e-08
[5 empty] | 11201.36 | 105.8365 | 4.57593e-84 | 9.234956e-65 | 2.079546e-08
[5 empty] | 11201.36 | 105.8365 | 4.57593e-84 | 9.234956e-65 | 2.079546e-08
[5 empty] | 11201.36 | 105.8365 | 4.57593e-84 | 9.234956e-65 | 2.079546e-08
[5 empty] | 11201.36 | 105.8365 | 4.57593e-84 | 9.234956e-65 | 2.079546e-08
[5 empty] | 11201.36 | 105.8365 | 4.57593e-84 | 9.234956e-65 | 2.079546e-08
[5 empty] | 11201.36 | 105.8365 | 4.57593e-84 | 9.234956e-65 | 2.079546e-08
[5 empty] | 11201.36 | 105.8365 | 4.57593e-84 | 9.234956e-65 | 2.079546e-08
[5 empty] | 11201.36 | 105.8365 | 4.57593e-84 | 9.234956e-65 | 2.079546e-08
[5 empty] | 11201.36 | 105.8365 | 4.57593e-84 | 9.234956e-65 | 2.079546e-08
[5 empty] | 11201.36 | 105.8365 | 4.57593e-84 | 9.234956e-65 | 2.079546e-08
[5 empty] | 11201.36 | 105.8365 | 4.57593e-84 | 9.234956e-65 | 2.079546e-08
[5 empty] | 11201.36 | 105.8365 | 4.57593e-84 | 9.234956e-65 | 2.079546e-08
[5 empty] | 11201.36 | 105.8365 | 4.57593e-84 | 9.234956e-65 | 2.079546e-08
[5 empty] | 11201.36 | 105.8365 | 4.57593e-84 | 9.234956e-65 | 2.079546e-08
[5 empty] | 11201.36 | 105.8365 | 4.57593e-84 | 9.234956e-65 | 2.079546e-08
[5 empty] | 11201.36 | 105.8365 | 4.57593e-84 | 9.234956e-65 | 2.079546e-08
[5 empty] | 11201.36 | 105.8365 | 4.57593e-84 | 9.234956e-65 | 2.079546e-08
[5 empty] | 11201.36 | 105.8365 | 4.57593e-84 | 9.234956e-65 | 2.079546e-08
[5 empty] | 11201.36 | 105.8365 | 4.57593e-84 | 9.234956e-65 | 2.079546e-08
[5 empty] | 11201.36 | 105.8365 | 4.57593e-84 | 9.234956e-65 | 2.079546e-08
[5 empty] | 11201.36 | 105.8365 | 4.57593e-84 | 9.234956e-65 | 2.079546e-08
[5 empty] | 11201.36 | 105.8365 | 4.57593e-84 | 9.234956e-65 | 2.079546e-08
[5 empty] | 11201.36 | 105.8365 | 4.57593e-84 | 9.234956e-65 | 2.079546e-08
[5 empty] | 11201.36 | 105.8365 | 4.57593e-84 | 9.234956e-65 | 2.079546e-08
[5 empty] | 11201.36 | 105.8365 | 4.57593e-84 | 9.234956e-65 | 2.079546e-08
[5 empty] | 11201.36 | 105.8365 | 4.57593e-84 | 9.234956e-65 | 2.079546e-08
[5 empty] | 11201.36 | 105.8365 | 4.57593e-84 | 9.234956e-65 | 2.079546e-08
[5 empty] | 11201.36 | 105.8365 | 4.57593e-84 | 9.234956e-65 | 2.079546e-08
[5 empty] | 11201.36 | 105.8365 | 4.57593e-84 | 9.234956e-65 | 2.079546e-08
[5 empty] | 11201.36 | 105.8365 | 4.57593e-84 | 9.234956e-65 | 2.079546e-08
[5 empty] | 11201.36 | 105.8365 | 4.57593e-84 | 9.234956e-65 | 2.079546e-08
[5 empty] | 11201.36 | 105.8365 | 4.57593e-84 | 9.234956e-65 | 2.079546e-08
[5 empty] | 11201.36 | 105.8365 | 4.57593e-84 | 9.234956e-65 | 2.079546e-08
[5 empty] | 11201.36 | 105.8365 | 4.57593e-84 | 9.234956e-65 | 2.079546e-08
[5 empty] | 11201.36 | 105.8365 | 4.57593e-84 | 9.234956e-65 | 2.079546e-08
[5 empty] | 11201.36 | 105.8365 | 4.57593e-84 | 9.234956e-65 | 2.079546e-08
[5 empty] | 11201.36 | 105.8365 | 4.57593e-84 | 9.234956e-65 | 2.079546e-08
[5 empty] | 11201.36 | 105.8365 | 4.57593e-84 | 9.234956e-65 | 2.079546e-08
[5 empty] | 11201.36 | 105.8365 | 4.57593e-84 | 9.234956e-65 | 2.079546e-08
[5 empty] | 11201.36 | 105.8365 | 4.57593e-84 | 9.234956e-65 | 2.079546e-08
[5 empty] | 11201.36 | 105.8365 | 4.57593e-84 | 9.234956e-65 | 2.079546e-08
[5 empty] | 11201.36 | 105.8365 | 4.57593e-84 | 9.234956e-65 | 2.079546e-08
[5 empty] | 11201.36 | 105.8365 | 4.57593e-84 | 9.234956e-65 | 2.079546e-08
[5 empty] | 11201.36 | 105.8365 | 4.57593e-84 | 9.234956e-65 | 2.079546e-08
[5 empty] | 11201.36 | 105.8365 | 4.57593e-84 | 9.234956e-65 | 2.079546e-08
[5 empty] | 11201.36 | 105.8365 | 4.57593e-84 | 9.234956e-65 | 2.079546e-08
[5 empty] | 11201.36 | 105.8365 | 4.57593e-84 | 9.234956e-65 | 2.079546e-08
[5 empty] | 11201.36 | 105.8365 | 4.57593e-84 | 9.234956e-65 | 2.079546e-08
[5 empty] | 11201.36 | 105.8365 | 4.57593e-84 | 9.234956e-65 | 2.079546e-08
[5 empty] | 11201.36 | 105.8365 | 4.57593e-84 | 9.234956e-65 | 2.079546e-08
[5 empty] | 11201.36 | 105.8365 | 4.57593e-84 | 9.234956e-65 | 2.079546e-08
[5 empty] | 11201.36 | 105.8365 | 4.57593e-84 | 9.234956e-65 | 2.079546e-08
[5 empty] | 11201.36 | 105.8365 | 4.57593e-84 | 9.234956e-65 | 2.079546e-08
[5 empty] | 11201.36 | 105.8365 | 4.57593e-84 | 9.234956e-65 | 2.079546e-08
[5 empty] | 11201.36 | 105.8365 | 4.57593e-84 | 9.234956e-65 | 2.079546e-08
[5 empty] | 11201.36 | 105.8365 | 4.57593e-84 | 9.234956e-65 | 2.079546e-08
[5 empty] | 11201.36 | 105.8365 | 4.57593e-84 | 9.234956e-65 | 2.079546e-08
[5 empty] | 11201.36 | 105.8365 | 4.57593e-84 | 9.234956e-65 | 2.079546e-08
[5 empty] | 11201.36 | 105.8365 | 4.57593e-84 | 9.234956e-65 | 2.079546e-08
[5 empty] | 11201.36 | 105.8365 | 4.57593e-84 | 9.234956e-65 | 2.079546e-08
[5 empty] | 11201.36 | 105.8365 | 4.57593e-84 | 9.234956e-65 | 2.079546e-08
[5 empty] | 11201.36 | 105.8365 | 4.57593e-84 | 9.234956e-65 | 2.079546e-08
[5 empty] | 11201.36 | 105.8365 | 4.57593e-84 | 9.234956e-65 | 2.079546e-08
[5 empty] | 11201.36 | 105.8365 | 4.57593e-84 | 9.234956e-65 | 2.079546e-08
[5 empty] | 11201.36 | 105.8365 | 4.57593e-84 | 9.234956e-65 | 2.079546e-08
[5 empty] | 11201.36 | 105.8365 | 4.57593e-84 | 9.234956e-65 | 2.079546e-08
[5 empty] | 11201.36 | 105.8365 | 4.57593e-84 | 9.234956e-65 | 2.079546e-08
[5 empty] | 11201.36 | 105.8365 | 4.57593e-84 | 9.234956e-65 | 2.079546e-08
[5 empty] | 11201.36 | 105.8365 | 4.57593e-84 | 9.234956e-65 | 2.079546e-08
[5 empty] | 11201.36 | 105.8365 | 4.57593e-84 | 9.234956e-65 | 2.079546e-08
[5 empty] | 11201.36 | 105.8365 | 4.57593e-84 | 9.234956e-65 | 2.079546e-08
[5 empty] | 11201.36 | 105.8365 | 4.57593e-84 | 9.234956e-65 | 2.079546e-08
[5 empty] | 11201.36 | 105.8365 | 4.57593e-84 | 9.234956e-65 | 2.079546e-08
[5 empty] | 11201.36 | 105.8365 | 4.57593e-84 | 9.234956e-65 | 2.079546e-08
[5 empty] | 11201.36 | 105.8365 | 4.57593e-84 | 9.234956e-65 | 2.079546e-08
[5 empty] | 11201.36 | 105.8365 | 4.57593e-84 | 9.234956e-65 | 2.079546e-08
[5 empty] | 11201.36 | 105.8365 | 4.57593e-84 | 9.234956e-65 | 2.079546e-08
[5 empty] | 11201.36 | 105.8365 | 4.57593e-84 | 9.234956e-65 | 2.079546e-08
[5 empty] | 11201.36 | 105.8365 | 4.57593e-84 | 9.234956e-65 | 2.079546e-08
[5 empty] | 11201.36 | 105.8365 | 4.57593e-84 | 9.234956e-65 | 2.079546e-08
[5 empty] | 11201.36 | 105.8365 | 4.57593e-84 | 9.234956e-65 | 2.079546e-08
[5 empty] | 11201.36 | 105.8365 | 4.57593e-84 | 9.234956e-65 | 2.079546e-08
[5 empty] | 11201.36 | 105.8365 | 4.57593e-84 | 9.234956e-65 | 2.079546e-08
[5 empty] | 11201.36 | 105.8365 | 4.57593e-84 | 9.234956e-65 | 2.079546e-08
[5 empty] | 11201.36 | 105.8365 | 4.57593e-84 | 9.234956e-65 | 2.079546e-08
[5 empty] | 11201.36 | 105.8365 | 4.57593e-84 | 9.234956e-65 | 2.079546e-08
[5 empty] | 11201.36 | 105.8365 | 4.57593e-84 | 9.234956e-65 | 2.079546e-08
[5 empty] | 11201.36 | 105.8365 | 4.57593e-84 | 9.234956e-65 | 2.079546e-08
[5 empty] | 11201.36 | 105.8365 | 4.57593e-84 | 9.234956e-65 | 2.079546e-08
[5 empty] | 11201.36 | 105.8365 | 4.57593e-84 | 9.234956e-65 | 2.079546e-08
[5 empty] | 11201.36 | 105.8365 | 4.57593e-84 | 9.234956e-65 | 2.079546e-08
[5 empty] | 11201.36 | 105.8365 | 4.57593e-84 | 9.234956e-65 | 2.079546e-08
[5 empty] | 11201.36 | 105.8365 | 4.57593e-84 | 9.234956e-65 | 2.079546e-08
[5 empty] | 11201.36 | 105.8365 | 4.57593e-84 | 9.234956e-65 | 2.079546e-08
[5 empty] | 11201.36 | 105.8365 | 4.57593e-84 | 9.234956e-65 | 2.079546e-08
[5 empty] | 11201.36 | 105.8365 | 4.57593e-84 | 9.234956e-65 | 2.079546e-08
[5 empty] | 11201.36 | 105.8365 | 4.57593e-84 | 9.234956e-65 | 2.079546e-08
[5 empty] | 11201.36 | 105.8365 | 4.57593e-84 | 9.234956e-65 | 2.079546e-08
[5 empty] | 11201.36 | 105.8365 | 4.57593e-84 | 9.234956e-65 | 2.079546e-08
[5 empty] | 11201.36 | 105.8365 | 4.57593e-84 | 9.234956e-65 | 2.079546e-08
[5 empty] | 11201.36 | 105.8365 | 4.57593e-84 | 9.234956e-65 | 2.079546e-08
[5 empty] | 11201.36 | 105.8365 | 4.57593e-84 | 9.234956e-65 | 2.079546e-08
[5 empty] | 11201.36 | 105.8365 | 4.57593e-84 | 9.234956e-65 | 2.079546e-08
[5 empty] | 11201.36 | 105.8365 | 4.57593e-84 | 9.234956e-65 | 2.079546e-08
[5 empty] | 11201.36 | 105.8365 | 4.57593e-84 | 9.234956e-65 | 2.079546e-08
[5 empty] | 11201.36 | 105.8365 | 4.57593e-84 | 9.234956e-65 | 2.079546e-08
[5 empty] | 11201.36 | 105.8365 | 4.57593e-84 | 9.234956e-65 | 2.079546e-08
[5 empty] | 11201.36 | 105.8365 | 4.57593e-84 | 9.234956e-65 | 2.079546e-08
[5 empty] | 11201.36 | 105.8365 | 4.57593e-84 | 9.234956e-65 | 2.079546e-08
[5 empty] | 11201.36 | 105.8365 | 4.57593e-84 | 9.234956e-65 | 2.079546e-08
[5 empty] | 11201.36 | 105.8365 | 4.57593e-84 | 9.234956e-65 | 2.079546e-08
[5 empty] | 11201.36 | 105.8365 | 4.57593e-84 | 9.234956e-65 | 2.079546e-08
[5 empty] | 11201.36 | 105.8365 | 4.57593e-84 | 9.234956e-65 | 2.079546e-08
[5 empty] | 11201.36 | 105.8365 | 4.57593e-84 | 9.234956e-65 | 2.079546e-08
[5 empty] | 11201.36 | 105.8365 | 4.57593e-84 | 9.234956e-65 | 2.079546e-08
[5 empty] | 11201.36 | 105.8365 | 4.57593e-84 | 9.234956e-65 | 2.079546e-08
[5 empty] | 11201.36 | 105.8365 | 4.57593e-84 | 9.234956e-65 | 2.079546e-08
[5 empty] | 11201.36 | 105.8365 | 4.57593e-84 | 9.234956e-65 | 2.079546e-08
[5 empty] | 11201.36 | 105.8365 | 4.57593e-84 | 9.234956e-65 | 2.079546e-08
[5 empty] | 11201.36 | 105.8365 | 4.57593e-84 | 9.234956e-65 | 2.079546e-08
[5 empty] | 11201.36 | 105.8365 | 4.57593e-84 | 9.234956e-65 | 2.079546e-08
[5 empty] | 11201.36 | 105.8365 | 4.57593e-84 | 9.234956e-65 | 2.079546e-08
[5 empty] | 11201.36 | 105.8365 | 4.57593e-84 | 9.234956e-65 | 2.079546e-08
[5 empty] | 11201.36 | 105.8365 | 4.57593e-84 | 9.234956e-65 | 2.079546e-08
[5 empty] | 11201.36 | 105.8365 | 4.57593e-84 | 9.234956e-65 | 2.079546e-08
[5 empty] | 11201.36 | 105.8365 | 4.57593e-84 | 9.234956e-65 | 2.079546e-08
[5 empty] | 11201.36 | 105.8365 | 4.57593e-84 | 9.234956e-65 | 2.079546e-08
[5 empty] | 11201.36 | 105.8365 | 4.57593e-84 | 9.234956e-65 | 2.079546e-08
[5 empty] | 11201.36 | 105.8365 | 4.57593e-84 | 9.234956e-65 | 2.079546e-08
[5 empty] | 11201.36 | 105.8365 | 4.57593e-84 | 9.234956e-65 | 2.079546e-08
[5 empty] | 11201.36 | 105.8365 | 4.57593e-84 | 9.234956e-65 | 2.079546e-08
[5 empty] | 11201.36 | 105.8365 | 4.57593e-84 | 9.234956e-65 | 2.079546e-08
[5 empty] | 11201.36 | 105.8365 | 4.57593e-84 | 9.234956e-65 | 2.079546e-08
[5 empty] | 11201.36 | 105.8365 | 4.57593e-84 | 9.234956e-65 | 2.079546e-08
[5 empty] | 11201.36 | 105.8365 | 4.57593e-84 | 9.234956e-65 | 2.079546e-08
[5 empty] | 11201.36 | 105.8365 | 4.57593e-84 | 9.234956e-65 | 2.079546e-08
[5 empty] | 11201.36 | 105.8365 | 4.57593e-84 | 9.234956e-65 | 2.079546e-08
[5 empty] | 11201.36 | 105.8365 | 4.57593e-84 | 9.234956e-65 | 2.079546e-08
[5 empty] | 11201.36 | 105.8365 | 4.57593e-84 | 9.234956e-65 | 2.079546e-08
[5 empty] | 11201.36 | 105.8365 | 4.57593e-84 | 9.234956e-65 | 2.079546e-08
[5 empty] | 11201.36 | 105.8365 | 4.57593e-84 | 9.234956e-65 | 2.079546e-08
[5 empty] | 11201.36 | 105.8365 | 4.57593e-84 | 9.234956e-65 | 2.079546e-08
[5 empty] | 11201.36 | 105.8365 | 4.57593e-84 | 9.234956e-65 | 2.079546e-08
[5 empty] | 11201.36 | 105.8365 | 4.57593e-84 | 9.234956e-65 | 2.079546e-08
[5 empty] | 11201.36 | 105.8365 | 4.57593e-84 | 9.234956e-65 | 2.079546e-08
[5 empty] | 11201.36 | 105.8365 | 4.57593e-84 | 9.234956e-65 | 2.079546e-08
[5 empty] | 11201.36 | 105.8365 | 4.57593e-84 | 9.234956e-65 | 2.079546e-08
[5 empty] | 11201.36 | 105.8365 | 4.57593e-84 | 9.234956e-65 | 2.079546e-08
[5 empty] | 11201.36 | 105.8365 | 4.57593e-84 | 9.234956e-65 | 2.079546e-08
[5 empty] | 11201.36 | 105.8365 | 4.57593e-84 | 9.234956e-65 | 2.079546e-08
[5 empty] | 11201.36 | 105.8365 | 4.57593e-84 | 9.234956e-65 | 2.079546e-08
[5 empty] | 11201.36 | 105.8365 | 4.57593e-84 | 9.234956e-65 | 2.079546e-08
[5 empty] | 11201.36 | 105.8365 | 4.57593e-84 | 9.234956e-65 | 2.079546e-08
[5 empty] | 11201.36 | 105.8365 | 4.57593e-84 | 9.234956e-65 | 2.079546e-08
[5 empty] | 11201.36 | 105.8365 | 4.57593e-84 | 9.234956e-65 | 2.079546e-08
[5 empty] | 11201.36 | 105.8365 | 4.57593e-84 | 9.234956e-65 | 2.079546e-08
[5 empty] | 11201.36 | 105.8365 | 4.57593e-84 | 9.234956e-65 | 2.079546e-08
[5 empty] | 11201.36 | 105.8365 | 4.57593e-84 | 9.234956e-65 | 2.079546e-08
[5 empty] | 11201.36 | 105.8365 | 4.57593e-84 | 9.234956e-65 | 2.079546e-08
[5 empty] | 11201.36 | 105.8365 | 4.57593e-84 | 9.234956e-65 | 2.079546e-08
[5 empty] | 11201.36 | 105.8365 | 4.57593e-84 | 9.234956e-65 | 2.079546e-08
[5 empty] | 11201.36 | 105.8365 | 4.57593e-84 | 9.234956e-65 | 2.079546e-08
[5 empty] | 11201.36 | 105.8365 | 4.57593e-84 | 9.234956e-65 | 2.079546e-08
[5 empty] | 11201.36 | 105.8365 | 4.57593e-84 | 9.234956e-65 | 2.079546e-08
[5 empty] | 11201.36 | 105.8365 | 4.57593e-84 | 9.234956e-65 | 2.079546e-08
[5 empty] | 11201.36 | 105.8365 | 4.57593e-84 | 9.234956e-65 | 2.079546e-08
[5 empty] | 11201.36 | 105.8365 | 4.57593e-84 | 9.234956e-65 | 2.079546e-08
[5 empty] | 11201.36 | 105.8365 | 4.57593e-84 | 9.234956e-65 | 2.079546e-08
[5 empty] | 11201.36 | 105.8365 | 4.57593e-84 | 9.234956e-65 | 2.079546e-08
[5 empty] | 11201.36 | 105.8365 | 4.57593e-84 | 9.234956e-65 | 2.079546e-08
[5 empty] | 11201.36 | 105.8365 | 4.57593e-84 | 9.234956e-65 | 2.079546e-08
[5 empty] | 11201.36 | 105.8365 | 4.57593e-84 | 9.234956e-65 | 2.079546e-08
[5 empty] | 11201.36 | 105.8365 | 4.57593e-84 | 9.234956e-65 | 2.079546e-08
[5 empty] | 11201.36 | 105.8365 | 4.57593e-84 | 9.234956e-65 | 2.079546e-08
[5 empty] | 11201.36 | 105.8365 | 4.57593e-84 | 9.234956e-65 | 2.079546e-08
[5 empty] | 11201.36 | 105.8365 | 4.57593e-84 | 9.234956e-65 | 2.079546e-08
[5 empty] | 11201.36 | 105.8365 | 4.57593e-84 | 9.234956e-65 | 2.079546e-08
[5 empty] | 11201.36 | 105.8365 | 4.57593e-84 | 9.234956e-65 | 2.079546e-08
[5 empty] | 11201.36 | 105.8365 | 4.57593e-84 | 9.234956e-65 | 2.079546e-08
[5 empty] | 11201.36 | 105.8365 | 4.57593e-84 | 9.234956e-65 | 2.079546e-08
[5 empty] | 11201.36 | 105.8365 | 4.57593e-84 | 9.234956e-65 | 2.079546e-08
[5 empty] | 11201.36 | 105.8365 | 4.57593e-84 | 9.234956e-65 | 2.079546e-08
[5 empty] | 11201.36 | 105.8365 | 4.57593e-84 | 9.234956e-65 | 2.079546e-08
[5 empty] | 11201.36 | 105.8365 | 4.57593e-84 | 9.234956e-65 | 2.079546e-08
[5 empty] | 11201.36 | 105.8365 | 4.57593e-84 | 9.234956e-65 | 2.079546e-08
[5 empty] | 11201.36 | 105.8365 | 4.57593e-84 | 9.234956e-65 | 2.079546e-08
[5 empty] | 11201.36 | 105.8365 | 4.57593e-84 | 9.234956e-65 | 2.079546e-08
[5 empty] | 11201.36 | 105.8365 | 4.57593e-84 | 9.234956e-65 | 2.079546e-08
[5 empty] | 11201.36 | 105.8365 | 4.57593e-84 | 9.234956e-65 | 2.079546e-08
[5 empty] | 11201.36 | 105.8365 | 4.57593e-84 | 9.234956e-65 | 2.079546e-08
[5 empty] | 11201.36 | 105.8365 | 4.57593e-84 | 9.234956e-65 | 2.079546e-08
[5 empty] | 11201.36 | 105.8365 | 4.57593e-84 | 9.234956e-65 | 2.079546e-08
[5 empty] | 11201.36 | 105.8365 | 4.57593e-84 | 9.234956e-65 | 2.079546e-08
[5 empty] | 11201.36 | 105.8365 | 4.57593e-84 | 9.234956e-65 | 2.079546e-08
[5 empty] | 11201.36 | 105.8365 | 4.57593e-84 | 9.234956e-65 | 2.079546e-08
[5 empty] | 11201.36 | 105.8365 | 4.57593e-84 | 9.234956e-65 | 2.079546e-08
[5 empty] | 11201.36 | 105.8365 | 4.57593e-84 | 9.234956e-65 | 2.079546e-08
[5 empty] | 11201.36 | 105.8365 | 4.57593e-84 | 9.234956e-65 | 2.079546e-08
[5 empty] | 11201.36 | 105.8365 | 4.57593e-84 | 9.234956e-65 | 2.079546e-08
[5 empty] | 11201.36 | 105.8365 | 4.57593e-84 | 9.234956e-65 | 2.079546e-08
[5 empty] | 11201.36 | 105.8365 | 4.57593e-84 | 9.234956e-65 | 2.079546e-08
[5 empty] | 11201.36 | 105.8365 | 4.57593e-84 | 9.234956e-65 | 2.079546e-08
[5 empty] | 11201.36 | 105.8365 | 4.57593e-84 | 9.234956e-65 | 2.079546e-08
[5 empty] | 11201.36 | 105.8365 | 4.57593e-84 | 9.234956e-65 | 2.079546e-08
[5 empty] | 11201.36 | 105.8365 | 4.57593e-84 | 9.234956e-65 | 2.079546e-08
[5 empty] | 11201.36 | 105.8365 | 4.57593e-84 | 9.234956e-65 | 2.079546e-08
[5 empty] | 11201.36 | 105.8365 | 4.57593e-84 | 9.234956e-65 | 2.079546e-08
[5 empty] | 11201.36 | 105.8365 | 4.57593e-84 | 9.234956e-65 | 2.079546e-08
[5 empty] | 11201.36 | 105.8365 | 4.57593e-84 | 9.234956e-65 | 2.079546e-08
[5 empty] | 11201.36 | 105.8365 | 4.57593e-84 | 9.234956e-65 | 2.079546e-08
[5 empty] | 11201.36 | 105.8365 | 4.57593e-84 | 9.234956e-65 | 2.079546e-08
[5 empty] | 11201.36 | 105.8365 | 4.57593e-84 | 9.234956e-65 | 2.079546e-08
[5 empty] | 11201.36 | 105.8365 | 4.57593e-84 | 9.234956e-65 | 2.079546e-08
[5 empty] | 11201.36 | 105.8365 | 4.57593e-84 | 9.234956e-65 | 2.079546e-08
[5 empty] | 11201.36 | 105.8365 | 4.57593e-84 | 9.234956e-65 | 2.079546e-08
[5 empty] | 11201.36 | 105.8365 | 4.57593e-84 | 9.234956e-65 | 2.079546e-08
[5 empty] | 11201.36 | 105.8365 | 4.57593e-84 | 9.234956e-65 | 2.079546e-08
[5 empty] | 11201.36 | 105.8365 | 4.57593e-84 | 9.234956e-65 | 2.079546e-08
[5 empty] | 11201.36 | 105.8365 | 4.57593e-84 | 9.234956e-65 | 2.079546e-08
[5 empty] | 11201.36 | 105.8365 | 4.57593e-84 | 9.234956e-65 | 2.079546e-08
[5 empty] | 11201.36 | 105.8365 | 4.57593e-84 | 9.234956e-65 | 2.079546e-08
[5 empty] | 11201.36 | 105.8365 | 4.57593e-84 | 9.234956e-65 | 2.079546e-08
[5 empty] | 11201.36 | 105.8365 | 4.57593e-84 | 9.234956e-65 | 2.079546e-08
[5 empty] | 11201.36 | 105.8365 | 4.57593e-84 | 9.234956e-65 | 2.079546e-08
[5 empty] | 11201.36 | 105.8365 | 4.57593e-84 | 9.234956e-65 | 2.079546e-08
[5 empty] | 11201.36 | 105.8365 | 4.57593e-84 | 9.234956e-65 | 2.079546e-08
[5 empty] | 11201.36 | 105.8365 | 4.57593e-84 | 9.234956e-65 | 2.079546e-08
[5 empty] | 11201.36 | 105.8365 | 4.57593e-84 | 9.234956e-65 | 2.079546e-08
[5 empty] | 11201.36 | 105.8365 | 4.57593e-84 | 9.234956e-65 | 2.079546e-08
[5 empty] | 11201.36 | 105.8365 | 4.57593e-84 | 9.234956e-65 | 2.079546e-08
[5 empty] | 11201.36 | 105.8365 | 4.57593e-84 | 9.234956e-65 | 2.079546e-08
[5 empty] | 11201.36 | 105.8365 | 4.57593e-84 | 9.234956e-65 | 2.079546e-08
[5 empty] | 11201.36 | 105.8365 | 4.57593e-84 | 9.234956e-65 | 2.079546e-08
[5 empty] | 11201.36 | 105.8365 | 4.57593e-84 | 9.234956e-65 | 2.079546e-08
[5 empty] | 11201.36 | 105.8365 | 4.57593e-84 | 9.234956e-65 | 2.079546e-08
[5 empty] | 11201.36 | 105.8365 | 4.57593e-84 | 9.234956e-65 | 2.079546e-08
[5 empty] | 11201.36 | 105.8365 | 4.57593e-84 | 9.234956e-65 | 2.079546e-08
[5 empty] | 11201.36 | 105.8365 | 4.57593e-84 | 9.234956e-65 | 2.079546e-08
[5 empty] | 11201.36 | 105.8365 | 4.57593e-84 | 9.234956e-65 | 2.079546e-08
[5 empty] | 11201.36 | 105.8365 | 4.57593e-84 | 9.234956e-65 | 2.079546e-08
[5 empty] | 11201.36 | 105.8365 | 4.57593e-84 | 9.234956e-65 | 2.079546e-08
[5 empty] | 11201.36 | 105.8365 | 4.57593e-84 | 9.234956e-65 | 2.079546e-08
[5 empty] | 11201.36 | 105.8365 | 4.57593e-84 | 9.234956e-65 | 2.079546e-08
[5 empty] | 11201.36 | 105.8365 | 4.57593e-84 | 9.234956e-65 | 2.079546e-08
[5 empty] | 11201.36 | 105.8365 | 4.57593e-84 | 9.234956e-65 | 2.079546e-08
[5 empty] | 11201.36 | 105.8365 | 4.57593e-84 | 9.234956e-65 | 2.079546e-08
[5 empty] | 11201.36 | 105.8365 | 4.57593e-84 | 9.234956e-65 | 2.079546e-08
[5 empty] | 11201.36 | 105.8365 | 4.57593e-84 | 9.234956e-65 | 2.079546e-08
[5 empty] | 11201.36 | 105.8365 | 4.57593e-84 | 9.234956e-65 | 2.079546e-08
[5 empty] | 11201.36 | 105.8365 | 4.57593e-84 | 9.234956e-65 | 2.079546e-08
[5 empty] | 11201.36 | 105.8365 | 4.57593e-84 | 9.234956e-65 | 2.079546e-08
[5 empty] | 11201.36 | 105.8365 | 4.57593e-84 | 9.234956e-65 | 2.079546e-08
[5 empty] | 11201.36 | 105.8365 | 4.57593e-84 | 9.234956e-65 | 2.079546e-08
[5 empty] | 11201.36 | 105.8365 | 4.57593e-84 | 9.234956e-65 | 2.079546e-08
[5 empty] | 11201.36 | 105.8365 | 4.57593e-84 | 9.234956e-65 | 2.079546e-08
[5 empty] | 11201.36 | 105.8365 | 4.57593e-84 | 9.234956e-65 | 2.079546e-08
[5 empty] | 11201.36 | 105.8365 | 4.57593e-84 | 9.234956e-65 | 2.079546e-08
[5 empty] | 11201.36 | 105.8365 | 4.57593e-84 | 9.234956e-65 | 2.079546e-08
[5 empty] | 11201.36 | 105.8365 | 4.57593e-84 | 9.234956e-65 | 2.079546e-08
[5 empty] | 11201.36 | 105.8365 | 4.57593e-84 | 9.234956e-65 | 2.079546e-08
[5 empty] | 11201.36 | 105.8365 | 4.57593e-84 | 9.234956e-65 | 2.079546e-08
[5 empty] | 11201.36 | 105.8365 | 4.57593e-84 | 9.234956e-65 | 2.079546e-08
[5 empty] | 11201.36 | 105.8365 | 4.57593e-84 | 9.234956e-65 | 2.079546e-08
[5 empty] | 11201.36 | 105.8365 | 4.57593e-84 | 9.234956e-65 | 2.079546e-08
[5 empty] | 11201.36 | 105.8365 | 4.57593e-84 | 9.234956e-65 | 2.079546e-08
[5 empty] | 11201.36 | 105.8365 | 4.57593e-84 | 9.234956e-65 | 2.079546e-08
[5 empty] | 11201.36 | 105.8365 | 4.57593e-84 | 9.234956e-65 | 2.079546e-08
[5 empty] | 11201.36 | 105.8365 | 4.57593e-84 | 9.234956e-65 | 2.079546e-08
[5 empty] | 11201.36 | 105.8365 | 4.57593e-84 | 9.234956e-65 | 2.079546e-08
[5 empty] | 11201.36 | 105.8365 | 4.57593e-84 | 9.234956e-65 | 2.079546e-08
[5 empty] | 11201.36 | 105.8365 | 4.57593e-84 | 9.234956e-65 | 2.079546e-08
[5 empty] | 11201.36 | 105.8365 | 4.57593e-84 | 9.234956e-65 | 2.079546e-08
[5 empty] | 11201.36 | 105.8365 | 4.57593e-84 | 9.234956e-65 | 2.079546e-08
[5 empty] | 11201.36 | 105.8365 | 4.57593e-84 | 9.234956e-65 | 2.079546e-08
[5 empty] | 11201.36 | 105.8365 | 4.57593e-84 | 9.234956e-65 | 2.079546e-08
[5 empty] | 11201.36 | 105.8365 | 4.57593e-84 | 9.234956e-65 | 2.079546e-08
[5 empty] | 11201.36 | 105.8365 | 4.57593e-84 | 9.234956e-65 | 2.079546e-08
[5 empty] | 11201.36 | 105.8365 | 4.57593e-84 | 9.234956e-65 | 2.079546e-08
[5 empty] | 11201.36 | 105.8365 | 4.57593e-84 | 9.234956e-65 | 2.079546e-08
[5 empty] | 11201.36 | 105.8365 | 4.57593e-84 | 9.234956e-65 | 2.079546e-08
[5 empty] | 11201.36 | 105.8365 | 4.57593e-84 | 9.234956e-65 | 2.079546e-08
[5 empty] | 11201.36 | 105.8365 | 4.57593e-84 | 9.234956e-65 | 2.079546e-08
[5 empty] | 11201.36 | 105.8365 | 4.57593e-84 | 9.234956e-65 | 2.079546e-08
[5 empty] | 11201.36 | 105.8365 | 4.57593e-84 | 9.234956e-65 | 2.079546e-08
[5 empty] | 11201.36 | 105.8365 | 4.57593e-84 | 9.234956e-65 | 2.079546e-08
[5 empty] | 11201.36 | 105.8365 | 4.57593e-84 | 9.234956e-65 | 2.079546e-08
[5 empty] | 11201.36 | 105.8365 | 4.57593e-84 | 9.234956e-65 | 2.079546e-08
[5 empty] | 11201.36 | 105.8365 | 4.57593e-84 | 9.234956e-65 | 2.079546e-08
[5 empty] | 11201.36 | 105.8365 | 4.57593e-84 | 9.234956e-65 | 2.079546e-08
[5 empty] | 11201.36 | 105.8365 | 4.57593e-84 | 9.234956e-65 | 2.079546e-08
[5 empty] | 11201.36 | 105.8365 | 4.57593e-84 | 9.234956e-65 | 2.079546e-08
[5 empty] | 11201.36 | 105.8365 | 4.57593e-84 | 9.234956e-65 | 2.079546e-08
[5 empty] | 11201.36 | 105.8365 | 4.57593e-84 | 9.234956e-65 | 2.079546e-08
[5 empty] | 11201.36 | 105.8365 | 4.57593e-84 | 9.234956e-65 | 2.079546e-08
[5 empty] | 11201.36 | 105.8365 | 4.57593e-84 | 9.234956e-65 | 2.079546e-08
[5 empty] | 11201.36 | 105.8365 | 4.57593e-84 | 9.234956e-65 | 2.079546e-08
[5 empty] | 11201.36 | 105.8365 | 4.57593e-84 | 9.234956e-65 | 2.079546e-08
[5 empty] | 11201.36 | 105.8365 | 4.57593e-84 | 9.234956e-65 | 2.079546e-08
[5 empty] | 11201.36 | 105.8365 | 4.57593e-84 | 9.234956e-65 | 2.079546e-08
[5 empty] | 11201.36 | 105.8365 | 4.57593e-84 | 9.234956e-65 | 2.079546e-08
[5 empty] | 11201.36 | 105.8365 | 4.57593e-84 | 9.234956e-65 | 2.079546e-08
[5 empty] | 11201.36 | 105.8365 | 4.57593e-84 | 9.234956e-65 | 2.079546e-08
[5 empty] | 11201.36 | 105.8365 | 4.57593e-84 | 9.234956e-65 | 2.079546e-08
[5 empty] | 11201.36 | 105.8365 | 4.57593e-84 | 9.234956e-65 | 2.079546e-08
[5 empty] | 11201.36 | 105.8365 | 4.57593e-84 | 9.234956e-65 | 2.079546e-08
[5 empty] | 11201.36 | 105.8365 | 4.57593e-84 | 9.234956e-65 | 2.079546e-08
[5 empty] | 11201.36 | 105.8365 | 4.57593e-84 | 9.234956e-65 | 2.079546e-08
[5 empty] | 11201.36 | 105.8365 | 4.57593e-84 | 9.234956e-65 | 2.079546e-08
[5 empty] | 11201.36 | 105.8365 | 4.57593e-84 | 9.234956e-65 | 2.079546e-08
[5 empty] | 11201.36 | 105.8365 | 4.57593e-84 | 9.234956e-65 | 2.079546e-08
[5 empty] | 11201.36 | 105.8365 | 4.57593e-84 | 9.234956e-65 | 2.079546e-08
[5 empty] | 11201.36 | 105.8365 | 4.57593e-84 | 9.234956e-65 | 2.079546e-08
[5 empty] | 11201.36 | 105.8365 | 4.57593e-84 | 9.234956e-65 | 2.079546e-08
[5 empty] | 11201.36 | 105.8365 | 4.57593e-84 | 9.234956e-65 | 2.079546e-08
[5 empty] | 11201.36 | 105.8365 | 4.57593e-84 | 9.234956e-65 | 2.079546e-08
[5 empty] | 11201.36 | 105.8365 | 4.57593e-84 | 9.234956e-65 | 2.079546e-08
[5 empty] | 11201.36 | 105.8365 | 4.57593e-84 | 9.234956e-65 | 2.079546e-08
[5 empty] | 11201.36 | 105.8365 | 4.57593e-84 | 9.234956e-65 | 2.079546e-08
[5 empty] | 11201.36 | 105.8365 | 4.57593e-84 | 9.234956e-65 | 2.079546e-08
[5 empty] | 11201.36 | 105.8365 | 4.57593e-84 | 9.234956e-65 | 2.079546e-08
[5 empty] | 11201.36 | 105.8365 | 4.57593e-84 | 9.234956e-65 | 2.079546e-08
[5 empty] | 11201.36 | 105.8365 | 4.57593e-84 | 9.234956e-65 | 2.079546e-08
[5 empty] | 11201.36 | 105.8365 | 4.57593e-84 | 9.234956e-65 | 2.079546e-08
[5 empty] | 11201.36 | 105.8365 | 4.57593e-84 | 9.234956e-65 | 2.079546e-08
[5 empty] | 11201.36 | 105.8365 | 4.57593e-84 | 9.234956e-65 | 2.079546e-08
[5 empty] | 11201.36 | 105.8365 | 4.57593e-84 | 9.234956e-65 | 2.079546e-08
[5 empty] | 11201.36 | 105.8365 | 4.57593e-84 | 9.234956e-65 | 2.079546e-08
[5 empty] | 11201.36 | 105.8365 | 4.57593e-84 | 9.234956e-65 | 2.079546e-08
[5 empty] | 11201.36 | 105.8365 | 4.57593e-84 | 9.234956e-65 | 2.079546e-08
[5 empty] | 11201.36 | 105.8365 | 4.57593e-84 | 9.234956e-65 | 2.079546e-08
[5 empty] | 11201.36 | 105.8365 | 4.57593e-84 | 9.234956e-65 | 2.079546e-08
[5 empty] | 11201.36 | 105.8365 | 4.57593e-84 | 9.234956e-65 | 2.079546e-08
[5 empty] | 11201.36 | 105.8365 | 4.57593e-84 | 9.234956e-65 | 2.079546e-08
[5 empty] | 11201.36 | 105.8365 | 4.57593e-84 | 9.234956e-65 | 2.079546e-08
[5 empty] | 11201.36 | 105.8365 | 4.57593e-84 | 9.234956e-65 | 2.079546e-08
[5 empty] | 11201.36 | 105.8365 | 4.57593e-84 | 9.234956e-65 | 2.079546e-08
[5 empty] | 11201.36 | 105.8365 | 4.57593e-84 | 9.234956e-65 | 2.079546e-08
[5 empty] | 11201.36 | 105.8365 | 4.57593e-84 | 9.234956e-65 | 2.079546e-08
[5 empty] | 11201.36 | 105.8365 | 4.57593e-84 | 9.234956e-65 | 2.079546e-08
[5 empty] | 11201.36 | 105.8365 | 4.57593e-84 | 9.234956e-65 | 2.079546e-08
[5 empty] | 11201.36 | 105.8365 | 4.57593e-84 | 9.234956e-65 | 2.079546e-08
[5 empty] | 11201.36 | 105.8365 | 4.57593e-84 | 9.234956e-65 | 2.079546e-08
[5 empty] | 11201.36 | 105.8365 | 4.57593e-84 | 9.234956e-65 | 2.079546e-08
[5 empty] | 11201.36 | 105.8365 | 4.57593e-84 | 9.234956e-65 | 2.079546e-08
[5 empty] | 11201.36 | 105.8365 | 4.57593e-84 | 9.234956e-65 | 2.079546e-08
[5 empty] | 11201.36 | 105.8365 | 4.57593e-84 | 9.234956e-65 | 2.079546e-08
[5 empty] | 11201.36 | 105.8365 | 4.57593e-84 | 9.234956e-65 | 2.079546e-08
[5 empty] | 11201.36 | 105.8365 | 4.57593e-84 | 9.234956e-65 | 2.079546e-08
[5 empty] | 11201.36 | 105.8365 | 4.57593e-84 | 9.234956e-65 | 2.079546e-08
[5 empty] | 11201.36 | 105.8365 | 4.57593e-84 | 9.234956e-65 | 2.079546e-08
[5 empty] | 11201.36 | 105.8365 | 4.57593e-84 | 9.234956e-65 | 2.079546e-08
[5 empty] | 11201.36 | 105.8365 | 4.57593e-84 | 9.234956e-65 | 2.079546e-08
[5 empty] | 11201.36 | 105.8365 | 4.57593e-84 | 9.234956e-65 | 2.079546e-08
[5 empty] | 11201.36 | 105.8365 | 4.57593e-84 | 9.234956e-65 | 2.079546e-08
[5 empty] | 11201.36 | 105.8365 | 4.57593e-84 | 9.234956e-65 | 2.079546e-08
[5 empty] | 11201.36 | 105.8365 | 4.57593e-84 | 9.234956e-65 | 2.079546e-08
[5 empty] | 11201.36 | 105.8365 | 4.57593e-84 | 9.234956e-65 | 2.079546e-08
[5 empty] | 11201.36 | 105.8365 | 4.57593e-84 | 9.234956e-65 | 2.079546e-08
[5 empty] | 11201.36 | 105.8365 | 4.57593e-84 | 9.234956e-65 | 2.079546e-08
[5 empty] | 11201.36 | 105.8365 | 4.57593e-84 | 9.234956e-65 | 2.079546e-08
[5 empty] | 11201.36 | 105.8365 | 4.57593e-84 | 9.234956e-65 | 2.079546e-08
[5 empty] | 11201.36 | 105.8365 | 4.57593e-84 | 9.234956e-65 | 2.079546e-08
[5 empty] | 11201.36 | 105.8365 | 4.57593e-84 | 9.234956e-65 | 2.079546e-08
[5 empty] | 11201.36 | 105.8365 | 4.57593e-84 | 9.234956e-65 | 2.079546e-08
[5 empty] | 11201.36 | 105.8365 | 4.57593e-84 | 9.234956e-65 | 2.079546e-08
[5 empty] | 11201.36 | 105.8365 | 4.57593e-84 | 9.234956e-65 | 2.079546e-08
[5 empty] | 11201.36 | 105.8365 | 4.57593e-84 | 9.234956e-65 | 2.079546e-08
[5 empty] | 11201.36 | 105.8365 | 4.57593e-84 | 9.234956e-65 | 2.079546e-08
[5 empty] | 11201.36 | 105.8365 | 4.57593e-84 | 9.234956e-65 | 2.079546e-08
[5 empty] | 11201.36 | 105.8365 | 4.57593e-84 | 9.234956e-65 | 2.079546e-08
[5 empty] | 11201.36 | 105.8365 | 4.57593e-84 | 9.234956e-65 | 2.079546e-08
[5 empty] | 11201.36 | 105.8365 | 4.57593e-84 | 9.234956e-65 | 2.079546e-08
[5 empty] | 11201.36 | 105.8365 | 4.57593e-84 | 9.234956e-65 | 2.079546e-08
[5 empty] | 11201.36 | 105.8365 | 4.57593e-84 | 9.234956e-65 | 2.079546e-08
[5 empty] | 11201.36 | 105.8365 | 4.57593e-84 | 9.234956e-65 | 2.079546e-08
[5 empty] | 11201.36 | 105.8365 | 4.57593e-84 | 9.234956e-65 | 2.079546e-08
[5 empty] | 11201.36 | 105.8365 | 4.57593e-84 | 9.234956e-65 | 2.079546e-08
[5 empty] | 11201.36 | 105.8365 | 4.57593e-84 | 9.234956e-65 | 2.079546e-08
[5 empty] | 11201.36 | 105.8365 | 4.57593e-84 | 9.234956e-65 | 2.079546e-08
[5 empty] | 11201.36 | 105.8365 | 4.57593e-84 | 9.234956e-65 | 2.079546e-08
[5 empty] | 11201.36 | 105.8365 | 4.57593e-84 | 9.234956e-65 | 2.079546e-08
[5 empty] | 11201.36 | 105.8365 | 4.57593e-84 | 9.234956e-65 | 2.079546e-08
[5 empty] | 11201.36 | 105.8365 | 4.57593e-84 | 9.234956e-65 | 2.079546e-08
[5 empty] | 11201.36 | 105.8365 | 4.57593e-84 | 9.234956e-65 | 2.079546e-08
[5 empty] | 11201.36 | 105.8365 | 4.57593e-84 | 9.234956e-65 | 2.079546e-08
[5 empty] | 11201.36 | 105.8365 | 4.57593e-84 | 9.234956e-65 | 2.079546e-08
[5 empty] | 11201.36 | 105.8365 | 4.57593e-84 | 9.234956e-65 | 2.079546e-08
[5 empty] | 11201.36 | 105.8365 | 4.57593e-84 | 9.234956e-65 | 2.079546e-08
[5 empty] | 11201.36 | 105.8365 | 4.57593e-84 | 9.234956e-65 | 2.079546e-08
[5 empty] | 11201.36 | 105.8365 | 4.57593e-84 | 9.234956e-65 | 2.079546e-08
[5 empty] | 11201.36 | 105.8365 | 4.57593e-84 | 9.234956e-65 | 2.079546e-08
[5 empty] | 11201.36 | 105.8365 | 4.57593e-84 | 9.234956e-65 | 2.079546e-08
[5 empty] | 11201.36 | 105.8365 | 4.57593e-84 | 9.234956e-65 | 2.079546e-08
[5 empty] | 11201.36 | 105.8365 | 4.57593e-84 | 9.234956e-65 | 2.079546e-08
[5 empty] | 11201.36 | 105.8365 | 4.57593e-84 | 9.234956e-65 | 2.079546e-08
[5 empty] | 11201.36 | 105.8365 | 4.57593e-84 | 9.234956e-65 | 2.079546e-08
[5 empty] | 11201.36 | 105.8365 | 4.57593e-84 | 9.234956e-65 | 2.079546e-08
[5 empty] | 11201.36 | 105.8365 | 4.57593e-84 | 9.234956e-65 | 2.079546e-08
[5 empty] | 11201.36 | 105.8365 | 4.57593e-84 | 9.234956e-65 | 2.079546e-08
[5 empty] | 11201.36 | 105.8365 | 4.57593e-84 | 9.234956e-65 | 2.079546e-08
[5 empty] | 11201.36 | 105.8365 | 4.57593e-84 | 9.234956e-65 | 2.079546e-08
[5 empty] | 11201.36 | 105.8365 | 4.57593e-84 | 9.234956e-65 | 2.079546e-08
[5 empty] | 11201.36 | 105.8365 | 4.57593e-84 | 9.234956e-65 | 2.079546e-08
[5 empty] | 11201.36 | 105.8365 | 4.57593e-84 | 9.234956e-65 | 2.079546e-08
[5 empty] | 11201.36 | 105.8365 | 4.57593e-84 | 9.234956e-65 | 2.079546e-08
[5 empty] | 11201.36 | 105.8365 | 4.57593e-84 | 9.234956e-65 | 2.079546e-08
[5 empty] | 11201.36 | 105.8365 | 4.57593e-84 | 9.234956e-65 | 2.079546e-08
[5 empty] | 11201.36 | 105.8365 | 4.57593e-84 | 9.234956e-65 | 2.079546e-08
[5 empty] | 11201.36 | 105.8365 | 4.57593e-84 | 9.234956e-65 | 2.079546e-08
[5 empty] | 11201.36 | 105.8365 | 4.57593e-84 | 9.234956e-65 | 2.079546e-08
[5 empty] | 11201.36 | 105.8365 | 4.57593e-84 | 9.234956e-65 | 2.079546e-08
[5 empty] | 11201.36 | 105.8365 | 4.57593e-84 | 9.234956e-65 | 2.079546e-08
[5 empty] | 11201.36 | 105.8365 | 4.57593e-84 | 9.234956e-65 | 2.079546e-08
[5 empty] | 11201.36 | 105.8365 | 4.57593e-84 | 9.234956e-65 | 2.079546e-08
[5 empty] | 11201.36 | 105.8365 | 4.57593e-84 | 9.234956e-65 | 2.079546e-08
[5 empty] | 11201.36 | 105.8365 | 4.57593e-84 | 9.234956e-65 | 2.079546e-08
[5 empty] | 11201.36 | 105.8365 | 4.57593e-84 | 9.234956e-65 | 2.079546e-08
[5 empty] | 11201.36 | 105.8365 | 4.57593e-84 | 9.234956e-65 | 2.079546e-08
[5 empty] | 11201.36 | 105.8365 | 4.57593e-84 | 9.234956e-65 | 2.079546e-08
[5 empty] | 11201.36 | 105.8365 | 4.57593e-84 | 9.234956e-65 | 2.079546e-08
[5 empty] | 11201.36 | 105.8365 | 4.57593e-84 | 9.234956e-65 | 2.079546e-08
[5 empty] | 11201.36 | 105.8365 | 4.57593e-84 | 9.234956e-65 | 2.079546e-08
[5 empty] | 11201.36 | 105.8365 | 4.57593e-84 | 9.234956e-65 | 2.079546e-08
[5 empty] | 11201.36 | 105.8365 | 4.57593e-84 | 9.234956e-65 | 2.079546e-08
[5 empty] | 11201.36 | 105.8365 | 4.57593e-84 | 9.234956e-65 | 2.079546e-08
[5 empty] | 11201.36 | 105.8365 | 4.57593e-84 | 9.234956e-65 | 2.079546e-08
[5 empty] | 11201.36 | 105.8365 | 4.57593e-84 | 9.234956e-65 | 2.079546e-08
[5 empty] | 11201.36 | 105.8365 | 4.57593e-84 | 9.234956e-65 | 2.079546e-08
[5 empty] | 11201.36 | 105.8365 | 4.57593e-84 | 9.234956e-65 | 2.079546e-08
[5 empty] | 11201.36 | 105.8365 | 4.57593e-84 | 9.234956e-65 | 2.079546e-08
[5 empty] | 11201.36 | 105.8365 | 4.57593e-84 | 9.234956e-65 | 2.079546e-08
[5 empty] | 11201.36 | 105.8365 | 4.57593e-84 | 9.234956e-65 | 2.079546e-08
[5 empty] | 11201.36 | 105.8365 | 4.57593e-84 | 9.234956e-65 | 2.079546e-08
[5 empty] | 11201.36 | 105.8365 | 4.57593e-84 | 9.234956e-65 | 2.079546e-08
[5 empty] | 11201.36 | 105.8365 | 4.57593e-84 | 9.234956e-65 | 2.079546e-08
[5 empty] | 11201.36 | 105.8365 | 4.57593e-84 | 9.234956e-65 | 2.079546e-08
[5 empty] | 11201.36 | 105.8365 | 4.57593e-84 | 9.234956e-65 | 2.079546e-08
[5 empty] | 11201.36 | 105.8365 | 4.57593e-84 | 9.234956e-65 | 2.079546e-08
[5 empty] | 11201.36 | 105.8365 | 4.57593e-84 | 9.234956e-65 | 2.079546e-08
[5 empty] | 11201.36 | 105.8365 | 4.57593e-84 | 9.234956e-65 | 2.079546e-08
[5 empty] | 11201.36 | 105.8365 | 4.57593e-84 | 9.234956e-65 | 2.079546e-08
[5 empty] | 11201.36 | 105.8365 | 4.57593e-84 | 9.234956e-65 | 2.079546e-08
[5 empty] | 11201.36 | 105.8365 | 4.57593e-84 | 9.234956e-65 | 2.079546e-08
[5 empty] | 11201.36 | 105.8365 | 4.57593e-84 | 9.234956e-65 | 2.079546e-08
[5 empty] | 11201.36 | 105.8365 | 4.57593e-84 | 9.234956e-65 | 2.079546e-08
[5 empty] | 11201.36 | 105.8365 | 4.57593e-84 | 9.234956e-65 | 2.079546e-08
[5 empty] | 11201.36 | 105.8365 | 4.57593e-84 | 9.234956e-65 | 2.079546e-08
[5 empty] | 11201.36 | 105.8365 | 4.57593e-84 | 9.234956e-65 | 2.079546e-08
[5 empty] | 11201.36 | 105.8365 | 4.57593e-84 | 9.234956e-65 | 2.079546e-08
[5 empty] | 11201.36 | 105.8365 | 4.57593e-84 | 9.234956e-65 | 2.079546e-08
[5 empty] | 11201.36 | 105.8365 | 4.57593e-84 | 9.234956e-65 | 2.079546e-08
[5 empty] | 11201.36 | 105.8365 | 4.57593e-84 | 9.234956e-65 | 2.079546e-08
[5 empty] | 11201.36 | 105.8365 | 4.57593e-84 | 9.234956e-65 | 2.079546e-08
[5 empty] | 11201.36 | 105.8365 | 4.57593e-84 | 9.234956e-65 | 2.079546e-08
[5 empty] | 11201.36 | 105.8365 | 4.57593e-84 | 9.234956e-65 | 2.079546e-08
[5 empty] | 11201.36 | 105.8365 | 4.57593e-84 | 9.234956e-65 | 2.079546e-08
[5 empty] | 11201.36 | 105.8365 | 4.57593e-84 | 9.234956e-65 | 2.079546e-08
[5 empty] | 11201.36 | 105.8365 | 4.57593e-84 | 9.234956e-65 | 2.079546e-08
[5 empty] | 11201.36 | 105.8365 | 4.57593e-84 | 9.234956e-65 | 2.079546e-08
[5 empty] | 11201.36 | 105.8365 | 4.57593e-84 | 9.234956e-65 | 2.079546e-08
[5 empty] | 11201.36 | 105.8365 | 4.57593e-84 | 9.234956e-65 | 2.079546e-08
[5 empty] | 11201.36 | 105.8365 | 4.57593e-84 | 9.234956e-65 | 2.079546e-08
[5 empty] | 11201.36 | 105.8365 | 4.57593e-84 | 9.234956e-65 | 2.079546e-08
[5 empty] | 11201.36 | 105.8365 | 4.57593e-84 | 9.234956e-65 | 2.079546e-08
[5 empty] | 11201.36 | 105.8365 | 4.57593e-84 | 9.234956e-65 | 2.079546e-08
[5 empty] | 11201.36 | 105.8365 | 4.57593e-84 | 9.234956e-65 | 2.079546e-08
[5 empty] | 11201.36 | 105.8365 | 4.57593e-84 | 9.234956e-65 | 2.079546e-08
[5 empty] | 11201.36 | 105.8365 | 4.57593e-84 | 9.234956e-65 | 2.079546e-08
[5 empty] | 11201.36 | 105.8365 | 4.57593e-84 | 9.234956e-65 | 2.079546e-08
[5 empty] | 11201.36 | 105.8365 | 4.57593e-84 | 9.234956e-65 | 2.079546e-08
[5 empty] | 11201.36 | 105.8365 | 4.57593e-84 | 9.234956e-65 | 2.079546e-08
[5 empty] | 11201.36 | 105.8365 | 4.57593e-84 | 9.234956e-65 | 2.079546e-08
[5 empty] | 11201.36 | 105.8365 | 4.57593e-84 | 9.234956e-65 | 2.079546e-08
[5 empty] | 11201.36 | 105.8365 | 4.57593e-84 | 9.234956e-65 | 2.079546e-08
[5 empty] | 11201.36 | 105.8365 | 4.57593e-84 | 9.234956e-65 | 2.079546e-08
[5 empty] | 11201.36 | 105.8365 | 4.57593e-84 | 9.234956e-65 | 2.079546e-08
[5 empty] | 11201.36 | 105.8365 | 4.57593e-84 | 9.234956e-65 | 2.079546e-08
[5 empty] | 11201.36 | 105.8365 | 4.57593e-84 | 9.234956e-65 | 2.079546e-08
[5 empty] | 11201.36 | 105.8365 | 4.57593e-84 | 9.234956e-65 | 2.079546e-08
[5 empty] | 11201.36 | 105.8365 | 4.57593e-84 | 9.234956e-65 | 2.079546e-08
[5 empty] | 11201.36 | 105.8365 | 4.57593e-84 | 9.234956e-65 | 2.079546e-08
[5 empty] | 11201.36 | 105.8365 | 4.57593e-84 | 9.234956e-65 | 2.079546e-08
[5 empty] | 11201.36 | 105.8365 | 4.57593e-84 | 9.234956e-65 | 2.079546e-08
[5 empty] | 11201.36 | 105.8365 | 4.57593e-84 | 9.234956e-65 | 2.079546e-08
[5 empty] | 11201.36 | 105.8365 | 4.57593e-84 | 9.234956e-65 | 2.079546e-08
[5 empty] | 11201.36 | 105.8365 | 4.57593e-84 | 9.234956e-65 | 2.079546e-08
[5 empty] | 11201.36 | 105.8365 | 4.57593e-84 | 9.234956e-65 | 2.079546e-08
[5 empty] | 11201.36 | 105.8365 | 4.57593e-84 | 9.234956e-65 | 2.079546e-08
[5 empty] | 11201.36 | 105.8365 | 4.57593e-84 | 9.234956e-65 | 2.079546e-08
[5 empty] | 11201.36 | 105.8365 | 4.57593e-84 | 9.234956e-65 | 2.079546e-08
[5 empty] | 11201.36 | 105.8365 | 4.57593e-84 | 9.234956e-65 | 2.079546e-08
[5 empty] | 11201.36 | 105.8365 | 4.57593e-84 | 9.234956e-65 | 2.079546e-08
[5 empty] | 11201.36 | 105.8365 | 4.57593e-84 | 9.234956e-65 | 2.079546e-08
[5 empty] | 11201.36 | 105.8365 | 4.57593e-84 | 9.234956e-65 | 2.079546e-08
[5 empty] | 11201.36 | 105.8365 | 4.57593e-84 | 9.234956e-65 | 2.079546e-08
[5 empty] | 11201.36 | 105.8365 | 4.57593e-84 | 9.234956e-65 | 2.079546e-08
[5 empty] | 11201.36 | 105.8365 | 4.57593e-84 | 9.234956e-65 | 2.079546e-08
[5 empty] | 11201.36 | 105.8365 | 4.57593e-84 | 9.234956e-65 | 2.079546e-08
[5 empty] | 11201.36 | 105.8365 | 4.57593e-84 | 9.234956e-65 | 2.079546e-08
[5 empty] | 11201.36 | 105.8365 | 4.57593e-84 | 9.234956e-65 | 2.079546e-08
[5 empty] | 11201.36 | 105.8365 | 4.57593e-84 | 9.234956e-65 | 2.079546e-08
[5 empty] | 11201.36 | 105.8365 | 4.57593e-84 | 9.234956e-65 | 2.079546e-08
[5 empty] | 11201.36 | 105.8365 | 4.57593e-84 | 9.234956e-65 | 2.079546e-08
[5 empty] | 11201.36 | 105.8365 | 4.57593e-84 | 9.234956e-65 | 2.079546e-08
[5 empty] | 11201.36 | 105.8365 | 4.57593e-84 | 9.234956e-65 | 2.079546e-08
[5 empty] | 11201.36 | 105.8365 | 4.57593e-84 | 9.234956e-65 | 2.079546e-08
[5 empty] | 11201.36 | 105.8365 | 4.57593e-84 | 9.234956e-65 | 2.079546e-08
[5 empty] | 11201.36 | 105.8365 | 4.57593e-84 | 9.234956e-65 | 2.079546e-08
[5 empty] | 11201.36 | 105.8365 | 4.57593e-84 | 9.234956e-65 | 2.079546e-08
[5 empty] | 11201.36 | 105.8365 | 4.57593e-84 | 9.234956e-65 | 2.079546e-08
[5 empty] | 11201.36 | 105.8365 | 4.57593e-84 | 9.234956e-65 | 2.079546e-08
[5 empty] | 11201.36 | 105.8365 | 4.57593e-84 | 9.234956e-65 | 2.079546e-08
[5 empty] | 11201.36 | 105.8365 | 4.57593e-84 | 9.234956e-65 | 2.079546e-08
[5 empty] | 11201.36 | 105.8365 | 4.57593e-84 | 9.234956e-65 | 2.079546e-08
[5 empty] | 11201.36 | 105.8365 | 4.57593e-84 | 9.234956e-65 | 2.079546e-08
[5 empty] | 11201.36 | 105.8365 | 4.57593e-84 | 9.234956e-65 | 2.079546e-08
[5 empty] | 11201.36 | 105.8365 | 4.57593e-84 | 9.234956e-65 | 2.079546e-08
[5 empty] | 11201.36 | 105.8365 | 4.57593e-84 | 9.234956e-65 | 2.079546e-08
[5 empty] | 11201.36 | 105.8365 | 4.57593e-84 | 9.234956e-65 | 2.079546e-08
[5 empty] | 11201.36 | 105.8365 | 4.57593e-84 | 9.234956e-65 | 2.079546e-08
[5 empty] | 11201.36 | 105.8365 | 4.57593e-84 | 9.234956e-65 | 2.079546e-08
[5 empty] | 11201.36 | 105.8365 | 4.57593e-84 | 9.234956e-65 | 2.079546e-08
[5 empty] | 11201.36 | 105.8365 | 4.57593e-84 | 9.234956e-65 | 2.079546e-08
[5 empty] | 11201.36 | 105.8365 | 4.57593e-84 | 9.234956e-65 | 2.079546e-08
[5 empty] | 11201.36 | 105.8365 | 4.57593e-84 | 9.234956e-65 | 2.079546e-08
[5 empty] | 11201.36 | 105.8365 | 4.57593e-84 | 9.234956e-65 | 2.079546e-08
[5 empty] | 11201.36 | 105.8365 | 4.57593e-84 | 9.234956e-65 | 2.079546e-08
[5 empty] | 11201.36 | 105.8365 | 4.57593e-84 | 9.234956e-65 | 2.079546e-08
[5 empty] | 11201.36 | 105.8365 | 4.57593e-84 | 9.234956e-65 | 2.079546e-08
[5 empty] | 11201.36 | 105.8365 | 4.57593e-84 | 9.234956e-65 | 2.079546e-08
[5 empty] | 11201.36 | 105.8365 | 4.57593e-84 | 9.234956e-65 | 2.079546e-08
[5 empty] | 11201.36 | 105.8365 | 4.57593e-84 | 9.234956e-65 | 2.079546e-08
[5 empty] | 11201.36 | 105.8365 | 4.57593e-84 | 9.234956e-65 | 2.079546e-08
[5 empty] | 11201.36 | 105.8365 | 4.57593e-84 | 9.234956e-65 | 2.079546e-08
[5 empty] | 11201.36 | 105.8365 | 4.57593e-84 | 9.234956e-65 | 2.079546e-08
[5 empty] | 11201.36 | 105.8365 | 4.57593e-84 | 9.234956e-65 | 2.079546e-08
[5 empty] | 11201.36 | 105.8365 | 4.57593e-84 | 9.234956e-65 | 2.079546e-08
[5 empty] | 11201.36 | 105.8365 | 4.57593e-84 | 9.234956e-65 | 2.079546e-08
[5 empty] | 11201.36 | 105.8365 | 4.57593e-84 | 9.234956e-65 | 2.079546e-08
[5 empty] | 11201.36 | 105.8365 | 4.57593e-84 | 9.234956e-65 | 2.079546e-08
[5 empty] | 11201.36 | 105.8365 | 4.57593e-84 | 9.234956e-65 | 2.079546e-08
[5 empty] | 11201.36 | 105.8365 | 4.57593e-84 | 9.234956e-65 | 2.079546e-08
[5 empty] | 11201.36 | 105.8365 | 4.57593e-84 | 9.234956e-65 | 2.079546e-08
[5 empty] | 11201.36 | 105.8365 | 4.57593e-84 | 9.234956e-65 | 2.079546e-08
[5 empty] | 11201.36 | 105.8365 | 4.57593e-84 | 9.234956e-65 | 2.079546e-08
[5 empty] | 11201.36 | 105.8365 | 4.57593e-84 | 9.234956e-65 | 2.079546e-08
[5 empty] | 11201.36 | 105.8365 | 4.57593e-84 | 9.234956e-65 | 2.079546e-08
[5 empty] | 11201.36 | 105.8365 | 4.57593e-84 | 9.234956e-65 | 2.079546e-08
[5 empty] | 11201.36 | 105.8365 | 4.57593e-84 | 9.234956e-65 | 2.079546e-08
[5 empty] | 11201.36 | 105.8365 | 4.57593e-84 | 9.234956e-65 | 2.079546e-08
[5 empty] | 11201.36 | 105.8365 | 4.57593e-84 | 9.234956e-65 | 2.079546e-08
[5 empty] | 11201.36 | 105.8365 | 4.57593e-84 | 9.234956e-65 | 2.079546e-08
[5 empty] | 11201.36 | 105.8365 | 4.57593e-84 | 9.234956e-65 | 2.079546e-08
[5 empty] | 11201.36 | 105.8365 | 4.57593e-84 | 9.234956e-65 | 2.079546e-08
[5 empty] | 11201.36 | 105.8365 | 4.57593e-84 | 9.234956e-65 | 2.079546e-08
[5 empty] | 11201.36 | 105.8365 | 4.57593e-84 | 9.234956e-65 | 2.079546e-08
[5 empty] | 11201.36 | 105.8365 | 4.57593e-84 | 9.234956e-65 | 2.079546e-08
[5 empty] | 11201.36 | 105.8365 | 4.57593e-84 | 9.234956e-65 | 2.079546e-08
[5 empty] | 11201.36 | 105.8365 | 4.57593e-84 | 9.234956e-65 | 2.079546e-08
[5 empty] | 11201.36 | 105.8365 | 4.57593e-84 | 9.234956e-65 | 2.079546e-08
[5 empty] | 11201.36 | 105.8365 | 4.57593e-84 | 9.234956e-65 | 2.079546e-08
[5 empty] | 11201.36 | 105.8365 | 4.57593e-84 | 9.234956e-65 | 2.079546e-08
[5 empty] | 11201.36 | 105.8365 | 4.57593e-84 | 9.234956e-65 | 2.079546e-08
[5 empty] | 11201.36 | 105.8365 | 4.57593e-84 | 9.234956e-65 | 2.079546e-08
[5 empty] | 11201.36 | 105.8365 | 4.57593e-84 | 9.234956e-65 | 2.079546e-08
[5 empty] | 11201.36 | 105.8365 | 4.57593e-84 | 9.234956e-65 | 2.079546e-08
[5 empty] | 11201.36 | 105.8365 | 4.57593e-84 | 9.234956e-65 | 2.079546e-08
[5 empty] | 11201.36 | 105.8365 | 4.57593e-84 | 9.234956e-65 | 2.079546e-08
[5 empty] | 11201.36 | 105.8365 | 4.57593e-84 | 9.234956e-65 | 2.079546e-08
[5 empty] | 11201.36 | 105.8365 | 4.57593e-84 | 9.234956e-65 | 2.079546e-08
[5 empty] | 11201.36 | 105.8365 | 4.57593e-84 | 9.234956e-65 | 2.079546e-08
[5 empty] | 11201.36 | 105.8365 | 4.57593e-84 | 9.234956e-65 | 2.079546e-08
[5 empty] | 11201.36 | 105.8365 | 4.57593e-84 | 9.234956e-65 | 2.079546e-08
[5 empty] | 11201.36 | 105.8365 | 4.57593e-84 | 9.234956e-65 | 2.079546e-08
[5 empty] | 11201.36 | 105.8365 | 4.57593e-84 | 9.234956e-65 | 2.079546e-08
[5 empty] | 11201.36 | 105.8365 | 4.57593e-84 | 9.234956e-65 | 2.079546e-08
[5 empty] | 11201.36 | 105.8365 | 4.57593e-84 | 9.234956e-65 | 2.079546e-08
[5 empty] | 11201.36 | 105.8365 | 4.57593e-84 | 9.234956e-65 | 2.079546e-08
[5 empty] | 11201.36 | 105.8365 | 4.57593e-84 | 9.234956e-65 | 2.079546e-08
[5 empty] | 11201.36 | 105.8365 | 4.57593e-84 | 9.234956e-65 | 2.079546e-08
[5 empty] | 11201.36 | 105.8365 | 4.57593e-84 | 9.234956e-65 | 2.079546e-08
[5 empty] | 11201.36 | 105.8365 | 4.57593e-84 | 9.234956e-65 | 2.079546e-08
[5 empty] | 11201.36 | 105.8365 | 4.57593e-84 | 9.234956e-65 | 2.079546e-08
[5 empty] | 11201.36 | 105.8365 | 4.57593e-84 | 9.234956e-65 | 2.079546e-08
[5 empty] | 11201.36 | 105.8365 | 4.57593e-84 | 9.234956e-65 | 2.079546e-08
[5 empty] | 11201.36 | 105.8365 | 4.57593e-84 | 9.234956e-65 | 2.079546e-08
[5 empty] | 11201.36 | 105.8365 | 4.57593e-84 | 9.234956e-65 | 2.079546e-08
[5 empty] | 11201.36 | 105.8365 | 4.57593e-84 | 9.234956e-65 | 2.079546e-08
[5 empty] | 11201.36 | 105.8365 | 4.57593e-84 | 9.234956e-65 | 2.079546e-08
[5 empty] | 11201.36 | 105.8365 | 4.57593e-84 | 9.234956e-65 | 2.079546e-08
[5 empty] | 11201.36 | 105.8365 | 4.57593e-84 | 9.234956e-65 | 2.079546e-08
[5 empty] | 11201.36 | 105.8365 | 4.57593e-84 | 9.234956e-65 | 2.079546e-08
[5 empty] | 11201.36 | 105.8365 | 4.57593e-84 | 9.234956e-65 | 2.079546e-08
[5 empty] | 11201.36 | 105.8365 | 4.57593e-84 | 9.234956e-65 | 2.079546e-08
[5 empty] | 11201.36 | 105.8365 | 4.57593e-84 | 9.234956e-65 | 2.079546e-08
[5 empty] | 11201.36 | 105.8365 | 4.57593e-84 | 9.234956e-65 | 2.079546e-08
[5 empty] | 11201.36 | 105.8365 | 4.57593e-84 | 9.234956e-65 | 2.079546e-08
[5 empty] | 11201.36 | 105.8365 | 4.57593e-84 | 9.234956e-65 | 2.079546e-08
[5 empty] | 11201.36 | 105.8365 | 4.57593e-84 | 9.234956e-65 | 2.079546e-08
[5 empty] | 11201.36 | 105.8365 | 4.57593e-84 | 9.234956e-65 | 2.079546e-08
[5 empty] | 11201.36 | 105.8365 | 4.57593e-84 | 9.234956e-65 | 2.079546e-08
[5 empty] | 11201.36 | 105.8365 | 4.57593e-84 | 9.234956e-65 | 2.079546e-08
[5 empty] | 11201.36 | 105.8365 | 4.57593e-84 | 9.234956e-65 | 2.079546e-08
[5 empty] | 11201.36 | 105.8365 | 4.57593e-84 | 9.234956e-65 | 2.079546e-08
[5 empty] | 11201.36 | 105.8365 | 4.57593e-84 | 9.234956e-65 | 2.079546e-08
[5 empty] | 11201.36 | 105.8365 | 4.57593e-84 | 9.234956e-65 | 2.079546e-08
[5 empty] | 11201.36 | 105.8365 | 4.57593e-84 | 9.234956e-65 | 2.079546e-08
[5 empty] | 11201.36 | 105.8365 | 4.57593e-84 | 9.234956e-65 | 2.079546e-08
[5 empty] | 11201.36 | 105.8365 | 4.57593e-84 | 9.234956e-65 | 2.079546e-08
[5 empty] | 11201.36 | 105.8365 | 4.57593e-84 | 9.234956e-65 | 2.079546e-08
[5 empty] | 11201.36 | 105.8365 | 4.57593e-84 | 9.234956e-65 | 2.079546e-08
[5 empty] | 11201.36 | 105.8365 | 4.57593e-84 | 9.234956e-65 | 2.079546e-08
[5 empty] | 11201.36 | 105.8365 | 4.57593e-84 | 9.234956e-65 | 2.079546e-08
[5 empty] | 11201.36 | 105.8365 | 4.57593e-84 | 9.234956e-65 | 2.079546e-08
[5 empty] | 11201.36 | 105.8365 | 4.57593e-84 | 9.234956e-65 | 2.079546e-08
[5 empty] | 11201.36 | 105.8365 | 4.57593e-84 | 9.234956e-65 | 2.079546e-08
[5 empty] | 11201.36 | 105.8365 | 4.57593e-84 | 9.234956e-65 | 2.079546e-08
[5 empty] | 11201.36 | 105.8365 | 4.57593e-84 | 9.234956e-65 | 2.079546e-08
[5 empty] | 11201.36 | 105.8365 | 4.57593e-84 | 9.234956e-65 | 2.079546e-08
[5 empty] | 11201.36 | 105.8365 | 4.57593e-84 | 9.234956e-65 | 2.079546e-08
[5 empty] | 11201.36 | 105.8365 | 4.57593e-84 | 9.234956e-65 | 2.079546e-08
[5 empty] | 11201.36 | 105.8365 | 4.57593e-84 | 9.234956e-65 | 2.079546e-08
[5 empty] | 11201.36 | 105.8365 | 4.57593e-84 | 9.234956e-65 | 2.079546e-08
[5 empty] | 11201.36 | 105.8365 | 4.57593e-84 | 9.234956e-65 | 2.079546e-08
[5 empty] | 11201.36 | 105.8365 | 4.57593e-84 | 9.234956e-65 | 2.079546e-08
[5 empty] | 11201.36 | 105.8365 | 4.57593e-84 | 9.234956e-65 | 2.079546e-08
[5 empty] | 11201.36 | 105.8365 | 4.57593e-84 | 9.234956e-65 | 2.079546e-08
[5 empty] | 11201.36 | 105.8365 | 4.57593e-84 | 9.234956e-65 | 2.079546e-08
[5 empty] | 11201.36 | 105.8365 | 4.57593e-84 | 9.234956e-65 | 2.079546e-08
[5 empty] | 11201.36 | 105.8365 | 4.57593e-84 | 9.234956e-65 | 2.079546e-08
[5 empty] | 11201.36 | 105.8365 | 4.57593e-84 | 9.234956e-65 | 2.079546e-08
[5 empty] | 11201.36 | 105.8365 | 4.57593e-84 | 9.234956e-65 | 2.079546e-08
[5 empty] | 11201.36 | 105.8365 | 4.57593e-84 | 9.234956e-65 | 2.079546e-08
[5 empty] | 11201.36 | 105.8365 | 4.57593e-84 | 9.234956e-65 | 2.079546e-08
[5 empty] | 11201.36 | 105.8365 | 4.57593e-84 | 9.234956e-65 | 2.079546e-08
[5 empty] | 11201.36 | 105.8365 | 4.57593e-84 | 9.234956e-65 | 2.079546e-08
[5 empty] | 11201.36 | 105.8365 | 4.57593e-84 | 9.234956e-65 | 2.079546e-08
[5 empty] | 11201.36 | 105.8365 | 4.57593e-84 | 9.234956e-65 | 2.079546e-08
[5 empty] | 11201.36 | 105.8365 | 4.57593e-84 | 9.234956e-65 | 2.079546e-08
[5 empty] | 11201.36 | 105.8365 | 4.57593e-84 | 9.234956e-65 | 2.079546e-08
[5 empty] | 11201.36 | 105.8365 | 4.57593e-84 | 9.234956e-65 | 2.079546e-08
[5 empty] | 11201.36 | 105.8365 | 4.57593e-84 | 9.234956e-65 | 2.079546e-08
[5 empty] | 11201.36 | 105.8365 | 4.57593e-84 | 9.234956e-65 | 2.079546e-08
[5 empty] | 11201.36 | 105.8365 | 4.57593e-84 | 9.234956e-65 | 2.079546e-08
[5 empty] | 11201.36 | 105.8365 | 4.57593e-84 | 9.234956e-65 | 2.079546e-08
[5 empty] | 11201.36 | 105.8365 | 4.57593e-84 | 9.234956e-65 | 2.079546e-08
[5 empty] | 11201.36 | 105.8365 | 4.57593e-84 | 9.234956e-65 | 2.079546e-08
[5 empty] | 11201.36 | 105.8365 | 4.57593e-84 | 9.234956e-65 | 2.079546e-08
[5 empty] | 11201.36 | 105.8365 | 4.57593e-84 | 9.234956e-65 | 2.079546e-08
[5 empty] | 11201.36 | 105.8365 | 4.57593e-84 | 9.234956e-65 | 2.079546e-08
[5 empty] | 11201.36 | 105.8365 | 4.57593e-84 | 9.234956e-65 | 2.079546e-08
[5 empty] | 11201.36 | 105.8365 | 4.57593e-84 | 9.234956e-65 | 2.079546e-08
[5 empty] | 11201.36 | 105.8365 | 4.57593e-84 | 9.234956e-65 | 2.079546e-08
[5 empty] | 11201.36 | 105.8365 | 4.57593e-84 | 9.234956e-65 | 2.079546e-08
[5 empty] | 11201.36 | 105.8365 | 4.57593e-84 | 9.234956e-65 | 2.079546e-08
[5 empty] | 11201.36 | 105.8365 | 4.57593e-84 | 9.234956e-65 | 2.079546e-08
[5 empty] | 11201.36 | 105.8365 | 4.57593e-84 | 9.234956e-65 | 2.079546e-08
[5 empty] | 11201.36 | 105.8365 | 4.57593e-84 | 9.234956e-65 | 2.079546e-08
[5 empty] | 11201.36 | 105.8365 | 4.57593e-84 | 9.234956e-65 | 2.079546e-08
[5 empty] | 11201.36 | 105.8365 | 4.57593e-84 | 9.234956e-65 | 2.079546e-08
[5 empty] | 11201.36 | 105.8365 | 4.57593e-84 | 9.234956e-65 | 2.079546e-08
[5 empty] | 11201.36 | 105.8365 | 4.57593e-84 | 9.234956e-65 | 2.079546e-08
[5 empty] | 11201.36 | 105.8365 | 4.57593e-84 | 9.234956e-65 | 2.079546e-08
[5 empty] | 11201.36 | 105.8365 | 4.57593e-84 | 9.234956e-65 | 2.079546e-08
[5 empty] | 11201.36 | 105.8365 | 4.57593e-84 | 9.234956e-65 | 2.079546e-08
[5 empty] | 11201.36 | 105.8365 | 4.57593e-84 | 9.234956e-65 | 2.079546e-08
[5 empty] | 11201.36 | 105.8365 | 4.57593e-84 | 9.234956e-65 | 2.079546e-08
[5 empty] | 11201.36 | 105.8365 | 4.57593e-84 | 9.234956e-65 | 2.079546e-08
[5 empty] | 11201.36 | 105.8365 | 4.57593e-84 | 9.234956e-65 | 2.079546e-08
[5 empty] | 11201.36 | 105.8365 | 4.57593e-84 | 9.234956e-65 | 2.079546e-08
[5 empty] | 11201.36 | 105.8365 | 4.57593e-84 | 9.234956e-65 | 2.079546e-08
[5 empty] | 11201.36 | 105.8365 | 4.57593e-84 | 9.234956e-65 | 2.079546e-08
[5 empty] | 11201.36 | 105.8365 | 4.57593e-84 | 9.234956e-65 | 2.079546e-08
[5 empty] | 11201.36 | 105.8365 | 4.57593e-84 | 9.234956e-65 | 2.079546e-08
[5 empty] | 11201.36 | 105.8365 | 4.57593e-84 | 9.234956e-65 | 2.079546e-08
[5 empty] | 11201.36 | 105.8365 | 4.57593e-84 | 9.234956e-65 | 2.079546e-08
[5 empty] | 11201.36 | 105.8365 | 4.57593e-84 | 9.234956e-65 | 2.079546e-08
[5 empty] | 11201.36 | 105.8365 | 4.57593e-84 | 9.234956e-65 | 2.079546e-08
[5 empty] | 11201.36 | 105.8365 | 4.57593e-84 | 9.234956e-65 | 2.079546e-08
[5 empty] | 11201.36 | 105.8365 | 4.57593e-84 | 9.234956e-65 | 2.079546e-08
[5 empty] | 11201.36 | 105.8365 | 4.57593e-84 | 9.234956e-65 | 2.079546e-08
[5 empty] | 11201.36 | 105.8365 | 4.57593e-84 | 9.234956e-65 | 2.079546e-08
[5 empty] | 11201.36 | 105.8365 | 4.57593e-84 | 9.234956e-65 | 2.079546e-08
[5 empty] | 11201.36 | 105.8365 | 4.57593e-84 | 9.234956e-65 | 2.079546e-08
[5 empty] | 11201.36 | 105.8365 | 4.57593e-84 | 9.234956e-65 | 2.079546e-08
[5 empty] | 11201.36 | 105.8365 | 4.57593e-84 | 9.234956e-65 | 2.079546e-08
[5 empty] | 11201.36 | 105.8365 | 4.57593e-84 | 9.234956e-65 | 2.079546e-08
[5 empty] | 11201.36 | 105.8365 | 4.57593e-84 | 9.234956e-65 | 2.079546e-08
[5 empty] | 11201.36 | 105.8365 | 4.57593e-84 | 9.234956e-65 | 2.079546e-08
[5 empty] | 11201.36 | 105.8365 | 4.57593e-84 | 9.234956e-65 | 2.079546e-08
[5 empty] | 11201.36 | 105.8365 | 4.57593e-84 | 9.234956e-65 | 2.079546e-08
[5 empty] | 11201.36 | 105.8365 | 4.57593e-84 | 9.234956e-65 | 2.079546e-08
[5 empty] | 11201.36 | 105.8365 | 4.57593e-84 | 9.234956e-65 | 2.079546e-08
[5 empty] | 11201.36 | 105.8365 | 4.57593e-84 | 9.234956e-65 | 2.079546e-08
[5 empty] | 11201.36 | 105.8365 | 4.57593e-84 | 9.234956e-65 | 2.079546e-08
[5 empty] | 11201.36 | 105.8365 | 4.57593e-84 | 9.234956e-65 | 2.079546e-08
[5 empty] | 11201.36 | 105.8365 | 4.57593e-84 | 9.234956e-65 | 2.079546e-08
[5 empty] | 11201.36 | 105.8365 | 4.57593e-84 | 9.234956e-65 | 2.079546e-08
[5 empty] | 11201.36 | 105.8365 | 4.57593e-84 | 9.234956e-65 | 2.079546e-08
[5 empty] | 11201.36 | 105.8365 | 4.57593e-84 | 9.234956e-65 | 2.079546e-08
[5 empty] | 11201.36 | 105.8365 | 4.57593e-84 | 9.234956e-65 | 2.079546e-08
[5 empty] | 11201.36 | 105.8365 | 4.57593e-84 | 9.234956e-65 | 2.079546e-08
[5 empty] | 11201.36 | 105.8365 | 4.57593e-84 | 9.234956e-65 | 2.079546e-08
[5 empty] | 11201.36 | 105.8365 | 4.57593e-84 | 9.234956e-65 | 2.079546e-08
[5 empty] | 11201.36 | 105.8365 | 4.57593e-84 | 9.234956e-65 | 2.079546e-08
[5 empty] | 11201.36 | 105.8365 | 4.57593e-84 | 9.234956e-65 | 2.079546e-08
[5 empty] | 11201.36 | 105.8365 | 4.57593e-84 | 9.234956e-65 | 2.079546e-08
[5 empty] | 11201.36 | 105.8365 | 4.57593e-84 | 9.234956e-65 | 2.079546e-08
[5 empty] | 11201.36 | 105.8365 | 4.57593e-84 | 9.234956e-65 | 2.079546e-08
[5 empty] | 11201.36 | 105.8365 | 4.57593e-84 | 9.234956e-65 | 2.079546e-08
[5 empty] | 11201.36 | 105.8365 | 4.57593e-84 | 9.234956e-65 | 2.079546e-08
[5 empty] | 11201.36 | 105.8365 | 4.57593e-84 | 9.234956e-65 | 2.079546e-08
[5 empty] | 11201.36 | 105.8365 | 4.57593e-84 | 9.234956e-65 | 2.079546e-08
[5 empty] | 11201.36 | 105.8365 | 4.57593e-84 | 9.234956e-65 | 2.079546e-08
[5 empty] | 11201.36 | 105.8365 | 4.57593e-84 | 9.234956e-65 | 2.079546e-08
[5 empty] | 11201.36 | 105.8365 | 4.57593e-84 | 9.234956e-65 | 2.079546e-08
[5 empty] | 11201.36 | 105.8365 | 4.57593e-84 | 9.234956e-65 | 2.079546e-08
[5 empty] | 11201.36 | 105.8365 | 4.57593e-84 | 9.234956e-65 | 2.079546e-08
[5 empty] | 11201.36 | 105.8365 | 4.57593e-84 | 9.234956e-65 | 2.079546e-08
[5 empty] | 11201.36 | 105.8365 | 4.57593e-84 | 9.234956e-65 | 2.079546e-08
[5 empty] | 11201.36 | 105.8365 | 4.57593e-84 | 9.234956e-65 | 2.079546e-08
[5 empty] | 11201.36 | 105.8365 | 4.57593e-84 | 9.234956e-65 | 2.079546e-08
[5 empty] | 11201.36 | 105.8365 | 4.57593e-84 | 9.234956e-65 | 2.079546e-08
[5 empty] | 11201.36 | 105.8365 | 4.57593e-84 | 9.234956e-65 | 2.079546e-08
[5 empty] | 11201.36 | 105.8365 | 4.57593e-84 | 9.234956e-65 | 2.079546e-08
[5 empty] | 11201.36 | 105.8365 | 4.57593e-84 | 9.234956e-65 | 2.079546e-08
[5 empty] | 11201.36 | 105.8365 | 4.57593e-84 | 9.234956e-65 | 2.079546e-08
[5 empty] | 11201.36 | 105.8365 | 4.57593e-84 | 9.234956e-65 | 2.079546e-08
[5 empty] | 11201.36 | 105.8365 | 4.57593e-84 | 9.234956e-65 | 2.079546e-08
[5 empty] | 11201.36 | 105.8365 | 4.57593e-84 | 9.234956e-65 | 2.079546e-08
[5 empty] | 11201.36 | 105.8365 | 4.57593e-84 | 9.234956e-65 | 2.079546e-08
[5 empty] | 11201.36 | 105.8365 | 4.57593e-84 | 9.234956e-65 | 2.079546e-08
[5 empty] | 11201.36 | 105.8365 | 4.57593e-84 | 9.234956e-65 | 2.079546e-08
[5 empty] | 11201.36 | 105.8365 | 4.57593e-84 | 9.234956e-65 | 2.079546e-08
[5 empty] | 11201.36 | 105.8365 | 4.57593e-84 | 9.234956e-65 | 2.079546e-08
[5 empty] | 11201.36 | 105.8365 | 4.57593e-84 | 9.234956e-65 | 2.079546e-08
[5 empty] | 11201.36 | 105.8365 | 4.57593e-84 | 9.234956e-65 | 2.079546e-08
[5 empty] | 11201.36 | 105.8365 | 4.57593e-84 | 9.234956e-65 | 2.079546e-08
[5 empty] | 11201.36 | 105.8365 | 4.57593e-84 | 9.234956e-65 | 2.079546e-08
[5 empty] | 11201.36 | 105.8365 | 4.57593e-84 | 9.234956e-65 | 2.079546e-08
[5 empty] | 11201.36 | 105.8365 | 4.57593e-84 | 9.234956e-65 | 2.079546e-08
[5 empty] | 11201.36 | 105.8365 | 4.57593e-84 | 9.234956e-65 | 2.079546e-08
[5 empty] | 11201.36 | 105.8365 | 4.57593e-84 | 9.234956e-65 | 2.079546e-08
[5 empty] | 11201.36 | 105.8365 | 4.57593e-84 | 9.234956e-65 | 2.079546e-08
[5 empty] | 11201.36 | 105.8365 | 4.57593e-84 | 9.234956e-65 | 2.079546e-08
[5 empty] | 11201.36 | 105.8365 | 4.57593e-84 | 9.234956e-65 | 2.079546e-08
[5 empty] | 11201.36 | 105.8365 | 4.57593e-84 | 9.234956e-65 | 2.079546e-08
[5 empty] | 11201.36 | 105.8365 | 4.57593e-84 | 9.234956e-65 | 2.079546e-08
[5 empty] | 11201.36 | 105.8365 | 4.57593e-84 | 9.234956e-65 | 2.079546e-08
[5 empty] | 11201.36 | 105.8365 | 4.57593e-84 | 9.234956e-65 | 2.079546e-08
[5 empty] | 11201.36 | 105.8365 | 4.57593e-84 | 9.234956e-65 | 2.079546e-08
[5 empty] | 11201.36 | 105.8365 | 4.57593e-84 | 9.234956e-65 | 2.079546e-08
[5 empty] | 11201.36 | 105.8365 | 4.57593e-84 | 9.234956e-65 | 2.079546e-08
[5 empty] | 11201.36 | 105.8365 | 4.57593e-84 | 9.234956e-65 | 2.079546e-08
[5 empty] | 11201.36 | 105.8365 | 4.57593e-84 | 9.234956e-65 | 2.079546e-08
[5 empty] | 11201.36 | 105.8365 | 4.57593e-84 | 9.234956e-65 | 2.079546e-08
[5 empty] | 11201.36 | 105.8365 | 4.57593e-84 | 9.234956e-65 | 2.079546e-08
[5 empty] | 11201.36 | 105.8365 | 4.57593e-84 | 9.234956e-65 | 2.079546e-08
[5 empty] | 11201.36 | 105.8365 | 4.57593e-84 | 9.234956e-65 | 2.079546e-08
[5 empty] | 11201.36 | 105.8365 | 4.57593e-84 | 9.234956e-65 | 2.079546e-08
[5 empty] | 11201.36 | 105.8365 | 4.57593e-84 | 9.234956e-65 | 2.079546e-08
[5 empty] | 11201.36 | 105.8365 | 4.57593e-84 | 9.234956e-65 | 2.079546e-08
[5 empty] | 11201.36 | 105.8365 | 4.57593e-84 | 9.234956e-65 | 2.079546e-08
[5 empty] | 11201.36 | 105.8365 | 4.57593e-84 | 9.234956e-65 | 2.079546e-08
[5 empty] | 11201.36 | 105.8365 | 4.57593e-84 | 9.234956e-65 | 2.079546e-08
[5 empty] | 11201.36 | 105.8365 | 4.57593e-84 | 9.234956e-65 | 2.079546e-08
[5 empty] | 11201.36 | 105.8365 | 4.57593e-84 | 9.234956e-65 | 2.079546e-08
[5 empty] | 11201.36 | 105.8365 | 4.57593e-84 | 9.234956e-65 | 2.079546e-08
[5 empty] | 11201.36 | 105.8365 | 4.57593e-84 | 9.234956e-65 | 2.079546e-08
[5 empty] | 11201.36 | 105.8365 | 4.57593e-84 | 9.234956e-65 | 2.079546e-08
[5 empty] | 11201.36 | 105.8365 | 4.57593e-84 | 9.234956e-65 | 2.079546e-08
[5 empty] | 11201.36 | 105.8365 | 4.57593e-84 | 9.234956e-65 | 2.079546e-08
[5 empty] | 11201.36 | 105.8365 | 4.57593e-84 | 9.234956e-65 | 2.079546e-08
[5 empty] | 11201.36 | 105.8365 | 4.57593e-84 | 9.234956e-65 | 2.079546e-08
[5 empty] | 11201.36 | 105.8365 | 4.57593e-84 | 9.234956e-65 | 2.079546e-08
[5 empty] | 11201.36 | 105.8365 | 4.57593e-84 | 9.234956e-65 | 2.079546e-08
[5 empty] | 11201.36 | 105.8365 | 4.57593e-84 | 9.234956e-65 | 2.079546e-08
[5 empty] | 11201.36 | 105.8365 | 4.57593e-84 | 9.234956e-65 | 2.079546e-08
[5 empty] | 11201.36 | 105.8365 | 4.57593e-84 | 9.234956e-65 | 2.079546e-08
[5 empty] | 11201.36 | 105.8365 | 4.57593e-84 | 9.234956e-65 | 2.079546e-08
[5 empty] | 11201.36 | 105.8365 | 4.57593e-84 | 9.234956e-65 | 2.079546e-08
[5 empty] | 11201.36 | 105.8365 | 4.57593e-84 | 9.234956e-65 | 2.079546e-08
[5 empty] | 11201.36 | 105.8365 | 4.57593e-84 | 9.234956e-65 | 2.079546e-08
[5 empty] | 11201.36 | 105.8365 | 4.57593e-84 | 9.234956e-65 | 2.079546e-08
[5 empty] | 11201.36 | 105.8365 | 4.57593e-84 | 9.234956e-65 | 2.079546e-08
[5 empty] | 11201.36 | 105.8365 | 4.57593e-84 | 9.234956e-65 | 2.079546e-08
[5 empty] | 11201.36 | 105.8365 | 4.57593e-84 | 9.234956e-65 | 2.079546e-08
[5 empty] | 11201.36 | 105.8365 | 4.57593e-84 | 9.234956e-65 | 2.079546e-08
[5 empty] | 11201.36 | 105.8365 | 4.57593e-84 | 9.234956e-65 | 2.079546e-08
[5 empty] | 11201.36 | 105.8365 | 4.57593e-84 | 9.234956e-65 | 2.079546e-08
[5 empty] | 11201.36 | 105.8365 | 4.57593e-84 | 9.234956e-65 | 2.079546e-08
[5 empty] | 11201.36 | 105.8365 | 4.57593e-84 | 9.234956e-65 | 2.079546e-08
[5 empty] | 11201.36 | 105.8365 | 4.57593e-84 | 9.234956e-65 | 2.079546e-08
[5 empty] | 11201.36 | 105.8365 | 4.57593e-84 | 9.234956e-65 | 2.079546e-08
[5 empty] | 11201.36 | 105.8365 | 4.57593e-84 | 9.234956e-65 | 2.079546e-08
[5 empty] | 11201.36 | 105.8365 | 4.57593e-84 | 9.234956e-65 | 2.079546e-08
[5 empty] | 11201.36 | 105.8365 | 4.57593e-84 | 9.234956e-65 | 2.079546e-08
[5 empty] | 11201.36 | 105.8365 | 4.57593e-84 | 9.234956e-65 | 2.079546e-08
[5 empty] | 11201.36 | 105.8365 | 4.57593e-84 | 9.234956e-65 | 2.079546e-08
[5 empty] | 11201.36 | 105.8365 | 4.57593e-84 | 9.234956e-65 | 2.079546e-08
[5 empty] | 11201.36 | 105.8365 | 4.57593e-84 | 9.234956e-65 | 2.079546e-08
[5 empty] | 11201.36 | 105.8365 | 4.57593e-84 | 9.234956e-65 | 2.079546e-08
[5 empty] | 11201.36 | 105.8365 | 4.57593e-84 | 9.234956e-65 | 2.079546e-08
[5 empty] | 11201.36 | 105.8365 | 4.57593e-84 | 9.234956e-65 | 2.079546e-08
[5 empty] | 11201.36 | 105.8365 | 4.57593e-84 | 9.234956e-65 | 2.079546e-08
[5 empty] | 11201.36 | 105.8365 | 4.57593e-84 | 9.234956e-65 | 2.079546e-08
[5 empty] | 11201.36 | 105.8365 | 4.57593e-84 | 9.234956e-65 | 2.079546e-08
[5 empty] | 11201.36 | 105.8365 | 4.57593e-84 | 9.234956e-65 | 2.079546e-08
[5 empty] | 11201.36 | 105.8365 | 4.57593e-84 | 9.234956e-65 | 2.079546e-08
[5 empty] | 11201.36 | 105.8365 | 4.57593e-84 | 9.234956e-65 | 2.079546e-08
[5 empty] | 11201.36 | 105.8365 | 4.57593e-84 | 9.234956e-65 | 2.079546e-08
[5 empty] | 11201.36 | 105.8365 | 4.57593e-84 | 9.234956e-65 | 2.079546e-08
[5 empty] | 11201.36 | 105.8365 | 4.57593e-84 | 9.234956e-65 | 2.079546e-08
[5 empty] | 11201.36 | 105.8365 | 4.57593e-84 | 9.234956e-65 | 2.079546e-08
[5 empty] | 11201.36 | 105.8365 | 4.57593e-84 | 9.234956e-65 | 2.079546e-08
[5 empty] | 11201.36 | 105.8365 | 4.57593e-84 | 9.234956e-65 | 2.079546e-08
[5 empty] | 11201.36 | 105.8365 | 4.57593e-84 | 9.234956e-65 | 2.079546e-08
[5 empty] | 11201.36 | 105.8365 | 4.57593e-84 | 9.234956e-65 | 2.079546e-08
[5 empty] | 11201.36 | 105.8365 | 4.57593e-84 | 9.234956e-65 | 2.079546e-08
[5 empty] | 11201.36 | 105.8365 | 4.57593e-84 | 9.234956e-65 | 2.079546e-08
[5 empty] | 11201.36 | 105.8365 | 4.57593e-84 | 9.234956e-65 | 2.079546e-08
[5 empty] | 11201.36 | 105.8365 | 4.57593e-84 | 9.234956e-65 | 2.079546e-08
[5 empty] | 11201.36 | 105.8365 | 4.57593e-84 | 9.234956e-65 | 2.079546e-08
[5 empty] | 11201.36 | 105.8365 | 4.57593e-84 | 9.234956e-65 | 2.079546e-08
[5 empty] | 11201.36 | 105.8365 | 4.57593e-84 | 9.234956e-65 | 2.079546e-08
[5 empty] | 11201.36 | 105.8365 | 4.57593e-84 | 9.234956e-65 | 2.079546e-08
[5 empty] | 11201.36 | 105.8365 | 4.57593e-84 | 9.234956e-65 | 2.079546e-08
[5 empty] | 11201.36 | 105.8365 | 4.57593e-84 | 9.234956e-65 | 2.079546e-08
[5 empty] | 11201.36 | 105.8365 | 4.57593e-84 | 9.234956e-65 | 2.079546e-08
[5 empty] | 11201.36 | 105.8365 | 4.57593e-84 | 9.234956e-65 | 2.079546e-08
[5 empty] | 11201.36 | 105.8365 | 4.57593e-84 | 9.234956e-65 | 2.079546e-08
[5 empty] | 11201.36 | 105.8365 | 4.57593e-84 | 9.234956e-65 | 2.079546e-08
[5 empty] | 11201.36 | 105.8365 | 4.57593e-84 | 9.234956e-65 | 2.079546e-08
[5 empty] | 11201.36 | 105.8365 | 4.57593e-84 | 9.234956e-65 | 2.079546e-08
[5 empty] | 11201.36 | 105.8365 | 4.57593e-84 | 9.234956e-65 | 2.079546e-08
[5 empty] | 11201.36 | 105.8365 | 4.57593e-84 | 9.234956e-65 | 2.079546e-08
[5 empty] | 11201.36 | 105.8365 | 4.57593e-84 | 9.234956e-65 | 2.079546e-08
[5 empty] | 11201.36 | 105.8365 | 4.57593e-84 | 9.234956e-65 | 2.079546e-08
[5 empty] | 11201.36 | 105.8365 | 4.57593e-84 | 9.234956e-65 | 2.079546e-08
[5 empty] | 11201.36 | 105.8365 | 4.57593e-84 | 9.234956e-65 | 2.079546e-08
[5 empty] | 11201.36 | 105.8365 | 4.57593e-84 | 9.234956e-65 | 2.079546e-08
[5 empty] | 11201.36 | 105.8365 | 4.57593e-84 | 9.234956e-65 | 2.079546e-08
[5 empty] | 11201.36 | 105.8365 | 4.57593e-84 | 9.234956e-65 | 2.079546e-08
[5 empty] | 11201.36 | 105.8365 | 4.57593e-84 | 9.234956e-65 | 2.079546e-08
[5 empty] | 11201.36 | 105.8365 | 4.57593e-84 | 9.234956e-65 | 2.079546e-08
[5 empty] | 11201.36 | 105.8365 | 4.57593e-84 | 9.234956e-65 | 2.079546e-08
[5 empty] | 11201.36 | 105.8365 | 4.57593e-84 | 9.234956e-65 | 2.079546e-08
[5 empty] | 11201.36 | 105.8365 | 4.57593e-84 | 9.234956e-65 | 2.079546e-08
[5 empty] | 11201.36 | 105.8365 | 4.57593e-84 | 9.234956e-65 | 2.079546e-08
[5 empty] | 11201.36 | 105.8365 | 4.57593e-84 | 9.234956e-65 | 2.079546e-08
[5 empty] | 11201.36 | 105.8365 | 4.57593e-84 | 9.234956e-65 | 2.079546e-08
[5 empty] | 11201.36 | 105.8365 | 4.57593e-84 | 9.234956e-65 | 2.079546e-08
[5 empty] | 11201.36 | 105.8365 | 4.57593e-84 | 9.234956e-65 | 2.079546e-08
[5 empty] | 11201.36 | 105.8365 | 4.57593e-84 | 9.234956e-65 | 2.079546e-08
[5 empty] | 11201.36 | 105.8365 | 4.57593e-84 | 9.234956e-65 | 2.079546e-08
[5 empty] | 11201.36 | 105.8365 | 4.57593e-84 | 9.234956e-65 | 2.079546e-08
[5 empty] | 11201.36 | 105.8365 | 4.57593e-84 | 9.234956e-65 | 2.079546e-08
[5 empty] | 11201.36 | 105.8365 | 4.57593e-84 | 9.234956e-65 | 2.079546e-08
[5 empty] | 11201.36 | 105.8365 | 4.57593e-84 | 9.234956e-65 | 2.079546e-08
[5 empty] | 11201.36 | 105.8365 | 4.57593e-84 | 9.234956e-65 | 2.079546e-08
[5 empty] | 11201.36 | 105.8365 | 4.57593e-84 | 9.234956e-65 | 2.079546e-08
[5 empty] | 11201.36 | 105.8365 | 4.57593e-84 | 9.234956e-65 | 2.079546e-08
[5 empty] | 11201.36 | 105.8365 | 4.57593e-84 | 9.234956e-65 | 2.079546e-08
[5 empty] | 11201.36 | 105.8365 | 4.57593e-84 | 9.234956e-65 | 2.079546e-08
[5 empty] | 11201.36 | 105.8365 | 4.57593e-84 | 9.234956e-65 | 2.079546e-08
[5 empty] | 11201.36 | 105.8365 | 4.57593e-84 | 9.234956e-65 | 2.079546e-08
[5 empty] | 11201.36 | 105.8365 | 4.57593e-84 | 9.234956e-65 | 2.079546e-08
[5 empty] | 11201.36 | 105.8365 | 4.57593e-84 | 9.234956e-65 | 2.079546e-08
[5 empty] | 11201.36 | 105.8365 | 4.57593e-84 | 9.234956e-65 | 2.079546e-08
[5 empty] | 11201.36 | 105.8365 | 4.57593e-84 | 9.234956e-65 | 2.079546e-08
[5 empty] | 11201.36 | 105.8365 | 4.57593e-84 | 9.234956e-65 | 2.079546e-08
[5 empty] | 11201.36 | 105.8365 | 4.57593e-84 | 9.234956e-65 | 2.079546e-08
[5 empty] | 11201.36 | 105.8365 | 4.57593e-84 | 9.234956e-65 | 2.079546e-08
[5 empty] | 11201.36 | 105.8365 | 4.57593e-84 | 9.234956e-65 | 2.079546e-08
[5 empty] | 11201.36 | 105.8365 | 4.57593e-84 | 9.234956e-65 | 2.079546e-08
[5 empty] | 11201.36 | 105.8365 | 4.57593e-84 | 9.234956e-65 | 2.079546e-08
[5 empty] | 11201.36 | 105.8365 | 4.57593e-84 | 9.234956e-65 | 2.079546e-08
[5 empty] | 11201.36 | 105.8365 | 4.57593e-84 | 9.234956e-65 | 2.079546e-08
[5 empty] | 11201.36 | 105.8365 | 4.57593e-84 | 9.234956e-65 | 2.079546e-08
[5 empty] | 11201.36 | 105.8365 | 4.57593e-84 | 9.234956e-65 | 2.079546e-08
[5 empty] | 11201.36 | 105.8365 | 4.57593e-84 | 9.234956e-65 | 2.079546e-08
[5 empty] | 11201.36 | 105.8365 | 4.57593e-84 | 9.234956e-65 | 2.079546e-08
[5 empty] | 11201.36 | 105.8365 | 4.57593e-84 | 9.234956e-65 | 2.079546e-08
[5 empty] | 11201.36 | 105.8365 | 4.57593e-84 | 9.234956e-65 | 2.079546e-08
[5 empty] | 11201.36 | 105.8365 | 4.57593e-84 | 9.234956e-65 | 2.079546e-08
[5 empty] | 11201.36 | 105.8365 | 4.57593e-84 | 9.234956e-65 | 2.079546e-08
[5 empty] | 11201.36 | 105.8365 | 4.57593e-84 | 9.234956e-65 | 2.079546e-08
[5 empty] | 11201.36 | 105.8365 | 4.57593e-84 | 9.234956e-65 | 2.079546e-08
[5 empty] | 11201.36 | 105.8365 | 4.57593e-84 | 9.234956e-65 | 2.079546e-08
[5 empty] | 11201.36 | 105.8365 | 4.57593e-84 | 9.234956e-65 | 2.079546e-08
[5 empty] | 11201.36 | 105.8365 | 4.57593e-84 | 9.234956e-65 | 2.079546e-08
[5 empty] | 11201.36 | 105.8365 | 4.57593e-84 | 9.234956e-65 | 2.079546e-08
[5 empty] | 11201.36 | 105.8365 | 4.57593e-84 | 9.234956e-65 | 2.079546e-08
[5 empty] | 11201.36 | 105.8365 | 4.57593e-84 | 9.234956e-65 | 2.079546e-08
[5 empty] | 11201.36 | 105.8365 | 4.57593e-84 | 9.234956e-65 | 2.079546e-08
[5 empty] | 11201.36 | 105.8365 | 4.57593e-84 | 9.234956e-65 | 2.079546e-08
[5 empty] | 11201.36 | 105.8365 | 4.57593e-84 | 9.234956e-65 | 2.079546e-08
[5 empty] | 11201.36 | 105.8365 | 4.57593e-84 | 9.234956e-65 | 2.079546e-08
[5 empty] | 11201.36 | 105.8365 | 4.57593e-84 | 9.234956e-65 | 2.079546e-08
[5 empty] | 11201.36 | 105.8365 | 4.57593e-84 | 9.234956e-65 | 2.079546e-08
[5 empty] | 11201.36 | 105.8365 | 4.57593e-84 | 9.234956e-65 | 2.079546e-08
[5 empty] | 11201.36 | 105.8365 | 4.57593e-84 | 9.234956e-65 | 2.079546e-08
[5 empty] | 11201.36 | 105.8365 | 4.57593e-84 | 9.234956e-65 | 2.079546e-08
[5 empty] | 11201.36 | 105.8365 | 4.57593e-84 | 9.234956e-65 | 2.079546e-08
[5 empty] | 11201.36 | 105.8365 | 4.57593e-84 | 9.234956e-65 | 2.079546e-08
[5 empty] | 11201.36 | 105.8365 | 4.57593e-84 | 9.234956e-65 | 2.079546e-08
[5 empty] | 11201.36 | 105.8365 | 4.57593e-84 | 9.234956e-65 | 2.079546e-08
[5 empty] | 11201.36 | 105.8365 | 4.57593e-84 | 9.234956e-65 | 2.079546e-08
[5 empty] | 11201.36 | 105.8365 | 4.57593e-84 | 9.234956e-65 | 2.079546e-08
[5 empty] | 11201.36 | 105.8365 | 4.57593e-84 | 9.234956e-65 | 2.079546e-08
[5 empty] | 11201.36 | 105.8365 | 4.57593e-84 | 9.234956e-65 | 2.079546e-08
[5 empty] | 11201.36 | 105.8365 | 4.57593e-84 | 9.234956e-65 | 2.079546e-08
[5 empty] | 11201.36 | 105.8365 | 4.57593e-84 | 9.234956e-65 | 2.079546e-08
[5 empty] | 11201.36 | 105.8365 | 4.57593e-84 | 9.234956e-65 | 2.079546e-08
[5 empty] | 11201.36 | 105.8365 | 4.57593e-84 | 9.234956e-65 | 2.079546e-08
[5 empty] | 11201.36 | 105.8365 | 4.57593e-84 | 9.234956e-65 | 2.079546e-08
[5 empty] | 11201.36 | 105.8365 | 4.57593e-84 | 9.234956e-65 | 2.079546e-08
[5 empty] | 11201.36 | 105.8365 | 4.57593e-84 | 9.234956e-65 | 2.079546e-08
[5 empty] | 11201.36 | 105.8365 | 4.57593e-84 | 9.234956e-65 | 2.079546e-08
[5 empty] | 11201.36 | 105.8365 | 4.57593e-84 | 9.234956e-65 | 2.079546e-08
[5 empty] | 11201.36 | 105.8365 | 4.57593e-84 | 9.234956e-65 | 2.079546e-08
[5 empty] | 11201.36 | 105.8365 | 4.57593e-84 | 9.234956e-65 | 2.079546e-08
[5 empty] | 11201.36 | 105.8365 | 4.57593e-84 | 9.234956e-65 | 2.079546e-08
[5 empty] | 11201.36 | 105.8365 | 4.57593e-84 | 9.234956e-65 | 2.079546e-08
[5 empty] | 11201.36 | 105.8365 | 4.57593e-84 | 9.234956e-65 | 2.079546e-08
[5 empty] | 11201.36 | 105.8365 | 4.57593e-84 | 9.234956e-65 | 2.079546e-08
[5 empty] | 11201.36 | 105.8365 | 4.57593e-84 | 9.234956e-65 | 2.079546e-08
[5 empty] | 11201.36 | 105.8365 | 4.57593e-84 | 9.234956e-65 | 2.079546e-08
[5 empty] | 11201.36 | 105.8365 | 4.57593e-84 | 9.234956e-65 | 2.079546e-08
[5 empty] | 11201.36 | 105.8365 | 4.57593e-84 | 9.234956e-65 | 2.079546e-08
[5 empty] | 11201.36 | 105.8365 | 4.57593e-84 | 9.234956e-65 | 2.079546e-08
[5 empty] | 11201.36 | 105.8365 | 4.57593e-84 | 9.234956e-65 | 2.079546e-08
[5 empty] | 11201.36 | 105.8365 | 4.57593e-84 | 9.234956e-65 | 2.079546e-08
[5 empty] | 11201.36 | 105.8365 | 4.57593e-84 | 9.234956e-65 | 2.079546e-08
[5 empty] | 11201.36 | 105.8365 | 4.57593e-84 | 9.234956e-65 | 2.079546e-08
[5 empty] | 11201.36 | 105.8365 | 4.57593e-84 | 9.234956e-65 | 2.079546e-08
[5 empty] | 11201.36 | 105.8365 | 4.57593e-84 | 9.234956e-65 | 2.079546e-08
[5 empty] | 11201.36 | 105.8365 | 4.57593e-84 | 9.234956e-65 | 2.079546e-08
[5 empty] | 11201.36 | 105.8365 | 4.57593e-84 | 9.234956e-65 | 2.079546e-08
[5 empty] | 11201.36 | 105.8365 | 4.57593e-84 | 9.234956e-65 | 2.079546e-08
[5 empty] | 11201.36 | 105.8365 | 4.57593e-84 | 9.234956e-65 | 2.079546e-08
[5 empty] | 11201.36 | 105.8365 | 4.57593e-84 | 9.234956e-65 | 2.079546e-08
[5 empty] | 11201.36 | 105.8365 | 4.57593e-84 | 9.234956e-65 | 2.079546e-08
[5 empty] | 11201.36 | 105.8365 | 4.57593e-84 | 9.234956e-65 | 2.079546e-08
[5 empty] | 11201.36 | 105.8365 | 4.57593e-84 | 9.234956e-65 | 2.079546e-08
[5 empty] | 11201.36 | 105.8365 | 4.57593e-84 | 9.234956e-65 | 2.079546e-08
[5 empty] | 11201.36 | 105.8365 | 4.57593e-84 | 9.234956e-65 | 2.079546e-08
[5 empty] | 11201.36 | 105.8365 | 4.57593e-84 | 9.234956e-65 | 2.079546e-08
[5 empty] | 11201.36 | 105.8365 | 4.57593e-84 | 9.234956e-65 | 2.079546e-08
[5 empty] | 11201.36 | 105.8365 | 4.57593e-84 | 9.234956e-65 | 2.079546e-08
[5 empty] | 11201.36 | 105.8365 | 4.57593e-84 | 9.234956e-65 | 2.079546e-08
[5 empty] | 11201.36 | 105.8365 | 4.57593e-84 | 9.234956e-65 | 2.079546e-08
[5 empty] | 11201.36 | 105.8365 | 4.57593e-84 | 9.234956e-65 | 2.079546e-08
[5 empty] | 11201.36 | 105.8365 | 4.57593e-84 | 9.234956e-65 | 2.079546e-08
[5 empty] | 11201.36 | 105.8365 | 4.57593e-84 | 9.234956e-65 | 2.079546e-08
[5 empty] | 11201.36 | 105.8365 | 4.57593e-84 | 9.234956e-65 | 2.079546e-08
[5 empty] | 11201.36 | 105.8365 | 4.57593e-84 | 9.234956e-65 | 2.079546e-08
[5 empty] | 11201.36 | 105.8365 | 4.57593e-84 | 9.234956e-65 | 2.079546e-08
[5 empty] | 11201.36 | 105.8365 | 4.57593e-84 | 9.234956e-65 | 2.079546e-08
[5 empty] | 11201.36 | 105.8365 | 4.57593e-84 | 9.234956e-65 | 2.079546e-08
[5 empty] | 11201.36 | 105.8365 | 4.57593e-84 | 9.234956e-65 | 2.079546e-08
[5 empty] | 11201.36 | 105.8365 | 4.57593e-84 | 9.234956e-65 | 2.079546e-08
[5 empty] | 11201.36 | 105.8365 | 4.57593e-84 | 9.234956e-65 | 2.079546e-08
[5 empty] | 11201.36 | 105.8365 | 4.57593e-84 | 9.234956e-65 | 2.079546e-08
[5 empty] | 11201.36 | 105.8365 | 4.57593e-84 | 9.234956e-65 | 2.079546e-08
[5 empty] | 11201.36 | 105.8365 | 4.57593e-84 | 9.234956e-65 | 2.079546e-08
[5 empty] | 11201.36 | 105.8365 | 4.57593e-84 | 9.234956e-65 | 2.079546e-08
[5 empty] | 11201.36 | 105.8365 | 4.57593e-84 | 9.234956e-65 | 2.079546e-08
[5 empty] | 11201.36 | 105.8365 | 4.57593e-84 | 9.234956e-65 | 2.079546e-08
[5 empty] | 11201.36 | 105.8365 | 4.57593e-84 | 9.234956e-65 | 2.079546e-08
[5 empty] | 11201.36 | 105.8365 | 4.57593e-84 | 9.234956e-65 | 2.079546e-08
[5 empty] | 11201.36 | 105.8365 | 4.57593e-84 | 9.234956e-65 | 2.079546e-08
[5 empty] | 11201.36 | 105.8365 | 4.57593e-84 | 9.234956e-65 | 2.079546e-08
[5 empty] | 11201.36 | 105.8365 | 4.57593e-84 | 9.234956e-65 | 2.079546e-08
[5 empty] | 11201.36 | 105.8365 | 4.57593e-84 | 9.234956e-65 | 2.079546e-08
[5 empty] | 11201.36 | 105.8365 | 4.57593e-84 | 9.234956e-65 | 2.079546e-08
[5 empty] | 11201.36 | 105.8365 | 4.57593e-84 | 9.234956e-65 | 2.079546e-08
[5 empty] | 11201.36 | 105.8365 | 4.57593e-84 | 9.234956e-65 | 2.079546e-08
[5 empty] | 11201.36 | 105.8365 | 4.57593e-84 | 9.234956e-65 | 2.079546e-08
[5 empty] | 11201.36 | 105.8365 | 4.57593e-84 | 9.234956e-65 | 2.079546e-08
[5 empty] | 11201.36 | 105.8365 | 4.57593e-84 | 9.234956e-65 | 2.079546e-08
[5 empty] | 11201.36 | 105.8365 | 4.57593e-84 | 9.234956e-65 | 2.079546e-08
[5 empty] | 11201.36 | 105.8365 | 4.57593e-84 | 9.234956e-65 | 2.079546e-08
[5 empty] | 11201.36 | 105.8365 | 4.57593e-84 | 9.234956e-65 | 2.079546e-08
[5 empty] | 11201.36 | 105.8365 | 4.57593e-84 | 9.234956e-65 | 2.079546e-08
[5 empty] | 11201.36 | 105.8365 | 4.57593e-84 | 9.234956e-65 | 2.079546e-08
[5 empty] | 11201.36 | 105.8365 | 4.57593e-84 | 9.234956e-65 | 2.079546e-08
[5 empty] | 11201.36 | 105.8365 | 4.57593e-84 | 9.234956e-65 | 2.079546e-08
[5 empty] | 11201.36 | 105.8365 | 4.57593e-84 | 9.234956e-65 | 2.079546e-08
[5 empty] | 11201.36 | 105.8365 | 4.57593e-84 | 9.234956e-65 | 2.079546e-08
[5 empty] | 11201.36 | 105.8365 | 4.57593e-84 | 9.234956e-65 | 2.079546e-08
[5 empty] | 11201.36 | 105.8365 | 4.57593e-84 | 9.234956e-65 | 2.079546e-08
[5 empty] | 11201.36 | 105.8365 | 4.57593e-84 | 9.234956e-65 | 2.079546e-08
[5 empty] | 11201.36 | 105.8365 | 4.57593e-84 | 9.234956e-65 | 2.079546e-08
[5 empty] | 11201.36 | 105.8365 | 4.57593e-84 | 9.234956e-65 | 2.079546e-08
[5 empty] | 11201.36 | 105.8365 | 4.57593e-84 | 9.234956e-65 | 2.079546e-08
[5 empty] | 11201.36 | 105.8365 | 4.57593e-84 | 9.234956e-65 | 2.079546e-08
[5 empty] | 11201.36 | 105.8365 | 4.57593e-84 | 9.234956e-65 | 2.079546e-08
[5 empty] | 11201.36 | 105.8365 | 4.57593e-84 | 9.234956e-65 | 2.079546e-08
[5 empty] | 11201.36 | 105.8365 | 4.57593e-84 | 9.234956e-65 | 2.079546e-08
[5 empty] | 11201.36 | 105.8365 | 4.57593e-84 | 9.234956e-65 | 2.079546e-08
[5 empty] | 11201.36 | 105.8365 | 4.57593e-84 | 9.234956e-65 | 2.079546e-08
[5 empty] | 11201.36 | 105.8365 | 4.57593e-84 | 9.234956e-65 | 2.079546e-08
[5 empty] | 11201.36 | 105.8365 | 4.57593e-84 | 9.234956e-65 | 2.079546e-08
[5 empty] | 11201.36 | 105.8365 | 4.57593e-84 | 9.234956e-65 | 2.079546e-08
[5 empty] | 11201.36 | 105.8365 | 4.57593e-84 | 9.234956e-65 | 2.079546e-08
[5 empty] | 11201.36 | 105.8365 | 4.57593e-84 | 9.234956e-65 | 2.079546e-08
[5 empty] | 11201.36 | 105.8365 | 4.57593e-84 | 9.234956e-65 | 2.079546e-08
[5 empty] | 11201.36 | 105.8365 | 4.57593e-84 | 9.234956e-65 | 2.079546e-08
[5 empty] | 11201.36 | 105.8365 | 4.57593e-84 | 9.234956e-65 | 2.079546e-08
[5 empty] | 11201.36 | 105.8365 | 4.57593e-84 | 9.234956e-65 | 2.079546e-08
[5 empty] | 11201.36 | 105.8365 | 4.57593e-84 | 9.234956e-65 | 2.079546e-08
[5 empty] | 11201.36 | 105.8365 | 4.57593e-84 | 9.234956e-65 | 2.079546e-08
[5 empty] | 11201.36 | 105.8365 | 4.57593e-84 | 9.234956e-65 | 2.079546e-08
[5 empty] | 11201.36 | 105.8365 | 4.57593e-84 | 9.234956e-65 | 2.079546e-08
[5 empty] | 11201.36 | 105.8365 | 4.57593e-84 | 9.234956e-65 | 2.079546e-08
[5 empty] | 11201.36 | 105.8365 | 4.57593e-84 | 9.234956e-65 | 2.079546e-08
[5 empty] | 11201.36 | 105.8365 | 4.57593e-84 | 9.234956e-65 | 2.079546e-08
[5 empty] | 11201.36 | 105.8365 | 4.57593e-84 | 9.234956e-65 | 2.079546e-08
[5 empty] | 11201.36 | 105.8365 | 4.57593e-84 | 9.234956e-65 | 2.079546e-08
[5 empty] | 11201.36 | 105.8365 | 4.57593e-84 | 9.234956e-65 | 2.079546e-08
[5 empty] | 11201.36 | 105.8365 | 4.57593e-84 | 9.234956e-65 | 2.079546e-08
[5 empty] | 11201.36 | 105.8365 | 4.57593e-84 | 9.234956e-65 | 2.079546e-08
[5 empty] | 11201.36 | 105.8365 | 4.57593e-84 | 9.234956e-65 | 2.079546e-08
[5 empty] | 11201.36 | 105.8365 | 4.57593e-84 | 9.234956e-65 | 2.079546e-08
[5 empty] | 11201.36 | 105.8365 | 4.57593e-84 | 9.234956e-65 | 2.079546e-08
[5 empty] | 11201.36 | 105.8365 | 4.57593e-84 | 9.234956e-65 | 2.079546e-08
[5 empty] | 11201.36 | 105.8365 | 4.57593e-84 | 9.234956e-65 | 2.079546e-08
[5 empty] | 11201.36 | 105.8365 | 4.57593e-84 | 9.234956e-65 | 2.079546e-08
[5 empty] | 11201.36 | 105.8365 | 4.57593e-84 | 9.234956e-65 | 2.079546e-08
[5 empty] | 11201.36 | 105.8365 | 4.57593e-84 | 9.234956e-65 | 2.079546e-08
[5 empty] | 11201.36 | 105.8365 | 4.57593e-84 | 9.234956e-65 | 2.079546e-08
[5 empty] | 11201.36 | 105.8365 | 4.57593e-84 | 9.234956e-65 | 2.079546e-08
[5 empty] | 11201.36 | 105.8365 | 4.57593e-84 | 9.234956e-65 | 2.079546e-08
[5 empty] | 11201.36 | 105.8365 | 4.57593e-84 | 9.234956e-65 | 2.079546e-08
[5 empty] | 11201.36 | 105.8365 | 4.57593e-84 | 9.234956e-65 | 2.079546e-08
[5 empty] | 11201.36 | 105.8365 | 4.57593e-84 | 9.234956e-65 | 2.079546e-08
[5 empty] | 11201.36 | 105.8365 | 4.57593e-84 | 9.234956e-65 | 2.079546e-08
[5 empty] | 11201.36 | 105.8365 | 4.57593e-84 | 9.234956e-65 | 2.079546e-08
[5 empty] | 11201.36 | 105.8365 | 4.57593e-84 | 9.234956e-65 | 2.079546e-08
[5 empty] | 11201.36 | 105.8365 | 4.57593e-84 | 9.234956e-65 | 2.079546e-08
[5 empty] | 11201.36 | 105.8365 | 4.57593e-84 | 9.234956e-65 | 2.079546e-08
[5 empty] | 11201.36 | 105.8365 | 4.57593e-84 | 9.234956e-65 | 2.079546e-08
[5 empty] | 11201.36 | 105.8365 | 4.57593e-84 | 9.234956e-65 | 2.079546e-08
[5 empty] | 11201.36 | 105.8365 | 4.57593e-84 | 9.234956e-65 | 2.079546e-08
[5 empty] | 11201.36 | 105.8365 | 4.57593e-84 | 9.234956e-65 | 2.079546e-08
[5 empty] | 11201.36 | 105.8365 | 4.57593e-84 | 9.234956e-65 | 2.079546e-08
[5 empty] | 11201.36 | 105.8365 | 4.57593e-84 | 9.234956e-65 | 2.079546e-08
[5 empty] | 11201.36 | 105.8365 | 4.57593e-84 | 9.234956e-65 | 2.079546e-08
[5 empty] | 11201.36 | 105.8365 | 4.57593e-84 | 9.234956e-65 | 2.079546e-08
[5 empty] | 11201.36 | 105.8365 | 4.57593e-84 | 9.234956e-65 | 2.079546e-08
[5 empty] | 11201.36 | 105.8365 | 4.57593e-84 | 9.234956e-65 | 2.079546e-08
[5 empty] | 11201.36 | 105.8365 | 4.57593e-84 | 9.234956e-65 | 2.079546e-08
[5 empty] | 11201.36 | 105.8365 | 4.57593e-84 | 9.234956e-65 | 2.079546e-08
[5 empty] | 11201.36 | 105.8365 | 4.57593e-84 | 9.234956e-65 | 2.079546e-08
[5 empty] | 11201.36 | 105.8365 | 4.57593e-84 | 9.234956e-65 | 2.079546e-08
[5 empty] | 11201.36 | 105.8365 | 4.57593e-84 | 9.234956e-65 | 2.079546e-08
[5 empty] | 11201.36 | 105.8365 | 4.57593e-84 | 9.234956e-65 | 2.079546e-08
[5 empty] | 11201.36 | 105.8365 | 4.57593e-84 | 9.234956e-65 | 2.079546e-08
[5 empty] | 11201.36 | 105.8365 | 4.57593e-84 | 9.234956e-65 | 2.079546e-08
[5 empty] | 11201.36 | 105.8365 | 4.57593e-84 | 9.234956e-65 | 2.079546e-08
[5 empty] | 11201.36 | 105.8365 | 4.57593e-84 | 9.234956e-65 | 2.079546e-08
[5 empty] | 11201.36 | 105.8365 | 4.57593e-84 | 9.234956e-65 | 2.079546e-08
[5 empty] | 11201.36 | 105.8365 | 4.57593e-84 | 9.234956e-65 | 2.079546e-08
[5 empty] | 11201.36 | 105.8365 | 4.57593e-84 | 9.234956e-65 | 2.079546e-08
[5 empty] | 11201.36 | 105.8365 | 4.57593e-84 | 9.234956e-65 | 2.079546e-08
[5 empty] | 11201.36 | 105.8365 | 4.57593e-84 | 9.234956e-65 | 2.079546e-08
[5 empty] | 11201.36 | 105.8365 | 4.57593e-84 | 9.234956e-65 | 2.079546e-08
[5 empty] | 11201.36 | 105.8365 | 4.57593e-84 | 9.234956e-65 | 2.079546e-08
[5 empty] | 11201.36 | 105.8365 | 4.57593e-84 | 9.234956e-65 | 2.079546e-08
[5 empty] | 11201.36 | 105.8365 | 4.57593e-84 | 9.234956e-65 | 2.079546e-08
[5 empty] | 11201.36 | 105.8365 | 4.57593e-84 | 9.234956e-65 | 2.079546e-08
[5 empty] | 11201.36 | 105.8365 | 4.57593e-84 | 9.234956e-65 | 2.079546e-08
[5 empty] | 11201.36 | 105.8365 | 4.57593e-84 | 9.234956e-65 | 2.079546e-08
[5 empty] | 11201.36 | 105.8365 | 4.57593e-84 | 9.234956e-65 | 2.079546e-08
[5 empty] | 11201.36 | 105.8365 | 4.57593e-84 | 9.234956e-65 | 2.079546e-08
[5 empty] | 11201.36 | 105.8365 | 4.57593e-84 | 9.234956e-65 | 2.079546e-08
[5 empty] | 11201.36 | 105.8365 | 4.57593e-84 | 9.234956e-65 | 2.079546e-08
[5 empty] | 11201.36 | 105.8365 | 4.57593e-84 | 9.234956e-65 | 2.079546e-08
[5 empty] | 11201.36 | 105.8365 | 4.57593e-84 | 9.234956e-65 | 2.079546e-08
[5 empty] | 11201.36 | 105.8365 | 4.57593e-84 | 9.234956e-65 | 2.079546e-08
[5 empty] | 11201.36 | 105.8365 | 4.57593e-84 | 9.234956e-65 | 2.079546e-08
[5 empty] | 11201.36 | 105.8365 | 4.57593e-84 | 9.234956e-65 | 2.079546e-08
[5 empty] | 11201.36 | 105.8365 | 4.57593e-84 | 9.234956e-65 | 2.079546e-08
[5 empty] | 11201.36 | 105.8365 | 4.57593e-84 | 9.234956e-65 | 2.079546e-08
[5 empty] | 11201.36 | 105.8365 | 4.57593e-84 | 9.234956e-65 | 2.079546e-08
[5 empty] | 11201.36 | 105.8365 | 4.57593e-84 | 9.234956e-65 | 2.079546e-08
[5 empty] | 11201.36 | 105.8365 | 4.57593e-84 | 9.234956e-65 | 2.079546e-08
[5 empty] | 11201.36 | 105.8365 | 4.57593e-84 | 9.234956e-65 | 2.079546e-08
[5 empty] | 11201.36 | 105.8365 | 4.57593e-84 | 9.234956e-65 | 2.079546e-08
[5 empty] | 11201.36 | 105.8365 | 4.57593e-84 | 9.234956e-65 | 2.079546e-08
[5 empty] | 11201.36 | 105.8365 | 4.57593e-84 | 9.234956e-65 | 2.079546e-08
[5 empty] | 11201.36 | 105.8365 | 4.57593e-84 | 9.234956e-65 | 2.079546e-08
[5 empty] | 11201.36 | 105.8365 | 4.57593e-84 | 9.234956e-65 | 2.079546e-08
[5 empty] | 11201.36 | 105.8365 | 4.57593e-84 | 9.234956e-65 | 2.079546e-08
[5 empty] | 11201.36 | 105.8365 | 4.57593e-84 | 9.234956e-65 | 2.079546e-08
[5 empty] | 11201.36 | 105.8365 | 4.57593e-84 | 9.234956e-65 | 2.079546e-08
[5 empty] | 11201.36 | 105.8365 | 4.57593e-84 | 9.234956e-65 | 2.079546e-08
[5 empty] | 11201.36 | 105.8365 | 4.57593e-84 | 9.234956e-65 | 2.079546e-08
[5 empty] | 11201.36 | 105.8365 | 4.57593e-84 | 9.234956e-65 | 2.079546e-08
[5 empty] | 11201.36 | 105.8365 | 4.57593e-84 | 9.234956e-65 | 2.079546e-08
[5 empty] | 11201.36 | 105.8365 | 4.57593e-84 | 9.234956e-65 | 2.079546e-08
[5 empty] | 11201.36 | 105.8365 | 4.57593e-84 | 9.234956e-65 | 2.079546e-08
[5 empty] | 11201.36 | 105.8365 | 4.57593e-84 | 9.234956e-65 | 2.079546e-08
[5 empty] | 11201.36 | 105.8365 | 4.57593e-84 | 9.234956e-65 | 2.079546e-08
[5 empty] | 11201.36 | 105.8365 | 4.57593e-84 | 9.234956e-65 | 2.079546e-08
[5 empty] | 11201.36 | 105.8365 | 4.57593e-84 | 9.234956e-65 | 2.079546e-08
[5 empty] | 11201.36 | 105.8365 | 4.57593e-84 | 9.234956e-65 | 2.079546e-08
[5 empty] | 11201.36 | 105.8365 | 4.57593e-84 | 9.234956e-65 | 2.079546e-08
[5 empty] | 11201.36 | 105.8365 | 4.57593e-84 | 9.234956e-65 | 2.079546e-08
[5 empty] | 11201.36 | 105.8365 | 4.57593e-84 | 9.234956e-65 | 2.079546e-08
[5 empty] | 11201.36 | 105.8365 | 4.57593e-84 | 9.234956e-65 | 2.079546e-08
[5 empty] | 11201.36 | 105.8365 | 4.57593e-84 | 9.234956e-65 | 2.079546e-08
[5 empty] | 11201.36 | 105.8365 | 4.57593e-84 | 9.234956e-65 | 2.079546e-08
[5 empty] | 11201.36 | 105.8365 | 4.57593e-84 | 9.234956e-65 | 2.079546e-08
[5 empty] | 11201.36 | 105.8365 | 4.57593e-84 | 9.234956e-65 | 2.079546e-08
[5 empty] | 11201.36 | 105.8365 | 4.57593e-84 | 9.234956e-65 | 2.079546e-08
[5 empty] | 11201.36 | 105.8365 | 4.57593e-84 | 9.234956e-65 | 2.079546e-08
[5 empty] | 11201.36 | 105.8365 | 4.57593e-84 | 9.234956e-65 | 2.079546e-08
[5 empty] | 11201.36 | 105.8365 | 4.57593e-84 | 9.234956e-65 | 2.079546e-08
[5 empty] | 11201.36 | 105.8365 | 4.57593e-84 | 9.234956e-65 | 2.079546e-08
[5 empty] | 11201.36 | 105.8365 | 4.57593e-84 | 9.234956e-65 | 2.079546e-08
[5 empty] | 11201.36 | 105.8365 | 4.57593e-84 | 9.234956e-65 | 2.079546e-08
[5 empty] | 11201.36 | 105.8365 | 4.57593e-84 | 9.234956e-65 | 2.079546e-08
[5 empty] | 11201.36 | 105.8365 | 4.57593e-84 | 9.234956e-65 | 2.079546e-08
[5 empty] | 11201.36 | 105.8365 | 4.57593e-84 | 9.234956e-65 | 2.079546e-08
[5 empty] | 11201.36 | 105.8365 | 4.57593e-84 | 9.234956e-65 | 2.079546e-08
[5 empty] | 11201.36 | 105.8365 | 4.57593e-84 | 9.234956e-65 | 2.079546e-08
[5 empty] | 11201.36 | 105.8365 | 4.57593e-84 | 9.234956e-65 | 2.079546e-08
[5 empty] | 11201.36 | 105.8365 | 4.57593e-84 | 9.234956e-65 | 2.079546e-08
[5 empty] | 11201.36 | 105.8365 | 4.57593e-84 | 9.234956e-65 | 2.079546e-08
[5 empty] | 11201.36 | 105.8365 | 4.57593e-84 | 9.234956e-65 | 2.079546e-08
[5 empty] | 11201.36 | 105.8365 | 4.57593e-84 | 9.234956e-65 | 2.079546e-08
[5 empty] | 11201.36 | 105.8365 | 4.57593e-84 | 9.234956e-65 | 2.079546e-08
[5 empty] | 11201.36 | 105.8365 | 4.57593e-84 | 9.234956e-65 | 2.079546e-08
[5 empty] | 11201.36 | 105.8365 | 4.57593e-84 | 9.234956e-65 | 2.079546e-08
[5 empty] | 11201.36 | 105.8365 | 4.57593e-84 | 9.234956e-65 | 2.079546e-08
[5 empty] | 11201.36 | 105.8365 | 4.57593e-84 | 9.234956e-65 | 2.079546e-08
[5 empty] | 11201.36 | 105.8365 | 4.57593e-84 | 9.234956e-65 | 2.079546e-08
[5 empty] | 11201.36 | 105.8365 | 4.57593e-84 | 9.234956e-65 | 2.079546e-08
[5 empty] | 11201.36 | 105.8365 | 4.57593e-84 | 9.234956e-65 | 2.079546e-08
[5 empty] | 11201.36 | 105.8365 | 4.57593e-84 | 9.234956e-65 | 2.079546e-08
[5 empty] | 11201.36 | 105.8365 | 4.57593e-84 | 9.234956e-65 | 2.079546e-08
[5 empty] | 11201.36 | 105.8365 | 4.57593e-84 | 9.234956e-65 | 2.079546e-08
[5 empty] | 11201.36 | 105.8365 | 4.57593e-84 | 9.234956e-65 | 2.079546e-08
[5 empty] | 11201.36 | 105.8365 | 4.57593e-84 | 9.234956e-65 | 2.079546e-08
[5 empty] | 11201.36 | 105.8365 | 4.57593e-84 | 9.234956e-65 | 2.079546e-08
[5 empty] | 11201.36 | 105.8365 | 4.57593e-84 | 9.234956e-65 | 2.079546e-08
[5 empty] | 11201.36 | 105.8365 | 4.57593e-84 | 9.234956e-65 | 2.079546e-08
[5 empty] | 11201.36 | 105.8365 | 4.57593e-84 | 9.234956e-65 | 2.079546e-08
[5 empty] | 11201.36 | 105.8365 | 4.57593e-84 | 9.234956e-65 | 2.079546e-08
[5 empty] | 11201.36 | 105.8365 | 4.57593e-84 | 9.234956e-65 | 2.079546e-08
[5 empty] | 11201.36 | 105.8365 | 4.57593e-84 | 9.234956e-65 | 2.079546e-08
[5 empty] | 11201.36 | 105.8365 | 4.57593e-84 | 9.234956e-65 | 2.079546e-08
[5 empty] | 11201.36 | 105.8365 | 4.57593e-84 | 9.234956e-65 | 2.079546e-08
[5 empty] | 11201.36 | 105.8365 | 4.57593e-84 | 9.234956e-65 | 2.079546e-08
[5 empty] | 11201.36 | 105.8365 | 4.57593e-84 | 9.234956e-65 | 2.079546e-08
[5 empty] | 11201.36 | 105.8365 | 4.57593e-84 | 9.234956e-65 | 2.079546e-08
[5 empty] | 11201.36 | 105.8365 | 4.57593e-84 | 9.234956e-65 | 2.079546e-08
[5 empty] | 11201.36 | 105.8365 | 4.57593e-84 | 9.234956e-65 | 2.079546e-08
[5 empty] | 11201.36 | 105.8365 | 4.57593e-84 | 9.234956e-65 | 2.079546e-08
[5 empty] | 11201.36 | 105.8365 | 4.57593e-84 | 9.234956e-65 | 2.079546e-08
[5 empty] | 11201.36 | 105.8365 | 4.57593e-84 | 9.234956e-65 | 2.079546e-08
[5 empty] | 11201.36 | 105.8365 | 4.57593e-84 | 9.234956e-65 | 2.079546e-08
[5 empty] | 11201.36 | 105.8365 | 4.57593e-84 | 9.234956e-65 | 2.079546e-08
[5 empty] | 11201.36 | 105.8365 | 4.57593e-84 | 9.234956e-65 | 2.079546e-08
[5 empty] | 11201.36 | 105.8365 | 4.57593e-84 | 9.234956e-65 | 2.079546e-08
[5 empty] | 11201.36 | 105.8365 | 4.57593e-84 | 9.234956e-65 | 2.079546e-08
[5 empty] | 11201.36 | 105.8365 | 4.57593e-84 | 9.234956e-65 | 2.079546e-08
[5 empty] | 11201.36 | 105.8365 | 4.57593e-84 | 9.234956e-65 | 2.079546e-08
[5 empty] | 11201.36 | 105.8365 | 4.57593e-84 | 9.234956e-65 | 2.079546e-08
[5 empty] | 11201.36 | 105.8365 | 4.57593e-84 | 9.234956e-65 | 2.079546e-08
[5 empty] | 11201.36 | 105.8365 | 4.57593e-84 | 9.234956e-65 | 2.079546e-08
[5 empty] | 11201.36 | 105.8365 | 4.57593e-84 | 9.234956e-65 | 2.079546e-08
[5 empty] | 11201.36 | 105.8365 | 4.57593e-84 | 9.234956e-65 | 2.079546e-08
[5 empty] | 11201.36 | 105.8365 | 4.57593e-84 | 9.234956e-65 | 2.079546e-08
[5 empty] | 11201.36 | 105.8365 | 4.57593e-84 | 9.234956e-65 | 2.079546e-08
[5 empty] | 11201.36 | 105.8365 | 4.57593e-84 | 9.234956e-65 | 2.079546e-08
[5 empty] | 11201.36 | 105.8365 | 4.57593e-84 | 9.234956e-65 | 2.079546e-08
[5 empty] | 11201.36 | 105.8365 | 4.57593e-84 | 9.234956e-65 | 2.079546e-08
[5 empty] | 11201.36 | 105.8365 | 4.57593e-84 | 9.234956e-65 | 2.079546e-08
[5 empty] | 11201.36 | 105.8365 | 4.57593e-84 | 9.234956e-65 | 2.079546e-08
[5 empty] | 11201.36 | 105.8365 | 4.57593e-84 | 9.234956e-65 | 2.079546e-08
[5 empty] | 11201.36 | 105.8365 | 4.57593e-84 | 9.234956e-65 | 2.079546e-08
[5 empty] | 11201.36 | 105.8365 | 4.57593e-84 | 9.234956e-65 | 2.079546e-08
[5 empty] | 11201.36 | 105.8365 | 4.57593e-84 | 9.234956e-65 | 2.079546e-08
[5 empty] | 11201.36 | 105.8365 | 4.57593e-84 | 9.234956e-65 | 2.079546e-08
[5 empty] | 11201.36 | 105.8365 | 4.57593e-84 | 9.234956e-65 | 2.079546e-08
[5 empty] | 11201.36 | 105.8365 | 4.57593e-84 | 9.234956e-65 | 2.079546e-08
[5 empty] | 11201.36 | 105.8365 | 4.57593e-84 | 9.234956e-65 | 2.079546e-08
[5 empty] | 11201.36 | 105.8365 | 4.57593e-84 | 9.234956e-65 | 2.079546e-08
[5 empty] | 11201.36 | 105.8365 | 4.57593e-84 | 9.234956e-65 | 2.079546e-08
[5 empty] | 11201.36 | 105.8365 | 4.57593e-84 | 9.234956e-65 | 2.079546e-08
[5 empty] | 11201.36 | 105.8365 | 4.57593e-84 | 9.234956e-65 | 2.079546e-08
[5 empty] | 11201.36 | 105.8365 | 4.57593e-84 | 9.234956e-65 | 2.079546e-08
[5 empty] | 11201.36 | 105.8365 | 4.57593e-84 | 9.234956e-65 | 2.079546e-08
[5 empty] | 11201.36 | 105.8365 | 4.57593e-84 | 9.234956e-65 | 2.079546e-08
[5 empty] | 11201.36 | 105.8365 | 4.57593e-84 | 9.234956e-65 | 2.079546e-08
[5 empty] | 11201.36 | 105.8365 | 4.57593e-84 | 9.234956e-65 | 2.079546e-08
[5 empty] | 11201.36 | 105.8365 | 4.57593e-84 | 9.234956e-65 | 2.079546e-08
[5 empty] | 11201.36 | 105.8365 | 4.57593e-84 | 9.234956e-65 | 2.079546e-08
[5 empty] | 11201.36 | 105.8365 | 4.57593e-84 | 9.234956e-65 | 2.079546e-08
[5 empty] | 11201.36 | 105.8365 | 4.57593e-84 | 9.234956e-65 | 2.079546e-08
[5 empty] | 11201.36 | 105.8365 | 4.57593e-84 | 9.234956e-65 | 2.079546e-08
[5 empty] | 11201.36 | 105.8365 | 4.57593e-84 | 9.234956e-65 | 2.079546e-08
[5 empty] | 11201.36 | 105.8365 | 4.57593e-84 | 9.234956e-65 | 2.079546e-08
[5 empty] | 11201.36 | 105.8365 | 4.57593e-84 | 9.234956e-65 | 2.079546e-08
[5 empty] | 11201.36 | 105.8365 | 4.57593e-84 | 9.234956e-65 | 2.079546e-08
[5 empty] | 11201.36 | 105.8365 | 4.57593e-84 | 9.234956e-65 | 2.079546e-08
[5 empty] | 11201.36 | 105.8365 | 4.57593e-84 | 9.234956e-65 | 2.079546e-08
[5 empty] | 11201.36 | 105.8365 | 4.57593e-84 | 9.234956e-65 | 2.079546e-08
[5 empty] | 11201.36 | 105.8365 | 4.57593e-84 | 9.234956e-65 | 2.079546e-08
[5 empty] | 11201.36 | 105.8365 | 4.57593e-84 | 9.234956e-65 | 2.079546e-08
[5 empty] | 11201.36 | 105.8365 | 4.57593e-84 | 9.234956e-65 | 2.079546e-08
[5 empty] | 11201.36 | 105.8365 | 4.57593e-84 | 9.234956e-65 | 2.079546e-08
[5 empty] | 11201.36 | 105.8365 | 4.57593e-84 | 9.234956e-65 | 2.079546e-08
[5 empty] | 11201.36 | 105.8365 | 4.57593e-84 | 9.234956e-65 | 2.079546e-08
[5 empty] | 11201.36 | 105.8365 | 4.57593e-84 | 9.234956e-65 | 2.079546e-08
[5 empty] | 11201.36 | 105.8365 | 4.57593e-84 | 9.234956e-65 | 2.079546e-08
[5 empty] | 11201.36 | 105.8365 | 4.57593e-84 | 9.234956e-65 | 2.079546e-08
[5 empty] | 11201.36 | 105.8365 | 4.57593e-84 | 9.234956e-65 | 2.079546e-08
[5 empty] | 11201.36 | 105.8365 | 4.57593e-84 | 9.234956e-65 | 2.079546e-08
[5 empty] | 11201.36 | 105.8365 | 4.57593e-84 | 9.234956e-65 | 2.079546e-08
[5 empty] | 11201.36 | 105.8365 | 4.57593e-84 | 9.234956e-65 | 2.079546e-08
[5 empty] | 11201.36 | 105.8365 | 4.57593e-84 | 9.234956e-65 | 2.079546e-08
[5 empty] | 11201.36 | 105.8365 | 4.57593e-84 | 9.234956e-65 | 2.079546e-08
[5 empty] | 11201.36 | 105.8365 | 4.57593e-84 | 9.234956e-65 | 2.079546e-08
[5 empty] | 11201.36 | 105.8365 | 4.57593e-84 | 9.234956e-65 | 2.079546e-08
[5 empty] | 11201.36 | 105.8365 | 4.57593e-84 | 9.234956e-65 | 2.079546e-08
[5 empty] | 11201.36 | 105.8365 | 4.57593e-84 | 9.234956e-65 | 2.079546e-08
[5 empty] | 11201.36 | 105.8365 | 4.57593e-84 | 9.234956e-65 | 2.079546e-08
[5 empty] | 11201.36 | 105.8365 | 4.57593e-84 | 9.234956e-65 | 2.079546e-08
[5 empty] | 11201.36 | 105.8365 | 4.57593e-84 | 9.234956e-65 | 2.079546e-08
[5 empty] | 11201.36 | 105.8365 | 4.57593e-84 | 9.234956e-65 | 2.079546e-08
[5 empty] | 11201.36 | 105.8365 | 4.57593e-84 | 9.234956e-65 | 2.079546e-08
[5 empty] | 11201.36 | 105.8365 | 4.57593e-84 | 9.234956e-65 | 2.079546e-08
[5 empty] | 11201.36 | 105.8365 | 4.57593e-84 | 9.234956e-65 | 2.079546e-08
[5 empty] | 11201.36 | 105.8365 | 4.57593e-84 | 9.234956e-65 | 2.079546e-08
[5 empty] | 11201.36 | 105.8365 | 4.57593e-84 | 9.234956e-65 | 2.079546e-08
[5 empty] | 11201.36 | 105.8365 | 4.57593e-84 | 9.234956e-65 | 2.079546e-08
[5 empty] | 11201.36 | 105.8365 | 4.57593e-84 | 9.234956e-65 | 2.079546e-08
[5 empty] | 11201.36 | 105.8365 | 4.57593e-84 | 9.234956e-65 | 2.079546e-08
[5 empty] | 11201.36 | 105.8365 | 4.57593e-84 | 9.234956e-65 | 2.079546e-08
[5 empty] | 11201.36 | 105.8365 | 4.57593e-84 | 9.234956e-65 | 2.079546e-08
[5 empty] | 11201.36 | 105.8365 | 4.57593e-84 | 9.234956e-65 | 2.079546e-08
[5 empty] | 11201.36 | 105.8365 | 4.57593e-84 | 9.234956e-65 | 2.079546e-08
[5 empty] | 11201.36 | 105.8365 | 4.57593e-84 | 9.234956e-65 | 2.079546e-08
[5 empty] | 11201.36 | 105.8365 | 4.57593e-84 | 9.234956e-65 | 2.079546e-08
[5 empty] | 11201.36 | 105.8365 | 4.57593e-84 | 9.234956e-65 | 2.079546e-08
[5 empty] | 11201.36 | 105.8365 | 4.57593e-84 | 9.234956e-65 | 2.079546e-08
[5 empty] | 11201.36 | 105.8365 | 4.57593e-84 | 9.234956e-65 | 2.079546e-08
[5 empty] | 11201.36 | 105.8365 | 4.57593e-84 | 9.234956e-65 | 2.079546e-08
[5 empty] | 11201.36 | 105.8365 | 4.57593e-84 | 9.234956e-65 | 2.079546e-08
[5 empty] | 11201.36 | 105.8365 | 4.57593e-84 | 9.234956e-65 | 2.079546e-08
[5 empty] | 11201.36 | 105.8365 | 4.57593e-84 | 9.234956e-65 | 2.079546e-08
[5 empty] | 11201.36 | 105.8365 | 4.57593e-84 | 9.234956e-65 | 2.079546e-08
[5 empty] | 11201.36 | 105.8365 | 4.57593e-84 | 9.234956e-65 | 2.079546e-08
[5 empty] | 11201.36 | 105.8365 | 4.57593e-84 | 9.234956e-65 | 2.079546e-08
[5 empty] | 11201.36 | 105.8365 | 4.57593e-84 | 9.234956e-65 | 2.079546e-08
[5 empty] | 11201.36 | 105.8365 | 4.57593e-84 | 9.234956e-65 | 2.079546e-08
[5 empty] | 11201.36 | 105.8365 | 4.57593e-84 | 9.234956e-65 | 2.079546e-08
[5 empty] | 11201.36 | 105.8365 | 4.57593e-84 | 9.234956e-65 | 2.079546e-08
[5 empty] | 11201.36 | 105.8365 | 4.57593e-84 | 9.234956e-65 | 2.079546e-08
[5 empty] | 11201.36 | 105.8365 | 4.57593e-84 | 9.234956e-65 | 2.079546e-08
[5 empty] | 11201.36 | 105.8365 | 4.57593e-84 | 9.234956e-65 | 2.079546e-08
[5 empty] | 11201.36 | 105.8365 | 4.57593e-84 | 9.234956e-65 | 2.079546e-08
[5 empty] | 11201.36 | 105.8365 | 4.57593e-84 | 9.234956e-65 | 2.079546e-08
[5 empty] | 11201.36 | 105.8365 | 4.57593e-84 | 9.234956e-65 | 2.079546e-08
[5 empty] | 11201.36 | 105.8365 | 4.57593e-84 | 9.234956e-65 | 2.079546e-08
[5 empty] | 11201.36 | 105.8365 | 4.57593e-84 | 9.234956e-65 | 2.079546e-08
[5 empty] | 11201.36 | 105.8365 | 4.57593e-84 | 9.234956e-65 | 2.079546e-08
[5 empty] | 11201.36 | 105.8365 | 4.57593e-84 | 9.234956e-65 | 2.079546e-08
[5 empty] | 11201.36 | 105.8365 | 4.57593e-84 | 9.234956e-65 | 2.079546e-08
[5 empty] | 11201.36 | 105.8365 | 4.57593e-84 | 9.234956e-65 | 2.079546e-08
[5 empty] | 11201.36 | 105.8365 | 4.57593e-84 | 9.234956e-65 | 2.079546e-08
[5 empty] | 11201.36 | 105.8365 | 4.57593e-84 | 9.234956e-65 | 2.079546e-08
[5 empty] | 11201.36 | 105.8365 | 4.57593e-84 | 9.234956e-65 | 2.079546e-08
[5 empty] | 11201.36 | 105.8365 | 4.57593e-84 | 9.234956e-65 | 2.079546e-08
[5 empty] | 11201.36 | 105.8365 | 4.57593e-84 | 9.234956e-65 | 2.079546e-08
[5 empty] | 11201.36 | 105.8365 | 4.57593e-84 | 9.234956e-65 | 2.079546e-08
[5 empty] | 11201.36 | 105.8365 | 4.57593e-84 | 9.234956e-65 | 2.079546e-08
[5 empty] | 11201.36 | 105.8365 | 4.57593e-84 | 9.234956e-65 | 2.079546e-08
[5 empty] | 11201.36 | 105.8365 | 4.57593e-84 | 9.234956e-65 | 2.079546e-08
[5 empty] | 11201.36 | 105.8365 | 4.57593e-84 | 9.234956e-65 | 2.079546e-08
[5 empty] | 11201.36 | 105.8365 | 4.57593e-84 | 9.234956e-65 | 2.079546e-08
[5 empty] | 11201.36 | 105.8365 | 4.57593e-84 | 9.234956e-65 | 2.079546e-08
[5 empty] | 11201.36 | 105.8365 | 4.57593e-84 | 9.234956e-65 | 2.079546e-08
[5 empty] | 11201.36 | 105.8365 | 4.57593e-84 | 9.234956e-65 | 2.079546e-08
[5 empty] | 11201.36 | 105.8365 | 4.57593e-84 | 9.234956e-65 | 2.079546e-08
[5 empty] | 11201.36 | 105.8365 | 4.57593e-84 | 9.234956e-65 | 2.079546e-08
[5 empty] | 11201.36 | 105.8365 | 4.57593e-84 | 9.234956e-65 | 2.079546e-08
[5 empty] | 11201.36 | 105.8365 | 4.57593e-84 | 9.234956e-65 | 2.079546e-08
[5 empty] | 11201.36 | 105.8365 | 4.57593e-84 | 9.234956e-65 | 2.079546e-08
[5 empty] | 11201.36 | 105.8365 | 4.57593e-84 | 9.234956e-65 | 2.079546e-08
[5 empty] | 11201.36 | 105.8365 | 4.57593e-84 | 9.234956e-65 | 2.079546e-08
[5 empty] | 11201.36 | 105.8365 | 4.57593e-84 | 9.234956e-65 | 2.079546e-08
[5 empty] | 11201.36 | 105.8365 | 4.57593e-84 | 9.234956e-65 | 2.079546e-08
[5 empty] | 11201.36 | 105.8365 | 4.57593e-84 | 9.234956e-65 | 2.079546e-08
[5 empty] | 11201.36 | 105.8365 | 4.57593e-84 | 9.234956e-65 | 2.079546e-08
[5 empty] | 11201.36 | 105.8365 | 4.57593e-84 | 9.234956e-65 | 2.079546e-08
[5 empty] | 11201.36 | 105.8365 | 4.57593e-84 | 9.234956e-65 | 2.079546e-08
[5 empty] | 11201.36 | 105.8365 | 4.57593e-84 | 9.234956e-65 | 2.079546e-08
[5 empty] | 11201.36 | 105.8365 | 4.57593e-84 | 9.234956e-65 | 2.079546e-08
[5 empty] | 11201.36 | 105.8365 | 4.57593e-84 | 9.234956e-65 | 2.079546e-08
[5 empty] | 11201.36 | 105.8365 | 4.57593e-84 | 9.234956e-65 | 2.079546e-08
[5 empty] | 11201.36 | 105.8365 | 4.57593e-84 | 9.234956e-65 | 2.079546e-08
[5 empty] | 11201.36 | 105.8365 | 4.57593e-84 | 9.234956e-65 | 2.079546e-08
[5 empty] | 11201.36 | 105.8365 | 4.57593e-84 | 9.234956e-65 | 2.079546e-08
[5 empty] | 11201.36 | 105.8365 | 4.57593e-84 | 9.234956e-65 | 2.079546e-08
[5 empty] | 11201.36 | 105.8365 | 4.57593e-84 | 9.234956e-65 | 2.079546e-08
[5 empty] | 11201.36 | 105.8365 | 4.57593e-84 | 9.234956e-65 | 2.079546e-08
[5 empty] | 11201.36 | 105.8365 | 4.57593e-84 | 9.234956e-65 | 2.079546e-08
[5 empty] | 11201.36 | 105.8365 | 4.57593e-84 | 9.234956e-65 | 2.079546e-08
[5 empty] | 11201.36 | 105.8365 | 4.57593e-84 | 9.234956e-65 | 2.079546e-08
[5 empty] | 11201.36 | 105.8365 | 4.57593e-84 | 9.234956e-65 | 2.079546e-08
[5 empty] | 11201.36 | 105.8365 | 4.57593e-84 | 9.234956e-65 | 2.079546e-08
[5 empty] | 11201.36 | 105.8365 | 4.57593e-84 | 9.234956e-65 | 2.079546e-08
[5 empty] | 11201.36 | 105.8365 | 4.57593e-84 | 9.234956e-65 | 2.079546e-08
[5 empty] | 11201.36 | 105.8365 | 4.57593e-84 | 9.234956e-65 | 2.079546e-08
[5 empty] | 11201.36 | 105.8365 | 4.57593e-84 | 9.234956e-65 | 2.079546e-08
[5 empty] | 11201.36 | 105.8365 | 4.57593e-84 | 9.234956e-65 | 2.079546e-08
[5 empty] | 11201.36 | 105.8365 | 4.57593e-84 | 9.234956e-65 | 2.079546e-08
[5 empty] | 11201.36 | 105.8365 | 4.57593e-84 | 9.234956e-65 | 2.079546e-08
[5 empty] | 11201.36 | 105.8365 | 4.57593e-84 | 9.234956e-65 | 2.079546e-08
[5 empty] | 11201.36 | 105.8365 | 4.57593e-84 | 9.234956e-65 | 2.079546e-08
[5 empty] | 11201.36 | 105.8365 | 4.57593e-84 | 9.234956e-65 | 2.079546e-08
[5 empty] | 11201.36 | 105.8365 | 4.57593e-84 | 9.234956e-65 | 2.079546e-08
[5 empty] | 11201.36 | 105.8365 | 4.57593e-84 | 9.234956e-65 | 2.079546e-08
[5 empty] | 11201.36 | 105.8365 | 4.57593e-84 | 9.234956e-65 | 2.079546e-08
[5 empty] | 11201.36 | 105.8365 | 4.57593e-84 | 9.234956e-65 | 2.079546e-08
[5 empty] | 11201.36 | 105.8365 | 4.57593e-84 | 9.234956e-65 | 2.079546e-08
[5 empty] | 11201.36 | 105.8365 | 4.57593e-84 | 9.234956e-65 | 2.079546e-08
[5 empty] | 11201.36 | 105.8365 | 4.57593e-84 | 9.234956e-65 | 2.079546e-08
[5 empty] | 11201.36 | 105.8365 | 4.57593e-84 | 9.234956e-65 | 2.079546e-08
[5 empty] | 11201.36 | 105.8365 | 4.57593e-84 | 9.234956e-65 | 2.079546e-08
[5 empty] | 11201.36 | 105.8365 | 4.57593e-84 | 9.234956e-65 | 2.079546e-08
[5 empty] | 11201.36 | 105.8365 | 4.57593e-84 | 9.234956e-65 | 2.079546e-08
[5 empty] | 11201.36 | 105.8365 | 4.57593e-84 | 9.234956e-65 | 2.079546e-08
[5 empty] | 11201.36 | 105.8365 | 4.57593e-84 | 9.234956e-65 | 2.079546e-08
[5 empty] | 11201.36 | 105.8365 | 4.57593e-84 | 9.234956e-65 | 2.079546e-08
[5 empty] | 11201.36 | 105.8365 | 4.57593e-84 | 9.234956e-65 | 2.079546e-08
[5 empty] | 11201.36 | 105.8365 | 4.57593e-84 | 9.234956e-65 | 2.079546e-08
[5 empty] | 11201.36 | 105.8365 | 4.57593e-84 | 9.234956e-65 | 2.079546e-08
[5 empty] | 11201.36 | 105.8365 | 4.57593e-84 | 9.234956e-65 | 2.079546e-08
[5 empty] | 11201.36 | 105.8365 | 4.57593e-84 | 9.234956e-65 | 2.079546e-08
[5 empty] | 11201.36 | 105.8365 | 4.57593e-84 | 9.234956e-65 | 2.079546e-08
[5 empty] | 11201.36 | 105.8365 | 4.57593e-84 | 9.234956e-65 | 2.079546e-08
[5 empty] | 11201.36 | 105.8365 | 4.57593e-84 | 9.234956e-65 | 2.079546e-08
[5 empty] | 11201.36 | 105.8365 | 4.57593e-84 | 9.234956e-65 | 2.079546e-08
[5 empty] | 11201.36 | 105.8365 | 4.57593e-84 | 9.234956e-65 | 2.079546e-08
[5 empty] | 11201.36 | 105.8365 | 4.57593e-84 | 9.234956e-65 | 2.079546e-08
[5 empty] | 11201.36 | 105.8365 | 4.57593e-84 | 9.234956e-65 | 2.079546e-08
[5 empty] | 11201.36 | 105.8365 | 4.57593e-84 | 9.234956e-65 | 2.079546e-08
[5 empty] | 11201.36 | 105.8365 | 4.57593e-84 | 9.234956e-65 | 2.079546e-08
[5 empty] | 11201.36 | 105.8365 | 4.57593e-84 | 9.234956e-65 | 2.079546e-08
[5 empty] | 11201.36 | 105.8365 | 4.57593e-84 | 9.234956e-65 | 2.079546e-08
[5 empty] | 11201.36 | 105.8365 | 4.57593e-84 | 9.234956e-65 | 2.079546e-08
[5 empty] | 11201.36 | 105.8365 | 4.57593e-84 | 9.234956e-65 | 2.079546e-08
[5 empty] | 11201.36 | 105.8365 | 4.57593e-84 | 9.234956e-65 | 2.079546e-08
[5 empty] | 11201.36 | 105.8365 | 4.57593e-84 | 9.234956e-65 | 2.079546e-08
[5 empty] | 11201.36 | 105.8365 | 4.57593e-84 | 9.234956e-65 | 2.079546e-08
[5 empty] | 11201.36 | 105.8365 | 4.57593e-84 | 9.234956e-65 | 2.079546e-08
[5 empty] | 11201.36 | 105.8365 | 4.57593e-84 | 9.234956e-65 | 2.079546e-08
[5 empty] | 11201.36 | 105.8365 | 4.57593e-84 | 9.234956e-65 | 2.079546e-08
[5 empty] | 11201.36 | 105.8365 | 4.57593e-84 | 9.234956e-65 | 2.079546e-08
[5 empty] | 11201.36 | 105.8365 | 4.57593e-84 | 9.234956e-65 | 2.079546e-08
[5 empty] | 11201.36 | 105.8365 | 4.57593e-84 | 9.234956e-65 | 2.079546e-08
[5 empty] | 11201.36 | 105.8365 | 4.57593e-84 | 9.234956e-65 | 2.079546e-08
[5 empty] | 11201.36 | 105.8365 | 4.57593e-84 | 9.234956e-65 | 2.079546e-08
[5 empty] | 11201.36 | 105.8365 | 4.57593e-84 | 9.234956e-65 | 2.079546e-08
[5 empty] | 11201.36 | 105.8365 | 4.57593e-84 | 9.234956e-65 | 2.079546e-08
[5 empty] | 11201.36 | 105.8365 | 4.57593e-84 | 9.234956e-65 | 2.079546e-08
[5 empty] | 11201.36 | 105.8365 | 4.57593e-84 | 9.234956e-65 | 2.079546e-08
[5 empty] | 11201.36 | 105.8365 | 4.57593e-84 | 9.234956e-65 | 2.079546e-08
[5 empty] | 11201.36 | 105.8365 | 4.57593e-84 | 9.234956e-65 | 2.079546e-08
[5 empty] | 11201.36 | 105.8365 | 4.57593e-84 | 9.234956e-65 | 2.079546e-08
[5 empty] | 11201.36 | 105.8365 | 4.57593e-84 | 9.234956e-65 | 2.079546e-08
[5 empty] | 11201.36 | 105.8365 | 4.57593e-84 | 9.234956e-65 | 2.079546e-08
[5 empty] | 11201.36 | 105.8365 | 4.57593e-84 | 9.234956e-65 | 2.079546e-08
[5 empty] | 11201.36 | 105.8365 | 4.57593e-84 | 9.234956e-65 | 2.079546e-08
[5 empty] | 11201.36 | 105.8365 | 4.57593e-84 | 9.234956e-65 | 2.079546e-08
[5 empty] | 11201.36 | 105.8365 | 4.57593e-84 | 9.234956e-65 | 2.079546e-08
[5 empty] | 11201.36 | 105.8365 | 4.57593e-84 | 9.234956e-65 | 2.079546e-08
[5 empty] | 11201.36 | 105.8365 | 4.57593e-84 | 9.234956e-65 | 2.079546e-08
[5 empty] | 11201.36 | 105.8365 | 4.57593e-84 | 9.234956e-65 | 2.079546e-08
[5 empty] | 11201.36 | 105.8365 | 4.57593e-84 | 9.234956e-65 | 2.079546e-08
[5 empty] | 11201.36 | 105.8365 | 4.57593e-84 | 9.234956e-65 | 2.079546e-08
[5 empty] | 11201.36 | 105.8365 | 4.57593e-84 | 9.234956e-65 | 2.079546e-08
[5 empty] | 11201.36 | 105.8365 | 4.57593e-84 | 9.234956e-65 | 2.079546e-08
[5 empty] | 11201.36 | 105.8365 | 4.57593e-84 | 9.234956e-65 | 2.079546e-08
[5 empty] | 11201.36 | 105.8365 | 4.57593e-84 | 9.234956e-65 | 2.079546e-08
[5 empty] | 11201.36 | 105.8365 | 4.57593e-84 | 9.234956e-65 | 2.079546e-08
[5 empty] | 11201.36 | 105.8365 | 4.57593e-84 | 9.234956e-65 | 2.079546e-08
[5 empty] | 11201.36 | 105.8365 | 4.57593e-84 | 9.234956e-65 | 2.079546e-08
[5 empty] | 11201.36 | 105.8365 | 4.57593e-84 | 9.234956e-65 | 2.079546e-08
[5 empty] | 11201.36 | 105.8365 | 4.57593e-84 | 9.234956e-65 | 2.079546e-08
[5 empty] | 11201.36 | 105.8365 | 4.57593e-84 | 9.234956e-65 | 2.079546e-08
[5 empty] | 11201.36 | 105.8365 | 4.57593e-84 | 9.234956e-65 | 2.079546e-08
[5 empty] | 11201.36 | 105.8365 | 4.57593e-84 | 9.234956e-65 | 2.079546e-08
[5 empty] | 11201.36 | 105.8365 | 4.57593e-84 | 9.234956e-65 | 2.079546e-08
[5 empty] | 11201.36 | 105.8365 | 4.57593e-84 | 9.234956e-65 | 2.079546e-08
[5 empty] | 11201.36 | 105.8365 | 4.57593e-84 | 9.234956e-65 | 2.079546e-08
[5 empty] | 11201.36 | 105.8365 | 4.57593e-84 | 9.234956e-65 | 2.079546e-08
[5 empty] | 11201.36 | 105.8365 | 4.57593e-84 | 9.234956e-65 | 2.079546e-08
[5 empty] | 11201.36 | 105.8365 | 4.57593e-84 | 9.234956e-65 | 2.079546e-08
[5 empty] | 11201.36 | 105.8365 | 4.57593e-84 | 9.234956e-65 | 2.079546e-08
[5 empty] | 11201.36 | 105.8365 | 4.57593e-84 | 9.234956e-65 | 2.079546e-08
[5 empty] | 11201.36 | 105.8365 | 4.57593e-84 | 9.234956e-65 | 2.079546e-08
[5 empty] | 11201.36 | 105.8365 | 4.57593e-84 | 9.234956e-65 | 2.079546e-08
[5 empty] | 11201.36 | 105.8365 | 4.57593e-84 | 9.234956e-65 | 2.079546e-08
[5 empty] | 11201.36 | 105.8365 | 4.57593e-84 | 9.234956e-65 | 2.079546e-08
[5 empty] | 11201.36 | 105.8365 | 4.57593e-84 | 9.234956e-65 | 2.079546e-08
[5 empty] | 11201.36 | 105.8365 | 4.57593e-84 | 9.234956e-65 | 2.079546e-08
[5 empty] | 11201.36 | 105.8365 | 4.57593e-84 | 9.234956e-65 | 2.079546e-08
[5 empty] | 11201.36 | 105.8365 | 4.57593e-84 | 9.234956e-65 | 2.079546e-08
[5 empty] | 11201.36 | 105.8365 | 4.57593e-84 | 9.234956e-65 | 2.079546e-08
[5 empty] | 11201.36 | 105.8365 | 4.57593e-84 | 9.234956e-65 | 2.079546e-08
[5 empty] | 11201.36 | 105.8365 | 4.57593e-84 | 9.234956e-65 | 2.079546e-08
[5 empty] | 11201.36 | 105.8365 | 4.57593e-84 | 9.234956e-65 | 2.079546e-08
[5 empty] | 11201.36 | 105.8365 | 4.57593e-84 | 9.234956e-65 | 2.079546e-08
[5 empty] | 11201.36 | 105.8365 | 4.57593e-84 | 9.234956e-65 | 2.079546e-08
[5 empty] | 11201.36 | 105.8365 | 4.57593e-84 | 9.234956e-65 | 2.079546e-08
[5 empty] | 11201.36 | 105.8365 | 4.57593e-84 | 9.234956e-65 | 2.079546e-08
[5 empty] | 11201.36 | 105.8365 | 4.57593e-84 | 9.234956e-65 | 2.079546e-08
[5 empty] | 11201.36 | 105.8365 | 4.57593e-84 | 9.234956e-65 | 2.079546e-08
[5 empty] | 11201.36 | 105.8365 | 4.57593e-84 | 9.234956e-65 | 2.079546e-08
[5 empty] | 11201.36 | 105.8365 | 4.57593e-84 | 9.234956e-65 | 2.079546e-08
[5 empty] | 11201.36 | 105.8365 | 4.57593e-84 | 9.234956e-65 | 2.079546e-08
[5 empty] | 11201.36 | 105.8365 | 4.57593e-84 | 9.234956e-65 | 2.079546e-08
[5 empty] | 11201.36 | 105.8365 | 4.57593e-84 | 9.234956e-65 | 2.079546e-08
[5 empty] | 11201.36 | 105.8365 | 4.57593e-84 | 9.234956e-65 | 2.079546e-08
[5 empty] | 11201.36 | 105.8365 | 4.57593e-84 | 9.234956e-65 | 2.079546e-08
[5 empty] | 11201.36 | 105.8365 | 4.57593e-84 | 9.234956e-65 | 2.079546e-08
[5 empty] | 11201.36 | 105.8365 | 4.57593e-84 | 9.234956e-65 | 2.079546e-08
[5 empty] | 11201.36 | 105.8365 | 4.57593e-84 | 9.234956e-65 | 2.079546e-08
[5 empty] | 11201.36 | 105.8365 | 4.57593e-84 | 9.234956e-65 | 2.079546e-08
[5 empty] | 11201.36 | 105.8365 | 4.57593e-84 | 9.234956e-65 | 2.079546e-08
[5 empty] | 11201.36 | 105.8365 | 4.57593e-84 | 9.234956e-65 | 2.079546e-08
[5 empty] | 11201.36 | 105.8365 | 4.57593e-84 | 9.234956e-65 | 2.079546e-08
[5 empty] | 11201.36 | 105.8365 | 4.57593e-84 | 9.234956e-65 | 2.079546e-08
[5 empty] | 11201.36 | 105.8365 | 4.57593e-84 | 9.234956e-65 | 2.079546e-08
[5 empty] | 11201.36 | 105.8365 | 4.57593e-84 | 9.234956e-65 | 2.079546e-08
[5 empty] | 11201.36 | 105.8365 | 4.57593e-84 | 9.234956e-65 | 2.079546e-08
[5 empty] | 11201.36 | 105.8365 | 4.57593e-84 | 9.234956e-65 | 2.079546e-08
[5 empty] | 11201.36 | 105.8365 | 4.57593e-84 | 9.234956e-65 | 2.079546e-08
[5 empty] | 11201.36 | 105.8365 | 4.57593e-84 | 9.234956e-65 | 2.079546e-08
[5 empty] | 11201.36 | 105.8365 | 4.57593e-84 | 9.234956e-65 | 2.079546e-08
[5 empty] | 11201.36 | 105.8365 | 4.57593e-84 | 9.234956e-65 | 2.079546e-08
[5 empty] | 11201.36 | 105.8365 | 4.57593e-84 | 9.234956e-65 | 2.079546e-08
[5 empty] | 11201.36 | 105.8365 | 4.57593e-84 | 9.234956e-65 | 2.079546e-08
[5 empty] | 11201.36 | 105.8365 | 4.57593e-84 | 9.234956e-65 | 2.079546e-08
[5 empty] | 11201.36 | 105.8365 | 4.57593e-84 | 9.234956e-65 | 2.079546e-08
[5 empty] | 11201.36 | 105.8365 | 4.57593e-84 | 9.234956e-65 | 2.079546e-08
[5 empty] | 11201.36 | 105.8365 | 4.57593e-84 | 9.234956e-65 | 2.079546e-08
[5 empty] | 11201.36 | 105.8365 | 4.57593e-84 | 9.234956e-65 | 2.079546e-08
[5 empty] | 11201.36 | 105.8365 | 4.57593e-84 | 9.234956e-65 | 2.079546e-08
[5 empty] | 11201.36 | 105.8365 | 4.57593e-84 | 9.234956e-65 | 2.079546e-08
[5 empty] | 11201.36 | 105.8365 | 4.57593e-84 | 9.234956e-65 | 2.079546e-08
[5 empty] | 11201.36 | 105.8365 | 4.57593e-84 | 9.234956e-65 | 2.079546e-08
[5 empty] | 11201.36 | 105.8365 | 4.57593e-84 | 9.234956e-65 | 2.079546e-08
[5 empty] | 11201.36 | 105.8365 | 4.57593e-84 | 9.234956e-65 | 2.079546e-08
[5 empty] | 11201.36 | 105.8365 | 4.57593e-84 | 9.234956e-65 | 2.079546e-08
[5 empty] | 11201.36 | 105.8365 | 4.57593e-84 | 9.234956e-65 | 2.079546e-08
[5 empty] | 11201.36 | 105.8365 | 4.57593e-84 | 9.234956e-65 | 2.079546e-08
[5 empty] | 11201.36 | 105.8365 | 4.57593e-84 | 9.234956e-65 | 2.079546e-08
[5 empty] | 11201.36 | 105.8365 | 4.57593e-84 | 9.234956e-65 | 2.079546e-08
[5 empty] | 11201.36 | 105.8365 | 4.57593e-84 | 9.234956e-65 | 2.079546e-08
[5 empty] | 11201.36 | 105.8365 | 4.57593e-84 | 9.234956e-65 | 2.079546e-08
[5 empty] | 11201.36 | 105.8365 | 4.57593e-84 | 9.234956e-65 | 2.079546e-08
[5 empty] | 11201.36 | 105.8365 | 4.57593e-84 | 9.234956e-65 | 2.079546e-08
[5 empty] | 11201.36 | 105.8365 | 4.57593e-84 | 9.234956e-65 | 2.079546e-08
[5 empty] | 11201.36 | 105.8365 | 4.57593e-84 | 9.234956e-65 | 2.079546e-08
[5 empty] | 11201.36 | 105.8365 | 4.57593e-84 | 9.234956e-65 | 2.079546e-08
[5 empty] | 11201.36 | 105.8365 | 4.57593e-84 | 9.234956e-65 | 2.079546e-08
[5 empty] | 11201.36 | 105.8365 | 4.57593e-84 | 9.234956e-65 | 2.079546e-08
[5 empty] | 11201.36 | 105.8365 | 4.57593e-84 | 9.234956e-65 | 2.079546e-08
[5 empty] | 11201.36 | 105.8365 | 4.57593e-84 | 9.234956e-65 | 2.079546e-08
[5 empty] | 11201.36 | 105.8365 | 4.57593e-84 | 9.234956e-65 | 2.079546e-08
[5 empty] | 11201.36 | 105.8365 | 4.57593e-84 | 9.234956e-65 | 2.079546e-08
[5 empty] | 11201.36 | 105.8365 | 4.57593e-84 | 9.234956e-65 | 2.079546e-08
[5 empty] | 11201.36 | 105.8365 | 4.57593e-84 | 9.234956e-65 | 2.079546e-08
[5 empty] | 11201.36 | 105.8365 | 4.57593e-84 | 9.234956e-65 | 2.079546e-08
[5 empty] | 11201.36 | 105.8365 | 4.57593e-84 | 9.234956e-65 | 2.079546e-08
[5 empty] | 11201.36 | 105.8365 | 4.57593e-84 | 9.234956e-65 | 2.079546e-08
[5 empty] | 11201.36 | 105.8365 | 4.57593e-84 | 9.234956e-65 | 2.079546e-08
[5 empty] | 11201.36 | 105.8365 | 4.57593e-84 | 9.234956e-65 | 2.079546e-08
[5 empty] | 11201.36 | 105.8365 | 4.57593e-84 | 9.234956e-65 | 2.079546e-08
[5 empty] | 11201.36 | 105.8365 | 4.57593e-84 | 9.234956e-65 | 2.079546e-08
[5 empty] | 11201.36 | 105.8365 | 4.57593e-84 | 9.234956e-65 | 2.079546e-08
[5 empty] | 11201.36 | 105.8365 | 4.57593e-84 | 9.234956e-65 | 2.079546e-08
[5 empty] | 11201.36 | 105.8365 | 4.57593e-84 | 9.234956e-65 | 2.079546e-08
[5 empty] | 11201.36 | 105.8365 | 4.57593e-84 | 9.234956e-65 | 2.079546e-08
[5 empty] | 11201.36 | 105.8365 | 4.57593e-84 | 9.234956e-65 | 2.079546e-08
[5 empty] | 11201.36 | 105.8365 | 4.57593e-84 | 9.234956e-65 | 2.079546e-08
[5 empty] | 11201.36 | 105.8365 | 4.57593e-84 | 9.234956e-65 | 2.079546e-08
[5 empty] | 11201.36 | 105.8365 | 4.57593e-84 | 9.234956e-65 | 2.079546e-08
[5 empty] | 11201.36 | 105.8365 | 4.57593e-84 | 9.234956e-65 | 2.079546e-08
[5 empty] | 11201.36 | 105.8365 | 4.57593e-84 | 9.234956e-65 | 2.079546e-08
[5 empty] | 11201.36 | 105.8365 | 4.57593e-84 | 9.234956e-65 | 2.079546e-08
[5 empty] | 11201.36 | 105.8365 | 4.57593e-84 | 9.234956e-65 | 2.079546e-08
[5 empty] | 11201.36 | 105.8365 | 4.57593e-84 | 9.234956e-65 | 2.079546e-08
[5 empty] | 11201.36 | 105.8365 | 4.57593e-84 | 9.234956e-65 | 2.079546e-08
[5 empty] | 11201.36 | 105.8365 | 4.57593e-84 | 9.234956e-65 | 2.079546e-08
[5 empty] | 11201.36 | 105.8365 | 4.57593e-84 | 9.234956e-65 | 2.079546e-08
[5 empty] | 11201.36 | 105.8365 | 4.57593e-84 | 9.234956e-65 | 2.079546e-08
[5 empty] | 11201.36 | 105.8365 | 4.57593e-84 | 9.234956e-65 | 2.079546e-08
[5 empty] | 11201.36 | 105.8365 | 4.57593e-84 | 9.234956e-65 | 2.079546e-08
[5 empty] | 11201.36 | 105.8365 | 4.57593e-84 | 9.234956e-65 | 2.079546e-08
[5 empty] | 11201.36 | 105.8365 | 4.57593e-84 | 9.234956e-65 | 2.079546e-08
[5 empty] | 11201.36 | 105.8365 | 4.57593e-84 | 9.234956e-65 | 2.079546e-08
[5 empty] | 11201.36 | 105.8365 | 4.57593e-84 | 9.234956e-65 | 2.079546e-08
[5 empty] | 11201.36 | 105.8365 | 4.57593e-84 | 9.234956e-65 | 2.079546e-08
[5 empty] | 11201.36 | 105.8365 | 4.57593e-84 | 9.234956e-65 | 2.079546e-08
[5 empty] | 11201.36 | 105.8365 | 4.57593e-84 | 9.234956e-65 | 2.079546e-08
[5 empty] | 11201.36 | 105.8365 | 4.57593e-84 | 9.234956e-65 | 2.079546e-08
[5 empty] | 11201.36 | 105.8365 | 4.57593e-84 | 9.234956e-65 | 2.079546e-08
[5 empty] | 11201.36 | 105.8365 | 4.57593e-84 | 9.234956e-65 | 2.079546e-08
[5 empty] | 11201.36 | 105.8365 | 4.57593e-84 | 9.234956e-65 | 2.079546e-08
[5 empty] | 11201.36 | 105.8365 | 4.57593e-84 | 9.234956e-65 | 2.079546e-08
[5 empty] | 11201.36 | 105.8365 | 4.57593e-84 | 9.234956e-65 | 2.079546e-08
[5 empty] | 11201.36 | 105.8365 | 4.57593e-84 | 9.234956e-65 | 2.079546e-08
[5 empty] | 11201.36 | 105.8365 | 4.57593e-84 | 9.234956e-65 | 2.079546e-08
[5 empty] | 11201.36 | 105.8365 | 4.57593e-84 | 9.234956e-65 | 2.079546e-08
[5 empty] | 11201.36 | 105.8365 | 4.57593e-84 | 9.234956e-65 | 2.079546e-08
[5 empty] | 11201.36 | 105.8365 | 4.57593e-84 | 9.234956e-65 | 2.079546e-08
[5 empty] | 11201.36 | 105.8365 | 4.57593e-84 | 9.234956e-65 | 2.079546e-08
[5 empty] | 11201.36 | 105.8365 | 4.57593e-84 | 9.234956e-65 | 2.079546e-08
[5 empty] | 11201.36 | 105.8365 | 4.57593e-84 | 9.234956e-65 | 2.079546e-08
[5 empty] | 11201.36 | 105.8365 | 4.57593e-84 | 9.234956e-65 | 2.079546e-08
[5 empty] | 11201.36 | 105.8365 | 4.57593e-84 | 9.234956e-65 | 2.079546e-08
[5 empty] | 11201.36 | 105.8365 | 4.57593e-84 | 9.234956e-65 | 2.079546e-08
[5 empty] | 11201.36 | 105.8365 | 4.57593e-84 | 9.234956e-65 | 2.079546e-08
[5 empty] | 11201.36 | 105.8365 | 4.57593e-84 | 9.234956e-65 | 2.079546e-08
[5 empty] | 11201.36 | 105.8365 | 4.57593e-84 | 9.234956e-65 | 2.079546e-08
[5 empty] | 11201.36 | 105.8365 | 4.57593e-84 | 9.234956e-65 | 2.079546e-08
[5 empty] | 11201.36 | 105.8365 | 4.57593e-84 | 9.234956e-65 | 2.079546e-08
[5 empty] | 11201.36 | 105.8365 | 4.57593e-84 | 9.234956e-65 | 2.079546e-08
[5 empty] | 11201.36 | 105.8365 | 4.57593e-84 | 9.234956e-65 | 2.079546e-08
[5 empty] | 11201.36 | 105.8365 | 4.57593e-84 | 9.234956e-65 | 2.079546e-08
[5 empty] | 11201.36 | 105.8365 | 4.57593e-84 | 9.234956e-65 | 2.079546e-08
[5 empty] | 11201.36 | 105.8365 | 4.57593e-84 | 9.234956e-65 | 2.079546e-08
[5 empty] | 11201.36 | 105.8365 | 4.57593e-84 | 9.234956e-65 | 2.079546e-08
[5 empty] | 11201.36 | 105.8365 | 4.57593e-84 | 9.234956e-65 | 2.079546e-08
[5 empty] | 11201.36 | 105.8365 | 4.57593e-84 | 9.234956e-65 | 2.079546e-08
[5 empty] | 11201.36 | 105.8365 | 4.57593e-84 | 9.234956e-65 | 2.079546e-08
[5 empty] | 11201.36 | 105.8365 | 4.57593e-84 | 9.234956e-65 | 2.079546e-08
[5 empty] | 11201.36 | 105.8365 | 4.57593e-84 | 9.234956e-65 | 2.079546e-08
[5 empty] | 11201.36 | 105.8365 | 4.57593e-84 | 9.234956e-65 | 2.079546e-08
[5 empty] | 11201.36 | 105.8365 | 4.57593e-84 | 9.234956e-65 | 2.079546e-08
[5 empty] | 11201.36 | 105.8365 | 4.57593e-84 | 9.234956e-65 | 2.079546e-08
[5 empty] | 11201.36 | 105.8365 | 4.57593e-84 | 9.234956e-65 | 2.079546e-08
[5 empty] | 11201.36 | 105.8365 | 4.57593e-84 | 9.234956e-65 | 2.079546e-08
[5 empty] | 11201.36 | 105.8365 | 4.57593e-84 | 9.234956e-65 | 2.079546e-08
[5 empty] | 11201.36 | 105.8365 | 4.57593e-84 | 9.234956e-65 | 2.079546e-08
[5 empty] | 11201.36 | 105.8365 | 4.57593e-84 | 9.234956e-65 | 2.079546e-08
[5 empty] | 11201.36 | 105.8365 | 4.57593e-84 | 9.234956e-65 | 2.079546e-08
[5 empty] | 11201.36 | 105.8365 | 4.57593e-84 | 9.234956e-65 | 2.079546e-08
[5 empty] | 11201.36 | 105.8365 | 4.57593e-84 | 9.234956e-65 | 2.079546e-08
[5 empty] | 11201.36 | 105.8365 | 4.57593e-84 | 9.234956e-65 | 2.079546e-08
[5 empty] | 11201.36 | 105.8365 | 4.57593e-84 | 9.234956e-65 | 2.079546e-08
[5 empty] | 11201.36 | 105.8365 | 4.57593e-84 | 9.234956e-65 | 2.079546e-08
[5 empty] | 11201.36 | 105.8365 | 4.57593e-84 | 9.234956e-65 | 2.079546e-08
[5 empty] | 11201.36 | 105.8365 | 4.57593e-84 | 9.234956e-65 | 2.079546e-08
[5 empty] | 11201.36 | 105.8365 | 4.57593e-84 | 9.234956e-65 | 2.079546e-08
[5 empty] | 11201.36 | 105.8365 | 4.57593e-84 | 9.234956e-65 | 2.079546e-08
[5 empty] | 11201.36 | 105.8365 | 4.57593e-84 | 9.234956e-65 | 2.079546e-08
[5 empty] | 11201.36 | 105.8365 | 4.57593e-84 | 9.234956e-65 | 2.079546e-08
[5 empty] | 11201.36 | 105.8365 | 4.57593e-84 | 9.234956e-65 | 2.079546e-08
[5 empty] | 11201.36 | 105.8365 | 4.57593e-84 | 9.234956e-65 | 2.079546e-08
[5 empty] | 11201.36 | 105.8365 | 4.57593e-84 | 9.234956e-65 | 2.079546e-08
[5 empty] | 11201.36 | 105.8365 | 4.57593e-84 | 9.234956e-65 | 2.079546e-08
[5 empty] | 11201.36 | 105.8365 | 4.57593e-84 | 9.234956e-65 | 2.079546e-08
[5 empty] | 11201.36 | 105.8365 | 4.57593e-84 | 9.234956e-65 | 2.079546e-08
[5 empty] | 11201.36 | 105.8365 | 4.57593e-84 | 9.234956e-65 | 2.079546e-08
[5 empty] | 11201.36 | 105.8365 | 4.57593e-84 | 9.234956e-65 | 2.079546e-08
[5 empty] | 11201.36 | 105.8365 | 4.57593e-84 | 9.234956e-65 | 2.079546e-08
[5 empty] | 11201.36 | 105.8365 | 4.57593e-84 | 9.234956e-65 | 2.079546e-08
[5 empty] | 11201.36 | 105.8365 | 4.57593e-84 | 9.234956e-65 | 2.079546e-08
[5 empty] | 11201.36 | 105.8365 | 4.57593e-84 | 9.234956e-65 | 2.079546e-08
[5 empty] | 11201.36 | 105.8365 | 4.57593e-84 | 9.234956e-65 | 2.079546e-08
[5 empty] | 11201.36 | 105.8365 | 4.57593e-84 | 9.234956e-65 | 2.079546e-08
[5 empty] | 11201.36 | 105.8365 | 4.57593e-84 | 9.234956e-65 | 2.079546e-08
[5 empty] | 11201.36 | 105.8365 | 4.57593e-84 | 9.234956e-65 | 2.079546e-08
[5 empty] | 11201.36 | 105.8365 | 4.57593e-84 | 9.234956e-65 | 2.079546e-08
[5 empty] | 11201.36 | 105.8365 | 4.57593e-84 | 9.234956e-65 | 2.079546e-08
[5 empty] | 11201.36 | 105.8365 | 4.57593e-84 | 9.234956e-65 | 2.079546e-08
[5 empty] | 11201.36 | 105.8365 | 4.57593e-84 | 9.234956e-65 | 2.079546e-08
[5 empty] | 11201.36 | 105.8365 | 4.57593e-84 | 9.234956e-65 | 2.079546e-08
[5 empty] | 11201.36 | 105.8365 | 4.57593e-84 | 9.234956e-65 | 2.079546e-08
[5 empty] | 11201.36 | 105.8365 | 4.57593e-84 | 9.234956e-65 | 2.079546e-08
[5 empty] | 11201.36 | 105.8365 | 4.57593e-84 | 9.234956e-65 | 2.079546e-08
[5 empty] | 11201.36 | 105.8365 | 4.57593e-84 | 9.234956e-65 | 2.079546e-08
[5 empty] | 11201.36 | 105.8365 | 4.57593e-84 | 9.234956e-65 | 2.079546e-08
[5 empty] | 11201.36 | 105.8365 | 4.57593e-84 | 9.234956e-65 | 2.079546e-08
[5 empty] | 11201.36 | 105.8365 | 4.57593e-84 | 9.234956e-65 | 2.079546e-08
[5 empty] | 11201.36 | 105.8365 | 4.57593e-84 | 9.234956e-65 | 2.079546e-08
[5 empty] | 11201.36 | 105.8365 | 4.57593e-84 | 9.234956e-65 | 2.079546e-08
[5 empty] | 11201.36 | 105.8365 | 4.57593e-84 | 9.234956e-65 | 2.079546e-08
[5 empty] | 11201.36 | 105.8365 | 4.57593e-84 | 9.234956e-65 | 2.079546e-08
[5 empty] | 11201.36 | 105.8365 | 4.57593e-84 | 9.234956e-65 | 2.079546e-08
[5 empty] | 11201.36 | 105.8365 | 4.57593e-84 | 9.234956e-65 | 2.079546e-08
[5 empty] | 11201.36 | 105.8365 | 4.57593e-84 | 9.234956e-65 | 2.079546e-08
[5 empty] | 11201.36 | 105.8365 | 4.57593e-84 | 9.234956e-65 | 2.079546e-08
[5 empty] | 11201.36 | 105.8365 | 4.57593e-84 | 9.234956e-65 | 2.079546e-08
[5 empty] | 11201.36 | 105.8365 | 4.57593e-84 | 9.234956e-65 | 2.079546e-08
[5 empty] | 11201.36 | 105.8365 | 4.57593e-84 | 9.234956e-65 | 2.079546e-08
[5 empty] | 11201.36 | 105.8365 | 4.57593e-84 | 9.234956e-65 | 2.079546e-08
[5 empty] | 11201.36 | 105.8365 | 4.57593e-84 | 9.234956e-65 | 2.079546e-08
[5 empty] | 11201.36 | 105.8365 | 4.57593e-84 | 9.234956e-65 | 2.079546e-08
[5 empty] | 11201.36 | 105.8365 | 4.57593e-84 | 9.234956e-65 | 2.079546e-08
[5 empty] | 11201.36 | 105.8365 | 4.57593e-84 | 9.234956e-65 | 2.079546e-08
[5 empty] | 11201.36 | 105.8365 | 4.57593e-84 | 9.234956e-65 | 2.079546e-08
[5 empty] | 11201.36 | 105.8365 | 4.57593e-84 | 9.234956e-65 | 2.079546e-08
[5 empty] | 11201.36 | 105.8365 | 4.57593e-84 | 9.234956e-65 | 2.079546e-08
[5 empty] | 11201.36 | 105.8365 | 4.57593e-84 | 9.234956e-65 | 2.079546e-08
[5 empty] | 11201.36 | 105.8365 | 4.57593e-84 | 9.234956e-65 | 2.079546e-08
[5 empty] | 11201.36 | 105.8365 | 4.57593e-84 | 9.234956e-65 | 2.079546e-08
[5 empty] | 11201.36 | 105.8365 | 4.57593e-84 | 9.234956e-65 | 2.079546e-08
[5 empty] | 11201.36 | 105.8365 | 4.57593e-84 | 9.234956e-65 | 2.079546e-08
[5 empty] | 11201.36 | 105.8365 | 4.57593e-84 | 9.234956e-65 | 2.079546e-08
[5 empty] | 11201.36 | 105.8365 | 4.57593e-84 | 9.234956e-65 | 2.079546e-08
[5 empty] | 11201.36 | 105.8365 | 4.57593e-84 | 9.234956e-65 | 2.079546e-08
[5 empty] | 11201.36 | 105.8365 | 4.57593e-84 | 9.234956e-65 | 2.079546e-08
[5 empty] | 11201.36 | 105.8365 | 4.57593e-84 | 9.234956e-65 | 2.079546e-08
[5 empty] | 11201.36 | 105.8365 | 4.57593e-84 | 9.234956e-65 | 2.079546e-08
[5 empty] | 11201.36 | 105.8365 | 4.57593e-84 | 9.234956e-65 | 2.079546e-08
[5 empty] | 11201.36 | 105.8365 | 4.57593e-84 | 9.234956e-65 | 2.079546e-08
[5 empty] | 11201.36 | 105.8365 | 4.57593e-84 | 9.234956e-65 | 2.079546e-08
[5 empty] | 11201.36 | 105.8365 | 4.57593e-84 | 9.234956e-65 | 2.079546e-08
[5 empty] | 11201.36 | 105.8365 | 4.57593e-84 | 9.234956e-65 | 2.079546e-08
[5 empty] | 11201.36 | 105.8365 | 4.57593e-84 | 9.234956e-65 | 2.079546e-08
[5 empty] | 11201.36 | 105.8365 | 4.57593e-84 | 9.234956e-65 | 2.079546e-08
[5 empty] | 11201.36 | 105.8365 | 4.57593e-84 | 9.234956e-65 | 2.079546e-08
[5 empty] | 11201.36 | 105.8365 | 4.57593e-84 | 9.234956e-65 | 2.079546e-08
[5 empty] | 11201.36 | 105.8365 | 4.57593e-84 | 9.234956e-65 | 2.079546e-08
[5 empty] | 11201.36 | 105.8365 | 4.57593e-84 | 9.234956e-65 | 2.079546e-08
[5 empty] | 11201.36 | 105.8365 | 4.57593e-84 | 9.234956e-65 | 2.079546e-08
[5 empty] | 11201.36 | 105.8365 | 4.57593e-84 | 9.234956e-65 | 2.079546e-08
[5 empty] | 11201.36 | 105.8365 | 4.57593e-84 | 9.234956e-65 | 2.079546e-08
[5 empty] | 11201.36 | 105.8365 | 4.57593e-84 | 9.234956e-65 | 2.079546e-08
[5 empty] | 11201.36 | 105.8365 | 4.57593e-84 | 9.234956e-65 | 2.079546e-08
[5 empty] | 11201.36 | 105.8365 | 4.57593e-84 | 9.234956e-65 | 2.079546e-08
[5 empty] | 11201.36 | 105.8365 | 4.57593e-84 | 9.234956e-65 | 2.079546e-08
[5 empty] | 11201.36 | 105.8365 | 4.57593e-84 | 9.234956e-65 | 2.079546e-08
[5 empty] | 11201.36 | 105.8365 | 4.57593e-84 | 9.234956e-65 | 2.079546e-08
[5 empty] | 11201.36 | 105.8365 | 4.57593e-84 | 9.234956e-65 | 2.079546e-08
[5 empty] | 11201.36 | 105.8365 | 4.57593e-84 | 9.234956e-65 | 2.079546e-08
[5 empty] | 11201.36 | 105.8365 | 4.57593e-84 | 9.234956e-65 | 2.079546e-08
[5 empty] | 11201.36 | 105.8365 | 4.57593e-84 | 9.234956e-65 | 2.079546e-08
[5 empty] | 11201.36 | 105.8365 | 4.57593e-84 | 9.234956e-65 | 2.079546e-08
[5 empty] | 11201.36 | 105.8365 | 4.57593e-84 | 9.234956e-65 | 2.079546e-08
[5 empty] | 11201.36 | 105.8365 | 4.57593e-84 | 9.234956e-65 | 2.079546e-08
[5 empty] | 11201.36 | 105.8365 | 4.57593e-84 | 9.234956e-65 | 2.079546e-08
[5 empty] | 11201.36 | 105.8365 | 4.57593e-84 | 9.234956e-65 | 2.079546e-08
[5 empty] | 11201.36 | 105.8365 | 4.57593e-84 | 9.234956e-65 | 2.079546e-08
[5 empty] | 11201.36 | 105.8365 | 4.57593e-84 | 9.234956e-65 | 2.079546e-08
[5 empty] | 11201.36 | 105.8365 | 4.57593e-84 | 9.234956e-65 | 2.079546e-08
[5 empty] | 11201.36 | 105.8365 | 4.57593e-84 | 9.234956e-65 | 2.079546e-08
[5 empty] | 11201.36 | 105.8365 | 4.57593e-84 | 9.234956e-65 | 2.079546e-08
[5 empty] | 11201.36 | 105.8365 | 4.57593e-84 | 9.234956e-65 | 2.079546e-08
[5 empty] | 11201.36 | 105.8365 | 4.57593e-84 | 9.234956e-65 | 2.079546e-08
[5 empty] | 11201.36 | 105.8365 | 4.57593e-84 | 9.234956e-65 | 2.079546e-08
[5 empty] | 11201.36 | 105.8365 | 4.57593e-84 | 9.234956e-65 | 2.079546e-08
[5 empty] | 11201.36 | 105.8365 | 4.57593e-84 | 9.234956e-65 | 2.079546e-08
[5 empty] | 11201.36 | 105.8365 | 4.57593e-84 | 9.234956e-65 | 2.079546e-08
[5 empty] | 11201.36 | 105.8365 | 4.57593e-84 | 9.234956e-65 | 2.079546e-08
[5 empty] | 11201.36 | 105.8365 | 4.57593e-84 | 9.234956e-65 | 2.079546e-08
[5 empty] | 11201.36 | 105.8365 | 4.57593e-84 | 9.234956e-65 | 2.079546e-08
[5 empty] | 11201.36 | 105.8365 | 4.57593e-84 | 9.234956e-65 | 2.079546e-08
[5 empty] | 11201.36 | 105.8365 | 4.57593e-84 | 9.234956e-65 | 2.079546e-08
[5 empty] | 11201.36 | 105.8365 | 4.57593e-84 | 9.234956e-65 | 2.079546e-08
[5 empty] | 11201.36 | 105.8365 | 4.57593e-84 | 9.234956e-65 | 2.079546e-08
[5 empty] | 11201.36 | 105.8365 | 4.57593e-84 | 9.234956e-65 | 2.079546e-08
[5 empty] | 11201.36 | 105.8365 | 4.57593e-84 | 9.234956e-65 | 2.079546e-08
[5 empty] | 11201.36 | 105.8365 | 4.57593e-84 | 9.234956e-65 | 2.079546e-08
[5 empty] | 11201.36 | 105.8365 | 4.57593e-84 | 9.234956e-65 | 2.079546e-08
[5 empty] | 11201.36 | 105.8365 | 4.57593e-84 | 9.234956e-65 | 2.079546e-08
[5 empty] | 11201.36 | 105.8365 | 4.57593e-84 | 9.234956e-65 | 2.079546e-08
[5 empty] | 11201.36 | 105.8365 | 4.57593e-84 | 9.234956e-65 | 2.079546e-08