## Summary
|  | sample | Peak1 | Volume | Peak 2 | Volume | micromol O2 per gram catalyst STP
|  | Mass (g) | Tmax | O2 µL | Tmax | O2 µL | Peak 1 | Peak 2 | 200-450 °C (P1+P2)
IWI
0% | ZrO2 | 0.1504 |  |  |  |  | 0 | 0 | 0
5% | Ag | 0.1505 |  |  | 346.7388 | 3.132239 | 0 | 0.9291168 | 0.9291168
10% | Ag | 0.1506 | 288.7491 | 0.2938594 | 340.0852 | 3.547312 | 0.08710973 | 1.051541 | 1.138651
20% | Ag | 0.1504 |  |  | 347.1634 | 3.109293 | 0 | 0.9229238 | 0.9229238
30% | Ag | 0.1506 | 300.1816 | 0.5668181 | 343.2834 | 3.075631 | 0.1680238 | 0.9117194 | 1.079743
SG | [8 empty] | 0
0 | SG ZrO2 | 0.1495 |  |  |  |  | 0 | 0 | 0
0.05 | Ag | 0.1504 |  |  | 350.9976 | 3.386963 |  | 1.005344 | 1.005344
0.1 | Ag | 0.1503 | 301.2233 | 2.026726 | 344.9758 | 4.022967 | 0.6019882 | 1.194922 | 1.79691
0.2 | Ag | 0.1527 | 283.6413 | 5.394601 | 331.8911 | 3.417216 | 1.577147 | 0.9990456 | 2.576193
0.3 | Ag | 0.1506 | 271.0794 | 10.57005 | 306.7591 | 4.512772 | 3.133314 | 1.337736 | 4.47105
|  | AVE | 288.9749 |  | 338.9868

## Linear Fit
Micromeritics Instrument Corporation -- AutoChem II 2910 |  |  |  | <------
AutoChem II 2920 V3.03 | Unit 1 | Serial # 237 | Page 1 |  |  |  |  | linear start | 215 | 189
[8 empty] | linear end | 400 | 332
Sample: | CETC150813 Ag0.3Zr0.7 (SG)- with reduction
Operator: | AP
Submitter: | AP
File: | C:\2920\DATA\LN\TPD\TPD-046.SMP | [6 empty] | Slope | 0.0003108108
[8 empty] | Intercept | -0.05724729
[8 empty] | lowershift | 0.0095
Started: | 2015-08-19 10:08:47AM | Sample Mass: | 0.1506 g |  |  |  |  | uppershift | 0.06673093
Completed: | 2015-08-19 3:52:35PM | Report Time: | 2016-02-11 9:38:37AM
[8 empty] | curve | Background | 1 | 2
[8 empty] | x-shift | 333.3489 | 271.0794 | 306.7591
[8 empty] | height | 0.04863992 | 0.2358299 | 0.04995908
[8 empty] | stretching factor | 0.1181599 | 17.88085 | 36.0362
[8 empty] | FWHM | 0 | 47.0964 | 61.0921
[8 empty] | Area |  | 10.57005 | 4.512772
[7 empty] | lower bound | 200
[5 empty] | (1000uL/mL)/(20C/min) | 50 | Upper bound | 550
[7 empty] | baseline shift | 0.000605769 |  | 0.035
[7 empty] | reduce: | 0.0006223436
|  | Concentration ml/min - 2 TPD-046 desorption |  |  |  |  | Total Area (uL) | 15.08282 |  | 15.08282
|  | Temperature (°C) | Concentration ml/min |  | Concentration uL/min |  | simdif | simcurve | baseline | gaussian1 | gaussian2 | baseline Subtracted | simcurve | Temperature (°C) | TCD signal (µL) | Simulated Spectra | I | II | Baseline
|  | 41.81319 | 2.11172 |  | 105.586 | 0.0015 | 0 | 0.0095 | 0.0095 | 4.714355e-37 | 9.135012e-14 | -0.008 | 9.135012e-14 | 41.81319 | 0.0015 | 0.0095 | 4.714355e-37 | 9.135012e-14 | 0.0095
|  | 41.78938 | 2.11172 |  | 105.586 | 0.0015 | 0 | 0.01010577 | 0.0095 | 4.634539e-37 | 9.09074e-14 | -0.008 | 9.09074e-14 | 41.78938 | 0.0015 | 0.01010577 | 4.634539e-37 | 9.09074e-14 | 0.0095
|  | 41.80513 | 2.11172 |  | 105.586 | 0.0015 | 0 | 0.01010577 | 0.0095 | 4.687185e-37 | 9.120002e-14 | -0.008 | 9.120002e-14 | 41.80513 | 0.0015 | 0.01010577 | 4.687185e-37 | 9.120002e-14 | 0.0095
|  | 41.82931 | 2.11172 |  | 105.586 | 0.0015 | 0 | 0.01010577 | 0.0095 | 4.769154e-37 | 9.165099e-14 | -0.008 | 9.165099e-14 | 41.82931 | 0.0015 | 0.01010577 | 4.769154e-37 | 9.165099e-14 | 0.0095
|  | 41.88792 | 2.11172 |  | 105.586 | 0.0015 | 0 | 0.01010577 | 0.0095 | 4.973817e-37 | 9.27533e-14 | -0.008 | 9.27533e-14 | 41.88792 | 0.0015 | 0.01010577 | 4.973817e-37 | 9.27533e-14 | 0.0095
|  | 41.93628 | 2.11172 |  | 105.586 | 0.0015 | 0 | 0.01010577 | 0.0095 | 5.149228e-37 | 9.367255e-14 | -0.008 | 9.367255e-14 | 41.93628 | 0.0015 | 0.01010577 | 5.149228e-37 | 9.367255e-14 | 0.0095
|  | 42.05643 | 2.11171 |  | 105.5855 | 0.001 | 0 | 0.01010577 | 0.0095 | 5.612159e-37 | 9.599556e-14 | -0.0085 | 9.599556e-14 | 42.05643 | 0.001 | 0.01010577 | 5.612159e-37 | 9.599556e-14 | 0.0095
|  | 42.19673 | 2.11171 |  | 105.5855 | 0.001 | 0 | 0.01010577 | 0.0095 | 6.205301e-37 | 9.877975e-14 | -0.0085 | 9.877975e-14 | 42.19673 | 0.001 | 0.01010577 | 6.205301e-37 | 9.877975e-14 | 0.0095
|  | 42.41359 | 2.11173 |  | 105.5865 | 0.002 | 0 | 0.01010577 | 0.0095 | 7.246896e-37 | 1.032398e-13 | -0.0075 | 1.032398e-13 | 42.41359 | 0.002 | 0.01010577 | 7.246896e-37 | 1.032398e-13 | 0.0095
|  | 42.7114 | 2.1117 |  | 105.585 | 0.0005 | 0 | 0.01010577 | 0.0095 | 8.965934e-37 | 1.096885e-13 | -0.009 | 1.096885e-13 | 42.7114 | 0.0005 | 0.01010577 | 8.965934e-37 | 1.096885e-13 | 0.0095
|  | 43.07222 | 2.11172 |  | 105.586 | 0.0015 | 0 | 0.01010577 | 0.0095 | 1.159936e-36 | 1.180325e-13 | -0.008 | 1.180325e-13 | 43.07222 | 0.0015 | 0.01010577 | 1.159936e-36 | 1.180325e-13 | 0.0095
|  | 43.50997 | 2.11173 |  | 105.5865 | 0.002 | 0 | 0.01010577 | 0.0095 | 1.584453e-36 | 1.289949e-13 | -0.0075 | 1.289949e-13 | 43.50997 | 0.002 | 0.01010577 | 1.584453e-36 | 1.289949e-13 | 0.0095
|  | 44.03893 | 2.11169 |  | 105.5845 | 0 | 0 | 0.01010577 | 0.0095 | 2.307809e-36 | 1.435802e-13 | -0.0095 | 1.435802e-13 | 44.03893 | 0 | 0.01010577 | 2.307809e-36 | 1.435802e-13 | 0.0095
|  | 44.65581 | 2.11175 |  | 105.5875 | 0.003 | 0 | 0.01010577 | 0.0095 | 3.574244e-36 | 1.626413e-13 | -0.0065 | 1.626413e-13 | 44.65581 | 0.003 | 0.01010577 | 3.574244e-36 | 1.626413e-13 | 0.0095
|  | 45.34851 | 2.11171 |  | 105.5855 | 0.001 | 0 | 0.01010577 | 0.0095 | 5.833204e-36 | 1.870122e-13 | -0.0085 | 1.870122e-13 | 45.34851 | 0.001 | 0.01010577 | 5.833204e-36 | 1.870122e-13 | 0.0095
|  | 46.12034 | 2.11173 |  | 105.5865 | 0.002 | 0 | 0.01010577 | 0.0095 | 1.004985e-35 | 2.183969e-13 | -0.0075 | 2.183969e-13 | 46.12034 | 0.002 | 0.01010577 | 1.004985e-35 | 2.183969e-13 | 0.0095
|  | 46.9376 | 2.11175 |  | 105.5875 | 0.003 | 0 | 0.01010577 | 0.0095 | 1.784163e-35 | 2.572593e-13 | -0.0065 | 2.572593e-13 | 46.9376 | 0.003 | 0.01010577 | 1.784163e-35 | 2.572593e-13 | 0.0095
|  | 47.82151 | 2.11174 |  | 105.587 | 0.0025 | 0 | 0.01010577 | 0.0095 | 3.31148e-35 | 3.069349e-13 | -0.007 | 3.069349e-13 | 47.82151 | 0.0025 | 0.01010577 | 3.31148e-35 | 3.069349e-13 | 0.0095
|  | 48.73694 | 2.11174 |  | 105.587 | 0.0025 | 0 | 0.01010577 | 0.0095 | 6.267085e-35 | 3.682808e-13 | -0.007 | 3.682808e-13 | 48.73694 | 0.0025 | 0.01010577 | 6.267085e-35 | 3.682808e-13 | 0.0095
|  | 49.68057 | 2.11175 |  | 105.5875 | 0.003 | 0 | 0.01010577 | 0.0095 | 1.206292e-34 | 4.440753e-13 | -0.0065 | 4.440753e-13 | 49.68057 | 0.003 | 0.01010577 | 1.206292e-34 | 4.440753e-13 | 0.0095
|  | 50.64215 | 2.11174 |  | 105.587 | 0.0025 | 0 | 0.01010577 | 0.0095 | 2.344253e-34 | 5.369992e-13 | -0.007 | 5.369992e-13 | 50.64215 | 0.0025 | 0.01010577 | 2.344253e-34 | 5.369992e-13 | 0.0095
|  | 51.59678 | 2.11174 |  | 105.587 | 0.0025 | 0 | 0.01010577 | 0.0095 | 4.520947e-34 | 6.480205e-13 | -0.007 | 6.480205e-13 | 51.59678 | 0.0025 | 0.01010577 | 4.520947e-34 | 6.480205e-13 | 0.0095
|  | 52.54283 | 2.11173 |  | 105.5865 | 0.002 | 0 | 0.01010577 | 0.0095 | 8.64306e-34 | 7.801336e-13 | -0.0075 | 7.801336e-13 | 52.54283 | 0.002 | 0.01010577 | 8.64306e-34 | 7.801336e-13 | 0.0095
|  | 53.47276 | 2.11175 |  | 105.5875 | 0.003 | 0 | 0.01010577 | 0.0095 | 1.629778e-33 | 9.355896e-13 | -0.0065 | 9.355896e-13 | 53.47276 | 0.003 | 0.01010577 | 1.629778e-33 | 9.355896e-13 | 0.0095
|  | 54.38337 | 2.11175 |  | 105.5875 | 0.003 | 0 | 0.01010577 | 0.0095 | 3.025001e-33 | 1.117072e-12 | -0.0065 | 1.117072e-12 | 54.38337 | 0.003 | 0.01010577 | 3.025001e-33 | 1.117072e-12 | 0.0095
|  | 55.27071 | 2.11175 |  | 105.5875 | 0.003 | 0 | 0.01010577 | 0.0095 | 5.512867e-33 | 1.326916e-12 | -0.0065 | 1.326916e-12 | 55.27071 | 0.003 | 0.01010577 | 5.512867e-33 | 1.326916e-12 | 0.0095
|  | 56.12476 | 2.11175 |  | 105.5875 | 0.003 | 0 | 0.01010577 | 0.0095 | 9.800299e-33 | 1.565134e-12 | -0.0065 | 1.565134e-12 | 56.12476 | 0.003 | 0.01010577 | 9.800299e-33 | 1.565134e-12 | 0.0095
|  | 56.95841 | 2.11176 |  | 105.588 | 0.0035 | 0 | 0.01010577 | 0.0095 | 1.714656e-32 | 1.837857e-12 | -0.006 | 1.837857e-12 | 56.95841 | 0.0035 | 0.01010577 | 1.714656e-32 | 1.837857e-12 | 0.0095
|  | 57.75734 | 2.11175 |  | 105.5875 | 0.003 | 0 | 0.01010577 | 0.0095 | 2.924905e-32 | 2.142637e-12 | -0.0065 | 2.142637e-12 | 57.75734 | 0.003 | 0.01010577 | 2.924905e-32 | 2.142637e-12 | 0.0095
|  | 58.55699 | 2.11176 |  | 105.588 | 0.0035 | 0 | 0.01010577 | 0.0095 | 4.981788e-32 | 2.497072e-12 | -0.006 | 2.497072e-12 | 58.55699 | 0.0035 | 0.01010577 | 4.981788e-32 | 2.497072e-12 | 0.0095
|  | 59.32084 | 2.11175 |  | 105.5875 | 0.003 | 0 | 0.01010577 | 0.0095 | 8.26981e-32 | 2.888937e-12 | -0.0065 | 2.888937e-12 | 59.32084 | 0.003 | 0.01010577 | 8.26981e-32 | 2.888937e-12 | 0.0095
|  | 60.07574 | 2.11175 |  | 105.5875 | 0.003 | 0 | 0.01010577 | 0.0095 | 1.362223e-31 | 3.335121e-12 | -0.0065 | 3.335121e-12 | 60.07574 | 0.003 | 0.01010577 | 1.362223e-31 | 3.335121e-12 | 0.0095
|  | 60.8285 | 2.11175 |  | 105.5875 | 0.003 | 0 | 0.01010577 | 0.0095 | 2.236731e-31 | 3.846963e-12 | -0.0065 | 3.846963e-12 | 60.8285 | 0.003 | 0.01010577 | 2.236731e-31 | 3.846963e-12 | 0.0095
|  | 61.55441 | 2.11177 |  | 105.5885 | 0.004 | 0 | 0.01010577 | 0.0095 | 3.602217e-31 | 4.412997e-12 | -0.0055 | 4.412997e-12 | 61.55441 | 0.004 | 0.01010577 | 3.602217e-31 | 4.412997e-12 | 0.0095
|  | 62.29713 | 2.11178 |  | 105.589 | 0.0045 | 0 | 0.01010577 | 0.0095 | 5.855721e-31 | 5.07631e-12 | -0.005 | 5.07631e-12 | 62.29713 | 0.0045 | 0.01010577 | 5.855721e-31 | 5.07631e-12 | 0.0095
|  | 63.04989 | 2.11177 |  | 105.5885 | 0.004 | 0 | 0.01010577 | 0.0095 | 9.564766e-31 | 5.847837e-12 | -0.0055 | 5.847837e-12 | 63.04989 | 0.004 | 0.01010577 | 9.564766e-31 | 5.847837e-12 | 0.0095
|  | 63.81589 | 2.11176 |  | 105.588 | 0.0035 | 0 | 0.01010577 | 0.0095 | 1.572996e-30 | 6.750392e-12 | -0.006 | 6.750392e-12 | 63.81589 | 0.0035 | 0.01010577 | 1.572996e-30 | 6.750392e-12 | 0.0095
|  | 64.6098 | 2.11175 |  | 105.5875 | 0.003 | 0 | 0.01010577 | 0.0095 | 2.629139e-30 | 7.829379e-12 | -0.0065 | 7.829379e-12 | 64.6098 | 0.003 | 0.01010577 | 2.629139e-30 | 7.829379e-12 | 0.0095
|  | 65.41769 | 2.11177 |  | 105.5885 | 0.004 | 0 | 0.01010577 | 0.0095 | 4.425333e-30 | 9.100021e-12 | -0.0055 | 9.100021e-12 | 65.41769 | 0.004 | 0.01010577 | 4.425333e-30 | 9.100021e-12 | 0.0095
|  | 66.26243 | 2.11174 |  | 105.587 | 0.0025 | 0 | 0.01010577 | 0.0095 | 7.611091e-30 | 1.064398e-11 | -0.007 | 1.064398e-11 | 66.26243 | 0.0025 | 0.01010577 | 7.611091e-30 | 1.064398e-11 | 0.0095
|  | 67.13689 | 2.11174 |  | 105.587 | 0.0025 | 0 | 0.01010577 | 0.0095 | 1.331102e-29 | 1.251147e-11 | -0.007 | 1.251147e-11 | 67.13689 | 0.0025 | 0.01010577 | 1.331102e-29 | 1.251147e-11 | 0.0095
|  | 68.04498 | 2.11174 |  | 105.587 | 0.0025 | 0 | 0.01010577 | 0.0095 | 2.372547e-29 | 1.478913e-11 | -0.007 | 1.478913e-11 | 68.04498 | 0.0025 | 0.01010577 | 2.372547e-29 | 1.478913e-11 | 0.0095
|  | 68.98065 | 2.11175 |  | 105.5875 | 0.003 | 0 | 0.01010577 | 0.0095 | 4.292081e-29 | 1.755875e-11 | -0.0065 | 1.755875e-11 | 68.98065 | 0.003 | 0.01010577 | 4.292081e-29 | 1.755875e-11 | 0.0095
|  | 69.95068 | 2.11175 |  | 105.5875 | 0.003 | 0 | 0.01010577 | 0.0095 | 7.912585e-29 | 2.096395e-11 | -0.0065 | 2.096395e-11 | 69.95068 | 0.003 | 0.01010577 | 7.912585e-29 | 2.096395e-11 | 0.0095
|  | 70.92643 | 2.11175 |  | 105.5875 | 0.003 | 0 | 0.01010577 | 0.0095 | 1.45965e-28 | 2.503742e-11 | -0.0065 | 2.503742e-11 | 70.92643 | 0.003 | 0.01010577 | 1.45965e-28 | 2.503742e-11 | 0.0095
|  | 71.93977 | 2.11178 |  | 105.589 | 0.0045 | 0 | 0.01010577 | 0.0095 | 2.748226e-28 | 3.008427e-11 | -0.005 | 3.008427e-11 | 71.93977 | 0.0045 | 0.01010577 | 2.748226e-28 | 3.008427e-11 | 0.0095
|  | 72.98818 | 2.11177 |  | 105.5885 | 0.004 | 0 | 0.01010577 | 0.0095 | 5.271103e-28 | 3.634868e-11 | -0.0055 | 3.634868e-11 | 72.98818 | 0.004 | 0.01010577 | 5.271103e-28 | 3.634868e-11 | 0.0095
|  | 74.02729 | 2.11177 |  | 105.5885 | 0.004 | 0 | 0.01010577 | 0.0095 | 1.001766e-27 | 4.380723e-11 | -0.0055 | 4.380723e-11 | 74.02729 | 0.004 | 0.01010577 | 1.001766e-27 | 4.380723e-11 | 0.0095
|  | 75.08859 | 2.11178 |  | 105.589 | 0.0045 | 0 | 0.01010577 | 0.0095 | 1.923415e-27 | 5.296164e-11 | -0.005 | 5.296164e-11 | 75.08859 | 0.0045 | 0.01010577 | 1.923415e-27 | 5.296164e-11 | 0.0095
|  | 76.15777 | 2.11178 |  | 105.589 | 0.0045 | 0 | 0.01010577 | 0.0095 | 3.697725e-27 | 6.406304e-11 | -0.005 | 6.406304e-11 | 76.15777 | 0.0045 | 0.01010577 | 3.697725e-27 | 6.406304e-11 | 0.0095
|  | 77.23661 | 2.11176 |  | 105.588 | 0.0035 | 0 | 0.01010577 | 0.0095 | 7.125064e-27 | 7.755565e-11 | -0.006 | 7.755565e-11 | 77.23661 | 0.0035 | 0.01010577 | 7.125064e-27 | 7.755565e-11 | 0.0095
|  | 78.30865 | 2.11177 |  | 105.5885 | 0.004 | 0 | 0.01010577 | 0.0095 | 1.362323e-26 | 9.369365e-11 | -0.0055 | 9.369365e-11 | 78.30865 | 0.004 | 0.01010577 | 1.362323e-26 | 9.369365e-11 | 0.0095
|  | 79.38391 | 2.11175 |  | 105.5875 | 0.003 | 0 | 0.01010577 | 0.0095 | 2.600461e-26 | 1.131535e-10 | -0.0065 | 1.131535e-10 | 79.38391 | 0.003 | 0.01010577 | 2.600461e-26 | 1.131535e-10 | 0.0095
|  | 80.46883 | 2.11175 |  | 105.5875 | 0.003 | 0 | 0.01010577 | 0.0095 | 4.97452e-26 | 1.367634e-10 | -0.0065 | 1.367634e-10 | 80.46883 | 0.003 | 0.01010577 | 4.97452e-26 | 1.367634e-10 | 0.0095
|  | 81.52692 | 2.11175 |  | 105.5875 | 0.003 | 0 | 0.01010577 | 0.0095 | 9.331316e-26 | 1.64383e-10 | -0.0065 | 1.64383e-10 | 81.52692 | 0.003 | 0.01010577 | 9.331316e-26 | 1.64383e-10 | 0.0095
|  | 82.59752 | 2.11175 |  | 105.5875 | 0.003 | 0 | 0.01010577 | 0.0095 | 1.757193e-25 | 1.978371e-10 | -0.0065 | 1.978371e-10 | 82.59752 | 0.003 | 0.01010577 | 1.757193e-25 | 1.978371e-10 | 0.0095
|  | 83.66205 | 2.11173 |  | 105.5865 | 0.002 | 0 | 0.01010577 | 0.0095 | 3.285435e-25 | 2.376415e-10 | -0.0075 | 2.376415e-10 | 83.66205 | 0.002 | 0.01010577 | 3.285435e-25 | 2.376415e-10 | 0.0095
|  | 84.71189 | 2.11175 |  | 105.5875 | 0.003 | 0 | 0.01010577 | 0.0095 | 6.068891e-25 | 2.844902e-10 | -0.0065 | 2.844902e-10 | 84.71189 | 0.003 | 0.01010577 | 6.068891e-25 | 2.844902e-10 | 0.0095
|  | 85.76675 | 2.11172 |  | 105.586 | 0.0015 | 0 | 0.01010577 | 0.0095 | 1.12045e-24 | 3.405766e-10 | -0.008 | 3.405766e-10 | 85.76675 | 0.0015 | 0.01010577 | 1.12045e-24 | 3.405766e-10 | 0.0095
|  | 86.81374 | 2.11172 |  | 105.586 | 0.0015 | 0 | 0.01010577 | 0.0095 | 2.052066e-24 | 4.068276e-10 | -0.008 | 4.068276e-10 | 86.81374 | 0.0015 | 0.01010577 | 2.052066e-24 | 4.068276e-10 | 0.0095
|  | 87.86859 | 2.11172 |  | 105.586 | 0.0015 | 0 | 0.01010577 | 0.0095 | 3.762364e-24 | 4.86201e-10 | -0.008 | 4.86201e-10 | 87.86859 | 0.0015 | 0.01010577 | 3.762364e-24 | 4.86201e-10 | 0.0095
|  | 88.92847 | 2.11173 |  | 105.5865 | 0.002 | 0 | 0.01010577 | 0.0095 | 6.893836e-24 | 5.810517e-10 | -0.0075 | 5.810517e-10 | 88.92847 | 0.002 | 0.01010577 | 6.893836e-24 | 5.810517e-10 | 0.0095
|  | 89.98153 | 2.11173 |  | 105.5865 | 0.002 | 0 | 0.01010577 | 0.0095 | 1.25389e-23 | 6.930175e-10 | -0.0075 | 6.930175e-10 | 89.98153 | 0.002 | 0.01010577 | 1.25389e-23 | 6.930175e-10 | 0.0095
|  | 91.04105 | 2.11172 |  | 105.586 | 0.0015 | 0 | 0.01010577 | 0.0095 | 2.281024e-23 | 8.267389e-10 | -0.008 | 8.267389e-10 | 91.04105 | 0.0015 | 0.01010577 | 2.281024e-23 | 8.267389e-10 | 0.0095
|  | 92.10521 | 2.11171 |  | 105.5855 | 0.001 | 0 | 0.01010577 | 0.0095 | 4.145769e-23 | 9.861674e-10 | -0.0085 | 9.861674e-10 | 92.10521 | 0.001 | 0.01010577 | 4.145769e-23 | 9.861674e-10 | 0.0095
|  | 93.1794 | 2.11173 |  | 105.5865 | 0.002 | 0 | 0.01010577 | 0.0095 | 7.550308e-23 | 1.177254e-09 | -0.0075 | 1.177254e-09 | 93.1794 | 0.002 | 0.01010577 | 7.550308e-23 | 1.177254e-09 | 0.0095
|  | 94.25322 | 2.11172 |  | 105.586 | 0.0015 | 0 | 0.01010577 | 0.0095 | 1.369837e-22 | 1.404035e-09 | -0.008 | 1.404035e-09 | 94.25322 | 0.0015 | 0.01010577 | 1.369837e-22 | 1.404035e-09 | 0.0095
|  | 95.33314 | 2.11172 |  | 105.586 | 0.0015 | 0 | 0.01010577 | 0.0095 | 2.484633e-22 | 1.674677e-09 | -0.008 | 1.674677e-09 | 95.33314 | 0.0015 | 0.01010577 | 2.484633e-22 | 1.674677e-09 | 0.0095
|  | 96.42916 | 2.11174 |  | 105.587 | 0.0025 | 0 | 0.01010577 | 0.0095 | 4.529938e-22 | 2.000908e-09 | -0.007 | 2.000908e-09 | 96.42916 | 0.0025 | 0.01010577 | 4.529938e-22 | 2.000908e-09 | 0.0095
|  | 97.53986 | 2.11174 |  | 105.587 | 0.0025 | 0 | 0.01010577 | 0.0095 | 8.293717e-22 | 2.394132e-09 | -0.007 | 2.394132e-09 | 97.53986 | 0.0025 | 0.01010577 | 8.293717e-22 | 2.394132e-09 | 0.0095
|  | 98.63731 | 2.11174 |  | 105.587 | 0.0025 | 0 | 0.01010577 | 0.0095 | 1.501862e-21 | 2.855848e-09 | -0.007 | 2.855848e-09 | 98.63731 | 0.0025 | 0.01010577 | 1.501862e-21 | 2.855848e-09 | 0.0095
|  | 99.77092 | 2.11175 |  | 105.5875 | 0.003 | 0 | 0.01010577 | 0.0095 | 2.762404e-21 | 3.423118e-09 | -0.0065 | 3.423118e-09 | 99.77092 | 0.003 | 0.01010577 | 2.762404e-21 | 3.423118e-09 | 0.0095
|  | 100.8851 | 2.11174 |  | 105.587 | 0.0025 | 0 | 0.01010577 | 0.0095 | 5.00861e-21 | 4.08643e-09 | -0.007 | 4.08643e-09 | 100.8851 | 0.0025 | 0.01010577 | 5.00861e-21 | 4.08643e-09 | 0.0095
|  | 102.0269 | 2.11174 |  | 105.587 | 0.0025 | 0 | 0.01010577 | 0.0095 | 9.178839e-21 | 4.89483e-09 | -0.007 | 4.89483e-09 | 102.0269 | 0.0025 | 0.01010577 | 9.178839e-21 | 4.89483e-09 | 0.0095
|  | 103.184 | 2.11172 |  | 105.586 | 0.0015 | 0 | 0.01010577 | 0.0095 | 1.688772e-20 | 5.871311e-09 | -0.008 | 5.871311e-09 | 103.184 | 0.0015 | 0.01010577 | 1.688772e-20 | 5.871311e-09 | 0.0095
|  | 104.361 | 2.11171 |  | 105.5855 | 0.001 | 0 | 0.01010578 | 0.0095 | 3.126531e-20 | 7.057288e-09 | -0.0085 | 7.057288e-09 | 104.361 | 0.001 | 0.01010578 | 3.126531e-20 | 7.057288e-09 | 0.0095
|  | 105.5046 | 2.11174 |  | 105.587 | 0.0025 | 0 | 0.01010578 | 0.0095 | 5.664384e-20 | 8.429986e-09 | -0.007 | 8.429986e-09 | 105.5046 | 0.0025 | 0.01010578 | 5.664384e-20 | 8.429986e-09 | 0.0095
|  | 106.6732 | 2.11174 |  | 105.587 | 0.0025 | 0 | 0.01010578 | 0.0095 | 1.035302e-19 | 1.00985e-08 | -0.007 | 1.00985e-08 | 106.6732 | 0.0025 | 0.01010578 | 1.035302e-19 | 1.00985e-08 | 0.0095
|  | 107.8506 | 2.11174 |  | 105.587 | 0.0025 | 0 | 0.01010578 | 0.0095 | 1.89261e-19 | 1.21007e-08 | -0.007 | 1.21007e-08 | 107.8506 | 0.0025 | 0.01010578 | 1.89261e-19 | 1.21007e-08 | 0.0095
|  | 109.0284 | 2.11173 |  | 105.5865 | 0.002 | 0 | 0.01010578 | 0.0095 | 3.445506e-19 | 1.44852e-08 | -0.0075 | 1.44852e-08 | 109.0284 | 0.002 | 0.01010578 | 3.445506e-19 | 1.44852e-08 | 0.0095
|  | 110.2073 | 2.11171 |  | 105.5855 | 0.001 | 0 | 0.01010579 | 0.0095 | 6.248812e-19 | 1.732392e-08 | -0.0085 | 1.732392e-08 | 110.2073 | 0.001 | 0.01010579 | 6.248812e-19 | 1.732392e-08 | 0.0095
|  | 111.4116 | 2.11172 |  | 105.586 | 0.0015 | 0 | 0.01010579 | 0.0095 | 1.142807e-18 | 2.077617e-08 | -0.008 | 2.077617e-08 | 111.4116 | 0.0015 | 0.01010579 | 1.142807e-18 | 2.077617e-08 | 0.0095
|  | 112.6046 | 2.11173 |  | 105.5865 | 0.002 | 0 | 0.01010579 | 0.0095 | 2.068972e-18 | 2.484668e-08 | -0.0075 | 2.484668e-08 | 112.6046 | 0.002 | 0.01010579 | 2.068972e-18 | 2.484668e-08 | 0.0095
|  | 113.7914 | 2.11174 |  | 105.587 | 0.0025 | 0 | 0.0101058 | 0.0095 | 3.717769e-18 | 2.965491e-08 | -0.007 | 2.965491e-08 | 113.7914 | 0.0025 | 0.0101058 | 3.717769e-18 | 2.965491e-08 | 0.0095
|  | 114.987 | 2.11175 |  | 105.5875 | 0.003 | 0 | 0.0101058 | 0.0095 | 6.679531e-18 | 3.540079e-08 | -0.0065 | 3.540079e-08 | 114.987 | 0.003 | 0.0101058 | 6.679531e-18 | 3.540079e-08 | 0.0095
|  | 116.188 | 2.11175 |  | 105.5875 | 0.003 | 0 | 0.01010581 | 0.0095 | 1.197886e-17 | 4.224731e-08 | -0.0065 | 4.224731e-08 | 116.188 | 0.003 | 0.01010581 | 1.197886e-17 | 4.224731e-08 | 0.0095
|  | 117.3734 | 2.11175 |  | 105.5875 | 0.003 | 0 | 0.01010582 | 0.0095 | 2.122571e-17 | 5.024728e-08 | -0.0065 | 5.024728e-08 | 117.3734 | 0.003 | 0.01010582 | 2.122571e-17 | 5.024728e-08 | 0.0095
|  | 118.5828 | 2.11175 |  | 105.5875 | 0.003 | 0 | 0.01010583 | 0.0095 | 3.787645e-17 | 5.990538e-08 | -0.0065 | 5.990538e-08 | 118.5828 | 0.003 | 0.01010583 | 3.787645e-17 | 5.990538e-08 | 0.0095
|  | 119.7678 | 2.11175 |  | 105.5875 | 0.003 | 0 | 0.01010584 | 0.0095 | 6.650964e-17 | 7.108978e-08 | -0.0065 | 7.108978e-08 | 119.7678 | 0.003 | 0.01010584 | 6.650964e-17 | 7.108978e-08 | 0.0095
|  | 120.966 | 2.11177 |  | 105.5885 | 0.004 | 0 | 0.01010585 | 0.0095 | 1.169936e-16 | 8.442913e-08 | -0.0055 | 8.442913e-08 | 120.966 | 0.004 | 0.01010585 | 1.169936e-16 | 8.442913e-08 | 0.0095
|  | 122.1692 | 2.11177 |  | 105.5885 | 0.004 | 0 | 0.01010587 | 0.0095 | 2.053608e-16 | 1.002331e-07 | -0.0055 | 1.002331e-07 | 122.1692 | 0.004 | 0.01010587 | 2.053608e-16 | 1.002331e-07 | 0.0095
|  | 123.3818 | 2.11179 |  | 105.5895 | 0.005 | 0 | 0.01010589 | 0.0095 | 3.604164e-16 | 1.190216e-07 | -0.0045 | 1.190216e-07 | 123.3818 | 0.005 | 0.01010589 | 3.604164e-16 | 1.190216e-07 | 0.0095
|  | 124.565 | 2.1118 |  | 105.59 | 0.0055 | 0 | 0.01010591 | 0.0095 | 6.212032e-16 | 1.405901e-07 | -0.004 | 1.405901e-07 | 124.565 | 0.0055 | 0.01010591 | 6.212032e-16 | 1.405901e-07 | 0.0095
|  | 125.7766 | 2.11182 |  | 105.591 | 0.0065 | 0 | 0.01010594 | 0.0095 | 1.079835e-15 | 1.665449e-07 | -0.003 | 1.665449e-07 | 125.7766 | 0.0065 | 0.01010594 | 1.079835e-15 | 1.665449e-07 | 0.0095
|  | 126.9715 | 2.11178 |  | 105.589 | 0.0045 | 0 | 0.01010597 | 0.0095 | 1.854457e-15 | 1.966131e-07 | -0.005 | 1.966131e-07 | 126.9715 | 0.0045 | 0.01010597 | 1.854457e-15 | 1.966131e-07 | 0.0095
|  | 128.1663 | 2.11177 |  | 105.5885 | 0.004 | 0 | 0.010106 | 0.0095 | 3.170544e-15 | 2.318544e-07 | -0.0055 | 2.318544e-07 | 128.1663 | 0.004 | 0.010106 | 3.170544e-15 | 2.318544e-07 | 0.0095
|  | 129.3688 | 2.11176 |  | 105.588 | 0.0035 | 0 | 0.01010604 | 0.0095 | 5.414811e-15 | 2.733973e-07 | -0.006 | 2.733973e-07 | 129.3688 | 0.0035 | 0.01010604 | 5.414811e-15 | 2.733973e-07 | 0.0095
|  | 130.5829 | 2.11177 |  | 105.5885 | 0.004 | 0 | 0.01010609 | 0.0095 | 9.253109e-15 | 3.225333e-07 | -0.0055 | 3.225333e-07 | 130.5829 | 0.004 | 0.01010609 | 9.253109e-15 | 3.225333e-07 | 0.0095
|  | 131.7959 | 2.11177 |  | 105.5885 | 0.004 | 0 | 0.01010615 | 0.0095 | 1.573193e-14 | 3.800124e-07 | -0.0055 | 3.800124e-07 | 131.7959 | 0.004 | 0.01010615 | 1.573193e-14 | 3.800124e-07 | 0.0095
|  | 133.0049 | 2.11175 |  | 105.5875 | 0.003 | 0 | 0.01010622 | 0.0095 | 2.657851e-14 | 4.469895e-07 | -0.0065 | 4.469896e-07 | 133.0049 | 0.003 | 0.01010622 | 2.657851e-14 | 4.469895e-07 | 0.0095
|  | 134.2052 | 2.11173 |  | 105.5865 | 0.002 | 0 | 0.01010629 | 0.0095 | 4.453189e-14 | 5.245712e-07 | -0.0075 | 5.245713e-07 | 134.2052 | 0.002 | 0.01010629 | 4.453189e-14 | 5.245712e-07 | 0.0095
|  | 135.4353 | 2.11172 |  | 105.586 | 0.0015 | 0 | 0.01010639 | 0.0095 | 7.522217e-14 | 6.173584e-07 | -0.008 | 6.173585e-07 | 135.4353 | 0.0015 | 0.01010639 | 7.522217e-14 | 6.173584e-07 | 0.0095
|  | 136.6385 | 2.11173 |  | 105.5865 | 0.002 | 0 | 0.01010649 | 0.0095 | 1.250412e-13 | 7.231591e-07 | -0.0075 | 7.231592e-07 | 136.6385 | 0.002 | 0.01010649 | 1.250412e-13 | 7.231591e-07 | 0.0095
|  | 137.8606 | 2.11172 |  | 105.586 | 0.0015 | 0 | 0.01010662 | 0.0095 | 2.085525e-13 | 8.482309e-07 | -0.008 | 8.482311e-07 | 137.8606 | 0.0015 | 0.01010662 | 2.085525e-13 | 8.482309e-07 | 0.0095
|  | 139.0744 | 2.11172 |  | 105.586 | 0.0015 | 0 | 0.01010676 | 0.0095 | 3.450242e-13 | 9.927181e-07 | -0.008 | 9.927185e-07 | 139.0744 | 0.0015 | 0.01010676 | 3.450242e-13 | 9.927181e-07 | 0.0095
|  | 140.303 | 2.11172 |  | 105.586 | 0.0015 | 0 | 0.01010693 | 0.0095 | 5.716511e-13 | 1.16272e-06 | -0.008 | 1.16272e-06 | 140.303 | 0.0015 | 0.01010693 | 5.716511e-13 | 1.16272e-06 | 0.0095
|  | 141.5397 | 2.11171 |  | 105.5855 | 0.001 | 0 | 0.01010713 | 0.0095 | 9.457338e-13 | 1.361636e-06 | -0.0085 | 1.361637e-06 | 141.5397 | 0.001 | 0.01010713 | 9.457338e-13 | 1.361636e-06 | 0.0095
|  | 142.7763 | 2.11174 |  | 105.587 | 0.0025 | 0 | 0.01010736 | 0.0095 | 1.557146e-12 | 1.592706e-06 | -0.007 | 1.592708e-06 | 142.7763 | 0.0025 | 0.01010736 | 1.557146e-12 | 1.592706e-06 | 0.0095
|  | 144.0035 | 2.11173 |  | 105.5865 | 0.002 | 0 | 0.01010763 | 0.0095 | 2.54204e-12 | 1.858595e-06 | -0.0075 | 1.858598e-06 | 144.0035 | 0.002 | 0.01010763 | 2.54204e-12 | 1.858595e-06 | 0.0095
|  | 145.2453 | 2.11174 |  | 105.587 | 0.0025 | 0 | 0.01010794 | 0.0095 | 4.15406e-12 | 2.170276e-06 | -0.007 | 2.17028e-06 | 145.2453 | 0.0025 | 0.01010794 | 4.15406e-12 | 2.170276e-06 | 0.0095
|  | 146.4579 | 2.11175 |  | 105.5875 | 0.003 | 0 | 0.01010829 | 0.0095 | 6.679572e-12 | 2.522151e-06 | -0.0065 | 2.522158e-06 | 146.4579 | 0.003 | 0.01010829 | 6.679572e-12 | 2.522151e-06 | 0.0095
|  | 147.6957 | 2.11173 |  | 105.5865 | 0.002 | 0 | 0.01010871 | 0.0095 | 1.079523e-11 | 2.936771e-06 | -0.0075 | 2.936782e-06 | 147.6957 | 0.002 | 0.01010871 | 1.079523e-11 | 2.936771e-06 | 0.0095
|  | 148.9436 | 2.11173 |  | 105.5865 | 0.002 | 0 | 0.01010919 | 0.0095 | 1.74309e-11 | 3.419741e-06 | -0.0075 | 3.419758e-06 | 148.9436 | 0.002 | 0.01010919 | 1.74309e-11 | 3.419741e-06 | 0.0095
|  | 150.1821 | 2.11172 |  | 105.586 | 0.0015 | 0 | 0.01010974 | 0.0095 | 2.790883e-11 | 3.972838e-06 | -0.008 | 3.972865e-06 | 150.1821 | 0.0015 | 0.01010974 | 2.790883e-11 | 3.972838e-06 | 0.0095
|  | 151.414 | 2.11171 |  | 105.5855 | 0.001 | 0 | 0.01011038 | 0.0095 | 4.43625e-11 | 4.606334e-06 | -0.0085 | 4.606378e-06 | 151.414 | 0.001 | 0.01011038 | 4.43625e-11 | 4.606334e-06 | 0.0095
|  | 152.659 | 2.11172 |  | 105.586 | 0.0015 | 0 | 0.01011111 | 0.0095 | 7.052407e-11 | 5.342912e-06 | -0.008 | 5.342983e-06 | 152.659 | 0.0015 | 0.01011111 | 7.052407e-11 | 5.342912e-06 | 0.0095
|  | 153.9047 | 2.11172 |  | 105.586 | 0.0015 | 0 | 0.01011196 | 0.0095 | 1.116002e-10 | 6.190392e-06 | -0.008 | 6.190503e-06 | 153.9047 | 0.0015 | 0.01011196 | 1.116002e-10 | 6.190392e-06 | 0.0095
|  | 155.1577 | 2.11172 |  | 105.586 | 0.0015 | 0 | 0.01011294 | 0.0095 | 1.762101e-10 | 7.16982e-06 | -0.008 | 7.169996e-06 | 155.1577 | 0.0015 | 0.01011294 | 1.762101e-10 | 7.16982e-06 | 0.0095
|  | 156.3831 | 2.11172 |  | 105.586 | 0.0015 | 0 | 0.01011404 | 0.0095 | 2.741331e-10 | 8.267696e-06 | -0.008 | 8.26797e-06 | 156.3831 | 0.0015 | 0.01011404 | 2.741331e-10 | 8.267696e-06 | 0.0095
|  | 157.6438 | 2.11172 |  | 105.586 | 0.0015 | 0 | 0.01011533 | 0.0095 | 4.29818e-10 | 9.561292e-06 | -0.008 | 9.561721e-06 | 157.6438 | 0.0015 | 0.01011533 | 4.29818e-10 | 9.561292e-06 | 0.0095
|  | 158.9099 | 2.11174 |  | 105.587 | 0.0025 | 0 | 0.01011682 | 0.0095 | 6.718641e-10 | 1.105064e-05 | -0.007 | 1.105131e-05 | 158.9099 | 0.0025 | 0.01011682 | 6.718641e-10 | 1.105064e-05 | 0.0095
|  | 160.1638 | 2.11177 |  | 105.5885 | 0.004 | 0 | 0.01011851 | 0.0095 | 1.040569e-09 | 1.273874e-05 | -0.0055 | 1.273978e-05 | 160.1638 | 0.004 | 0.01011851 | 1.040569e-09 | 1.273874e-05 | 0.0095
|  | 161.438 | 2.11174 |  | 105.587 | 0.0025 | 0 | 0.01012047 | 0.0095 | 1.614898e-09 | 1.470027e-05 | -0.007 | 1.470188e-05 | 161.438 | 0.0025 | 0.01012047 | 1.614898e-09 | 1.470027e-05 | 0.0095
|  | 162.7219 | 2.11176 |  | 105.588 | 0.0035 | 0 | 0.01012273 | 0.0095 | 2.501662e-09 | 1.696072e-05 | -0.006 | 1.696322e-05 | 162.7219 | 0.0035 | 0.01012273 | 2.501662e-09 | 1.696072e-05 | 0.0095
|  | 163.9802 | 2.11178 |  | 105.589 | 0.0045 | 0 | 0.01012526 | 0.0095 | 3.822611e-09 | 1.948916e-05 | -0.005 | 1.949299e-05 | 163.9802 | 0.0045 | 0.01012526 | 3.822611e-09 | 1.948916e-05 | 0.0095
|  | 165.2644 | 2.11176 |  | 105.588 | 0.0035 | 0 | 0.01012821 | 0.0095 | 5.862233e-09 | 2.243045e-05 | -0.006 | 2.243631e-05 | 165.2644 | 0.0035 | 0.01012821 | 5.862233e-09 | 2.243045e-05 | 0.0095
|  | 166.5283 | 2.11179 |  | 105.5895 | 0.005 | 0 | 0.0101315 | 0.0095 | 8.884594e-09 | 2.572631e-05 | -0.0045 | 2.573519e-05 | 166.5283 | 0.005 | 0.0101315 | 8.884594e-09 | 2.572631e-05 | 0.0095
|  | 167.8014 | 2.11176 |  | 105.588 | 0.0035 | 0 | 0.01013528 | 0.0095 | 1.343815e-08 | 2.949935e-05 | -0.006 | 2.951279e-05 | 167.8014 | 0.0035 | 0.01013528 | 1.343815e-08 | 2.949935e-05 | 0.0095
|  | 169.076 | 2.11177 |  | 105.5885 | 0.004 | 0 | 0.01013958 | 0.0095 | 2.023229e-08 | 3.378886e-05 | -0.0055 | 3.380909e-05 | 169.076 | 0.004 | 0.01013958 | 2.023229e-08 | 3.378886e-05 | 0.0095
|  | 170.3365 | 2.11177 |  | 105.5885 | 0.004 | 0 | 0.0101444 | 0.0095 | 3.017316e-08 | 3.85967e-05 | -0.0055 | 3.862687e-05 | 170.3365 | 0.004 | 0.0101444 | 3.017316e-08 | 3.85967e-05 | 0.0095
|  | 171.603 | 2.11177 |  | 105.5885 | 0.004 | 0 | 0.01014988 | 0.0095 | 4.485781e-08 | 4.406188e-05 | -0.0055 | 4.410673e-05 | 171.603 | 0.004 | 0.01014988 | 4.485781e-08 | 4.406188e-05 | 0.0095
|  | 172.8772 | 2.11175 |  | 105.5875 | 0.003 | 0 | 0.01015611 | 0.0095 | 6.651397e-08 | 5.027906e-05 | -0.0065 | 5.034558e-05 | 172.8772 | 0.003 | 0.01015611 | 6.651397e-08 | 5.027906e-05 | 0.0095
|  | 174.1241 | 2.11174 |  | 105.587 | 0.0025 | 0 | 0.01016301 | 0.0095 | 9.731448e-08 | 5.714184e-05 | -0.007 | 5.723916e-05 | 174.1241 | 0.0025 | 0.01016301 | 9.731448e-08 | 5.714184e-05 | 0.0095
|  | 175.3758 | 2.11177 |  | 105.5885 | 0.004 | 0 | 0.01017081 | 0.0095 | 1.418918e-07 | 6.48953e-05 | -0.0055 | 6.503719e-05 | 175.3758 | 0.004 | 0.01017081 | 1.418918e-07 | 6.48953e-05 | 0.0095
|  | 176.6467 | 2.11175 |  | 105.5875 | 0.003 | 0 | 0.01017973 | 0.0095 | 2.07049e-07 | 7.375378e-05 | -0.0065 | 7.396083e-05 | 176.6467 | 0.003 | 0.01017973 | 2.07049e-07 | 7.375378e-05 | 0.0095
|  | 177.9013 | 2.11179 |  | 105.5895 | 0.005 | 0 | 0.01018965 | 0.0095 | 2.991829e-07 | 8.358229e-05 | -0.0045 | 8.388147e-05 | 177.9013 | 0.005 | 0.01018965 | 2.991829e-07 | 8.358229e-05 | 0.0095
|  | 179.1611 | 2.11177 |  | 105.5885 | 0.004 | 0 | 0.01020085 | 0.0095 | 4.308341e-07 | 9.465405e-05 | -0.0055 | 9.508489e-05 | 179.1611 | 0.004 | 0.01020085 | 4.308341e-07 | 9.465405e-05 | 0.0095
|  | 180.4286 | 2.1118 |  | 105.59 | 0.0055 | 0 | 0.01021353 | 0.0095 | 6.187026e-07 | 0.0001071423 | -0.004 | 0.000107761 | 180.4286 | 0.0055 | 0.01021353 | 6.187026e-07 | 0.0001071423 | 0.0095
|  | 181.6885 | 2.11178 |  | 105.589 | 0.0045 | 0 | 0.01022769 | 0.0095 | 8.821251e-07 | 0.0001210378 | -0.005 | 0.0001219199 | 181.6885 | 0.0045 | 0.01022769 | 8.821251e-07 | 0.0001210378 | 0.0095
|  | 182.9623 | 2.11176 |  | 105.588 | 0.0035 | 0 | 0.01024378 | 0.0095 | 1.256328e-06 | 0.0001367513 | -0.006 | 0.0001380076 | 182.9623 | 0.0035 | 0.01024378 | 1.256328e-06 | 0.0001367513 | 0.0095
|  | 184.2321 | 2.11178 |  | 105.589 | 0.0045 | 0 | 0.0102618 | 0.0095 | 1.77825e-06 | 0.0001542528 | -0.005 | 0.0001560311 | 184.2321 | 0.0045 | 0.0102618 | 1.77825e-06 | 0.0001542528 | 0.0095
|  | 185.5034 | 2.11178 |  | 105.589 | 0.0045 | 0 | 0.01028208 | 0.0095 | 2.505327e-06 | 0.0001738023 | -0.005 | 0.0001763076 | 185.5034 | 0.0045 | 0.01028208 | 2.505327e-06 | 0.0001738023 | 0.0095
|  | 186.7809 | 2.11182 |  | 105.591 | 0.0065 | 0 | 0.01030499 | 0.0095 | 3.517717e-06 | 0.0001956994 | -0.003 | 0.0001992172 | 186.7809 | 0.0065 | 0.01030499 | 3.517717e-06 | 0.0001956994 | 0.0095
|  | 188.0437 | 2.1118 |  | 105.59 | 0.0055 | 0 | 0.01033045 | 0.0095 | 4.895206e-06 | 0.0002197811 | -0.004 | 0.0002246763 | 188.0437 | 0.0055 | 0.01033045 | 4.895206e-06 | 0.0002197811 | 0.0095
|  | 189.326 | 2.11179 |  | 105.5895 | 0.005 | 0 | 0.01035954 | 0.0095 | 6.812284e-06 | 0.0002469607 | -0.0045 | 0.000253773 | 189.326 | 0.005 | 0.01035954 | 6.812284e-06 | 0.0002469607 | 0.0095
|  | 190.6051 | 2.1118 |  | 105.59 | 0.0055 | 0 | 0.01039226 | 0.0095 | 9.423607e-06 | 0.0002770679 | -0.004 | 0.0002864915 | 190.6051 | 0.0055 | 0.01039226 | 9.423607e-06 | 0.0002770679 | 0.0095
|  | 191.8701 | 2.11179 |  | 105.5895 | 0.005 | 0 | 0.01042876 | 0.0095 | 1.292427e-05 | 0.000310068 | -0.0045 | 0.0003229922 | 191.8701 | 0.005 | 0.01042876 | 1.292427e-05 | 0.000310068 | 0.0095
|  | 193.1487 | 2.11181 |  | 105.5905 | 0.006 | 0 | 0.01047045 | 0.0095 | 1.769586e-05 | 0.000346987 | -0.0035 | 0.0003646828 | 193.1487 | 0.006 | 0.01047045 | 1.769586e-05 | 0.000346987 | 0.0095
|  | 194.3904 | 2.11179 |  | 105.5895 | 0.005 | 0 | 0.01051624 | 0.0095 | 2.389267e-05 | 0.0003865742 | -0.0045 | 0.0004104669 | 194.3904 | 0.005 | 0.01051624 | 2.389267e-05 | 0.0003865742 | 0.0095
|  | 195.6535 | 2.1118 |  | 105.59 | 0.0055 | 0 | 0.01056899 | 0.0095 | 3.226723e-05 | 0.0004309573 | -0.004 | 0.0004632245 | 195.6535 | 0.0055 | 0.01056899 | 3.226723e-05 | 0.0004309573 | 0.0095
|  | 196.9555 | 2.11181 |  | 105.5905 | 0.006 | 0 | 0.01063095 | 0.0095 | 4.375229e-05 | 0.000481424 | -0.0035 | 0.0005251763 | 196.9555 | 0.006 | 0.01063095 | 4.375229e-05 | 0.000481424 | 0.0095
|  | 198.2068 | 2.11181 |  | 105.5905 | 0.006 | 0 | 0.01069893 | 0.0095 | 5.83344e-05 | 0.0005348299 | -0.0035 | 0.0005931642 | 198.2068 | 0.006 | 0.01069893 | 5.83344e-05 | 0.0005348299 | 0.0095
|  | 199.4747 | 2.11183 |  | 105.5915 | 0.007 | 0 | 0.01077772 | 0.0095 | 7.768572e-05 | 0.0005942611 | -0.0025 | 0.0006719468 | 199.4747 | 0.007 | 0.01077772 | 7.768572e-05 | 0.0005942611 | 0.0095
|  | 200.7393 | 2.11178 |  | 105.589 | 0.0045 | 0 | 0.01086793 | 0.0095 | 0.0001028619 | 0.0006592995 | -0.005 | 0.0007621615 | 200.7393 | 0.0045 | 0.01086793 | 0.0001028619 | 0.0006592995 | 0.0095
|  | 201.9877 | 2.11179 |  | 105.5895 | 0.005 | 0 | 0.01097041 | 0.0095 | 0.0001350426 | 0.0007295987 | -0.0045 | 0.0008646413 | 201.9877 | 0.005 | 0.01097041 | 0.0001350426 | 0.0007295987 | 0.0095
|  | 203.2601 | 2.1118 |  | 105.59 | 0.0055 | 0 | 0.01109107 | 0.0095 | 0.0001773304 | 0.0008079707 | -0.004 | 0.0009853011 | 203.2601 | 0.0055 | 0.01109107 | 0.0001773304 | 0.0008079707 | 0.0095
|  | 204.5424 | 2.1118 |  | 105.59 | 0.0055 | 0 | 0.01123229 | 0.0095 | 0.0002321666 | 0.0008943499 | -0.004 | 0.001126516 | 204.5424 | 0.0055 | 0.01123229 | 0.0002321666 | 0.0008943499 | 0.0095
|  | 205.8008 | 2.11181 |  | 105.5905 | 0.006 | 0 | 0.01139355 | 0.0095 | 0.0003009197 | 0.0009868643 | -0.0035 | 0.001287784 | 205.8008 | 0.006 | 0.01139355 | 0.0003009197 | 0.0009868643 | 0.0095
|  | 207.0617 | 2.11184 |  | 105.592 | 0.0075 | 0 | 0.01158192 | 0.0095 | 0.0003883092 | 0.00108784 | -0.002 | 0.001476149 | 207.0617 | 0.0075 | 0.01158192 | 0.0003883092 | 0.00108784 | 0.0095
|  | 208.3555 | 2.11183 |  | 105.5915 | 0.007 | 0 | 0.01180826 | 0.0095 | 0.000501821 | 0.00120067 | -0.0025 | 0.001702491 | 208.3555 | 0.007 | 0.01180826 | 0.000501821 | 0.00120067 | 0.0095
|  | 209.6219 | 2.11187 |  | 105.5935 | 0.009 | 0 | 0.0120683 | 0.0095 | 0.0006417433 | 0.001320788 | -0.0005 | 0.001962531 | 209.6219 | 0.009 | 0.0120683 | 0.0006417433 | 0.001320788 | 0.0095
|  | 210.9128 | 2.11186 |  | 105.593 | 0.0085 | 0 | 0.01237986 | 0.0095 | 0.0008203368 | 0.001453749 | -0.001 | 0.002274086 | 210.9128 | 0.0085 | 0.01237986 | 0.0008203368 | 0.001453749 | 0.0095
|  | 212.1985 | 2.11185 |  | 105.5925 | 0.008 | 0 | 0.01274539 | 0.0095 | 0.001042185 | 0.00159744 | -0.0015 | 0.002639625 | 212.1985 | 0.008 | 0.01274539 | 0.001042185 | 0.00159744 | 0.0095
|  | 213.4713 | 2.11186 |  | 105.593 | 0.0085 | 0 | 0.01317137 | 0.0095 | 0.00131413 | 0.00175147 | -0.001 | 0.003065599 | 213.4713 | 0.0085 | 0.01317137 | 0.00131413 | 0.00175147 | 0.0095
|  | 214.7521 | 2.11188 |  | 105.594 | 0.0095 | 0 | 0.01367586 | 0.0095 | 0.00165103 | 0.001919065 | 0 | 0.003570095 | 214.7521 | 0.0095 | 0.01367586 | 0.00165103 | 0.001919065 | 0.0095
|  | 216.043 | 2.1119 |  | 105.595 | 0.0105 | 1.743665e-05 | 0.01467572 | 0.009901214 | 0.002067231 | 0.002101507 | 0.0005987858 | 0.004168738 | 216.043 | 0.0105 | 0.01467572 | 0.002067231 | 0.002101507 | 0.009901214
|  | 217.3232 | 2.11196 |  | 105.598 | 0.0135 | 5.160982e-06 | 0.01577178 | 0.0102991 | 0.002570264 | 0.002296648 | 0.003200901 | 0.004866911 | 217.3232 | 0.0135 | 0.01577178 | 0.002570264 | 0.002296648 | 0.0102991
|  | 218.6236 | 2.112 |  | 105.6 | 0.0155 | 2.277866e-06 | 0.01700926 | 0.0107033 | 0.003189986 | 0.002510204 | 0.004796699 | 0.00570019 | 218.6236 | 0.0155 | 0.01700926 | 0.003189986 | 0.002510204 | 0.0107033
|  | 219.9112 | 2.11204 |  | 105.602 | 0.0175 | 7.691741e-07 | 0.01837703 | 0.01110348 | 0.003930099 | 0.002737677 | 0.006396519 | 0.006667775 | 219.9112 | 0.0175 | 0.01837703 | 0.003930099 | 0.002737677 | 0.01110348
|  | 221.2105 | 2.11205 |  | 105.6025 | 0.018 | 3.698632e-06 | 0.01992318 | 0.01150734 | 0.00482579 | 0.002984281 | 0.006492658 | 0.007810072 | 221.2105 | 0.018 | 0.01992318 | 0.00482579 | 0.002984281 | 0.01150734
|  | 222.4973 | 2.11208 |  | 105.604 | 0.0195 | 4.589976e-06 | 0.02164242 | 0.01190729 | 0.005883144 | 0.00324622 | 0.00759271 | 0.009129364 | 222.4973 | 0.0195 | 0.02164242 | 0.005883144 | 0.00324622 | 0.01190729
|  | 223.7738 | 2.11211 |  | 105.6055 | 0.021 | 6.544998e-06 | 0.02355832 | 0.01230402 | 0.007124208 | 0.00352432 | 0.008695978 | 0.01064853 | 223.7738 | 0.021 | 0.02355832 | 0.007124208 | 0.00352432 | 0.01230402
|  | 225.0824 | 2.11217 |  | 105.6085 | 0.024 | 3.128607e-06 | 0.02576879 | 0.01271076 | 0.00862307 | 0.003829191 | 0.01128924 | 0.01245226 | 225.0824 | 0.024 | 0.02576879 | 0.00862307 | 0.003829191 | 0.01271076
|  | 226.3551 | 2.1122 |  | 105.61 | 0.0255 | 7.222088e-06 | 0.02818739 | 0.01310634 | 0.01032956 | 0.004145732 | 0.01239366 | 0.01447529 | 226.3551 | 0.0255 | 0.02818739 | 0.01032956 | 0.004145732 | 0.01310634
|  | 227.6634 | 2.11232 |  | 105.616 | 0.0315 | 2.682648e-07 | 0.03098206 | 0.01351296 | 0.01237077 | 0.004492556 | 0.01798704 | 0.01686333 | 227.6634 | 0.0315 | 0.03098206 | 0.01237077 | 0.004492556 | 0.01351296
|  | 228.9576 | 2.11237 |  | 105.6185 | 0.034 | 7.715418e-09 | 0.03408784 | 0.01391521 | 0.01470898 | 0.004857887 | 0.02008479 | 0.01956686 | 228.9576 | 0.034 | 0.03408784 | 0.01470898 | 0.004857887 | 0.01391521
|  | 230.2381 | 2.11242 |  | 105.621 | 0.0365 | 1.057298e-06 | 0.03752825 | 0.0143132 | 0.01736736 | 0.005241926 | 0.0221868 | 0.02260928 | 230.2381 | 0.0365 | 0.03752825 | 0.01736736 | 0.005241926 | 0.0143132
|  | 231.5371 | 2.1125 |  | 105.625 | 0.0405 | 8.574275e-07 | 0.04142597 | 0.01471694 | 0.02044802 | 0.005655243 | 0.02578306 | 0.02610326 | 231.5371 | 0.0405 | 0.04142597 | 0.02044802 | 0.005655243 | 0.01471694
|  | 232.8265 | 2.11259 |  | 105.6295 | 0.045 | 5.392007e-07 | 0.0457343 | 0.0151177 | 0.02392093 | 0.006089899 | 0.0298823 | 0.03001083 | 232.8265 | 0.045 | 0.0457343 | 0.02392093 | 0.006089899 | 0.0151177
|  | 234.1003 | 2.1127 |  | 105.635 | 0.0505 | 2.321217e-09 | 0.05045182 | 0.01551363 | 0.02778855 | 0.006543877 | 0.03498637 | 0.03433243 | 234.1003 | 0.0505 | 0.05045182 | 0.02778855 | 0.006543877 | 0.01551363
|  | 235.3941 | 2.11281 |  | 105.6405 | 0.056 | 6.660025e-08 | 0.05574193 | 0.01591576 | 0.03218977 | 0.00703063 | 0.04008424 | 0.0392204 | 235.3941 | 0.056 | 0.05574193 | 0.03218977 | 0.00703063 | 0.01591576
|  | 236.7061 | 2.11292 |  | 105.646 | 0.0615 | 2.137315e-08 | 0.0616462 | 0.01632352 | 0.03716567 | 0.007551233 | 0.04517648 | 0.0447169 | 236.7061 | 0.0615 | 0.0616462 | 0.03716567 | 0.007551233 | 0.01632352
|  | 237.9999 | 2.11304 |  | 105.652 | 0.0675 | 2.743531e-07 | 0.06802379 | 0.01672566 | 0.04260048 | 0.008091882 | 0.05077434 | 0.05069236 | 237.9999 | 0.0675 | 0.06802379 | 0.04260048 | 0.008091882 | 0.01672566
|  | 239.3008 | 2.11318 |  | 105.659 | 0.0745 | 2.580629e-07 | 0.075008 | 0.01712998 | 0.04860902 | 0.008663233 | 0.05737002 | 0.05727225 | 239.3008 | 0.0745 | 0.075008 | 0.04860902 | 0.008663233 | 0.01712998
|  | 240.5796 | 2.11333 |  | 105.6665 | 0.082 | 1.955429e-07 | 0.0824422 | 0.01752746 | 0.05505651 | 0.009252462 | 0.06447254 | 0.06430898 | 240.5796 | 0.082 | 0.0824422 | 0.05505651 | 0.009252462 | 0.01752746
|  | 241.8415 | 2.11346 |  | 105.673 | 0.0885 | 3.353934e-06 | 0.09033138 | 0.01791966 | 0.06194497 | 0.009860971 | 0.07058034 | 0.07180594 | 241.8415 | 0.0885 | 0.09033138 | 0.06194497 | 0.009860971 | 0.01791966
|  | 243.1001 | 2.11364 |  | 105.682 | 0.0975 | 1.540082e-06 | 0.098741 | 0.01831087 | 0.06932941 | 0.01049496 | 0.07918913 | 0.07982436 | 243.1001 | 0.0975 | 0.098741 | 0.06932941 | 0.01049496 | 0.01831087
|  | 244.3804 | 2.11382 |  | 105.691 | 0.1065 | 1.775123e-06 | 0.1078323 | 0.01870879 | 0.07735011 | 0.01116767 | 0.08779121 | 0.08851778 | 244.3804 | 0.1065 | 0.1078323 | 0.07735011 | 0.01116767 | 0.01870879
|  | 245.6409 | 2.114 |  | 105.7 | 0.1155 | 3.190126e-06 | 0.1172861 | 0.01910055 | 0.08572231 | 0.01185746 | 0.09639945 | 0.09757978 | 245.6409 | 0.1155 | 0.1172861 | 0.08572231 | 0.01185746 | 0.01910055
|  | 246.9186 | 2.1142 |  | 105.71 | 0.1255 | 3.390645e-06 | 0.1273414 | 0.01949768 | 0.09465343 | 0.01258449 | 0.1060023 | 0.1072379 | 246.9186 | 0.1255 | 0.1273414 | 0.09465343 | 0.01258449 | 0.01949768
|  | 248.1823 | 2.11442 |  | 105.721 | 0.1365 | 1.452584e-06 | 0.1377052 | 0.01989045 | 0.1038782 | 0.01333086 | 0.1166095 | 0.117209 | 248.1823 | 0.1365 | 0.1377052 | 0.1038782 | 0.01333086 | 0.01989045
|  | 249.4571 | 2.11461 |  | 105.7305 | 0.146 | 6.366608e-06 | 0.1485232 | 0.02028669 | 0.1135197 | 0.01411109 | 0.1257133 | 0.1276308 | 249.4571 | 0.146 | 0.1485232 | 0.1135197 | 0.01411109 | 0.02028669
|  | 250.7064 | 2.11486 |  | 105.743 | 0.1585 | 8.256727e-07 | 0.1594087 | 0.02067498 | 0.1232261 | 0.01490184 | 0.137825 | 0.1381279 | 250.7064 | 0.1585 | 0.1594087 | 0.1232261 | 0.01490184 | 0.02067498
|  | 251.9737 | 2.11508 |  | 105.754 | 0.1695 | 1.343987e-06 | 0.1706593 | 0.02106887 | 0.1332547 | 0.01572997 | 0.1484311 | 0.1489847 | 251.9737 | 0.1695 | 0.1706593 | 0.1332547 | 0.01572997 | 0.02106887
|  | 253.2449 | 2.11534 |  | 105.767 | 0.1825 | 1.89239e-07 | 0.182065 | 0.02146398 | 0.1434089 | 0.01658629 | 0.161036 | 0.1599952 | 253.2449 | 0.1825 | 0.182065 | 0.1434089 | 0.01658629 | 0.02146398
|  | 254.4996 | 2.11555 |  | 105.7775 | 0.193 | 1.174309e-07 | 0.1933427 | 0.02185395 | 0.1534271 | 0.01745584 | 0.171146 | 0.170883 | 254.4996 | 0.193 | 0.1933427 | 0.1534271 | 0.01745584 | 0.02185395
|  | 255.7554 | 2.11581 |  | 105.7905 | 0.206 | 2.111393e-06 | 0.2045469 | 0.02224426 | 0.1633474 | 0.01834951 | 0.1837557 | 0.1816969 | 255.7554 | 0.206 | 0.2045469 | 0.1633474 | 0.01834951 | 0.02224426
|  | 257.0321 | 2.11603 |  | 105.8015 | 0.217 | 1.586654e-06 | 0.2157404 | 0.02264106 | 0.1732126 | 0.01928095 | 0.1943589 | 0.1924935 | 257.0321 | 0.217 | 0.2157404 | 0.1732126 | 0.01928095 | 0.02264106
|  | 258.2968 | 2.11627 |  | 105.8135 | 0.229 | 6.161807e-06 | 0.2265177 | 0.02303416 | 0.1826525 | 0.02022525 | 0.2059658 | 0.2028778 | 258.2968 | 0.229 | 0.2265177 | 0.1826525 | 0.02022525 | 0.02303416
|  | 259.5483 | 2.11649 |  | 105.8245 | 0.24 | 1.048206e-05 | 0.2367624 | 0.02342313 | 0.1915541 | 0.02117945 | 0.2165769 | 0.2127335 | 259.5483 | 0.24 | 0.2367624 | 0.1915541 | 0.02117945 | 0.02342313
|  | 260.8242 | 2.11665 |  | 105.8325 | 0.248 | 1.791487e-06 | 0.2466615 | 0.0238197 | 0.2000649 | 0.02217114 | 0.2241803 | 0.2222361 | 260.8242 | 0.248 | 0.2466615 | 0.2000649 | 0.02217114 | 0.0238197
|  | 262.0706 | 2.11682 |  | 105.841 | 0.2565 | 6.56947e-07 | 0.2556895 | 0.0242071 | 0.20772 | 0.02315664 | 0.2322929 | 0.2308766 | 262.0706 | 0.2565 | 0.2556895 | 0.20772 | 0.02315664 | 0.0242071
|  | 263.3278 | 2.117 |  | 105.85 | 0.2655 | 2.107741e-06 | 0.2640482 | 0.02459785 | 0.2146788 | 0.02416575 | 0.2409022 | 0.2388446 | 263.3278 | 0.2655 | 0.2640482 | 0.2146788 | 0.02416575 | 0.02459785
|  | 264.611 | 2.11714 |  | 105.857 | 0.2725 | 6.325975e-07 | 0.2717046 | 0.02499666 | 0.2208928 | 0.02520939 | 0.2475033 | 0.2461022 | 264.611 | 0.2725 | 0.2717046 | 0.2208928 | 0.02520939 | 0.02499666
|  | 265.8635 | 2.11731 |  | 105.8655 | 0.281 | 7.629934e-06 | 0.2782378 | 0.02538595 | 0.2260066 | 0.02623945 | 0.255614 | 0.252246 | 265.8635 | 0.281 | 0.2782378 | 0.2260066 | 0.02623945 | 0.02538595
|  | 267.1369 | 2.1174 |  | 105.87 | 0.2855 | 2.722216e-06 | 0.2838501 | 0.02578175 | 0.2301665 | 0.02729607 | 0.2597182 | 0.2574626 | 267.1369 | 0.2855 | 0.2838501 | 0.2301665 | 0.02729607 | 0.02578175
|  | 268.4243 | 2.1175 |  | 105.875 | 0.2905 | 4.395351e-06 | 0.2884035 | 0.0261819 | 0.2332443 | 0.02837153 | 0.2643181 | 0.2616158 | 268.4243 | 0.2905 | 0.2884035 | 0.2332443 | 0.02837153 | 0.0261819
|  | 269.6866 | 2.11754 |  | 105.877 | 0.2925 | 5.990353e-07 | 0.291726 | 0.02657422 | 0.2351155 | 0.02943056 | 0.2659258 | 0.264546 | 269.6866 | 0.2925 | 0.291726 | 0.2351155 | 0.02943056 | 0.02657422
|  | 270.982 | 2.11757 |  | 105.8785 | 0.294 | 5.10048e-09 | 0.2939286 | 0.02697685 | 0.2358264 | 0.03051959 | 0.2670232 | 0.266346 | 270.982 | 0.294 | 0.2939286 | 0.2358264 | 0.03051959 | 0.02697685
|  | 272.246 | 2.11759 |  | 105.8795 | 0.295 | 1.306505e-08 | 0.2948857 | 0.02736972 | 0.2353285 | 0.03158172 | 0.2676303 | 0.2669102 | 272.246 | 0.295 | 0.2948857 | 0.2353285 | 0.03158172 | 0.02736972
|  | 273.5353 | 2.11758 |  | 105.879 | 0.2945 | 2.368422e-08 | 0.2946539 | 0.02777045 | 0.233616 | 0.03266171 | 0.2667296 | 0.2662777 | 273.5353 | 0.2945 | 0.2946539 | 0.233616 | 0.03266171 | 0.02777045
|  | 274.8112 | 2.11755 |  | 105.8775 | 0.293 | 6.074315e-08 | 0.2932465 | 0.02816702 | 0.2307493 | 0.03372436 | 0.264833 | 0.2644737 | 274.8112 | 0.293 | 0.2932465 | 0.2307493 | 0.03372436 | 0.02816702
|  | 276.1074 | 2.11748 |  | 105.874 | 0.2895 | 1.342381e-06 | 0.2906586 | 0.02856987 | 0.2266885 | 0.03479452 | 0.2609301 | 0.261483 | 276.1074 | 0.2895 | 0.2906586 | 0.2266885 | 0.03479452 | 0.02856987
|  | 277.3775 | 2.11741 |  | 105.8705 | 0.286 | 1.096432e-06 | 0.2870471 | 0.02896465 | 0.2216455 | 0.03583121 | 0.2570353 | 0.2574767 | 277.3775 | 0.286 | 0.2870471 | 0.2216455 | 0.03583121 | 0.02896465
|  | 278.6743 | 2.11732 |  | 105.866 | 0.2815 | 6.979333e-07 | 0.2823354 | 0.02936771 | 0.2154877 | 0.03687422 | 0.2521323 | 0.2523619 | 278.6743 | 0.2815 | 0.2823354 | 0.2154877 | 0.03687422 | 0.02936771
|  | 279.9651 | 2.11718 |  | 105.859 | 0.2745 | 4.865102e-06 | 0.2767057 | 0.02976888 | 0.2084373 | 0.03789372 | 0.2447311 | 0.246331 | 279.9651 | 0.2745 | 0.2767057 | 0.2084373 | 0.03789372 | 0.02976888
|  | 281.2525 | 2.11707 |  | 105.8535 | 0.269 | 1.573221e-06 | 0.2702543 | 0.03016904 | 0.2005905 | 0.038889 | 0.238831 | 0.2394795 | 281.2525 | 0.269 | 0.2702543 | 0.2005905 | 0.038889 | 0.03016904
|  | 282.531 | 2.11691 |  | 105.8455 | 0.261 | 4.528105e-06 | 0.2631279 | 0.0305664 | 0.192103 | 0.0398528 | 0.2304336 | 0.2319558 | 282.531 | 0.261 | 0.2631279 | 0.192103 | 0.0398528 | 0.0305664
|  | 283.8325 | 2.11675 |  | 105.8375 | 0.253 | 5.065876e-06 | 0.2552508 | 0.03097092 | 0.1828683 | 0.04080574 | 0.2220291 | 0.2236741 | 283.8325 | 0.253 | 0.2552508 | 0.1828683 | 0.04080574 | 0.03097092
|  | 285.1617 | 2.11659 |  | 105.8295 | 0.245 | 2.831219e-06 | 0.2466826 | 0.03138407 | 0.1729465 | 0.04174627 | 0.2136159 | 0.2146928 | 285.1617 | 0.245 | 0.2466826 | 0.1729465 | 0.04174627 | 0.03138407
|  | 286.4251 | 2.11643 |  | 105.8215 | 0.237 | 1.362239e-06 | 0.2381671 | 0.03177673 | 0.1631782 | 0.04260647 | 0.2052233 | 0.2057847 | 286.4251 | 0.237 | 0.2381671 | 0.1631782 | 0.04260647 | 0.03177673
|  | 287.7086 | 2.11624 |  | 105.812 | 0.2275 | 3.097201e-06 | 0.2292599 | 0.03217564 | 0.1530346 | 0.04344384 | 0.1953244 | 0.1964785 | 287.7086 | 0.2275 | 0.2292599 | 0.1530346 | 0.04344384 | 0.03217564
|  | 289.0101 | 2.11607 |  | 105.8035 | 0.219 | 1.162403e-06 | 0.2200781 | 0.03258017 | 0.1426398 | 0.04425242 | 0.1864198 | 0.1868922 | 289.0101 | 0.219 | 0.2200781 | 0.1426398 | 0.04425242 | 0.03258017
|  | 290.2673 | 2.11587 |  | 105.7935 | 0.209 | 4.707762e-06 | 0.2111697 | 0.03297092 | 0.1326011 | 0.04499199 | 0.1760291 | 0.177593 | 290.2673 | 0.209 | 0.2111697 | 0.1326011 | 0.04499199 | 0.03297092
|  | 291.522 | 2.11568 |  | 105.784 | 0.1995 | 8.032628e-06 | 0.2023342 | 0.0333609 | 0.1226806 | 0.04568694 | 0.1661391 | 0.1683675 | 291.522 | 0.1995 | 0.2023342 | 0.1226806 | 0.04568694 | 0.0333609
|  | 292.8336 | 2.11555 |  | 105.7775 | 0.193 | 6.157827e-08 | 0.1932481 | 0.03376855 | 0.1125091 | 0.04636475 | 0.1592315 | 0.1588738 | 292.8336 | 0.193 | 0.1932481 | 0.1125091 | 0.04636475 | 0.03376855
|  | 294.0634 | 2.11535 |  | 105.7675 | 0.183 | 3.773368e-06 | 0.1849425 | 0.0341508 | 0.103233 | 0.04695292 | 0.1488492 | 0.1501859 | 294.0634 | 0.183 | 0.1849425 | 0.103233 | 0.04695292 | 0.0341508
|  | 295.362 | 2.11521 |  | 105.7605 | 0.176 | 2.176538e-07 | 0.1764665 | 0.03455443 | 0.09378438 | 0.04752196 | 0.1414456 | 0.1413063 | 295.362 | 0.176 | 0.1764665 | 0.09378438 | 0.04752196 | 0.03455443
|  | 296.647 | 2.11507 |  | 105.7535 | 0.169 | 3.192229e-07 | 0.168435 | 0.0349538 | 0.08484507 | 0.04803036 | 0.1340462 | 0.1328754 | 296.647 | 0.169 | 0.168435 | 0.08484507 | 0.04803036 | 0.0349538
|  | 297.9135 | 2.11493 |  | 105.7465 | 0.162 | 1.188e-06 | 0.16091 | 0.03534746 | 0.07648035 | 0.04847646 | 0.1266525 | 0.1249568 | 297.9135 | 0.162 | 0.16091 | 0.07648035 | 0.04847646 | 0.03534746
|  | 299.1949 | 2.1148 |  | 105.74 | 0.1555 | 3.139137e-06 | 0.1537282 | 0.03574572 | 0.06850624 | 0.04887051 | 0.1197543 | 0.1173768 | 299.1949 | 0.1555 | 0.1537282 | 0.06850624 | 0.04887051 | 0.03574572
|  | 300.4906 | 2.11467 |  | 105.7335 | 0.149 | 4.27839e-06 | 0.1469316 | 0.03614845 | 0.06096842 | 0.04920893 | 0.1128515 | 0.1101774 | 300.4906 | 0.149 | 0.1469316 | 0.06096842 | 0.04920893 | 0.03614845
|  | 301.7633 | 2.11456 |  | 105.728 | 0.1435 | 7.692686e-06 | 0.1407264 | 0.03654402 | 0.05409534 | 0.0494813 | 0.106956 | 0.1035766 | 301.7633 | 0.1435 | 0.1407264 | 0.05409534 | 0.0494813 | 0.03654402
|  | 303.0785 | 2.11445 |  | 105.7225 | 0.138 | 1.017739e-05 | 0.1348098 | 0.0369528 | 0.04755205 | 0.04969918 | 0.1010472 | 0.09725123 | 303.0785 | 0.138 | 0.1348098 | 0.04755205 | 0.04969918 | 0.0369528
|  | 304.3847 | 2.11433 |  | 105.7165 | 0.132 | 6.610603e-06 | 0.1294289 | 0.03735878 | 0.04161359 | 0.04985075 | 0.09464122 | 0.09146434 | 304.3847 | 0.132 | 0.1294289 | 0.04161359 | 0.04985075 | 0.03735878
|  | 305.6776 | 2.11425 |  | 105.7125 | 0.128 | 1.170786e-05 | 0.1245783 | 0.03776061 | 0.03627536 | 0.04993658 | 0.09023939 | 0.08621194 | 305.6776 | 0.128 | 0.1245783 | 0.03627536 | 0.04993658 | 0.03776061
|  | 306.9647 | 2.11417 |  | 105.7085 | 0.124 | 1.442478e-05 | 0.120202 | 0.03816066 | 0.03147731 | 0.04995826 | 0.08583934 | 0.08143557 | 306.9647 | 0.124 | 0.120202 | 0.03147731 | 0.04995826 | 0.03816066
|  | 308.2622 | 2.1141 |  | 105.705 | 0.1205 | 1.827459e-05 | 0.1162251 | 0.03856395 | 0.02713977 | 0.04991563 | 0.08193605 | 0.0770554 | 308.2622 | 0.1205 | 0.1162251 | 0.02713977 | 0.04991563 | 0.03856395
|  | 309.5703 | 2.11404 |  | 105.702 | 0.1175 | 2.370436e-05 | 0.1126313 | 0.0389705 | 0.02324773 | 0.0498073 | 0.0785295 | 0.07305502 | 309.5703 | 0.1175 | 0.1126313 | 0.02324773 | 0.0498073 | 0.0389705
|  | 310.8437 | 2.11397 |  | 105.6985 | 0.114 | 2.021162e-05 | 0.1095043 | 0.03936628 | 0.01989303 | 0.04963918 | 0.07463372 | 0.06953221 | 310.8437 | 0.114 | 0.1095043 | 0.01989303 | 0.04963918 | 0.03936628
|  | 312.1534 | 2.11389 |  | 105.6945 | 0.11 | 1.129639e-05 | 0.106639 | 0.03977338 | 0.01685738 | 0.04940246 | 0.07022662 | 0.06625984 | 312.1534 | 0.11 | 0.106639 | 0.01685738 | 0.04940246 | 0.03977338
|  | 313.4607 | 2.11384 |  | 105.692 | 0.1075 | 1.155118e-05 | 0.1041013 | 0.0401797 | 0.01421324 | 0.04910259 | 0.0673203 | 0.06331583 | 313.4607 | 0.1075 | 0.1041013 | 0.01421324 | 0.04910259 | 0.0401797
|  | 314.7626 | 2.11378 |  | 105.689 | 0.1045 | 6.965153e-06 | 0.1018608 | 0.04058433 | 0.01192876 | 0.04874198 | 0.06391567 | 0.06067074 | 314.7626 | 0.1045 | 0.1018608 | 0.01192876 | 0.04874198 | 0.04058433
|  | 316.08 | 2.1137 |  | 105.685 | 0.1005 | 4.199447e-07 | 0.09985197 | 0.04099378 | 0.009936865 | 0.04831555 | 0.05950622 | 0.05825242 | 316.08 | 0.1005 | 0.09985197 | 0.009936865 | 0.04831555 | 0.04099378
|  | 317.3883 | 2.11369 |  | 105.6845 | 0.1 | 3.678338e-06 | 0.0980821 | 0.04140044 | 0.008243484 | 0.04783241 | 0.05859956 | 0.05607589 | 317.3883 | 0.1 | 0.0980821 | 0.008243484 | 0.04783241 | 0.04140044
|  | 318.6743 | 2.11364 |  | 105.682 | 0.0975 | 9.366407e-07 | 0.0965322 | 0.04180015 | 0.006824855 | 0.04730143 | 0.05569985 | 0.05412628 | 318.6743 | 0.0975 | 0.0965322 | 0.006824855 | 0.04730143 | 0.04180015
|  | 319.9672 | 2.11358 |  | 105.679 | 0.0945 | 4.052746e-07 | 0.09513661 | 0.04220199 | 0.005615309 | 0.04671355 | 0.05229801 | 0.05232886 | 319.9672 | 0.0945 | 0.09513661 | 0.005615309 | 0.04671355 | 0.04220199
|  | 321.2556 | 2.11354 |  | 105.677 | 0.0925 | 1.913907e-06 | 0.09388344 | 0.04260242 | 0.004599295 | 0.04607595 | 0.04989758 | 0.05067525 | 321.2556 | 0.0925 | 0.09388344 | 0.004599295 | 0.04607595 | 0.04260242
|  | 322.5136 | 2.11351 |  | 105.6755 | 0.091 | 3.13592e-06 | 0.09277085 | 0.04299344 | 0.003765928 | 0.04540572 | 0.04800656 | 0.04917164 | 322.5136 | 0.091 | 0.09277085 | 0.003765928 | 0.04540572 | 0.04299344
|  | 323.765 | 2.11347 |  | 105.6735 | 0.089 | 7.58743e-06 | 0.09175453 | 0.04338237 | 0.003071732 | 0.04469466 | 0.04561763 | 0.04776639 | 323.765 | 0.089 | 0.09175453 | 0.003071732 | 0.04469466 | 0.04338237
|  | 325.064 | 2.11347 |  | 105.6735 | 0.089 | 3.159102e-06 | 0.09077739 | 0.04378613 | 0.00247327 | 0.04391222 | 0.04521387 | 0.04638549 | 325.064 | 0.089 | 0.09077739 | 0.00247327 | 0.04391222 | 0.04378613
|  | 326.3316 | 2.11344 |  | 105.672 | 0.0875 | 5.690642e-06 | 0.08988551 | 0.0441801 | 0.001991726 | 0.04310791 | 0.0433199 | 0.04509963 | 326.3316 | 0.0875 | 0.08988551 | 0.001991726 | 0.04310791 | 0.0441801
|  | 327.5985 | 2.11342 |  | 105.671 | 0.0865 | 6.462798e-06 | 0.0890422 | 0.04457386 | 0.001596096 | 0.04226647 | 0.04192614 | 0.04386257 | 327.5985 | 0.0865 | 0.0890422 | 0.001596096 | 0.04226647 | 0.04457386
|  | 328.9007 | 2.11338 |  | 105.669 | 0.0845 | 1.379592e-05 | 0.08821429 | 0.04497861 | 0.001264543 | 0.04136537 | 0.03952139 | 0.04262991 | 328.9007 | 0.0845 | 0.08821429 | 0.001264543 | 0.04136537 | 0.04497861
|  | 330.1591 | 2.11335 |  | 105.6675 | 0.083 | 1.973811e-05 | 0.08744276 | 0.04536974 | 0.001004663 | 0.04046259 | 0.03763026 | 0.04146725 | 330.1591 | 0.083 | 0.08744276 | 0.001004663 | 0.04046259 | 0.04536974
|  | 331.4401 | 2.11334 |  | 105.667 | 0.0825 | 1.746276e-05 | 0.08667885 | 0.04576789 | 0.00079087 | 0.03951432 | 0.03673211 | 0.04030519 | 331.4401 | 0.0825 | 0.08667885 | 0.00079087 | 0.03951432 | 0.04576789
|  | 332.7325 | 2.11334 |  | 105.667 | 0.0825 | 1.172501e-05 | 0.08592418 | 0.04616956 | 0.0006180342 | 0.03853082 | 0.03633044 | 0.03914885 | 332.7325 | 0.0825 | 0.08592418 | 0.0006180342 | 0.03853082 | 0.04616956
|  | 334.0255 | 2.11332 |  | 105.666 | 0.0815 | 1.354649e-05 | 0.08518056 | 0.04657145 | 0.0004803871 | 0.03752295 | 0.03492855 | 0.03800334 | 334.0255 | 0.0815 | 0.08518056 | 0.0004803871 | 0.03752295 | 0.04657145
|  | 335.3221 | 2.1133 |  | 105.665 | 0.0805 | 1.554712e-05 | 0.08444298 | 0.04697443 | 0.0003711849 | 0.0364916 | 0.03352557 | 0.03686278 | 335.3221 | 0.0805 | 0.08444298 | 0.0003711849 | 0.0364916 | 0.04697443
|  | 336.5988 | 2.11329 |  | 105.6645 | 0.08 | 1.38556e-05 | 0.08372231 | 0.04737127 | 0.0002864631 | 0.03545881 | 0.03262873 | 0.03574528 | 336.5988 | 0.08 | 0.08372231 | 0.0002864631 | 0.03545881 | 0.04737127
|  | 337.8837 | 2.1133 |  | 105.665 | 0.0805 | 6.256486e-06 | 0.0830013 | 0.04777063 | 0.0002195803 | 0.03440532 | 0.03272937 | 0.0346249 | 337.8837 | 0.0805 | 0.0830013 | 0.0002195803 | 0.03440532 | 0.04777063
|  | 339.1573 | 2.1133 |  | 105.665 | 0.0805 | 3.204895e-06 | 0.08229022 | 0.04816648 | 0.0001678505 | 0.03335013 | 0.03233352 | 0.03351798 | 339.1573 | 0.0805 | 0.08229022 | 0.0001678505 | 0.03335013 | 0.04816648
|  | 340.4436 | 2.11329 |  | 105.6645 | 0.08 | 2.482651e-06 | 0.08157564 | 0.04856628 | 0.0001273062 | 0.03227629 | 0.03143372 | 0.0324036 | 340.4436 | 0.08 | 0.08157564 | 0.0001273062 | 0.03227629 | 0.04856628
|  | 341.7299 | 2.11328 |  | 105.664 | 0.0795 | 1.863662e-06 | 0.08086516 | 0.04896608 | 9.605701e-05 | 0.03119726 | 0.03053392 | 0.03129331 | 341.7299 | 0.0795 | 0.08086516 | 9.605701e-05 | 0.03119726 | 0.04896608
|  | 342.994 | 2.11328 |  | 105.664 | 0.0795 | 4.51321e-07 | 0.0801718 | 0.04935896 | 7.246605e-05 | 0.03013461 | 0.03014104 | 0.03020707 | 342.994 | 0.0795 | 0.0801718 | 7.246605e-05 | 0.03013461 | 0.04935896
|  | 344.3008 | 2.11325 |  | 105.6625 | 0.078 | 2.135269e-06 | 0.07946126 | 0.04976513 | 5.386684e-05 | 0.02903649 | 0.02823487 | 0.02909036 | 344.3008 | 0.078 | 0.07946126 | 5.386684e-05 | 0.02903649 | 0.04976513
|  | 345.5992 | 2.11322 |  | 105.661 | 0.0765 | 5.121319e-06 | 0.07876303 | 0.05016867 | 3.990658e-05 | 0.02794869 | 0.02633133 | 0.0279886 | 345.5992 | 0.0765 | 0.07876303 | 3.990658e-05 | 0.02794869 | 0.05016867
|  | 346.8858 | 2.11322 |  | 105.661 | 0.0765 | 2.497243e-06 | 0.07808027 | 0.05056858 | 2.949024e-05 | 0.02687643 | 0.02593142 | 0.02690592 | 346.8858 | 0.0765 | 0.07808027 | 2.949024e-05 | 0.02687643 | 0.05056858
|  | 348.1782 | 2.11322 |  | 105.661 | 0.0765 | 8.197386e-07 | 0.07740539 | 0.05097025 | 2.165071e-05 | 0.02580772 | 0.02552975 | 0.02582937 | 348.1782 | 0.0765 | 0.07740539 | 2.165071e-05 | 0.02580772 | 0.05097025
|  | 349.4874 | 2.11321 |  | 105.6605 | 0.076 | 5.396084e-07 | 0.07673458 | 0.05137718 | 1.574685e-05 | 0.02473588 | 0.02462282 | 0.02475163 | 349.4874 | 0.076 | 0.07673458 | 1.574685e-05 | 0.02473588 | 0.05137718
|  | 350.7345 | 2.11322 |  | 105.661 | 0.0765 | 1.526125e-07 | 0.07610934 | 0.0517648 | 1.156952e-05 | 0.02372721 | 0.0247352 | 0.02373878 | 350.7345 | 0.0765 | 0.07610934 | 1.156952e-05 | 0.02372721 | 0.0517648
|  | 352.0381 | 2.1132 |  | 105.66 | 0.0755 | 7.961358e-10 | 0.07547178 | 0.05216998 | 8.33895e-06 | 0.0226877 | 0.02333002 | 0.02269604 | 352.0381 | 0.0755 | 0.07547178 | 8.33895e-06 | 0.0226877 | 0.05216998
|  | 353.3556 | 2.1132 |  | 105.66 | 0.0755 | 4.279611e-07 | 0.07484581 | 0.05257944 | 5.957411e-06 | 0.02165464 | 0.02292056 | 0.0216606 | 353.3556 | 0.0755 | 0.07484581 | 5.957411e-06 | 0.02165464 | 0.05257944
|  | 354.6263 | 2.11319 |  | 105.6595 | 0.075 | 5.460957e-07 | 0.07426102 | 0.05297442 | 4.28489e-06 | 0.02067655 | 0.02202558 | 0.02068083 | 354.6263 | 0.075 | 0.07426102 | 4.28489e-06 | 0.02067655 | 0.05297442
|  | 355.9077 | 2.11317 |  | 105.6585 | 0.074 | 9.504835e-08 | 0.0736917 | 0.05337268 | 3.057793e-06 | 0.01971019 | 0.02062732 | 0.01971325 | 355.9077 | 0.074 | 0.0736917 | 3.057793e-06 | 0.01971019 | 0.05337268
|  | 357.2269 | 2.11319 |  | 105.6595 | 0.075 | 3.503087e-06 | 0.07312835 | 0.05378269 | 2.148949e-06 | 0.01873774 | 0.02121731 | 0.01873989 | 357.2269 | 0.075 | 0.07312835 | 2.148949e-06 | 0.01873774 | 0.05378269
|  | 358.4892 | 2.11315 |  | 105.6575 | 0.073 | 1.504756e-07 | 0.07261209 | 0.05417502 | 1.525573e-06 | 0.01782977 | 0.01882498 | 0.0178313 | 358.4892 | 0.073 | 0.07261209 | 1.525573e-06 | 0.01782977 | 0.05417502
|  | 359.7462 | 2.11315 |  | 105.6575 | 0.073 | 7.722519e-07 | 0.07212122 | 0.05456571 | 1.079233e-06 | 0.01694866 | 0.01843429 | 0.01694974 | 359.7462 | 0.073 | 0.07212122 | 1.079233e-06 | 0.01694866 | 0.05456571
|  | 361.0809 | 2.11312 |  | 105.656 | 0.0715 | 1.597122e-08 | 0.07162638 | 0.05498055 | 7.432806e-07 | 0.01603931 | 0.01651945 | 0.01604006 | 361.0809 | 0.0715 | 0.07162638 | 7.432806e-07 | 0.01603931 | 0.05498055
|  | 362.3213 | 2.11312 |  | 105.656 | 0.0715 | 9.507071e-08 | 0.07119166 | 0.05536608 | 5.229589e-07 | 0.01521929 | 0.01613392 | 0.01521982 | 362.3213 | 0.0715 | 0.07119166 | 5.229589e-07 | 0.01521929 | 0.05536608
|  | 363.6277 | 2.11315 |  | 105.6575 | 0.073 | 5.014381e-06 | 0.07076072 | 0.05577214 | 3.59244e-07 | 0.01438245 | 0.01722786 | 0.01438281 | 363.6277 | 0.073 | 0.07076072 | 3.59244e-07 | 0.01438245 | 0.05577214
|  | 364.9501 | 2.11315 |  | 105.6575 | 0.073 | 7.005237e-06 | 0.07035326 | 0.05618314 | 2.443239e-07 | 0.0135641 | 0.01681686 | 0.01356435 | 364.9501 | 0.073 | 0.07035326 | 2.443239e-07 | 0.0135641 | 0.05618314
|  | 366.2237 | 2.11313 |  | 105.6565 | 0.072 | 4.045723e-06 | 0.0699886 | 0.05657899 | 1.676761e-07 | 0.01280368 | 0.01542101 | 0.01280384 | 366.2237 | 0.072 | 0.0699886 | 1.676761e-07 | 0.01280368 | 0.05657899
|  | 367.5209 | 2.11314 |  | 105.657 | 0.0725 | 8.148134e-06 | 0.06964551 | 0.05698219 | 1.136767e-07 | 0.01205743 | 0.01551781 | 0.01205754 | 367.5209 | 0.0725 | 0.06964551 | 1.136767e-07 | 0.01205743 | 0.05698219
|  | 368.826 | 2.11313 |  | 105.6565 | 0.072 | 7.132005e-06 | 0.06932942 | 0.05738782 | 7.648079e-08 | 0.01133575 | 0.01461218 | 0.01133583 | 368.826 | 0.072 | 0.06932942 | 7.648079e-08 | 0.01133575 | 0.05738782
|  | 370.1123 | 2.1131 |  | 105.655 | 0.0705 | 2.112718e-06 | 0.06904648 | 0.05778762 | 5.148026e-08 | 0.01065304 | 0.01271238 | 0.01065309 | 370.1123 | 0.0705 | 0.06904648 | 5.148026e-08 | 0.01065304 | 0.05778762
|  | 371.4315 | 2.11312 |  | 105.656 | 0.0715 | 7.366952e-06 | 0.06878579 | 0.05819764 | 3.411945e-08 | 0.009982348 | 0.01330236 | 0.009982382 | 371.4315 | 0.0715 | 0.06878579 | 3.411945e-08 | 0.009982348 | 0.05819764
|  | 372.7485 | 2.11312 |  | 105.656 | 0.0715 | 8.672153e-06 | 0.06855515 | 0.05860699 | 2.250581e-08 | 0.009342368 | 0.01289301 | 0.00934239 | 372.7485 | 0.0715 | 0.06855515 | 2.250581e-08 | 0.009342368 | 0.05860699
|  | 374.0719 | 2.11311 |  | 105.6555 | 0.071 | 7.006757e-06 | 0.06835297 | 0.05901831 | 1.473475e-08 | 0.008728874 | 0.01198169 | 0.008728889 | 374.0719 | 0.071 | 0.06835297 | 1.473475e-08 | 0.008728874 | 0.05901831
|  | 375.4066 | 2.1131 |  | 105.655 | 0.0705 | 5.388249e-06 | 0.06817874 | 0.05943316 | 9.558899e-09 | 0.008139803 | 0.01106684 | 0.008139812 | 375.4066 | 0.0705 | 0.06817874 | 9.558899e-09 | 0.008139803 | 0.05943316
|  | 376.7135 | 2.11309 |  | 105.6545 | 0.07 | 3.854985e-06 | 0.06803659 | 0.05983933 | 6.223803e-09 | 0.00759148 | 0.01016067 | 0.007591486 | 376.7135 | 0.07 | 0.06803659 | 6.223803e-09 | 0.00759148 | 0.05983933
|  | 378.0853 | 2.11313 |  | 105.6565 | 0.072 | 1.667017e-05 | 0.06791709 | 0.0602657 | 3.944058e-09 | 0.007045612 | 0.0117343 | 0.007045616 | 378.0853 | 0.072 | 0.06791709 | 3.944058e-09 | 0.007045612 | 0.0602657
|  | 379.3688 | 2.11311 |  | 105.6555 | 0.071 | 1.003457e-05 | 0.06783226 | 0.06066463 | 2.560155e-09 | 0.006561859 | 0.01033537 | 0.006561861 | 379.3688 | 0.071 | 0.06783226 | 2.560155e-09 | 0.006561859 | 0.06066463
|  | 380.7159 | 2.11309 |  | 105.6545 | 0.07 | 4.970168e-06 | 0.06777061 | 0.06108332 | 1.617661e-09 | 0.006081525 | 0.008916683 | 0.006081527 | 380.7159 | 0.07 | 0.06777061 | 1.617661e-09 | 0.006081525 | 0.06108332
|  | 382.0732 | 2.11307 |  | 105.6535 | 0.069 | 1.597454e-06 | 0.0677361 | 0.06150519 | 1.01274e-09 | 0.005625136 | 0.00749481 | 0.005625137 | 382.0732 | 0.069 | 0.0677361 | 1.01274e-09 | 0.005625136 | 0.06150519
|  | 383.3439 | 2.11307 |  | 105.6535 | 0.069 | 1.617592e-06 | 0.06772815 | 0.06190015 | 6.498512e-10 | 0.005222232 | 0.007099847 | 0.005222232 | 383.3439 | 0.069 | 0.06772815 | 6.498512e-10 | 0.005222232 | 0.06190015
|  | 384.6571 | 2.1131 |  | 105.655 | 0.0705 | 7.595929e-06 | 0.06774393 | 0.0623083 | 4.086891e-10 | 0.004829858 | 0.008191699 | 0.004829859 | 384.6571 | 0.0705 | 0.06774393 | 4.086891e-10 | 0.004829858 | 0.0623083
|  | 386.0021 | 2.1131 |  | 105.655 | 0.0705 | 7.373974e-06 | 0.06778449 | 0.06272633 | 2.527357e-10 | 0.004452392 | 0.007773668 | 0.004452392 | 386.0021 | 0.0705 | 0.06778449 | 2.527357e-10 | 0.004452392 | 0.06272633
|  | 387.2729 | 2.11309 |  | 105.6545 | 0.07 | 4.645353e-06 | 0.06784469 | 0.06312131 | 1.596599e-10 | 0.004117617 | 0.006878695 | 0.004117618 | 387.2729 | 0.07 | 0.06784469 | 1.596599e-10 | 0.004117617 | 0.06312131
|  | 388.5655 | 2.11309 |  | 105.6545 | 0.07 | 4.297777e-06 | 0.06792689 | 0.06352308 | 9.954966e-11 | 0.003798044 | 0.006476921 | 0.003798044 | 388.5655 | 0.07 | 0.06792689 | 9.954966e-11 | 0.003798044 | 0.06352308
|  | 389.8893 | 2.11308 |  | 105.654 | 0.0695 | 2.154736e-06 | 0.0680321 | 0.06393452 | 6.103741e-11 | 0.003491811 | 0.005565482 | 0.003491811 | 389.8893 | 0.0695 | 0.0680321 | 6.103741e-11 | 0.003491811 | 0.06393452
|  | 391.1459 | 2.11309 |  | 105.6545 | 0.07 | 3.419446e-06 | 0.06815083 | 0.0643251 | 3.816981e-11 | 0.003219957 | 0.0056749 | 0.003219957 | 391.1459 | 0.07 | 0.06815083 | 3.816981e-11 | 0.003219957 | 0.0643251
|  | 392.3944 | 2.11308 |  | 105.654 | 0.0695 | 1.473381e-06 | 0.06828617 | 0.06471315 | 2.382547e-11 | 0.002967254 | 0.004786852 | 0.002967254 | 392.3944 | 0.0695 | 0.06828617 | 2.382547e-11 | 0.002967254 | 0.06471315
|  | 393.7224 | 2.11307 |  | 105.6535 | 0.069 | 3.043917e-07 | 0.06844828 | 0.06512591 | 1.43551e-11 | 0.002716608 | 0.003874094 | 0.002716608 | 393.7224 | 0.069 | 0.06844828 | 1.43551e-11 | 0.002716608 | 0.06512591
|  | 395.0197 | 2.11306 |  | 105.653 | 0.0685 | 1.53349e-08 | 0.06862383 | 0.06552911 | 8.704623e-12 | 0.002488953 | 0.002970888 | 0.002488953 | 395.0197 | 0.0685 | 0.06862383 | 8.704623e-12 | 0.002488953 | 0.06552911
|  | 396.265 | 2.11306 |  | 105.653 | 0.0685 | 9.457851e-08 | 0.06880754 | 0.06591617 | 5.358481e-12 | 0.002285593 | 0.002583826 | 0.002285593 | 396.265 | 0.0685 | 0.06880754 | 5.358481e-12 | 0.002285593 | 0.06591617
|  | 397.5673 | 2.11306 |  | 105.653 | 0.0685 | 2.649259e-07 | 0.06901471 | 0.06632092 | 3.209634e-12 | 0.002088023 | 0.002179083 | 0.002088023 | 397.5673 | 0.0685 | 0.06901471 | 3.209634e-12 | 0.002088023 | 0.06632092
|  | 398.8864 | 2.11303 |  | 105.6515 | 0.067 | 5.015153e-06 | 0.06923945 | 0.06673093 | 1.899417e-12 | 0.001902751 | 0.0002690665 | 0.001902751 | 398.8864 | 0.067 | 0.06923945 | 1.899417e-12 | 0.001902751 | 0.06673093
|  | 400.1174 | 2.11305 |  | 105.6525 | 0.068 | 0 | 0.06907932 | 0.06673093 | 1.158472e-12 | 0.001742616 | 0.001269066 | 0.001742616 | 400.1174 | 0.068 | 0.06907932 | 1.158472e-12 | 0.001742616 | 0.06673093
|  | 401.4107 | 2.11305 |  | 105.6525 | 0.068 | 0 | 0.06892358 | 0.06673093 | 6.855869e-13 | 0.001586874 | 0.001269066 | 0.001586874 | 401.4107 | 0.068 | 0.06892358 | 6.855869e-13 | 0.001586874 | 0.06673093
|  | 402.734375 | 2.11307 |  | 105.6535 | 0.069 | 0 | 0.06877666 | 0.06673093 | 3.986057e-13 | 0.00143996 | 0.002269066 | 0.00143996 | 402.734375 | 0.069 | 0.06877666 | 3.986057e-13 | 0.00143996 | 0.06673093
|  | 403.9709 | 2.11306 |  | 105.653 | 0.0685 | 0 | 0.06865013 | 0.06673093 | 2.389857e-13 | 0.001313426 | 0.001769066 | 0.001313426 | 403.9709 | 0.0685 | 0.06865013 | 2.389857e-13 | 0.001313426 | 0.06673093
|  | 405.2391 | 2.11308 |  | 105.654 | 0.0695 | 0 | 0.06853043 | 0.06673093 | 1.407185e-13 | 0.001193729 | 0.002769066 | 0.001193729 | 405.2391 | 0.0695 | 0.06853043 | 1.407185e-13 | 0.001193729 | 0.06673093
|  | 406.5415 | 2.11309 |  | 105.6545 | 0.07 | 0 | 0.06841746 | 0.06673093 | 8.125639e-14 | 0.001080757 | 0.003269066 | 0.001080757 | 406.5415 | 0.07 | 0.06841746 | 8.125639e-14 | 0.001080757 | 0.06673093
|  | 407.7718 | 2.11309 |  | 105.6545 | 0.07 | 0 | 0.0683194 | 0.06673093 | 4.813473e-14 | 0.0009827001 | 0.003269066 | 0.0009827001 | 407.7718 | 0.07 | 0.0683194 | 4.813473e-14 | 0.0009827001 | 0.06673093
|  | 409.0215 | 2.11308 |  | 105.654 | 0.0695 | 0 | 0.06822783 | 0.06673093 | 2.814168e-14 | 0.0008911296 | 0.002769066 | 0.0008911296 | 409.0215 | 0.0695 | 0.06822783 | 2.814168e-14 | 0.0008911296 | 0.06673093
|  | 410.3703 | 2.11308 |  | 105.654 | 0.0695 | 0 | 0.06813748 | 0.06673093 | 1.568199e-14 | 0.0008007754 | 0.002769066 | 0.0008007754 | 410.3703 | 0.0695 | 0.06813748 | 1.568199e-14 | 0.0008007754 | 0.06673093
|  | 411.5835 | 2.11306 |  | 105.653 | 0.0685 | 0 | 0.06806319 | 0.06673093 | 9.222741e-15 | 0.0007264846 | 0.001769066 | 0.0007264846 | 411.5835 | 0.0685 | 0.06806319 | 9.222741e-15 | 0.0007264846 | 0.06673093
|  | 412.8796 | 2.11305 |  | 105.6525 | 0.068 | 0 | 0.0679906 | 0.06673093 | 5.204194e-15 | 0.0006538955 | 0.001269066 | 0.0006538955 | 412.8796 | 0.068 | 0.0679906 | 5.204194e-15 | 0.0006538955 | 0.06673093
|  | 414.1848 | 2.11306 |  | 105.653 | 0.0685 | 0 | 0.06792406 | 0.06673093 | 2.909399e-15 | 0.000587358 | 0.001769066 | 0.000587358 | 414.1848 | 0.0685 | 0.06792406 | 2.909399e-15 | 0.000587358 | 0.06673093
|  | 415.43 | 2.11306 |  | 105.653 | 0.0685 | 0 | 0.06786625 | 0.06673093 | 1.66224e-15 | 0.0005295495 | 0.001769066 | 0.0005295495 | 415.43 | 0.0685 | 0.06786625 | 1.66224e-15 | 0.0005295495 | 0.06673093
|  | 416.717 | 2.11305 |  | 105.6525 | 0.068 | 0 | 0.06781188 | 0.06673093 | 9.272743e-16 | 0.000475176 | 0.001269066 | 0.000475176 | 416.717 | 0.068 | 0.06781188 | 9.272743e-16 | 0.000475176 | 0.06673093
|  | 418.0257 | 2.11305 |  | 105.6525 | 0.068 | 0 | 0.06776176 | 0.06673093 | 5.095189e-16 | 0.0004250544 | 0.001269066 | 0.0004250544 | 418.0257 | 0.068 | 0.06776176 | 5.095189e-16 | 0.0004250544 | 0.06673093
|  | 419.2758 | 2.11307 |  | 105.6535 | 0.069 | 0 | 0.06771835 | 0.06673093 | 2.861351e-16 | 0.0003816497 | 0.002269066 | 0.0003816497 | 419.2758 | 0.069 | 0.06771835 | 2.861351e-16 | 0.0003816497 | 0.06673093
|  | 420.5904 | 2.11305 |  | 105.6525 | 0.068 | 0 | 0.06767704 | 0.06673093 | 1.551573e-16 | 0.0003403375 | 0.001269066 | 0.0003403375 | 420.5904 | 0.068 | 0.06767704 | 1.551573e-16 | 0.0003403375 | 0.06673093
|  | 421.9126 | 2.11305 |  | 105.6525 | 0.068 | 0 | 0.06763959 | 0.06673093 | 8.337903e-17 | 0.0003028877 | 0.001269066 | 0.0003028877 | 421.9126 | 0.068 | 0.06763959 | 8.337903e-17 | 0.0003028877 | 0.06673093
|  | 423.1948 | 2.11304 |  | 105.652 | 0.0675 | 0 | 0.06760687 | 0.06673093 | 4.541933e-17 | 0.0002701645 | 0.0007690665 | 0.0002701645 | 423.1948 | 0.0675 | 0.06760687 | 4.541933e-17 | 0.0002701645 | 0.06673093
|  | 424.4955 | 2.11304 |  | 105.652 | 0.0675 | 0 | 0.06757697 | 0.06673093 | 2.439779e-17 | 0.0002402699 | 0.0007690665 | 0.0002402699 | 424.4955 | 0.0675 | 0.06757697 | 2.439779e-17 | 0.0002402699 | 0.06673093
|  | 425.8024 | 2.11304 |  | 105.652 | 0.0675 | 0 | 0.06754998 | 0.06673093 | 1.299694e-17 | 0.0002132821 | 0.0007690665 | 0.0002132821 | 425.8024 | 0.0675 | 0.06754998 | 1.299694e-17 | 0.0002132821 | 0.06673093
|  | 427.1236 | 2.11305 |  | 105.6525 | 0.068 | 0 | 0.06752553 | 0.06673093 | 6.838877e-18 | 0.0001888266 | 0.001269066 | 0.0001888266 | 427.1236 | 0.068 | 0.06752553 | 6.838877e-18 | 0.0001888266 | 0.06673093
|  | 428.4043 | 2.11305 |  | 105.6525 | 0.068 | 0 | 0.06750429 | 0.06673093 | 3.650897e-18 | 0.0001675845 | 0.001269066 | 0.0001675845 | 428.4043 | 0.068 | 0.06750429 | 3.650897e-18 | 0.0001675845 | 0.06673093
|  | 429.7356 | 2.11305 |  | 105.6525 | 0.068 | 0 | 0.06748454 | 0.06673093 | 1.891022e-18 | 0.0001478351 | 0.001269066 | 0.0001478351 | 429.7356 | 0.068 | 0.06748454 | 1.891022e-18 | 0.0001478351 | 0.06673093
|  | 431.0492 | 2.11307 |  | 105.6535 | 0.069 | 0 | 0.06746716 | 0.06673093 | 9.827565e-19 | 0.0001304569 | 0.002269066 | 0.0001304569 | 431.0492 | 0.069 | 0.06746716 | 9.827565e-19 | 0.0001304569 | 0.06673093
|  | 432.3512 | 2.11307 |  | 105.6535 | 0.069 | 0 | 0.0674518 | 0.06673093 | 5.109424e-19 | 0.0001150967 | 0.002269066 | 0.0001150967 | 432.3512 | 0.069 | 0.0674518 | 5.109424e-19 | 0.0001150967 | 0.06673093
|  | 433.6658 | 2.11303 |  | 105.6515 | 0.067 | 0 | 0.06743799 | 0.06673093 | 2.62558e-19 | 0.0001012883 | 0.0002690665 | 0.0001012883 | 433.6658 | 0.067 | 0.06743799 | 2.62558e-19 | 0.0001012883 | 0.06673093
|  | 434.965 | 2.11303 |  | 105.6515 | 0.067 | 0 | 0.06742586 | 0.06673093 | 1.352514e-19 | 8.91527e-05 | 0.0002690665 | 8.91527e-05 | 434.965 | 0.067 | 0.06742586 | 1.352514e-19 | 8.91527e-05 | 0.06673093
|  | 436.2336 | 2.11302 |  | 105.651 | 0.0665 | 0 | 0.06741531 | 0.06673093 | 7.041196e-20 | 7.860923e-05 | -0.0002309335 | 7.860923e-05 | 436.2336 | 0.0665 | 0.06741531 | 7.041196e-20 | 7.860923e-05 | 0.06673093
|  | 437.5485 | 2.11302 |  | 105.651 | 0.0665 | 0 | 0.06740561 | 0.06673093 | 3.560339e-20 | 6.890463e-05 | -0.0002309335 | 6.890463e-05 | 437.5485 | 0.0665 | 0.06740561 | 3.560339e-20 | 6.890463e-05 | 0.06673093
|  | 438.8739 | 2.11305 |  | 105.6525 | 0.068 | 0 | 0.06739696 | 0.06673093 | 1.780746e-20 | 6.025355e-05 | 0.001269066 | 6.025355e-05 | 438.8739 | 0.068 | 0.06739696 | 1.780746e-20 | 6.025355e-05 | 0.06673093
|  | 440.1453 | 2.11304 |  | 105.652 | 0.0675 | 0 | 0.06738961 | 0.06673093 | 9.114358e-21 | 5.291003e-05 | 0.0007690665 | 5.291003e-05 | 440.1453 | 0.0675 | 0.06738961 | 9.114358e-21 | 5.291003e-05 | 0.06673093
|  | 441.4233 | 2.11301 |  | 105.6505 | 0.066 | 0 | 0.06738307 | 0.06673093 | 4.625188e-21 | 4.637202e-05 | -0.0007309335 | 4.637202e-05 | 441.4233 | 0.066 | 0.06738307 | 4.625188e-21 | 4.637202e-05 | 0.06673093
|  | 442.7483 | 2.113 |  | 105.65 | 0.0655 | 0 | 0.06737709 | 0.06673093 | 2.276892e-21 | 4.039132e-05 | -0.001230934 | 4.039132e-05 | 442.7483 | 0.0655 | 0.06737709 | 2.276892e-21 | 4.039132e-05 | 0.06673093
|  | 444.0204 | 2.11301 |  | 105.6505 | 0.066 | 0 | 0.06737203 | 0.06673093 | 1.147144e-21 | 3.533176e-05 | -0.0007309335 | 3.533176e-05 | 444.0204 | 0.066 | 0.06737203 | 1.147144e-21 | 3.533176e-05 | 0.06673093
|  | 445.3005 | 2.11301 |  | 105.6505 | 0.066 | 0 | 0.06736754 | 0.06673093 | 5.725271e-22 | 3.084107e-05 | -0.0007309335 | 3.084107e-05 | 445.3005 | 0.066 | 0.06736754 | 5.725271e-22 | 3.084107e-05 | 0.06673093
|  | 446.6311 | 2.11299 |  | 105.6495 | 0.065 | 0 | 0.06736344 | 0.06673093 | 2.765071e-22 | 2.674136e-05 | -0.001730934 | 2.674136e-05 | 446.6311 | 0.065 | 0.06736344 | 2.765071e-22 | 2.674136e-05 | 0.06673093
|  | 447.8624 | 2.11298 |  | 105.649 | 0.0645 | 0 | 0.06736011 | 0.06673093 | 1.403022e-22 | 2.340632e-05 | -0.002230934 | 2.340632e-05 | 447.8624 | 0.0645 | 0.06736011 | 1.403022e-22 | 2.340632e-05 | 0.06673093
|  | 449.1536 | 2.11299 |  | 105.6495 | 0.065 | 0 | 0.06735703 | 0.06673093 | 6.852679e-23 | 2.032922e-05 | -0.001730934 | 2.032922e-05 | 449.1536 | 0.065 | 0.06735703 | 6.852679e-23 | 2.032922e-05 | 0.06673093
|  | 450.4961 | 2.11297 |  | 105.6485 | 0.064 | 0 | 0.06735424 | 0.06673093 | 3.235347e-23 | 1.753441e-05 | -0.002730934 | 1.753441e-05 | 450.4961 | 0.064 | 0.06735424 | 3.235347e-23 | 1.753441e-05 | 0.06673093
|  | 451.7692 | 2.11297 |  | 105.6485 | 0.064 | 0 | 0.06735192 | 0.06673093 | 1.579626e-23 | 1.522026e-05 | -0.002730934 | 1.522026e-05 | 451.7692 | 0.064 | 0.06735192 | 1.579626e-23 | 1.522026e-05 | 0.06673093
|  | 453.0705 | 2.11297 |  | 105.6485 | 0.064 | 0 | 0.06734986 | 0.06673093 | 7.551071e-24 | 1.315315e-05 | -0.002730934 | 1.315315e-05 | 453.0705 | 0.064 | 0.06734986 | 7.551071e-24 | 1.315315e-05 | 0.06673093
|  | 454.4001 | 2.11298 |  | 105.649 | 0.0645 | 0 | 0.06734802 | 0.06673093 | 3.532857e-24 | 1.131555e-05 | -0.002230934 | 1.131555e-05 | 454.4001 | 0.0645 | 0.06734802 | 3.532857e-24 | 1.131555e-05 | 0.06673093
|  | 455.6812 | 2.113 |  | 105.65 | 0.0655 | 0 | 0.06734648 | 0.06673093 | 1.690424e-24 | 9.775631e-06 | -0.001230934 | 9.775631e-06 | 455.6812 | 0.0655 | 0.06734648 | 1.690424e-24 | 9.775631e-06 | 0.06673093
|  | 457.008 | 2.11299 |  | 105.6495 | 0.065 | 0 | 0.06734509 | 0.06673093 | 7.836372e-25 | 8.390208e-06 | -0.001730934 | 8.390208e-06 | 457.008 | 0.065 | 0.06734509 | 7.836372e-25 | 8.390208e-06 | 0.06673093
|  | 458.3535 | 2.113 |  | 105.65 | 0.0655 | 0 | 0.06734388 | 0.06673093 | 3.57317e-25 | 7.175587e-06 | -0.001230934 | 7.175587e-06 | 458.3535 | 0.0655 | 0.06734388 | 3.57317e-25 | 7.175587e-06 | 0.06673093
|  | 459.6622 | 2.11302 |  | 105.651 | 0.0665 | 0 | 0.06734286 | 0.06673093 | 1.655743e-25 | 6.154957e-06 | -0.0002309335 | 6.154957e-06 | 459.6622 | 0.0665 | 0.06734286 | 1.655743e-25 | 6.154957e-06 | 0.06673093
|  | 460.9569 | 2.11303 |  | 105.6515 | 0.067 | 0 | 0.06734198 | 0.06673093 | 7.694759e-26 | 5.281261e-06 | 0.0002690665 | 5.281261e-06 | 460.9569 | 0.067 | 0.06734198 | 7.694759e-26 | 5.281261e-06 | 0.06673093
|  | 462.3126 | 2.113 |  | 105.65 | 0.0655 | 0 | 0.0673412 | 0.06673093 | 3.429984e-26 | 4.492828e-06 | -0.001230934 | 4.492828e-06 | 462.3126 | 0.0655 | 0.0673412 | 3.429984e-26 | 4.492828e-06 | 0.06673093
|  | 463.6258 | 2.113 |  | 105.65 | 0.0655 | 0 | 0.06734054 | 0.06673093 | 1.559597e-26 | 3.836346e-06 | -0.001230934 | 3.836346e-06 | 463.6258 | 0.0655 | 0.06734054 | 1.559597e-26 | 3.836346e-06 | 0.06673093
|  | 464.9156 | 2.113 |  | 105.65 | 0.0655 | 0 | 0.06733998 | 0.06673093 | 7.153678e-27 | 3.280744e-06 | -0.001230934 | 3.280744e-06 | 464.9156 | 0.0655 | 0.06733998 | 7.153678e-27 | 3.280744e-06 | 0.06673093
|  | 466.2323 | 2.11299 |  | 105.6495 | 0.065 | 0 | 0.0673395 | 0.06673093 | 3.211325e-27 | 2.792812e-06 | -0.001730934 | 2.792812e-06 | 466.2323 | 0.065 | 0.0673395 | 3.211325e-27 | 2.792812e-06 | 0.06673093
|  | 467.5357 | 2.11297 |  | 105.6485 | 0.064 | 0 | 0.06733908 | 0.06673093 | 1.445476e-27 | 2.378164e-06 | -0.002730934 | 2.378164e-06 | 467.5357 | 0.064 | 0.06733908 | 1.445476e-27 | 2.378164e-06 | 0.06673093
|  | 468.8088 | 2.11301 |  | 105.6505 | 0.066 | 0 | 0.06733873 | 0.06673093 | 6.594435e-28 | 2.030101e-06 | -0.0007309335 | 2.030101e-06 | 468.8088 | 0.066 | 0.06733873 | 6.594435e-28 | 2.030101e-06 | 0.06673093
|  | 470.1579 | 2.11301 |  | 105.6505 | 0.066 | 0 | 0.06733842 | 0.06673093 | 2.854947e-28 | 1.714353e-06 | -0.0007309335 | 1.714353e-06 | 470.1579 | 0.066 | 0.06733842 | 2.854947e-28 | 1.714353e-06 | 0.06673093
|  | 471.4572 | 2.113 |  | 105.65 | 0.0655 | 0 | 0.06733816 | 0.06673093 | 1.268004e-28 | 1.454859e-06 | -0.001230934 | 1.454859e-06 | 471.4572 | 0.0655 | 0.06733816 | 1.268004e-28 | 1.454859e-06 | 0.06673093
|  | 472.7947 | 2.113 |  | 105.65 | 0.0655 | 0 | 0.06733793 | 0.06673093 | 5.468149e-29 | 1.227008e-06 | -0.001230934 | 1.227008e-06 | 472.7947 | 0.0655 | 0.06733793 | 5.468149e-29 | 1.227008e-06 | 0.06673093
|  | 474.0881 | 2.113 |  | 105.65 | 0.0655 | 0 | 0.06733774 | 0.06673093 | 2.411757e-29 | 1.039327e-06 | -0.001230934 | 1.039327e-06 | 474.0881 | 0.0655 | 0.06733774 | 2.411757e-29 | 1.039327e-06 | 0.06673093
|  | 475.4221 | 2.11302 |  | 105.651 | 0.0665 | 0 | 0.06733758 | 0.06673093 | 1.030973e-29 | 8.745805e-07 | -0.0002309335 | 8.745805e-07 | 475.4221 | 0.0665 | 0.06733758 | 1.030973e-29 | 8.745805e-07 | 0.06673093
|  | 476.7019 | 2.11302 |  | 105.651 | 0.0665 | 0 | 0.06733744 | 0.06673093 | 4.53856e-30 | 7.401844e-07 | -0.0002309335 | 7.401844e-07 | 476.7019 | 0.0665 | 0.06733744 | 4.53856e-30 | 7.401844e-07 | 0.06673093
|  | 477.9806 | 2.11303 |  | 105.6515 | 0.067 | 0 | 0.06733733 | 0.06673093 | 1.989135e-30 | 6.257394e-07 | 0.0002690665 | 6.257394e-07 | 477.9806 | 0.067 | 0.06733733 | 1.989135e-30 | 6.257394e-07 | 0.06673093
|  | 479.346 | 2.11302 |  | 105.651 | 0.0665 | 0 | 0.06733722 | 0.06673093 | 8.19707e-31 | 5.222706e-07 | -0.0002309335 | 5.222706e-07 | 479.346 | 0.0665 | 0.06733722 | 8.19707e-31 | 5.222706e-07 | 0.06673093
|  | 480.6146 | 2.11302 |  | 105.651 | 0.0665 | 0 | 0.06733714 | 0.06673093 | 3.578316e-31 | 4.409649e-07 | -0.0002309335 | 4.409649e-07 | 480.6146 | 0.0665 | 0.06733714 | 3.578316e-31 | 4.409649e-07 | 0.06673093
|  | 481.9372 | 2.11304 |  | 105.652 | 0.0675 | 0 | 0.06733707 | 0.06673093 | 1.499895e-31 | 3.691593e-07 | 0.0007690665 | 3.691593e-07 | 481.9372 | 0.0675 | 0.06733707 | 1.499895e-31 | 3.691593e-07 | 0.06673093
|  | 483.2783 | 2.11305 |  | 105.6525 | 0.068 | 0 | 0.06733701 | 0.06673093 | 6.176422e-32 | 3.078554e-07 | 0.001269066 | 3.078554e-07 | 483.2783 | 0.068 | 0.06733701 | 6.176422e-32 | 3.078554e-07 | 0.06673093
|  | 484.559 | 2.11304 |  | 105.652 | 0.0675 | 0 | 0.06733696 | 0.06673093 | 2.633049e-32 | 2.585025e-07 | 0.0007690665 | 2.585025e-07 | 484.559 | 0.0675 | 0.06733696 | 2.633049e-32 | 2.585025e-07 | 0.06673093
|  | 485.8593 | 2.11303 |  | 105.6515 | 0.067 | 0 | 0.06733692 | 0.06673093 | 1.102186e-32 | 2.162043e-07 | 0.0002690665 | 2.162043e-07 | 485.8593 | 0.067 | 0.06733692 | 1.102186e-32 | 2.162043e-07 | 0.06673093
|  | 487.2161 | 2.11306 |  | 105.653 | 0.0685 | 0 | 0.06733688 | 0.06673093 | 4.417547e-33 | 1.791809e-07 | 0.001769066 | 1.791809e-07 | 487.2161 | 0.0685 | 0.06733688 | 4.417547e-33 | 1.791809e-07 | 0.06673093
|  | 488.5132 | 2.11308 |  | 105.654 | 0.0695 | 0 | 0.06733685 | 0.06673093 | 1.833212e-33 | 1.495295e-07 | 0.002769066 | 1.495295e-07 | 488.5132 | 0.0695 | 0.06733685 | 1.833212e-33 | 1.495295e-07 | 0.06673093
|  | 489.7975 | 2.11307 |  | 105.6535 | 0.069 | 0 | 0.06733683 | 0.06673093 | 7.634571e-34 | 1.248498e-07 | 0.002269066 | 1.248498e-07 | 489.7975 | 0.069 | 0.06733683 | 7.634571e-34 | 1.248498e-07 | 0.06673093
|  | 491.1399 | 2.11308 |  | 105.654 | 0.0695 | 0 | 0.06733681 | 0.06673093 | 3.039007e-34 | 1.032549e-07 | 0.002769066 | 1.032549e-07 | 491.1399 | 0.0695 | 0.06733681 | 3.039007e-34 | 1.032549e-07 | 0.06673093
|  | 492.465 | 2.1131 |  | 105.655 | 0.0705 | 0 | 0.06733679 | 0.06673093 | 1.21748e-34 | 8.548928e-08 | 0.003769066 | 8.548928e-08 | 492.465 | 0.0705 | 0.06733679 | 1.21748e-34 | 8.548928e-08 | 0.06673093
|  | 493.7781 | 2.11312 |  | 105.656 | 0.0715 | 0 | 0.06733677 | 0.06673093 | 4.891009e-35 | 7.080563e-08 | 0.004769066 | 7.080563e-08 | 493.7781 | 0.0715 | 0.06733677 | 4.891009e-35 | 7.080563e-08 | 0.06673093
|  | 495.1408 | 2.11311 |  | 105.6555 | 0.071 | 0 | 0.06733676 | 0.06673093 | 1.887683e-35 | 5.814725e-08 | 0.004269066 | 5.814725e-08 | 495.1408 | 0.071 | 0.06733676 | 1.887683e-35 | 5.814725e-08 | 0.06673093
|  | 496.4874 | 2.11311 |  | 105.6555 | 0.071 | 0 | 0.06733675 | 0.06673093 | 7.325759e-36 | 4.779562e-08 | 0.004269066 | 4.779562e-08 | 496.4874 | 0.071 | 0.06733675 | 7.325759e-36 | 4.779562e-08 | 0.06673093
|  | 497.7804 | 2.11308 |  | 105.654 | 0.0695 | 0 | 0.06733674 | 0.06673093 | 2.936538e-36 | 3.954289e-08 | 0.002769066 | 3.954289e-08 | 497.7804 | 0.0695 | 0.06733674 | 2.936538e-36 | 3.954289e-08 | 0.06673093
|  | 499.1305 | 2.11307 |  | 105.6535 | 0.069 | 0 | 0.06733673 | 0.06673093 | 1.1242e-36 | 3.23976e-08 | 0.002269066 | 3.23976e-08 | 499.1305 | 0.069 | 0.06733673 | 1.1242e-36 | 3.23976e-08 | 0.06673093
|  | 500.4928 | 2.11307 |  | 105.6535 | 0.069 | 0 | 0.06733673 | 0.06673093 | 4.242104e-37 | 2.64581e-08 | 0.002269066 | 2.64581e-08 | 500.4928 | 0.069 | 0.06733673 | 4.242104e-37 | 2.64581e-08 | 0.06673093
|  | 501.7788 | 2.11308 |  | 105.654 | 0.0695 | 0 | 0.06733672 | 0.06673093 | 1.681551e-37 | 2.182533e-08 | 0.002769066 | 2.182533e-08 | 501.7788 | 0.0695 | 0.06733672 | 1.681551e-37 | 2.182533e-08 | 0.06673093
|  | 503.0993 | 2.11307 |  | 105.6535 | 0.069 | 0 | 0.06733672 | 0.06673093 | 6.46733e-38 | 1.788734e-08 | 0.002269066 | 1.788734e-08 | 503.0993 | 0.069 | 0.06733672 | 6.46733e-38 | 1.788734e-08 | 0.06673093
|  | 504.439 | 2.11307 |  | 105.6535 | 0.069 | 0 | 0.06733672 | 0.06673093 | 2.439476e-38 | 1.459757e-08 | 0.002269066 | 1.459757e-08 | 504.439 | 0.069 | 0.06733672 | 2.439476e-38 | 1.459757e-08 | 0.06673093
|  | 505.7274 | 2.11306 |  | 105.653 | 0.0685 | 0 | 0.06733671 | 0.06673093 | 9.500664e-39 | 1.199011e-08 | 0.001769066 | 1.199011e-08 | 505.7274 | 0.0685 | 0.06733671 | 9.500664e-39 | 1.199011e-08 | 0.06673093
|  | 507.0528 | 2.11307 |  | 105.6535 | 0.069 | 0 | 0.06733671 | 0.06673093 | 3.581964e-39 | 9.779961e-09 | 0.002269066 | 9.779961e-09 | 507.0528 | 0.069 | 0.06733671 | 3.581964e-39 | 9.779961e-09 | 0.06673093
|  | 508.3981 | 2.11305 |  | 105.6525 | 0.068 | 0 | 0.06733671 | 0.06673093 | 1.323422e-39 | 7.941894e-09 | 0.001269066 | 7.941894e-09 | 508.3981 | 0.068 | 0.06733671 | 1.323422e-39 | 7.941894e-09 | 0.06673093
|  | 509.6848 | 2.11305 |  | 105.6525 | 0.068 | 0 | 0.06733671 | 0.06673093 | 5.079258e-40 | 6.499512e-09 | 0.001269066 | 6.499512e-09 | 509.6848 | 0.068 | 0.06733671 | 5.079258e-40 | 6.499512e-09 | 0.06673093
|  | 510.9565 | 2.11304 |  | 105.652 | 0.0675 | 0 | 0.06733671 | 0.06673093 | 1.961219e-40 | 5.32482e-09 | 0.0007690665 | 5.32482e-09 | 510.9565 | 0.0675 | 0.06733671 | 1.961219e-40 | 5.32482e-09 | 0.06673093
|  | 512.2867 | 2.11306 |  | 105.653 | 0.0685 | 0 | 0.06733671 | 0.06673093 | 7.209076e-41 | 4.316837e-09 | 0.001769066 | 4.316837e-09 | 512.2867 | 0.0685 | 0.06733671 | 7.209076e-41 | 4.316837e-09 | 0.06673093
|  | 513.5815 | 2.11306 |  | 105.653 | 0.0685 | 0 | 0.06733671 | 0.06673093 | 2.707269e-41 | 3.514728e-09 | 0.001769066 | 3.514728e-09 | 513.5815 | 0.0685 | 0.06733671 | 2.707269e-41 | 3.514728e-09 | 0.06673093
|  | 514.8807 | 2.11305 |  | 105.6525 | 0.068 | 0 | 0.06733671 | 0.06673093 | 1.007884e-41 | 2.855899e-09 | 0.001269066 | 2.855899e-09 | 514.8807 | 0.068 | 0.06733671 | 1.007884e-41 | 2.855899e-09 | 0.06673093
|  | 516.2197 | 2.11304 |  | 105.652 | 0.0675 | 0 | 0.0673367 | 0.06673093 | 3.620655e-42 | 2.302771e-09 | 0.0007690665 | 2.302771e-09 | 516.2197 | 0.0675 | 0.0673367 | 3.620655e-42 | 2.302771e-09 | 0.06673093
|  | 517.5053 | 2.11303 |  | 105.6515 | 0.067 | 0 | 0.0673367 | 0.06673093 | 1.347616e-42 | 1.870315e-09 | 0.0002690665 | 1.870315e-09 | 517.5053 | 0.067 | 0.0673367 | 1.347616e-42 | 1.870315e-09 | 0.06673093
|  | 518.7662 | 2.11302 |  | 105.651 | 0.0665 | 0 | 0.0673367 | 0.06673093 | 5.086479e-43 | 1.523277e-09 | -0.0002309335 | 1.523277e-09 | 518.7662 | 0.0665 | 0.0673367 | 5.086479e-43 | 1.523277e-09 | 0.06673093
|  | 520.1188 | 2.11303 |  | 105.6515 | 0.067 | 0 | 0.0673367 | 0.06673093 | 1.778699e-43 | 1.220594e-09 | 0.0002690665 | 1.220594e-09 | 520.1188 | 0.067 | 0.0673367 | 1.778699e-43 | 1.220594e-09 | 0.06673093
|  | 521.4365 | 2.11305 |  | 105.6525 | 0.068 | 0 | 0.0673367 | 0.06673093 | 6.355887e-44 | 9.823326e-10 | 0.001269066 | 9.823326e-10 | 521.4365 | 0.068 | 0.0673367 | 6.355887e-44 | 9.823326e-10 | 0.06673093
|  | 522.7302 | 2.11304 |  | 105.652 | 0.0675 | 0 | 0.0673367 | 0.06673093 | 2.301924e-44 | 7.926797e-10 | 0.0007690665 | 7.926797e-10 | 522.7302 | 0.0675 | 0.0673367 | 2.301924e-44 | 7.926797e-10 | 0.06673093
|  | 524.051 | 2.11304 |  | 105.652 | 0.0675 | 0 | 0.0673367 | 0.06673093 | 8.117473e-45 | 6.359282e-10 | 0.0007690665 | 6.359282e-10 | 524.051 | 0.0675 | 0.0673367 | 8.117473e-45 | 6.359282e-10 | 0.06673093
|  | 525.3562 | 2.11305 |  | 105.6525 | 0.068 | 0 | 0.0673367 | 0.06673093 | 2.882558e-45 | 5.10831e-10 | 0.001269066 | 5.10831e-10 | 525.3562 | 0.068 | 0.0673367 | 2.882558e-45 | 5.10831e-10 | 0.06673093
|  | 526.6861 | 2.11305 |  | 105.6525 | 0.068 | 0 | 0.0673367 | 0.06673093 | 9.982499e-46 | 4.080926e-10 | 0.001269066 | 4.080926e-10 | 526.6861 | 0.068 | 0.0673367 | 9.982499e-46 | 4.080926e-10 | 0.06673093
|  | 527.9749 | 2.11306 |  | 105.653 | 0.0685 | 0 | 0.0673367 | 0.06673093 | 3.553309e-46 | 3.278596e-10 | 0.001769066 | 3.278596e-10 | 527.9749 | 0.0685 | 0.0673367 | 3.553309e-46 | 3.278596e-10 | 0.06673093
|  | 529.2661 | 2.11306 |  | 105.653 | 0.0685 | 0 | 0.0673367 | 0.06673093 | 1.255844e-46 | 2.629568e-10 | 0.001769066 | 2.629568e-10 | 529.2661 | 0.0685 | 0.0673367 | 1.255844e-46 | 2.629568e-10 | 0.06673093
|  | 530.533 | 2.11305 |  | 105.6525 | 0.068 | 0 | 0.0673367 | 0.06673093 | 4.503567e-47 | 2.115174e-10 | 0.001269066 | 2.115174e-10 | 530.533 | 0.068 | 0.0673367 | 4.503567e-47 | 2.115174e-10 | 0.06673093
|  | 531.8507 | 2.11304 |  | 105.652 | 0.0675 | 0 | 0.0673367 | 0.06673093 | 1.541589e-47 | 1.684378e-10 | 0.0007690665 | 1.684378e-10 | 531.8507 | 0.0675 | 0.0673367 | 1.541589e-47 | 1.684378e-10 | 0.06673093
|  | 533.15625 | 2.11304 |  | 105.652 | 0.0675 | 0 | 0.0673367 | 0.06673093 | 5.301121e-48 | 1.342383e-10 | 0.0007690665 | 1.342383e-10 | 533.15625 | 0.0675 | 0.0673367 | 5.301121e-48 | 1.342383e-10 | 0.06673093
|  | 534.4621 | 2.11303 |  | 105.6515 | 0.067 | 0 | 0.0673367 | 0.06673093 | 1.812768e-48 | 1.068366e-10 | 0.0002690665 | 1.068366e-10 | 534.4621 | 0.067 | 0.0673367 | 1.812768e-48 | 1.068366e-10 | 0.06673093
|  | 535.7443 | 2.11303 |  | 105.6515 | 0.067 | 0 | 0.0673367 | 0.06673093 | 6.288031e-49 | 8.527215e-11 | 0.0002690665 | 8.527215e-11 | 535.7443 | 0.067 | 0.0673367 | 6.288031e-49 | 8.527215e-11 | 0.06673093
|  | 537.0804 | 2.11305 |  | 105.6525 | 0.068 | 0 | 0.0673367 | 0.06673093 | 2.074622e-49 | 6.732623e-11 | 0.001269066 | 6.732623e-11 | 537.0804 | 0.068 | 0.0673367 | 2.074622e-49 | 6.732623e-11 | 0.06673093
|  | 538.3459 | 2.11305 |  | 105.6525 | 0.068 | 0 | 0.0673367 | 0.06673093 | 7.221421e-50 | 5.37581e-11 | 0.001269066 | 5.37581e-11 | 538.3459 | 0.068 | 0.0673367 | 7.221421e-50 | 5.37581e-11 | 0.06673093
|  | 539.6831 | 2.11305 |  | 105.6525 | 0.068 | 0 | 0.0673367 | 0.06673093 | 2.354759e-50 | 4.232311e-11 | 0.001269066 | 4.232311e-11 | 539.6831 | 0.068 | 0.0673367 | 2.354759e-50 | 4.232311e-11 | 0.06673093
|  | 541.0106 | 2.11303 |  | 105.6515 | 0.067 | 0 | 0.0673367 | 0.06673093 | 7.698385e-51 | 3.333293e-11 | 0.0002690665 | 3.333293e-11 | 541.0106 | 0.067 | 0.0673367 | 7.698385e-51 | 3.333293e-11 | 0.06673093
|  | 542.3067 | 2.11303 |  | 105.6515 | 0.067 | 0 | 0.0673367 | 0.06673093 | 2.570634e-51 | 2.636674e-11 | 0.0002690665 | 2.636674e-11 | 542.3067 | 0.067 | 0.0673367 | 2.570634e-51 | 2.636674e-11 | 0.06673093
|  | 543.6195 | 2.11304 |  | 105.652 | 0.0675 | 0 | 0.0673367 | 0.06673093 | 8.417984e-52 | 2.0766e-11 | 0.0007690665 | 2.0766e-11 | 543.6195 | 0.0675 | 0.0673367 | 8.417984e-52 | 2.0766e-11 | 0.06673093
|  | 544.9407 | 2.11307 |  | 105.6535 | 0.069 | 0 | 0.0673367 | 0.06673093 | 2.722085e-52 | 1.630805e-11 | 0.002269066 | 1.630805e-11 | 544.9407 | 0.069 | 0.0673367 | 2.722085e-52 | 1.630805e-11 | 0.06673093
|  | 546.2278 | 2.11303 |  | 105.6515 | 0.067 | 0 | 0.0673367 | 0.06673093 | 9.0157e-53 | 1.287078e-11 | 0.0002690665 | 1.287078e-11 | 546.2278 | 0.067 | 0.0673367 | 9.0157e-53 | 1.287078e-11 | 0.06673093
|  | 547.5002 | 2.11303 |  | 105.6515 | 0.067 | 0 | 0.0673367 | 0.06673093 | 3.008481e-53 | 1.017262e-11 | 0.0002690665 | 1.017262e-11 | 547.5002 | 0.067 | 0.0673367 | 3.008481e-53 | 1.017262e-11 | 0.06673093
|  | 548.8615 | 2.11303 |  | 105.6515 | 0.067 | 0 | 0.0673367 | 0.06673093 | 9.246341e-54 | 7.898159e-12 | 0.0002690665 | 7.898159e-12 | 548.8615 | 0.067 | 0.0673367 | 9.246341e-54 | 7.898159e-12 | 0.06673093
|  | 550.1419 | 2.11304 |  | 105.652 | 0.0675 | 0 | 0.0673367 | 0.06673093 | 3.03188e-54 | 6.216954e-12 | 0.0007690665 | 6.216954e-12 | 550.1419 | 0.0675 | 0.0673367 | 3.03188e-54 | 6.216954e-12 | 0.06673093
|  | 551.4568 | 2.11304 |  | 105.652 | 0.0675 | 0 | 0.0673367 | 0.06673093 | 9.596603e-55 | 4.855839e-12 | 0.0007690665 | 4.855839e-12 | 551.4568 | 0.0675 | 0.0673367 | 9.596603e-55 | 4.855839e-12 | 0.06673093
|  | 552.7881 | 2.11301 |  | 105.6505 | 0.066 | 0 | 0.0673367 | 0.06673093 | 2.977777e-55 | 3.775911e-12 | -0.0007309335 | 3.775911e-12 | 552.7881 | 0.066 | 0.0673367 | 2.977777e-55 | 3.775911e-12 | 0.06673093
|  | 554.1288 | 2.11303 |  | 105.6515 | 0.067 | 0 | 0.0673367 | 0.06673093 | 9.112177e-56 | 2.926874e-12 | 0.0002690665 | 2.926874e-12 | 554.1288 | 0.067 | 0.0673367 | 9.112177e-56 | 2.926874e-12 | 0.06673093
|  | 555.4361 | 2.11302 |  | 105.651 | 0.0665 | 0 | 0.0673367 | 0.06673093 | 2.856628e-56 | 2.280194e-12 | -0.0002309335 | 2.280194e-12 | 555.4361 | 0.0665 | 0.0673367 | 2.856628e-56 | 2.280194e-12 | 0.06673093
|  | 556.7521 | 2.11302 |  | 105.651 | 0.0665 | 0 | 0.0673367 | 0.06673093 | 8.838474e-57 | 1.771082e-12 | -0.0002309335 | 1.771082e-12 | 556.7521 | 0.0665 | 0.0673367 | 8.838474e-57 | 1.771082e-12 | 0.06673093
|  | 557.9761 | 2.113 |  | 105.65 | 0.0655 | 0 | 0.0673367 | 0.06673093 | 2.953922e-57 | 1.398477e-12 | -0.001230934 | 1.398477e-12 | 557.9761 | 0.0655 | 0.0673367 | 2.953922e-57 | 1.398477e-12 | 0.06673093
|  | 559.114 | 2.11303 |  | 105.6515 | 0.067 | 0 | 0.0673367 | 0.06673093 | 1.061846e-57 | 1.121592e-12 | 0.0002690665 | 1.121592e-12 | 559.114 | 0.067 | 0.0673367 | 1.061846e-57 | 1.121592e-12 | 0.06673093
|  | 560.1174 | 2.11303 |  | 105.6515 | 0.067 | 0 | 0.0673367 | 0.06673093 | 4.293307e-58 | 9.225352e-13 | 0.0002690665 | 9.225352e-13 | 560.1174 | 0.067 | 0.0673367 | 4.293307e-58 | 9.225352e-13 | 0.06673093
|  | 561.0596 | 2.11302 |  | 105.651 | 0.0665 | 0 | 0.0673367 | 0.06673093 | 1.829341e-58 | 7.673727e-13 | -0.0002309335 | 7.673727e-13 | 561.0596 | 0.0665 | 0.0673367 | 1.829341e-58 | 7.673727e-13 | 0.06673093
|  | 561.7863 | 2.11302 |  | 105.651 | 0.0665 | 0 | 0.0673367 | 0.06673093 | 9.455345e-59 | 6.654436e-13 | -0.0002309335 | 6.654436e-13 | 561.7863 | 0.0665 | 0.0673367 | 9.455345e-59 | 6.654436e-13 | 0.06673093
|  | 562.4065 | 2.113 | [10 empty] | 562.4065 | 0 | 0 | 0 | 0 | 0
|  | 562.933 | 2.11298 | [10 empty] | 562.933 | 0 | 0 | 0 | 0 | 0
|  | 563.3441 | 2.11297 | [10 empty] | 563.3441 | 0 | 0 | 0 | 0 | 0
|  | 563.681 | 2.11293 | [10 empty] | 563.681 | 0 | 0 | 0 | 0 | 0
|  | 564.0385 | 2.11291 | [10 empty] | 564.0385 | 0 | 0 | 0 | 0 | 0
|  | 564.2368 | 2.11291 | [10 empty] | 564.2368 | 0 | 0 | 0 | 0 | 0
|  | 564.4496 | 2.11289 | [10 empty] | 564.4496 | 0 | 0 | 0 | 0 | 0
|  | 564.6911 | 2.11288 | [10 empty] | 564.6911 | 0 | 0 | 0 | 0 | 0
|  | 564.7862 | 2.11285 | [10 empty] | 564.7862 | 0 | 0 | 0 | 0 | 0
|  | 564.9235 | 2.11283 | [10 empty] | 564.9235 | 0 | 0 | 0 | 0 | 0
|  | 565.0803 | 2.1128 | [10 empty] | 565.0803 | 0 | 0 | 0 | 0 | 0
|  | 565.1486 | 2.11279 | [10 empty] | 565.1486 | 0 | 0 | 0 | 0 | 0
|  | 565.222 | 2.11277 | [10 empty] | 565.222 | 0 | 0 | 0 | 0 | 0
|  | 565.3127 | 2.11276 | [10 empty] | 565.3127 | 0 | 0 | 0 | 0 | 0
|  | 565.3851 | 2.11273 | [10 empty] | 565.3851 | 0 | 0 | 0 | 0 | 0
|  | 565.4454 | 2.11273 | [10 empty] | 565.4454 | 0 | 0 | 0 | 0 | 0
|  | 565.4886 | 2.11273 | [10 empty] | 565.4886 | 0 | 0 | 0 | 0 | 0
|  | 565.5381 | 2.11268 | [10 empty] | 565.5381 | 0 | 0 | 0 | 0 | 0
|  | 565.5795 | 2.11266 | [10 empty] | 565.5795 | 0 | 0 | 0 | 0 | 0
|  | 565.6043 | 2.11263 | [10 empty] | 565.6043 | 0 | 0 | 0 | 0 | 0
|  | 565.6653 | 2.1126 | [10 empty] | 565.6653 | 0 | 0 | 0 | 0 | 0
|  | 565.6827 | 2.1126 | [10 empty] | 565.6827 | 0 | 0 | 0 | 0 | 0
|  | 565.7252 | 2.11257 | [10 empty] | 565.7252 | 0 | 0 | 0 | 0 | 0
|  | 565.7551 | 2.11255 | [10 empty] | 565.7551 | 0 | 0 | 0 | 0 | 0
|  | 565.7719 | 2.11251 | [10 empty] | 565.7719 | 0 | 0 | 0 | 0 | 0
|  | 565.8085 | 2.11252 | [10 empty] | 565.8085 | 0 | 0 | 0 | 0 | 0
|  | 565.884 | 2.11251 | [10 empty] | 565.884 | 0 | 0 | 0 | 0 | 0
|  | 565.906 | 2.11249 | [10 empty] | 565.906 | 0 | 0 | 0 | 0 | 0
|  | 565.9551 | 2.11249 | [10 empty] | 565.9551 | 0 | 0 | 0 | 0 | 0
|  | 566.0214 | 2.11245 | [10 empty] | 566.0214 | 0 | 0 | 0 | 0 | 0
|  | 566.0778 | 2.11244 | [10 empty] | 566.0778 | 0 | 0 | 0 | 0 | 0
|  | 566.1273 | 2.11243 | [10 empty] | 566.1273 | 0 | 0 | 0 | 0 | 0
|  | 566.1875 | 2.11244 | [10 empty] | 566.1875 | 0 | 0 | 0 | 0 | 0
|  | 566.275 | 2.11243 | [10 empty] | 566.275 | 0 | 0 | 0 | 0 | 0
|  | 566.3046 | 2.11243 | [10 empty] | 566.3046 | 0 | 0 | 0 | 0 | 0
|  | 566.3673 | 2.11241 | [10 empty] | 566.3673 | 0 | 0 | 0 | 0 | 0
|  | 566.4645 | 2.1124 | [10 empty] | 566.4645 | 0 | 0 | 0 | 0 | 0
|  | 566.4935 | 2.11238 | [10 empty] | 566.4935 | 0 | 0 | 0 | 0 | 0
|  | 566.5506 | 2.11238 | [10 empty] | 566.5506 | 0 | 0 | 0 | 0 | 0
|  | 566.6259 | 2.11237 | [10 empty] | 566.6259 | 0 | 0 | 0 | 0 | 0
|  | 566.6649 | 2.11236 | [10 empty] | 566.6649 | 0 | 0 | 0 | 0 | 0
|  | 566.7158 | 2.11236 | [10 empty] | 566.7158 | 0 | 0 | 0 | 0 | 0
|  | 566.7997 | 2.11232 | [10 empty] | 566.7997 | 0 | 0 | 0 | 0 | 0
|  | 566.8464 | 2.11232 | [10 empty] | 566.8464 | 0 | 0 | 0 | 0 | 0
|  | 566.9136 | 2.1123 | [10 empty] | 566.9136 | 0 | 0 | 0 | 0 | 0
|  | 567.0203 | 2.11228 | [10 empty] | 567.0203 | 0 | 0 | 0 | 0 | 0
|  | 567.0757 | 2.11227 | [10 empty] | 567.0757 | 0 | 0 | 0 | 0 | 0
|  | 567.1569 | 2.11225 | [10 empty] | 567.1569 | 0 | 0 | 0 | 0 | 0
|  | 567.2634 | 2.11223 | [10 empty] | 567.2634 | 0 | 0 | 0 | 0 | 0
|  | 567.3293 | 2.11224 | [10 empty] | 567.3293 | 0 | 0 | 0 | 0 | 0
|  | 567.4084 | 2.11222 | [10 empty] | 567.4084 | 0 | 0 | 0 | 0 | 0
|  | 567.5081 | 2.1122 | [10 empty] | 567.5081 | 0 | 0 | 0 | 0 | 0
|  | 567.593 | 2.1122 | [10 empty] | 567.593 | 0 | 0 | 0 | 0 | 0
|  | 567.6572 | 2.11218 | [10 empty] | 567.6572 | 0 | 0 | 0 | 0 | 0
|  | 567.708 | 2.11215 | [10 empty] | 567.708 | 0 | 0 | 0 | 0 | 0
|  | 567.8052 | 2.11217 | [10 empty] | 567.8052 | 0 | 0 | 0 | 0 | 0
|  | 567.8272 | 2.11213 | [10 empty] | 567.8272 | 0 | 0 | 0 | 0 | 0
|  | 567.9007 | 2.11214 | [10 empty] | 567.9007 | 0 | 0 | 0 | 0 | 0
|  | 567.9899 | 2.11213 | [10 empty] | 567.9899 | 0 | 0 | 0 | 0 | 0
|  | 568.024 | 2.11214 | [10 empty] | 568.024 | 0 | 0 | 0 | 0 | 0
|  | 568.0732 | 2.11213 | [10 empty] | 568.0732 | 0 | 0 | 0 | 0 | 0
|  | 568.1474 | 2.11211 | [10 empty] | 568.1474 | 0 | 0 | 0 | 0 | 0
|  | 568.1812 | 2.11212 | [10 empty] | 568.1812 | 0 | 0 | 0 | 0 | 0
|  | 568.2195 | 2.11211 | [10 empty] | 568.2195 | 0 | 0 | 0 | 0 | 0
|  | 568.2822 | 2.1121 | [10 empty] | 568.2822 | 0 | 0 | 0 | 0 | 0
|  | 568.3149 | 2.11208 | [10 empty] | 568.3149 | 0 | 0 | 0 | 0 | 0
|  | 568.3428 | 2.11208 | [10 empty] | 568.3428 | 0 | 0 | 0 | 0 | 0
|  | 568.4275 | 2.11209 | [10 empty] | 568.4275 | 0 | 0 | 0 | 0 | 0
|  | 568.4484 | 2.1121 | [10 empty] | 568.4484 | 0 | 0 | 0 | 0 | 0
|  | 568.4885 | 2.11208 | [10 empty] | 568.4885 | 0 | 0 | 0 | 0 | 0
|  | 568.5303 | 2.11208 | [10 empty] | 568.5303 | 0 | 0 | 0 | 0 | 0
|  | 568.6077 | 2.11207 | [10 empty] | 568.6077 | 0 | 0 | 0 | 0 | 0
|  | 568.6136 | 2.11207 | [10 empty] | 568.6136 | 0 | 0 | 0 | 0 | 0
|  | 568.6735 | 2.11206 | [10 empty] | 568.6735 | 0 | 0 | 0 | 0 | 0
|  | 568.7338 | 2.11205 | [10 empty] | 568.7338 | 0 | 0 | 0 | 0 | 0
|  | 568.7533 | 2.11205 | [10 empty] | 568.7533 | 0 | 0 | 0 | 0 | 0
|  | 568.7933 | 2.11206 | [10 empty] | 568.7933 | 0 | 0 | 0 | 0 | 0
|  | 568.8627 | 2.11204 | [10 empty] | 568.8627 | 0 | 0 | 0 | 0 | 0
|  | 568.8784 | 2.11203 | [10 empty] | 568.8784 | 0 | 0 | 0 | 0 | 0
|  | 568.9247 | 2.11205 | [10 empty] | 568.9247 | 0 | 0 | 0 | 0 | 0
|  | 568.9846 | 2.11204 | [10 empty] | 568.9846 | 0 | 0 | 0 | 0 | 0
|  | 568.9923 | 2.11202 | [10 empty] | 568.9923 | 0 | 0 | 0 | 0 | 0
|  | 569.0289 | 2.11204 | [10 empty] | 569.0289 | 0 | 0 | 0 | 0 | 0
|  | 569.0756 | 2.11202 | [10 empty] | 569.0756 | 0 | 0 | 0 | 0 | 0
|  | 569.1045 | 2.11201 | [10 empty] | 569.1045 | 0 | 0 | 0 | 0 | 0
|  | 569.1247 | 2.11202 | [10 empty] | 569.1247 | 0 | 0 | 0 | 0 | 0
|  | 569.1906 | 2.11202 | [10 empty] | 569.1906 | 0 | 0 | 0 | 0 | 0
|  | 569.2014 | 2.11204 | [10 empty] | 569.2014 | 0 | 0 | 0 | 0 | 0
|  | 569.2296 | 2.11203 | [10 empty] | 569.2296 | 0 | 0 | 0 | 0 | 0
|  | 569.2846 | 2.11203 | [10 empty] | 569.2846 | 0 | 0 | 0 | 0 | 0
|  | 569.2909 | 2.11205 | [10 empty] | 569.2909 | 0 | 0 | 0 | 0 | 0
|  | 569.3121 | 2.11205 | [10 empty] | 569.3121 | 0 | 0 | 0 | 0 | 0
|  | 569.3536 | 2.11205 | [10 empty] | 569.3536 | 0 | 0 | 0 | 0 | 0
|  | 569.4017 | 2.11206 | [10 empty] | 569.4017 | 0 | 0 | 0 | 0 | 0
|  | 569.3958 | 2.11205 | [10 empty] | 569.3958 | 0 | 0 | 0 | 0 | 0
|  | 569.4215 | 2.11203 | [10 empty] | 569.4215 | 0 | 0 | 0 | 0 | 0
|  | 569.4787 | 2.11204 | [10 empty] | 569.4787 | 0 | 0 | 0 | 0 | 0
|  | 569.4661 | 2.11201 | [10 empty] | 569.4661 | 0 | 0 | 0 | 0 | 0
|  | 569.486 | 2.11199 | [10 empty] | 569.486 | 0 | 0 | 0 | 0 | 0
|  | 569.5338 | 2.11198 | [10 empty] | 569.5338 | 0 | 0 | 0 | 0 | 0
|  | 569.5247 | 2.11199 | [10 empty] | 569.5247 | 0 | 0 | 0 | 0 | 0
|  | 569.5585 | 2.11199 | [10 empty] | 569.5585 | 0 | 0 | 0 | 0 | 0
|  | 569.6031 | 2.11199 | [10 empty] | 569.6031 | 0 | 0 | 0 | 0 | 0
|  | 569.6003 | 2.11199 | [10 empty] | 569.6003 | 0 | 0 | 0 | 0 | 0
|  | 569.6417 | 2.11199 | [10 empty] | 569.6417 | 0 | 0 | 0 | 0 | 0
|  | 569.6975 | 2.11198 | [10 empty] | 569.6975 | 0 | 0 | 0 | 0 | 0
|  | 569.7097 | 2.11197 | [10 empty] | 569.7097 | 0 | 0 | 0 | 0 | 0
|  | 569.739 | 2.11197 | [10 empty] | 569.739 | 0 | 0 | 0 | 0 | 0
|  | 569.7926 | 2.11196 | [10 empty] | 569.7926 | 0 | 0 | 0 | 0 | 0
|  | 569.8097 | 2.11196 | [10 empty] | 569.8097 | 0 | 0 | 0 | 0 | 0
|  | 569.8417 | 2.11194 | [10 empty] | 569.8417 | 0 | 0 | 0 | 0 | 0
|  | 569.8724 | 2.11195 | [10 empty] | 569.8724 | 0 | 0 | 0 | 0 | 0
|  | 569.9017 | 2.11196 | [10 empty] | 569.9017 | 0 | 0 | 0 | 0 | 0
|  | 569.9037 | 2.11195 | [10 empty] | 569.9037 | 0 | 0 | 0 | 0 | 0
|  | 569.9313 | 2.11195 | [10 empty] | 569.9313 | 0 | 0 | 0 | 0 | 0
|  | 569.9804 | 2.11192 | [10 empty] | 569.9804 | 0 | 0 | 0 | 0 | 0
|  | 569.9839 | 2.11193 | [10 empty] | 569.9839 | 0 | 0 | 0 | 0 | 0
|  | 570.0132 | 2.11194 | [10 empty] | 570.0132 | 0 | 0 | 0 | 0 | 0
|  | 570.0557 | 2.11194 | [10 empty] | 570.0557 | 0 | 0 | 0 | 0 | 0
|  | 570.0525 | 2.11193 | [10 empty] | 570.0525 | 0 | 0 | 0 | 0 | 0
|  | 570.0804 | 2.11193 | [10 empty] | 570.0804 | 0 | 0 | 0 | 0 | 0
|  | 570.1466 | 2.11193 | [10 empty] | 570.1466 | 0 | 0 | 0 | 0 | 0
|  | 570.1376 | 2.11191 | [10 empty] | 570.1376 | 0 | 0 | 0 | 0 | 0
|  | 570.1511 | 2.11192 | [10 empty] | 570.1511 | 0 | 0 | 0 | 0 | 0
|  | 570.1793 | 2.11191 | [10 empty] | 570.1793 | 0 | 0 | 0 | 0 | 0
|  | 570.1633 | 2.11193 | [10 empty] | 570.1633 | 0 | 0 | 0 | 0 | 0
|  | 570.1727 | 2.11193 | [10 empty] | 570.1727 | 0 | 0 | 0 | 0 | 0
|  | 570.2065 | 2.11194 | [10 empty] | 570.2065 | 0 | 0 | 0 | 0 | 0
|  | 570.2069 | 2.11193 | [10 empty] | 570.2069 | 0 | 0 | 0 | 0 | 0
|  | 570.2131 | 2.11192 | [10 empty] | 570.2131 | 0 | 0 | 0 | 0 | 0
|  | 570.2578 | 2.11192 | [10 empty] | 570.2578 | 0 | 0 | 0 | 0 | 0
|  | 570.248 | 2.11194 | [10 empty] | 570.248 | 0 | 0 | 0 | 0 | 0
|  | 570.2619 | 2.11196 | [10 empty] | 570.2619 | 0 | 0 | 0 | 0 | 0
|  | 570.302 | 2.11193 | [10 empty] | 570.302 | 0 | 0 | 0 | 0 | 0
|  | 570.2884 | 2.11193 | [10 empty] | 570.2884 | 0 | 0 | 0 | 0 | 0
|  | 570.3041 | 2.11192 | [10 empty] | 570.3041 | 0 | 0 | 0 | 0 | 0
|  | 570.3236 | 2.11197 | [10 empty] | 570.3236 | 0 | 0 | 0 | 0 | 0
|  | 570.3253 | 2.11195 | [10 empty] | 570.3253 | 0 | 0 | 0 | 0 | 0
|  | 570.3194 | 2.1119 | [10 empty] | 570.3194 | 0 | 0 | 0 | 0 | 0
|  | 570.3236 | 2.11193 | [10 empty] | 570.3236 | 0 | 0 | 0 | 0 | 0
|  | 570.3434 | 2.11191 | [10 empty] | 570.3434 | 0 | 0 | 0 | 0 | 0
|  | 570.3163 | 2.11194 | [10 empty] | 570.3163 | 0 | 0 | 0 | 0 | 0
|  | 570.3069 | 2.11192 | [10 empty] | 570.3069 | 0 | 0 | 0 | 0 | 0
|  | 570.3456 | 2.11192 | [10 empty] | 570.3456 | 0 | 0 | 0 | 0 | 0
|  | 570.3159 | 2.11191 | [10 empty] | 570.3159 | 0 | 0 | 0 | 0 | 0
|  | 570.302 | 2.11191 | [10 empty] | 570.302 | 0 | 0 | 0 | 0 | 0
|  | 570.3375 | 2.11192 | [10 empty] | 570.3375 | 0 | 0 | 0 | 0 | 0
|  | 570.3393 | 2.11191 | [10 empty] | 570.3393 | 0 | 0 | 0 | 0 | 0
|  | 570.3528 | 2.1119 | [10 empty] | 570.3528 | 0 | 0 | 0 | 0 | 0
|  | 570.4131 | 2.11191 | [10 empty] | 570.4131 | 0 | 0 | 0 | 0 | 0
|  | 570.402 | 2.11191 | [10 empty] | 570.402 | 0 | 0 | 0 | 0 | 0
|  | 570.4114 | 2.11189 | [10 empty] | 570.4114 | 0 | 0 | 0 | 0 | 0
|  | 570.4703 | 2.1119 | [10 empty] | 570.4703 | 0 | 0 | 0 | 0 | 0
|  | 570.4389 | 2.1119 | [10 empty] | 570.4389 | 0 | 0 | 0 | 0 | 0
|  | 570.4501 | 2.1119 | [10 empty] | 570.4501 | 0 | 0 | 0 | 0 | 0
|  | 570.4961 | 2.1119 | [10 empty] | 570.4961 | 0 | 0 | 0 | 0 | 0
|  | 570.4682 | 2.11189 | [10 empty] | 570.4682 | 0 | 0 | 0 | 0 | 0
|  | 570.4946 | 2.1119 | [10 empty] | 570.4946 | 0 | 0 | 0 | 0 | 0
|  | 570.5421 | 2.11192 | [10 empty] | 570.5421 | 0 | 0 | 0 | 0 | 0
|  | 570.5688 | 2.11187 | [10 empty] | 570.5688 | 0 | 0 | 0 | 0 | 0
|  | 570.5776 | 2.11187 | [10 empty] | 570.5776 | 0 | 0 | 0 | 0 | 0
|  | 570.6316 | 2.11189 | [10 empty] | 570.6316 | 0 | 0 | 0 | 0 | 0
|  | 570.656 | 2.11188 | [10 empty] | 570.656 | 0 | 0 | 0 | 0 | 0
|  | 570.6713 | 2.11187 | [10 empty] | 570.6713 | 0 | 0 | 0 | 0 | 0
|  | 570.7041 | 2.11187 | [10 empty] | 570.7041 | 0 | 0 | 0 | 0 | 0
|  | 570.7699 | 2.11186 | [10 empty] | 570.7699 | 0 | 0 | 0 | 0 | 0
|  | 570.7504 | 2.11187 | [10 empty] | 570.7504 | 0 | 0 | 0 | 0 | 0
|  | 570.7842 | 2.11188 | [10 empty] | 570.7842 | 0 | 0 | 0 | 0 | 0
|  | 570.8361 | 2.11186 | [10 empty] | 570.8361 | 0 | 0 | 0 | 0 | 0
|  | 570.8212 | 2.11183 | [10 empty] | 570.8212 | 0 | 0 | 0 | 0 | 0
|  | 570.849 | 2.11183 | [10 empty] | 570.849 | 0 | 0 | 0 | 0 | 0
|  | 570.8901 | 2.11184 | [10 empty] | 570.8901 | 0 | 0 | 0 | 0 | 0
|  | 570.8776 | 2.11184 | [10 empty] | 570.8776 | 0 | 0 | 0 | 0 | 0
|  | 570.887 | 2.11186 | [10 empty] | 570.887 | 0 | 0 | 0 | 0 | 0
|  | 570.9521 | 2.11183 | [10 empty] | 570.9521 | 0 | 0 | 0 | 0 | 0
|  | 570.9166 | 2.11184 | [10 empty] | 570.9166 | 0 | 0 | 0 | 0 | 0
|  | 570.9197 | 2.11186 | [10 empty] | 570.9197 | 0 | 0 | 0 | 0 | 0
|  | 570.9553 | 2.11184 | [10 empty] | 570.9553 | 0 | 0 | 0 | 0 | 0
|  | 570.9382 | 2.11184 | [10 empty] | 570.9382 | 0 | 0 | 0 | 0 | 0
|  | 570.9563 | 2.11182 | [10 empty] | 570.9563 | 0 | 0 | 0 | 0 | 0
|  | 570.9981 | 2.11181 | [10 empty] | 570.9981 | 0 | 0 | 0 | 0 | 0
|  | 570.9748 | 2.1118 | [10 empty] | 570.9748 | 0 | 0 | 0 | 0 | 0
|  | 570.987 | 2.1118 | [10 empty] | 570.987 | 0 | 0 | 0 | 0 | 0
|  | 571.004 | 2.11182 | [10 empty] | 571.004 | 0 | 0 | 0 | 0 | 0
|  | 570.9995 | 2.1118 | [10 empty] | 570.9995 | 0 | 0 | 0 | 0 | 0
|  | 571.0183 | 2.11181 | [10 empty] | 571.0183 | 0 | 0 | 0 | 0 | 0
|  | 571.0183 | 2.1118 | [10 empty] | 571.0183 | 0 | 0 | 0 | 0 | 0
|  | 571.0364 | 2.1118 | [10 empty] | 571.0364 | 0 | 0 | 0 | 0 | 0
|  | 571.0274 | 2.11182 | [10 empty] | 571.0274 | 0 | 0 | 0 | 0 | 0
|  | 571.0284 | 2.11181 | [10 empty] | 571.0284 | 0 | 0 | 0 | 0 | 0
|  | 571.0553 | 2.11185 | [10 empty] | 571.0553 | 0 | 0 | 0 | 0 | 0
|  | 571.0364 | 2.11182 | [10 empty] | 571.0364 | 0 | 0 | 0 | 0 | 0
|  | 571.0382 | 2.11181 | [10 empty] | 571.0382 | 0 | 0 | 0 | 0 | 0
|  | 571.0598 | 2.11179 | [10 empty] | 571.0598 | 0 | 0 | 0 | 0 | 0
|  | 571.0476 | 2.11181 | [10 empty] | 571.0476 | 0 | 0 | 0 | 0 | 0
|  | 571.0243 | 2.1118 | [10 empty] | 571.0243 | 0 | 0 | 0 | 0 | 0
|  | 571.0779 | 2.11184 | [10 empty] | 571.0779 | 0 | 0 | 0 | 0 | 0
|  | 571.0284 | 2.11182 | [10 empty] | 571.0284 | 0 | 0 | 0 | 0 | 0
|  | 571.0427 | 2.11183 | [10 empty] | 571.0427 | 0 | 0 | 0 | 0 | 0
|  | 571.0751 | 2.11181 | [10 empty] | 571.0751 | 0 | 0 | 0 | 0 | 0
|  | 571.0521 | 2.11182 | [10 empty] | 571.0521 | 0 | 0 | 0 | 0 | 0
|  | 571.0609 | 2.11181 | [10 empty] | 571.0609 | 0 | 0 | 0 | 0 | 0
|  | 571.0873 | 2.11181 | [10 empty] | 571.0873 | 0 | 0 | 0 | 0 | 0
|  | 571.072 | 2.11182 | [10 empty] | 571.072 | 0 | 0 | 0 | 0 | 0
|  | 571.0825 | 2.11182 | [10 empty] | 571.0825 | 0 | 0 | 0 | 0 | 0
|  | 571.1162 | 2.1118 | [10 empty] | 571.1162 | 0 | 0 | 0 | 0 | 0
|  | 571.1009 | 2.11187 | [10 empty] | 571.1009 | 0 | 0 | 0 | 0 | 0
|  | 571.0995 | 2.11182 | [10 empty] | 571.0995 | 0 | 0 | 0 | 0 | 0
|  | 571.1138 | 2.11181 | [10 empty] | 571.1138 | 0 | 0 | 0 | 0 | 0
|  | 571.1347 | 2.11181 | [10 empty] | 571.1347 | 0 | 0 | 0 | 0 | 0
|  | 571.1333 | 2.11182 | [10 empty] | 571.1333 | 0 | 0 | 0 | 0 | 0
|  | 571.1424 | 2.1118 | [10 empty] | 571.1424 | 0 | 0 | 0 | 0 | 0
|  | 571.18 | 2.1118 | [10 empty] | 571.18 | 0 | 0 | 0 | 0 | 0
|  | 571.1626 | 2.11182 | [10 empty] | 571.1626 | 0 | 0 | 0 | 0 | 0
|  | 571.1814 | 2.11181 | [10 empty] | 571.1814 | 0 | 0 | 0 | 0 | 0
|  | 571.2169 | 2.11182 | [10 empty] | 571.2169 | 0 | 0 | 0 | 0 | 0
|  | 571.2075 | 2.11183 | [10 empty] | 571.2075 | 0 | 0 | 0 | 0 | 0
|  | 571.2148 | 2.11184 | [10 empty] | 571.2148 | 0 | 0 | 0 | 0 | 0
|  | 571.2581 | 2.11183 | [10 empty] | 571.2581 | 0 | 0 | 0 | 0 | 0
|  | 571.2382 | 2.11184 | [10 empty] | 571.2382 | 0 | 0 | 0 | 0 | 0
|  | 571.2504 | 2.11183 | [10 empty] | 571.2504 | 0 | 0 | 0 | 0 | 0
|  | 571.2675 | 2.11182 | [10 empty] | 571.2675 | 0 | 0 | 0 | 0 | 0
|  | 571.2538 | 2.11183 | [10 empty] | 571.2538 | 0 | 0 | 0 | 0 | 0
|  | 571.2552 | 2.11184 | [10 empty] | 571.2552 | 0 | 0 | 0 | 0 | 0
|  | 571.2842 | 2.11184 | [10 empty] | 571.2842 | 0 | 0 | 0 | 0 | 0
|  | 571.2521 | 2.1118 | [10 empty] | 571.2521 | 0 | 0 | 0 | 0 | 0
|  | 571.2504 | 2.11181 | [10 empty] | 571.2504 | 0 | 0 | 0 | 0 | 0
|  | 571.2703 | 2.1118 | [10 empty] | 571.2703 | 0 | 0 | 0 | 0 | 0
|  | 571.2476 | 2.1118 | [10 empty] | 571.2476 | 0 | 0 | 0 | 0 | 0
|  | 571.241 | 2.11183 | [10 empty] | 571.241 | 0 | 0 | 0 | 0 | 0
|  | 571.2615 | 2.1118 | [10 empty] | 571.2615 | 0 | 0 | 0 | 0 | 0
|  | 571.2379 | 2.11179 | [10 empty] | 571.2379 | 0 | 0 | 0 | 0 | 0
|  | 571.2396 | 2.11177 | [10 empty] | 571.2396 | 0 | 0 | 0 | 0 | 0
|  | 571.2581 | 2.11178 | [10 empty] | 571.2581 | 0 | 0 | 0 | 0 | 0
|  | 571.2455 | 2.11179 | [10 empty] | 571.2455 | 0 | 0 | 0 | 0 | 0
|  | 571.2444 | 2.11179 | [10 empty] | 571.2444 | 0 | 0 | 0 | 0 | 0
|  | 571.2549 | 2.11178 | [10 empty] | 571.2549 | 0 | 0 | 0 | 0 | 0
|  | 571.2922 | 2.11178 | [10 empty] | 571.2922 | 0 | 0 | 0 | 0 | 0
|  | 571.2877 | 2.11179 | [10 empty] | 571.2877 | 0 | 0 | 0 | 0 | 0
|  | 571.3089 | 2.11178 | [10 empty] | 571.3089 | 0 | 0 | 0 | 0 | 0
|  | 571.3462 | 2.11179 | [10 empty] | 571.3462 | 0 | 0 | 0 | 0 | 0
|  | 571.3409 | 2.1118 | [10 empty] | 571.3409 | 0 | 0 | 0 | 0 | 0
|  | 571.3625 | 2.11181 | [10 empty] | 571.3625 | 0 | 0 | 0 | 0 | 0
|  | 571.4047 | 2.11178 | [10 empty] | 571.4047 | 0 | 0 | 0 | 0 | 0
|  | 571.3692 | 2.11179 | [10 empty] | 571.3692 | 0 | 0 | 0 | 0 | 0
|  | 571.381 | 2.11178 | [10 empty] | 571.381 | 0 | 0 | 0 | 0 | 0
|  | 571.4246 | 2.1118 | [10 empty] | 571.4246 | 0 | 0 | 0 | 0 | 0
|  | 571.3964 | 2.11177 | [10 empty] | 571.3964 | 0 | 0 | 0 | 0 | 0
|  | 571.3765 | 2.11176 | [10 empty] | 571.3765 | 0 | 0 | 0 | 0 | 0
|  | 571.3939 | 2.11174 | [10 empty] | 571.3939 | 0 | 0 | 0 | 0 | 0
|  | 571.3692 | 2.11173 | [10 empty] | 571.3692 | 0 | 0 | 0 | 0 | 0
|  | 571.3842 | 2.11173 | [10 empty] | 571.3842 | 0 | 0 | 0 | 0 | 0
|  | 571.4089 | 2.11173 | [10 empty] | 571.4089 | 0 | 0 | 0 | 0 | 0
|  | 571.3873 | 2.11172 | [10 empty] | 571.3873 | 0 | 0 | 0 | 0 | 0
|  | 571.3873 | 2.11172 | [10 empty] | 571.3873 | 0 | 0 | 0 | 0 | 0
|  | 571.3995 | 2.11175 | [10 empty] | 571.3995 | 0 | 0 | 0 | 0 | 0
|  | 571.3751 | 2.11174 | [10 empty] | 571.3751 | 0 | 0 | 0 | 0 | 0
|  | 571.3737 | 2.11173 | [10 empty] | 571.3737 | 0 | 0 | 0 | 0 | 0
|  | 571.3723 | 2.11172 | [10 empty] | 571.3723 | 0 | 0 | 0 | 0 | 0
|  | 571.4058 | 2.11173 | [10 empty] | 571.4058 | 0 | 0 | 0 | 0 | 0
|  | 571.3971 | 2.11172 | [10 empty] | 571.3971 | 0 | 0 | 0 | 0 | 0
|  | 571.403 | 2.11171 | [10 empty] | 571.403 | 0 | 0 | 0 | 0 | 0
|  | 571.434 | 2.11169 | [10 empty] | 571.434 | 0 | 0 | 0 | 0 | 0
|  | 571.4183 | 2.11169 | [10 empty] | 571.4183 | 0 | 0 | 0 | 0 | 0
|  | 571.4305 | 2.1117 | [10 empty] | 571.4305 | 0 | 0 | 0 | 0 | 0
|  | 571.4643 | 2.11172 | [10 empty] | 571.4643 | 0 | 0 | 0 | 0 | 0
|  | 571.4333 | 2.11174 | [10 empty] | 571.4333 | 0 | 0 | 0 | 0 | 0
|  | 571.4399 | 2.11173 | [10 empty] | 571.4399 | 0 | 0 | 0 | 0 | 0
|  | 571.4675 | 2.11174 | [10 empty] | 571.4675 | 0 | 0 | 0 | 0 | 0
|  | 571.4323 | 2.11175 | [10 empty] | 571.4323 | 0 | 0 | 0 | 0 | 0
|  | 571.434 | 2.11174 | [10 empty] | 571.434 | 0 | 0 | 0 | 0 | 0
|  | 571.4441 | 2.11175 | [10 empty] | 571.4441 | 0 | 0 | 0 | 0 | 0
|  | 571.4106 | 2.11174 | [10 empty] | 571.4106 | 0 | 0 | 0 | 0 | 0
|  | 571.3953 | 2.11175 | [10 empty] | 571.3953 | 0 | 0 | 0 | 0 | 0
|  | 571.4197 | 2.11174 | [10 empty] | 571.4197 | 0 | 0 | 0 | 0 | 0
|  | 571.3964 | 2.11172 | [10 empty] | 571.3964 | 0 | 0 | 0 | 0 | 0
|  | 571.3953 | 2.11173 | [10 empty] | 571.3953 | 0 | 0 | 0 | 0 | 0
|  | 571.4061 | 2.11174 | [10 empty] | 571.4061 | 0 | 0 | 0 | 0 | 0
|  | 571.3828125 | 2.11172 | [10 empty] | 571.3828125 | 0 | 0 | 0 | 0 | 0
|  | 571.3908 | 2.11172 | [10 empty] | 571.3908 | 0 | 0 | 0 | 0 | 0
|  | 571.3751 | 2.11172 | [10 empty] | 571.3751 | 0 | 0 | 0 | 0 | 0
|  | 571.3828125 | 2.11173 | [10 empty] | 571.3828125 | 0 | 0 | 0 | 0 | 0
|  | 571.3936 | 2.11173 | [10 empty] | 571.3936 | 0 | 0 | 0 | 0 | 0
|  | 571.403 | 2.11174 | [10 empty] | 571.403 | 0 | 0 | 0 | 0 | 0
|  | 571.4417 | 2.11175 | [10 empty] | 571.4417 | 0 | 0 | 0 | 0 | 0
|  | 571.4368 | 2.11174 | [10 empty] | 571.4368 | 0 | 0 | 0 | 0 | 0
|  | 571.4549 | 2.11172 | [10 empty] | 571.4549 | 0 | 0 | 0 | 0 | 0
|  | 571.4859 | 2.11173 | [10 empty] | 571.4859 | 0 | 0 | 0 | 0 | 0
|  | 571.449 | 2.11171 | [10 empty] | 571.449 | 0 | 0 | 0 | 0 | 0
|  | 571.4535 | 2.11169 | [10 empty] | 571.4535 | 0 | 0 | 0 | 0 | 0
|  | 571.4796 | 2.11173 | [10 empty] | 571.4796 | 0 | 0 | 0 | 0 | 0
|  | 571.4601 | 2.11171 | [10 empty] | 571.4601 | 0 | 0 | 0 | 0 | 0
|  | 571.4765 | 2.11171 | [10 empty] | 571.4765 | 0 | 0 | 0 | 0 | 0
|  | 571.5044 | 2.1117 | [10 empty] | 571.5044 | 0 | 0 | 0 | 0 | 0
|  | 571.4939 | 2.11172 | [10 empty] | 571.4939 | 0 | 0 | 0 | 0 | 0
|  | 571.4985 | 2.1117 | [10 empty] | 571.4985 | 0 | 0 | 0 | 0 | 0
|  | 571.5215 | 2.11172 | [10 empty] | 571.5215 | 0 | 0 | 0 | 0 | 0
|  | 571.4967 | 2.11172 | [10 empty] | 571.4967 | 0 | 0 | 0 | 0 | 0
|  | 571.5103 | 2.11172 | [10 empty] | 571.5103 | 0 | 0 | 0 | 0 | 0
|  | 571.5228 | 2.11173 | [10 empty] | 571.5228 | 0 | 0 | 0 | 0 | 0
|  | 571.5002 | 2.11172 | [10 empty] | 571.5002 | 0 | 0 | 0 | 0 | 0
|  | 571.511 | 2.11175 | [10 empty] | 571.511 | 0 | 0 | 0 | 0 | 0
|  | 571.5354 | 2.11172 | [10 empty] | 571.5354 | 0 | 0 | 0 | 0 | 0
|  | 571.5215 | 2.11174 | [10 empty] | 571.5215 | 0 | 0 | 0 | 0 | 0
|  | 571.5287 | 2.11175 | [10 empty] | 571.5287 | 0 | 0 | 0 | 0 | 0
|  | 571.5319 | 2.11174 | [10 empty] | 571.5319 | 0 | 0 | 0 | 0 | 0
|  | 571.5525 | 2.11174 | [10 empty] | 571.5525 | 0 | 0 | 0 | 0 | 0
|  | 571.5427 | 2.11178 | [10 empty] | 571.5427 | 0 | 0 | 0 | 0 | 0
|  | 571.5472 | 2.11178 | [10 empty] | 571.5472 | 0 | 0 | 0 | 0 | 0
|  | 571.5772 | 2.11176 | [10 empty] | 571.5772 | 0 | 0 | 0 | 0 | 0
|  | 571.5566 | 2.11176 | [10 empty] | 571.5566 | 0 | 0 | 0 | 0 | 0
|  | 571.5566 | 2.11178 | [10 empty] | 571.5566 | 0 | 0 | 0 | 0 | 0
|  | 571.5797 | 2.11177 | [10 empty] | 571.5797 | 0 | 0 | 0 | 0 | 0
|  | 571.558 | 2.11176 | [10 empty] | 571.558 | 0 | 0 | 0 | 0 | 0
|  | 571.5643 | 2.11175 | [10 empty] | 571.5643 | 0 | 0 | 0 | 0 | 0
|  | 571.5817 | 2.11175 | [10 empty] | 571.5817 | 0 | 0 | 0 | 0 | 0
|  | 571.5674 | 2.11174 | [10 empty] | 571.5674 | 0 | 0 | 0 | 0 | 0
|  | 571.5657 | 2.11174 | [10 empty] | 571.5657 | 0 | 0 | 0 | 0 | 0
|  | 571.6075 | 2.11174 | [10 empty] | 571.6075 | 0 | 0 | 0 | 0 | 0
|  | 571.5741 | 2.11174 | [10 empty] | 571.5741 | 0 | 0 | 0 | 0 | 0
|  | 571.5521 | 2.11172 | [10 empty] | 571.5521 | 0 | 0 | 0 | 0 | 0
|  | 571.6015625 | 2.11174 | [10 empty] | 571.6015625 | 0 | 0 | 0 | 0 | 0
|  | 571.5692 | 2.11176 | [10 empty] | 571.5692 | 0 | 0 | 0 | 0 | 0
|  | 571.5688 | 2.11175 | [10 empty] | 571.5688 | 0 | 0 | 0 | 0 | 0
|  | 571.5967 | 2.11178 | [10 empty] | 571.5967 | 0 | 0 | 0 | 0 | 0
|  | 571.5552 | 2.11177 | [10 empty] | 571.5552 | 0 | 0 | 0 | 0 | 0
|  | 571.5504 | 2.11176 | [10 empty] | 571.5504 | 0 | 0 | 0 | 0 | 0
|  | 571.5643 | 2.11176 | [10 empty] | 571.5643 | 0 | 0 | 0 | 0 | 0
|  | 571.5598 | 2.11175 | [10 empty] | 571.5598 | 0 | 0 | 0 | 0 | 0
|  | 571.5385 | 2.11172 | [10 empty] | 571.5385 | 0 | 0 | 0 | 0 | 0
|  | 571.5232 | 2.11172 | [10 empty] | 571.5232 | 0 | 0 | 0 | 0 | 0
|  | 571.5399 | 2.11172 | [10 empty] | 571.5399 | 0 | 0 | 0 | 0 | 0
|  | 571.535 | 2.11173 | [10 empty] | 571.535 | 0 | 0 | 0 | 0 | 0
|  | 571.5368 | 2.11172 | [10 empty] | 571.5368 | 0 | 0 | 0 | 0 | 0
|  | 571.5765 | 2.11172 | [10 empty] | 571.5765 | 0 | 0 | 0 | 0 | 0
|  | 571.5371 | 2.11172 | [10 empty] | 571.5371 | 0 | 0 | 0 | 0 | 0
|  | 571.5472 | 2.11172 | [10 empty] | 571.5472 | 0 | 0 | 0 | 0 | 0
|  | 571.5862 | 2.1117 | [10 empty] | 571.5862 | 0 | 0 | 0 | 0 | 0
|  | 571.5556 | 2.11169 | [10 empty] | 571.5556 | 0 | 0 | 0 | 0 | 0
|  | 571.558 | 2.11172 | [10 empty] | 571.558 | 0 | 0 | 0 | 0 | 0
|  | 571.5831 | 2.11171 | [10 empty] | 571.5831 | 0 | 0 | 0 | 0 | 0
|  | 571.5507 | 2.11171 | [10 empty] | 571.5507 | 0 | 0 | 0 | 0 | 0
|  | 571.5416 | 2.11171 | [10 empty] | 571.5416 | 0 | 0 | 0 | 0 | 0
|  | 571.5643 | 2.1117 | [10 empty] | 571.5643 | 0 | 0 | 0 | 0 | 0
|  | 571.5305 | 2.11172 | [10 empty] | 571.5305 | 0 | 0 | 0 | 0 | 0
|  | 571.5242 | 2.11173 | [10 empty] | 571.5242 | 0 | 0 | 0 | 0 | 0
|  | 571.5413 | 2.11172 | [10 empty] | 571.5413 | 0 | 0 | 0 | 0 | 0
|  | 571.5183 | 2.11171 | [10 empty] | 571.5183 | 0 | 0 | 0 | 0 | 0
|  | 571.5138 | 2.11171 | [10 empty] | 571.5138 | 0 | 0 | 0 | 0 | 0
|  | 571.5413 | 2.1117 | [10 empty] | 571.5413 | 0 | 0 | 0 | 0 | 0
|  | 571.5232 | 2.11169 | [10 empty] | 571.5232 | 0 | 0 | 0 | 0 | 0
|  | 571.526 | 2.11169 | [10 empty] | 571.526 | 0 | 0 | 0 | 0 | 0
|  | 571.5354 | 2.11171 | [10 empty] | 571.5354 | 0 | 0 | 0 | 0 | 0
|  | 571.5413 | 2.11173 | [10 empty] | 571.5413 | 0 | 0 | 0 | 0 | 0
|  | 571.5273 | 2.11173 | [10 empty] | 571.5273 | 0 | 0 | 0 | 0 | 0
|  | 571.5382 | 2.1117 | [10 empty] | 571.5382 | 0 | 0 | 0 | 0 | 0
|  | 571.5664 | 2.11172 | [10 empty] | 571.5664 | 0 | 0 | 0 | 0 | 0
|  | 571.5382 | 2.11172 | [10 empty] | 571.5382 | 0 | 0 | 0 | 0 | 0
|  | 571.5462 | 2.11174 | [10 empty] | 571.5462 | 0 | 0 | 0 | 0 | 0
|  | 571.5831 | 2.11173 | [10 empty] | 571.5831 | 0 | 0 | 0 | 0 | 0
|  | 571.5566 | 2.11176 | [10 empty] | 571.5566 | 0 | 0 | 0 | 0 | 0
|  | 571.557 | 2.11174 | [10 empty] | 571.557 | 0 | 0 | 0 | 0 | 0
|  | 571.5922 | 2.11172 | [10 empty] | 571.5922 | 0 | 0 | 0 | 0 | 0
|  | 571.5525 | 2.11171 | [10 empty] | 571.5525 | 0 | 0 | 0 | 0 | 0
|  | 571.5692 | 2.11173 | [10 empty] | 571.5692 | 0 | 0 | 0 | 0 | 0
|  | 571.5894 | 2.11173 | [10 empty] | 571.5894 | 0 | 0 | 0 | 0 | 0
|  | 571.5709 | 2.11172 | [10 empty] | 571.5709 | 0 | 0 | 0 | 0 | 0
|  | 571.5772 | 2.11173 | [10 empty] | 571.5772 | 0 | 0 | 0 | 0 | 0
|  | 571.6197 | 2.11175 | [10 empty] | 571.6197 | 0 | 0 | 0 | 0 | 0
|  | 571.5956 | 2.11174 | [10 empty] | 571.5956 | 0 | 0 | 0 | 0 | 0
|  | 571.603 | 2.11174 | [10 empty] | 571.603 | 0 | 0 | 0 | 0 | 0
|  | 571.6326 | 2.11174 | [10 empty] | 571.6326 | 0 | 0 | 0 | 0 | 0
|  | 571.6274 | 2.11175 | [10 empty] | 571.6274 | 0 | 0 | 0 | 0 | 0
|  | 571.626 | 2.11173 | [10 empty] | 571.626 | 0 | 0 | 0 | 0 | 0
|  | 571.6403 | 2.11175 | [10 empty] | 571.6403 | 0 | 0 | 0 | 0 | 0
|  | 571.6232 | 2.11172 | [10 empty] | 571.6232 | 0 | 0 | 0 | 0 | 0
|  | 571.6263 | 2.11175 | [10 empty] | 571.6263 | 0 | 0 | 0 | 0 | 0
|  | 571.6295 | 2.11175 | [10 empty] | 571.6295 | 0 | 0 | 0 | 0 | 0
|  | 571.626 | 2.11175 | [10 empty] | 571.626 | 0 | 0 | 0 | 0 | 0
|  | 571.6089 | 2.11174 | [10 empty] | 571.6089 | 0 | 0 | 0 | 0 | 0
|  | 571.6044 | 2.11174 | [10 empty] | 571.6044 | 0 | 0 | 0 | 0 | 0
|  | 571.6371 | 2.11175 | [10 empty] | 571.6371 | 0 | 0 | 0 | 0 | 0
|  | 571.6169 | 2.11175 | [10 empty] | 571.6169 | 0 | 0 | 0 | 0 | 0
|  | 571.6215 | 2.11174 | [10 empty] | 571.6215 | 0 | 0 | 0 | 0 | 0
|  | 571.6539 | 2.11175 | [10 empty] | 571.6539 | 0 | 0 | 0 | 0 | 0
|  | 571.6305 | 2.11175 | [10 empty] | 571.6305 | 0 | 0 | 0 | 0 | 0
|  | 571.6215 | 2.11174 | [10 empty] | 571.6215 | 0 | 0 | 0 | 0 | 0
|  | 571.6566 | 2.11172 | [10 empty] | 571.6566 | 0 | 0 | 0 | 0 | 0
|  | 571.6274 | 2.11171 | [10 empty] | 571.6274 | 0 | 0 | 0 | 0 | 0
|  | 571.6169 | 2.11172 | [10 empty] | 571.6169 | 0 | 0 | 0 | 0 | 0
|  | 571.6553 | 2.11172 | [10 empty] | 571.6553 | 0 | 0 | 0 | 0 | 0
|  | 571.6417 | 2.11173 | [10 empty] | 571.6417 | 0 | 0 | 0 | 0 | 0
|  | 571.6476 | 2.11173 | [10 empty] | 571.6476 | 0 | 0 | 0 | 0 | 0
|  | 571.6921 | 2.11174 | [10 empty] | 571.6921 | 0 | 0 | 0 | 0 | 0
|  | 571.6633 | 2.11176 | [10 empty] | 571.6633 | 0 | 0 | 0 | 0 | 0
|  | 571.6629 | 2.11174 | [10 empty] | 571.6629 | 0 | 0 | 0 | 0 | 0
|  | 571.6894 | 2.11173 | [10 empty] | 571.6894 | 0 | 0 | 0 | 0 | 0
|  | 571.6643 | 2.11173 | [10 empty] | 571.6643 | 0 | 0 | 0 | 0 | 0
|  | 571.6566 | 2.11173 | [10 empty] | 571.6566 | 0 | 0 | 0 | 0 | 0
|  | 571.6647 | 2.11175 | [10 empty] | 571.6647 | 0 | 0 | 0 | 0 | 0
|  | 571.6504 | 2.11174 | [10 empty] | 571.6504 | 0 | 0 | 0 | 0 | 0
|  | 571.6525 | 2.11175 | [10 empty] | 571.6525 | 0 | 0 | 0 | 0 | 0
|  | 571.6448 | 2.11176 | [10 empty] | 571.6448 | 0 | 0 | 0 | 0 | 0
|  | 571.6525 | 2.11175 | [10 empty] | 571.6525 | 0 | 0 | 0 | 0 | 0
|  | 571.6326 | 2.11175 | [10 empty] | 571.6326 | 0 | 0 | 0 | 0 | 0
|  | 571.6305 | 2.11178 | [10 empty] | 571.6305 | 0 | 0 | 0 | 0 | 0
|  | 571.6598 | 2.11177 | [10 empty] | 571.6598 | 0 | 0 | 0 | 0 | 0
|  | 571.6295 | 2.11173 | [10 empty] | 571.6295 | 0 | 0 | 0 | 0 | 0
|  | 571.6417 | 2.11173 | [10 empty] | 571.6417 | 0 | 0 | 0 | 0 | 0
|  | 571.6723 | 2.11171 | [10 empty] | 571.6723 | 0 | 0 | 0 | 0 | 0
|  | 571.6354 | 2.11171 | [10 empty] | 571.6354 | 0 | 0 | 0 | 0 | 0
|  | 571.6403 | 2.11171 | [10 empty] | 571.6403 | 0 | 0 | 0 | 0 | 0
|  | 571.6741 | 2.11172 | [10 empty] | 571.6741 | 0 | 0 | 0 | 0 | 0
|  | 571.6371 | 2.11174 | [10 empty] | 571.6371 | 0 | 0 | 0 | 0 | 0
|  | 571.6427 | 2.11171 | [10 empty] | 571.6427 | 0 | 0 | 0 | 0 | 0
|  | 571.6772 | 2.1117 | [10 empty] | 571.6772 | 0 | 0 | 0 | 0 | 0
|  | 571.6539 | 2.11171 | [10 empty] | 571.6539 | 0 | 0 | 0 | 0 | 0
|  | 571.6521 | 2.11169 | [10 empty] | 571.6521 | 0 | 0 | 0 | 0 | 0
|  | 571.6782 | 2.11171 | [10 empty] | 571.6782 | 0 | 0 | 0 | 0 | 0
|  | 571.6553 | 2.11169 | [10 empty] | 571.6553 | 0 | 0 | 0 | 0 | 0
|  | 571.6431 | 2.11169 | [10 empty] | 571.6431 | 0 | 0 | 0 | 0 | 0
|  | 571.6511 | 2.1117 | [10 empty] | 571.6511 | 0 | 0 | 0 | 0 | 0
|  | 571.6337 | 2.11172 | [10 empty] | 571.6337 | 0 | 0 | 0 | 0 | 0
|  | 571.6403 | 2.11169 | [10 empty] | 571.6403 | 0 | 0 | 0 | 0 | 0
|  | 571.6382 | 2.11171 | [10 empty] | 571.6382 | 0 | 0 | 0 | 0 | 0
|  | 571.6539 | 2.11172 | [10 empty] | 571.6539 | 0 | 0 | 0 | 0 | 0
|  | 571.6413 | 2.11172 | [10 empty] | 571.6413 | 0 | 0 | 0 | 0 | 0
|  | 571.6413 | 2.11173 | [10 empty] | 571.6413 | 0 | 0 | 0 | 0 | 0
|  | 571.6688 | 2.11174 | [10 empty] | 571.6688 | 0 | 0 | 0 | 0 | 0
|  | 571.6566 | 2.11172 | [10 empty] | 571.6566 | 0 | 0 | 0 | 0 | 0
|  | 571.6643 | 2.11171 | [10 empty] | 571.6643 | 0 | 0 | 0 | 0 | 0
|  | 571.7061 | 2.11172 | [10 empty] | 571.7061 | 0 | 0 | 0 | 0 | 0
|  | 571.6782 | 2.11171 | [10 empty] | 571.6782 | 0 | 0 | 0 | 0 | 0
|  | 571.6849 | 2.11169 | [10 empty] | 571.6849 | 0 | 0 | 0 | 0 | 0
|  | 571.7137 | 2.1117 | [10 empty] | 571.7137 | 0 | 0 | 0 | 0 | 0
|  | 571.6953125 | 2.11171 | [10 empty] | 571.6953125 | 0 | 0 | 0 | 0 | 0
|  | 571.6908 | 2.11171 | [10 empty] | 571.6908 | 0 | 0 | 0 | 0 | 0
|  | 571.7183 | 2.11171 | [10 empty] | 571.7183 | 0 | 0 | 0 | 0 | 0
|  | 571.7002 | 2.11171 | [10 empty] | 571.7002 | 0 | 0 | 0 | 0 | 0
|  | 571.7012 | 2.11172 | [10 empty] | 571.7012 | 0 | 0 | 0 | 0 | 0
|  | 571.7155 | 2.11169 | [10 empty] | 571.7155 | 0 | 0 | 0 | 0 | 0
|  | 571.6925 | 2.11169 | [10 empty] | 571.6925 | 0 | 0 | 0 | 0 | 0
|  | 571.6849 | 2.11169 | [10 empty] | 571.6849 | 0 | 0 | 0 | 0 | 0
|  | 571.7079 | 2.11169 | [10 empty] | 571.7079 | 0 | 0 | 0 | 0 | 0
|  | 571.6859 | 2.11171 | [10 empty] | 571.6859 | 0 | 0 | 0 | 0 | 0
|  | 571.672 | 2.1117 | [10 empty] | 571.672 | 0 | 0 | 0 | 0 | 0
|  | 571.6827 | 2.1117 | [10 empty] | 571.6827 | 0 | 0 | 0 | 0 | 0
|  | 571.6633 | 2.1117 | [10 empty] | 571.6633 | 0 | 0 | 0 | 0 | 0
|  | 571.6598 | 2.11171 | [10 empty] | 571.6598 | 0 | 0 | 0 | 0 | 0
|  | 571.6476 | 2.11171 | [10 empty] | 571.6476 | 0 | 0 | 0 | 0 | 0
|  | 571.6754 | 2.11169 | [10 empty] | 571.6754 | 0 | 0 | 0 | 0 | 0
|  | 571.649 | 2.1117 | [10 empty] | 571.649 | 0 | 0 | 0 | 0 | 0
|  | 571.6688 | 2.11171 | [10 empty] | 571.6688 | 0 | 0 | 0 | 0 | 0
|  | 571.703 | 2.1117 | [10 empty] | 571.703 | 0 | 0 | 0 | 0 | 0
|  | 571.6859 | 2.11171 | [10 empty] | 571.6859 | 0 | 0 | 0 | 0 | 0
|  | 571.7089 | 2.11174 | [10 empty] | 571.7089 | 0 | 0 | 0 | 0 | 0
|  | 571.7552 | 2.11174 | [10 empty] | 571.7552 | 0 | 0 | 0 | 0 | 0
|  | 571.7416 | 2.11175 | [10 empty] | 571.7416 | 0 | 0 | 0 | 0 | 0
|  | 571.7521 | 2.11175 | [10 empty] | 571.7521 | 0 | 0 | 0 | 0 | 0
|  | 571.7936 | 2.11174 | [10 empty] | 571.7936 | 0 | 0 | 0 | 0 | 0
|  | 571.7675 | 2.11175 | [10 empty] | 571.7675 | 0 | 0 | 0 | 0 | 0
|  | 571.7618 | 2.11172 | [10 empty] | 571.7618 | 0 | 0 | 0 | 0 | 0
|  | 571.7957 | 2.11171 | [10 empty] | 571.7957 | 0 | 0 | 0 | 0 | 0
|  | 571.7601 | 2.11171 | [10 empty] | 571.7601 | 0 | 0 | 0 | 0 | 0
|  | 571.7587 | 2.11171 | [10 empty] | 571.7587 | 0 | 0 | 0 | 0 | 0
|  | 571.7817 | 2.11172 | [10 empty] | 571.7817 | 0 | 0 | 0 | 0 | 0
|  | 571.7598 | 2.1117 | [10 empty] | 571.7598 | 0 | 0 | 0 | 0 | 0
[14 empty] | 0 | 0 | 0 | 0 | 0 | 0
[14 empty] | 0 | 0 | 0 | 0 | 0 | 0
[14 empty] | 0 | 0 | 0 | 0 | 0 | 0
[14 empty] | 0 | 0 | 0 | 0 | 0 | 0
[14 empty] | 0 | 0 | 0 | 0 | 0 | 0
[14 empty] | 0 | 0 | 0 | 0 | 0 | 0
[14 empty] | 0 | 0 | 0 | 0 | 0 | 0
[14 empty] | 0 | 0 | 0 | 0 | 0 | 0
[14 empty] | 0 | 0 | 0 | 0 | 0 | 0
[14 empty] | 0 | 0 | 0 | 0 | 0 | 0
[14 empty] | 0 | 0 | 0 | 0 | 0 | 0
[14 empty] | 0 | 0 | 0 | 0 | 0 | 0
[14 empty] | 0 | 0 | 0 | 0 | 0 | 0
[14 empty] | 0 | 0 | 0 | 0 | 0 | 0
[14 empty] | 0 | 0 | 0 | 0 | 0 | 0
[14 empty] | 0 | 0 | 0 | 0 | 0 | 0
[14 empty] | 0 | 0 | 0 | 0 | 0 | 0
[14 empty] | 0 | 0 | 0 | 0 | 0 | 0
[14 empty] | 0 | 0 | 0 | 0 | 0 | 0
[14 empty] | 0 | 0 | 0 | 0 | 0 | 0
[14 empty] | 0 | 0 | 0 | 0 | 0 | 0
[14 empty] | 0 | 0 | 0 | 0 | 0 | 0
[14 empty] | 0 | 0 | 0 | 0 | 0 | 0
[14 empty] | 0 | 0 | 0 | 0 | 0 | 0
[14 empty] | 0 | 0 | 0 | 0 | 0 | 0
[14 empty] | 0 | 0 | 0 | 0 | 0 | 0
[14 empty] | 0 | 0 | 0 | 0 | 0 | 0
[14 empty] | 0 | 0 | 0 | 0 | 0 | 0
[14 empty] | 0 | 0 | 0 | 0 | 0 | 0
[14 empty] | 0 | 0 | 0 | 0 | 0 | 0
[14 empty] | 0 | 0 | 0 | 0 | 0 | 0
[14 empty] | 0 | 0 | 0 | 0 | 0 | 0
[14 empty] | 0 | 0 | 0 | 0 | 0 | 0
[14 empty] | 0 | 0 | 0 | 0 | 0 | 0
[14 empty] | 0 | 0 | 0 | 0 | 0 | 0
[14 empty] | 0 | 0 | 0 | 0 | 0 | 0
[14 empty] | 0 | 0 | 0 | 0 | 0 | 0
[14 empty] | 0 | 0 | 0 | 0 | 0 | 0
[14 empty] | 0 | 0 | 0 | 0 | 0 | 0
[14 empty] | 0 | 0 | 0 | 0 | 0 | 0
[14 empty] | 0 | 0 | 0 | 0 | 0 | 0
[14 empty] | 0 | 0 | 0 | 0 | 0 | 0
[14 empty] | 0 | 0 | 0 | 0 | 0 | 0
[14 empty] | 0 | 0 | 0 | 0 | 0 | 0
[14 empty] | 0 | 0 | 0 | 0 | 0 | 0
[14 empty] | 0 | 0 | 0 | 0 | 0 | 0
[14 empty] | 0 | 0 | 0 | 0 | 0 | 0
[14 empty] | 0 | 0 | 0 | 0 | 0 | 0
[14 empty] | 0 | 0 | 0 | 0 | 0 | 0
[14 empty] | 0 | 0 | 0 | 0 | 0 | 0
[14 empty] | 0 | 0 | 0 | 0 | 0 | 0
[14 empty] | 0 | 0 | 0 | 0 | 0 | 0
[14 empty] | 0 | 0 | 0 | 0 | 0 | 0
[14 empty] | 0 | 0 | 0 | 0 | 0 | 0
[14 empty] | 0 | 0 | 0 | 0 | 0 | 0
[14 empty] | 0 | 0 | 0 | 0 | 0 | 0
[14 empty] | 0 | 0 | 0 | 0 | 0 | 0
[14 empty] | 0 | 0 | 0 | 0 | 0 | 0
[14 empty] | 0 | 0 | 0 | 0 | 0 | 0
[14 empty] | 0 | 0 | 0 | 0 | 0 | 0
[14 empty] | 0 | 0 | 0 | 0 | 0 | 0
[14 empty] | 0 | 0 | 0 | 0 | 0 | 0
[14 empty] | 0 | 0 | 0 | 0 | 0 | 0
[14 empty] | 0 | 0 | 0 | 0 | 0 | 0
[14 empty] | 0 | 0 | 0 | 0 | 0 | 0
[14 empty] | 0 | 0 | 0 | 0 | 0 | 0
[14 empty] | 0 | 0 | 0 | 0 | 0 | 0
[14 empty] | 0 | 0 | 0 | 0 | 0 | 0
[14 empty] | 0 | 0 | 0 | 0 | 0 | 0
[14 empty] | 0 | 0 | 0 | 0 | 0 | 0
[14 empty] | 0 | 0 | 0 | 0 | 0 | 0
[14 empty] | 0 | 0 | 0 | 0 | 0 | 0
[14 empty] | 0 | 0 | 0 | 0 | 0 | 0
[14 empty] | 0 | 0 | 0 | 0 | 0 | 0
[14 empty] | 0 | 0 | 0 | 0 | 0 | 0
[14 empty] | 0 | 0 | 0 | 0 | 0 | 0
[14 empty] | 0 | 0 | 0 | 0 | 0 | 0
[14 empty] | 0 | 0 | 0 | 0 | 0 | 0
[14 empty] | 0 | 0 | 0 | 0 | 0 | 0
[14 empty] | 0 | 0 | 0 | 0 | 0 | 0
[14 empty] | 0 | 0 | 0 | 0 | 0 | 0
[14 empty] | 0 | 0 | 0 | 0 | 0 | 0
[14 empty] | 0 | 0 | 0 | 0 | 0 | 0
[14 empty] | 0 | 0 | 0 | 0 | 0 | 0
[14 empty] | 0 | 0 | 0 | 0 | 0 | 0
[14 empty] | 0 | 0 | 0 | 0 | 0 | 0
[14 empty] | 0 | 0 | 0 | 0 | 0 | 0
[14 empty] | 0 | 0 | 0 | 0 | 0 | 0
[14 empty] | 0 | 0 | 0 | 0 | 0 | 0
[14 empty] | 0 | 0 | 0 | 0 | 0 | 0
[14 empty] | 0 | 0 | 0 | 0 | 0 | 0
[14 empty] | 0 | 0 | 0 | 0 | 0 | 0
[14 empty] | 0 | 0 | 0 | 0 | 0 | 0
[14 empty] | 0 | 0 | 0 | 0 | 0 | 0
[14 empty] | 0 | 0 | 0 | 0 | 0 | 0
[14 empty] | 0 | 0 | 0 | 0 | 0 | 0
[14 empty] | 0 | 0 | 0 | 0 | 0 | 0
[14 empty] | 0 | 0 | 0 | 0 | 0 | 0
[14 empty] | 0 | 0 | 0 | 0 | 0 | 0
[14 empty] | 0 | 0 | 0 | 0 | 0 | 0

## l0.05SG
Micromeritics Instrument Corporation -- AutoChem II 2910 |  |  |  | <------
AutoChem II 2920 V3.03 | Unit 1 | Serial # 237 | Page 1 |  |  |  |  | linear start | 240 | 224
[8 empty] | linear end | 400 | 352
Sample: | CETC140924A Ag0.05- SG with reduction
Operator: | AP
Submitter: | AP
File: | C:\2920\DATA\LN\TPD\TPD-021.SMP | [6 empty] | Slope | 0.00031875
[8 empty] | Intercept | -0.07191726
[8 empty] | lowershift | 0.0045
Started: | 2015-06-02 4:55:34PM | Sample Mass: | 0.1504 g |  |  |  |  | uppershift | 0.05550132
Completed: | 2015-06-02 10:58:24PM | Report Time: | 2015-06-03 9:48:32AM
[8 empty] | curve | Background | 1 | 2
[8 empty] | x-shift | 333.3489 | 350.9976 | 361.3809
Comments: loaded fresh catalyst | [7 empty] | height | 0.04863992 | 0.07714363 | 0
[8 empty] | stretching factor | 0.1181599 | 17.51541 | 31.34343
[8 empty] | FWHM | 0 | 47.0964 | 61.0921
[8 empty] | Area |  | 3.386963 | 0
[7 empty] | lower bound | 200
[5 empty] | (1000uL/mL)/(20C/min) | 50 | Upper bound | 550
[7 empty] | baseline shift | 0.000605769 |  | 0.035
[7 empty] | reduce: | 0.0004741118
|  | Concentration ml/min - 2 TPD-021 desorption |  |  |  |  | Total Area (uL) | 3.386963 |  | 3.386963
|  | Temperature (°C) | Concentration ml/min |  | Concentration uL/min |  | simdif | simcurve | baseline | gaussian1 | gaussian2 | baseline Subtracted | simcurve | Temperature (°C) | TCD signal (µL) | Simulated Spectra | I | II | Baseline
|  | 38.70463 | 2.11991 |  | 105.9955 | 0.005 | 0 | 0.0045 | 0.0045 | 7.199445e-71 | 0 | 0.0005 | 7.199445e-71 | 38.70463 | 0.005 | 0.0045 | 7.199445e-71 | 0 | 0.0045
|  | 38.69914 | 2.11991 |  | 105.9955 | 0.005 | 0 | 0.005105769 | 0.0045 | 7.1593e-71 | 0 | 0.0005 | 7.1593e-71 | 38.69914 | 0.005 | 0.005105769 | 7.1593e-71 | 0 | 0.0045
|  | 38.69437 | 2.1199 |  | 105.995 | 0.0045 | 0 | 0.005105769 | 0.0045 | 7.12466e-71 | 0 | 0 | 7.12466e-71 | 38.69437 | 0.0045 | 0.005105769 | 7.12466e-71 | 0 | 0.0045
|  | 38.69804 | 2.1199 |  | 105.995 | 0.0045 | 0 | 0.005105769 | 0.0045 | 7.15127e-71 | 0 | 0 | 7.15127e-71 | 38.69804 | 0.0045 | 0.005105769 | 7.15127e-71 | 0 | 0.0045
|  | 38.73357 | 2.11989 |  | 105.9945 | 0.004 | 0 | 0.005105769 | 0.0045 | 7.414666e-71 | 0 | -0.0005 | 7.414666e-71 | 38.73357 | 0.004 | 0.005105769 | 7.414666e-71 | 0 | 0.0045
|  | 38.83028 | 2.1199 |  | 105.995 | 0.0045 | 0 | 0.005105769 | 0.0045 | 8.18151e-71 | 0 | 0 | 8.18151e-71 | 38.83028 | 0.0045 | 0.005105769 | 8.18151e-71 | 0 | 0.0045
|  | 38.9812 | 2.11993 |  | 105.9965 | 0.006 | 0 | 0.005105769 | 0.0045 | 9.539201e-71 | 0 | 0.0015 | 9.539201e-71 | 38.9812 | 0.006 | 0.005105769 | 9.539201e-71 | 0 | 0.0045
|  | 39.21931 | 2.11992 |  | 105.996 | 0.0055 | 0 | 0.005105769 | 0.0045 | 1.215183e-70 | 0 | 0.001 | 1.215183e-70 | 39.21931 | 0.0055 | 0.005105769 | 1.215183e-70 | 0 | 0.0045
|  | 39.53654 | 2.1199 |  | 105.995 | 0.0045 | 0 | 0.005105769 | 0.0045 | 1.677189e-70 | 0 | 0 | 1.677189e-70 | 39.53654 | 0.0045 | 0.005105769 | 1.677189e-70 | 0 | 0.0045
|  | 39.9534 | 2.11992 |  | 105.996 | 0.0055 | 0 | 0.005105769 | 0.0045 | 2.560108e-70 | 0 | 0.001 | 2.560108e-70 | 39.9534 | 0.0055 | 0.005105769 | 2.560108e-70 | 0 | 0.0045
|  | 40.45379 | 2.11995 |  | 105.9975 | 0.007 | 0 | 0.005105769 | 0.0045 | 4.250216e-70 | 0 | 0.0025 | 4.250216e-70 | 40.45379 | 0.007 | 0.005105769 | 4.250216e-70 | 0 | 0.0045
|  | 41.0399 | 2.11994 |  | 105.997 | 0.0065 | 0 | 0.005105769 | 0.0045 | 7.688204e-70 | 0 | 0.002 | 7.688204e-70 | 41.0399 | 0.0065 | 0.005105769 | 7.688204e-70 | 0 | 0.0045
|  | 41.68901 | 2.1199 |  | 105.995 | 0.0045 | 0 | 0.005105769 | 0.0045 | 1.480279e-69 | 0 | 0 | 1.480279e-69 | 41.68901 | 0.0045 | 0.005105769 | 1.480279e-69 | 0 | 0.0045
|  | 42.40406 | 2.11993 |  | 105.9965 | 0.006 | 0 | 0.005105769 | 0.0045 | 3.041401e-69 | 0 | 0.0015 | 3.041401e-69 | 42.40406 | 0.006 | 0.005105769 | 3.041401e-69 | 0 | 0.0045
|  | 43.17589 | 2.11991 |  | 105.9955 | 0.005 | 0 | 0.005105769 | 0.0045 | 6.604272e-69 | 0 | 0.0005 | 6.604272e-69 | 43.17589 | 0.005 | 0.005105769 | 6.604272e-69 | 0 | 0.0045
|  | 43.98875 | 2.11993 |  | 105.9965 | 0.006 | 0 | 0.005105769 | 0.0045 | 1.491293e-68 | 0 | 0.0015 | 1.491293e-68 | 43.98875 | 0.006 | 0.005105769 | 1.491293e-68 | 0 | 0.0045
|  | 44.83054 | 2.11992 |  | 105.996 | 0.0055 | 0 | 0.005105769 | 0.0045 | 3.45868e-68 | 0 | 0.001 | 3.45868e-68 | 44.83054 | 0.0055 | 0.005105769 | 3.45868e-68 | 0 | 0.0045
|  | 45.71263 | 2.11995 |  | 105.9975 | 0.007 | 0 | 0.005105769 | 0.0045 | 8.33044e-68 | 0 | 0.0025 | 8.33044e-68 | 45.71263 | 0.007 | 0.005105769 | 8.33044e-68 | 0 | 0.0045
|  | 46.6189 | 2.11993 |  | 105.9965 | 0.006 | 0 | 0.005105769 | 0.0045 | 2.049952e-67 | 0 | 0.0015 | 2.049952e-67 | 46.6189 | 0.006 | 0.005105769 | 2.049952e-67 | 0 | 0.0045
|  | 47.54641 | 2.11992 |  | 105.996 | 0.0055 | 0 | 0.005105769 | 0.0045 | 5.137868e-67 | 0 | 0.001 | 5.137868e-67 | 47.54641 | 0.0055 | 0.005105769 | 5.137868e-67 | 0 | 0.0045
|  | 48.47539 | 2.11989 |  | 105.9945 | 0.004 | 0 | 0.005105769 | 0.0045 | 1.285972e-66 | 0 | -0.0005 | 1.285972e-66 | 48.47539 | 0.004 | 0.005105769 | 1.285972e-66 | 0 | 0.0045
|  | 49.39741 | 2.1199 |  | 105.995 | 0.0045 | 0 | 0.005105769 | 0.0045 | 3.187766e-66 | 0 | 0 | 3.187766e-66 | 49.39741 | 0.0045 | 0.005105769 | 3.187766e-66 | 0 | 0.0045
|  | 50.349 | 2.11992 |  | 105.996 | 0.0055 | 0 | 0.005105769 | 0.0045 | 8.111927e-66 | 0 | 0.001 | 8.111927e-66 | 50.349 | 0.0055 | 0.005105769 | 8.111927e-66 | 0 | 0.0045
|  | 51.26354 | 2.11992 |  | 105.996 | 0.0055 | 0 | 0.005105769 | 0.0045 | 1.985009e-65 | 0 | 0.001 | 1.985009e-65 | 51.26354 | 0.0055 | 0.005105769 | 1.985009e-65 | 0 | 0.0045
|  | 52.19168 | 2.11991 |  | 105.9955 | 0.005 | 0 | 0.005105769 | 0.0045 | 4.908754e-65 | 0 | 0.0005 | 4.908754e-65 | 52.19168 | 0.005 | 0.005105769 | 4.908754e-65 | 0 | 0.0045
|  | 53.12019 | 2.11995 |  | 105.9975 | 0.007 | 0 | 0.005105769 | 0.0045 | 1.210909e-64 | 0 | 0.0025 | 1.210909e-64 | 53.12019 | 0.007 | 0.005105769 | 1.210909e-64 | 0 | 0.0045
|  | 54.04368 | 2.11991 |  | 105.9955 | 0.005 | 0 | 0.005105769 | 0.0045 | 2.964316e-64 | 0 | 0.0005 | 2.964316e-64 | 54.04368 | 0.005 | 0.005105769 | 2.964316e-64 | 0 | 0.0045
|  | 54.96861 | 2.11991 |  | 105.9955 | 0.005 | 0 | 0.005105769 | 0.0045 | 7.246548e-64 | 0 | 0.0005 | 7.246548e-64 | 54.96861 | 0.005 | 0.005105769 | 7.246548e-64 | 0 | 0.0045
|  | 55.90642 | 2.11994 |  | 105.997 | 0.0065 | 0 | 0.005105769 | 0.0045 | 1.78858e-63 | 0 | 0.002 | 1.78858e-63 | 55.90642 | 0.0065 | 0.005105769 | 1.78858e-63 | 0 | 0.0045
|  | 56.82705 | 2.11993 |  | 105.9965 | 0.006 | 0 | 0.005105769 | 0.0045 | 4.329994e-63 | 0 | 0.0015 | 4.329994e-63 | 56.82705 | 0.006 | 0.005105769 | 4.329994e-63 | 0 | 0.0045
|  | 57.75734 | 2.11994 |  | 105.997 | 0.0065 | 0 | 0.005105769 | 0.0045 | 1.055061e-62 | 0 | 0.002 | 1.055061e-62 | 57.75734 | 0.0065 | 0.005105769 | 1.055061e-62 | 0 | 0.0045
|  | 58.67762 | 2.11994 |  | 105.997 | 0.0065 | 0 | 0.005105769 | 0.0045 | 2.539195e-62 | 0 | 0.002 | 2.539195e-62 | 58.67762 | 0.0065 | 0.005105769 | 2.539195e-62 | 0 | 0.0045
|  | 59.59789 | 2.11993 |  | 105.9965 | 0.006 | 0 | 0.005105769 | 0.0045 | 6.094162e-62 | 0 | 0.0015 | 6.094162e-62 | 59.59789 | 0.006 | 0.005105769 | 6.094162e-62 | 0 | 0.0045
|  | 60.52747 | 2.11995 |  | 105.9975 | 0.007 | 0 | 0.005105769 | 0.0045 | 1.471506e-61 | 0 | 0.0025 | 1.471506e-61 | 60.52747 | 0.007 | 0.005105769 | 1.471506e-61 | 0 | 0.0045
|  | 61.4481 | 2.11996 |  | 105.998 | 0.0075 | 0 | 0.005105769 | 0.0045 | 3.513328e-61 | 0 | 0.003 | 3.513328e-61 | 61.4481 | 0.0075 | 0.005105769 | 3.513328e-61 | 0 | 0.0045
|  | 62.38591 | 2.11997 |  | 105.9985 | 0.008 | 0 | 0.005105769 | 0.0045 | 8.501465e-61 | 0 | 0.0035 | 8.501465e-61 | 62.38591 | 0.008 | 0.005105769 | 8.501465e-61 | 0 | 0.0045
|  | 63.31298 | 2.11995 |  | 105.9975 | 0.007 | 0 | 0.005105769 | 0.0045 | 2.030731e-60 | 0 | 0.0025 | 2.030731e-60 | 63.31298 | 0.007 | 0.005105769 | 2.030731e-60 | 0 | 0.0045
|  | 64.24614 | 2.11995 |  | 105.9975 | 0.007 | 0 | 0.005105769 | 0.0045 | 4.86479e-60 | 0 | 0.0025 | 4.86479e-60 | 64.24614 | 0.007 | 0.005105769 | 4.86479e-60 | 0 | 0.0045
|  | 65.18502 | 2.11994 |  | 105.997 | 0.0065 | 0 | 0.005105769 | 0.0045 | 1.168311e-59 | 0 | 0.002 | 1.168311e-59 | 65.18502 | 0.0065 | 0.005105769 | 1.168311e-59 | 0 | 0.0045
|  | 66.09778 | 2.11992 |  | 105.996 | 0.0055 | 0 | 0.005105769 | 0.0045 | 2.730672e-59 | 0 | 0.001 | 2.730672e-59 | 66.09778 | 0.0055 | 0.005105769 | 2.730672e-59 | 0 | 0.0045
|  | 67.03416 | 2.11993 |  | 105.9965 | 0.006 | 0 | 0.005105769 | 0.0045 | 6.505742e-59 | 0 | 0.0015 | 6.505742e-59 | 67.03416 | 0.006 | 0.005105769 | 6.505742e-59 | 0 | 0.0045
|  | 67.97519 | 2.11991 |  | 105.9955 | 0.005 | 0 | 0.005105769 | 0.0045 | 1.552199e-58 | 0 | 0.0005 | 1.552199e-58 | 67.97519 | 0.005 | 0.005105769 | 1.552199e-58 | 0 | 0.0045
|  | 68.88759 | 2.11992 |  | 105.996 | 0.0055 | 0 | 0.005105769 | 0.0045 | 3.596751e-58 | 0 | 0.001 | 3.596751e-58 | 68.88759 | 0.0055 | 0.005105769 | 3.596751e-58 | 0 | 0.0045
|  | 69.81573 | 2.11991 |  | 105.9955 | 0.005 | 0 | 0.005105769 | 0.0045 | 8.432627e-58 | 0 | 0.0005 | 8.432627e-58 | 69.81573 | 0.005 | 0.005105769 | 8.432627e-58 | 0 | 0.0045
|  | 70.74746 | 2.1199 |  | 105.995 | 0.0045 | 0 | 0.005105769 | 0.0045 | 1.977951e-57 | 0 | 0 | 1.977951e-57 | 70.74746 | 0.0045 | 0.005105769 | 1.977951e-57 | 0 | 0.0045
|  | 71.67918 | 2.11993 |  | 105.9965 | 0.006 | 0 | 0.005105769 | 0.0045 | 4.626359e-57 | 0 | 0.0015 | 4.626359e-57 | 71.67918 | 0.006 | 0.005105769 | 4.626359e-57 | 0 | 0.0045
|  | 72.62809 | 2.1199 |  | 105.995 | 0.0045 | 0 | 0.005105769 | 0.0045 | 1.095986e-56 | 0 | 0 | 1.095986e-56 | 72.62809 | 0.0045 | 0.005105769 | 1.095986e-56 | 0 | 0.0045
|  | 73.57664 | 2.11991 |  | 105.9955 | 0.005 | 0 | 0.005105769 | 0.0045 | 2.587945e-56 | 0 | 0.0005 | 2.587945e-56 | 73.57664 | 0.005 | 0.005105769 | 2.587945e-56 | 0 | 0.0045
|  | 74.49083 | 2.11991 |  | 105.9955 | 0.005 | 0 | 0.005105769 | 0.0045 | 5.907242e-56 | 0 | 0.0005 | 5.907242e-56 | 74.49083 | 0.005 | 0.005105769 | 5.907242e-56 | 0 | 0.0045
|  | 75.42363 | 2.11989 |  | 105.9945 | 0.004 | 0 | 0.005105769 | 0.0045 | 1.367385e-55 | 0 | -0.0005 | 1.367385e-55 | 75.42363 | 0.004 | 0.005105769 | 1.367385e-55 | 0 | 0.0045
|  | 76.3779 | 2.11988 |  | 105.994 | 0.0035 | 0 | 0.005105769 | 0.0045 | 3.217449e-55 | 0 | -0.001 | 3.217449e-55 | 76.3779 | 0.0035 | 0.005105769 | 3.217449e-55 | 0 | 0.0045
|  | 77.32502 | 2.11987 |  | 105.9935 | 0.003 | 0 | 0.005105769 | 0.0045 | 7.500219e-55 | 0 | -0.0015 | 7.500219e-55 | 77.32502 | 0.003 | 0.005105769 | 7.500219e-55 | 0 | 0.0045
|  | 78.29612 | 2.11986 |  | 105.993 | 0.0025 | 0 | 0.005105769 | 0.0045 | 1.780835e-54 | 0 | -0.002 | 1.780835e-54 | 78.29612 | 0.0025 | 0.005105769 | 1.780835e-54 | 0 | 0.0045
|  | 79.25433 | 2.11986 |  | 105.993 | 0.0025 | 0 | 0.005105769 | 0.0045 | 4.167556e-54 | 0 | -0.002 | 4.167556e-54 | 79.25433 | 0.0025 | 0.005105769 | 4.167556e-54 | 0 | 0.0045
|  | 80.22186 | 2.11984 |  | 105.992 | 0.0015 | 0 | 0.005105769 | 0.0045 | 9.804093e-54 | 0 | -0.003 | 9.804093e-54 | 80.22186 | 0.0015 | 0.005105769 | 9.804093e-54 | 0 | 0.0045
|  | 81.19296 | 2.11983 |  | 105.9915 | 0.001 | 0 | 0.005105769 | 0.0045 | 2.306614e-53 | 0 | -0.0035 | 2.306614e-53 | 81.19296 | 0.001 | 0.005105769 | 2.306614e-53 | 0 | 0.0045
|  | 82.15654 | 2.11983 |  | 105.9915 | 0.001 | 0 | 0.005105769 | 0.0045 | 5.374615e-53 | 0 | -0.0035 | 5.374615e-53 | 82.15654 | 0.001 | 0.005105769 | 5.374615e-53 | 0 | 0.0045
|  | 83.12585 | 2.11984 |  | 105.992 | 0.0015 | 0 | 0.005105769 | 0.0045 | 1.254802e-52 | 0 | -0.003 | 1.254802e-52 | 83.12585 | 0.0015 | 0.005105769 | 1.254802e-52 | 0 | 0.0045
|  | 84.06866 | 2.11984 |  | 105.992 | 0.0015 | 0 | 0.005105769 | 0.0045 | 2.854068e-52 | 0 | -0.003 | 2.854068e-52 | 84.06866 | 0.0015 | 0.005105769 | 2.854068e-52 | 0 | 0.0045
|  | 85.01901 | 2.11984 |  | 105.992 | 0.0015 | 0 | 0.005105769 | 0.0045 | 6.515238e-52 | 0 | -0.003 | 6.515238e-52 | 85.01901 | 0.0015 | 0.005105769 | 6.515238e-52 | 0 | 0.0045
|  | 85.98509 | 2.11985 |  | 105.9925 | 0.002 | 0 | 0.005105769 | 0.0045 | 1.50321e-51 | 0 | -0.0025 | 1.50321e-51 | 85.98509 | 0.002 | 0.005105769 | 1.50321e-51 | 0 | 0.0045
|  | 86.93436 | 2.11984 |  | 105.992 | 0.0015 | 0 | 0.005105769 | 0.0045 | 3.408023e-51 | 0 | -0.003 | 3.408023e-51 | 86.93436 | 0.0015 | 0.005105769 | 3.408023e-51 | 0 | 0.0045
|  | 87.90009 | 2.11984 |  | 105.992 | 0.0015 | 0 | 0.005105769 | 0.0045 | 7.813485e-51 | 0 | -0.003 | 7.813485e-51 | 87.90009 | 0.0015 | 0.005105769 | 7.813485e-51 | 0 | 0.0045
|  | 88.8651 | 2.11985 |  | 105.9925 | 0.002 | 0 | 0.005105769 | 0.0045 | 1.784834e-50 | 0 | -0.0025 | 1.784834e-50 | 88.8651 | 0.002 | 0.005105769 | 1.784834e-50 | 0 | 0.0045
|  | 89.8047 | 2.11986 |  | 105.993 | 0.0025 | 0 | 0.005105769 | 0.0045 | 3.97774e-50 | 0 | -0.002 | 3.97774e-50 | 89.8047 | 0.0025 | 0.005105769 | 3.97774e-50 | 0 | 0.0045
|  | 90.78368 | 2.11985 |  | 105.9925 | 0.002 | 0 | 0.005105769 | 0.0045 | 9.139672e-50 | 0 | -0.0025 | 9.139672e-50 | 90.78368 | 0.002 | 0.005105769 | 9.139672e-50 | 0 | 0.0045
|  | 91.77661 | 2.11986 |  | 105.993 | 0.0025 | 0 | 0.005105769 | 0.0045 | 2.118321e-49 | 0 | -0.002 | 2.118321e-49 | 91.77661 | 0.0025 | 0.005105769 | 2.118321e-49 | 0 | 0.0045
|  | 92.7495 | 2.11986 |  | 105.993 | 0.0025 | 0 | 0.005105769 | 0.0045 | 4.812052e-49 | 0 | -0.002 | 4.812052e-49 | 92.7495 | 0.0025 | 0.005105769 | 4.812052e-49 | 0 | 0.0045
|  | 93.74745 | 2.11987 |  | 105.9935 | 0.003 | 0 | 0.005105769 | 0.0045 | 1.112893e-48 | 0 | -0.0015 | 1.112893e-48 | 93.74745 | 0.003 | 0.005105769 | 1.112893e-48 | 0 | 0.0045
|  | 94.79372 | 2.11986 |  | 105.993 | 0.0025 | 0 | 0.005105769 | 0.0045 | 2.671114e-48 | 0 | -0.002 | 2.671114e-48 | 94.79372 | 0.0025 | 0.005105769 | 2.671114e-48 | 0 | 0.0045
|  | 95.79166 | 2.11989 |  | 105.9945 | 0.004 | 0 | 0.005105769 | 0.0045 | 6.136601e-48 | 0 | -0.0005 | 6.136601e-48 | 95.79166 | 0.004 | 0.005105769 | 6.136601e-48 | 0 | 0.0045
|  | 96.81216 | 2.11989 |  | 105.9945 | 0.004 | 0 | 0.005105769 | 0.0045 | 1.431755e-47 | 0 | -0.0005 | 1.431755e-47 | 96.81216 | 0.004 | 0.005105769 | 1.431755e-47 | 0 | 0.0045
|  | 97.80045 | 2.11989 |  | 105.9945 | 0.004 | 0 | 0.005105769 | 0.0045 | 3.241814e-47 | 0 | -0.0005 | 3.241814e-47 | 97.80045 | 0.004 | 0.005105769 | 3.241814e-47 | 0 | 0.0045
|  | 98.80984 | 2.11991 |  | 105.9955 | 0.005 | 0 | 0.005105769 | 0.0045 | 7.444993e-47 | 0 | 0.0005 | 7.444993e-47 | 98.80984 | 0.005 | 0.005105769 | 7.444993e-47 | 0 | 0.0045
|  | 99.7881 | 2.11989 |  | 105.9945 | 0.004 | 0 | 0.005105769 | 0.0045 | 1.661207e-46 | 0 | -0.0005 | 1.661207e-46 | 99.7881 | 0.004 | 0.005105769 | 1.661207e-46 | 0 | 0.0045
|  | 100.8113 | 2.11993 |  | 105.9965 | 0.006 | 0 | 0.005105769 | 0.0045 | 3.833223e-46 | 0 | 0.0015 | 3.833223e-46 | 100.8113 | 0.006 | 0.005105769 | 3.833223e-46 | 0 | 0.0045
|  | 101.8295 | 2.11988 |  | 105.994 | 0.0035 | 0 | 0.005105769 | 0.0045 | 8.778805e-46 | 0 | -0.001 | 8.778805e-46 | 101.8295 | 0.0035 | 0.005105769 | 8.778805e-46 | 0 | 0.0045
|  | 102.8673 | 2.1199 |  | 105.995 | 0.0045 | 0 | 0.005105769 | 0.0045 | 2.035798e-45 | 0 | 0 | 2.035798e-45 | 102.8673 | 0.0045 | 0.005105769 | 2.035798e-45 | 0 | 0.0045
|  | 103.9211 | 2.11989 |  | 105.9945 | 0.004 | 0 | 0.005105769 | 0.0045 | 4.765437e-45 | 0 | -0.0005 | 4.765437e-45 | 103.9211 | 0.004 | 0.005105769 | 4.765437e-45 | 0 | 0.0045
|  | 104.9648 | 2.11988 |  | 105.994 | 0.0035 | 0 | 0.005105769 | 0.0045 | 1.102437e-44 | 0 | -0.001 | 1.102437e-44 | 104.9648 | 0.0035 | 0.005105769 | 1.102437e-44 | 0 | 0.0045
|  | 106.0266 | 2.1199 |  | 105.995 | 0.0045 | 0 | 0.005105769 | 0.0045 | 2.578508e-44 | 0 | 0 | 2.578508e-44 | 106.0266 | 0.0045 | 0.005105769 | 2.578508e-44 | 0 | 0.0045
|  | 107.0673 | 2.11988 |  | 105.994 | 0.0035 | 0 | 0.005105769 | 0.0045 | 5.908885e-44 | 0 | -0.001 | 5.908885e-44 | 107.0673 | 0.0035 | 0.005105769 | 5.908885e-44 | 0 | 0.0045
|  | 108.0804 | 2.11991 |  | 105.9955 | 0.005 | 0 | 0.005105769 | 0.0045 | 1.320109e-43 | 0 | 0.0005 | 1.320109e-43 | 108.0804 | 0.005 | 0.005105769 | 1.320109e-43 | 0 | 0.0045
|  | 109.1022 | 2.11991 |  | 105.9955 | 0.005 | 0 | 0.005105769 | 0.0045 | 2.959717e-43 | 0 | 0.0005 | 2.959717e-43 | 109.1022 | 0.005 | 0.005105769 | 2.959717e-43 | 0 | 0.0045
|  | 110.1429 | 2.1199 |  | 105.995 | 0.0045 | 0 | 0.005105769 | 0.0045 | 6.712064e-43 | 0 | 0 | 6.712064e-43 | 110.1429 | 0.0045 | 0.005105769 | 6.712064e-43 | 0 | 0.0045
|  | 111.172 | 2.11992 |  | 105.996 | 0.0055 | 0 | 0.005105769 | 0.0045 | 1.503069e-42 | 0 | 0.001 | 1.503069e-42 | 111.172 | 0.0055 | 0.005105769 | 1.503069e-42 | 0 | 0.0045
|  | 112.2273 | 2.11993 |  | 105.9965 | 0.006 | 0 | 0.005105769 | 0.0045 | 3.423345e-42 | 0 | 0.0015 | 3.423345e-42 | 112.2273 | 0.006 | 0.005105769 | 3.423345e-42 | 0 | 0.0045
|  | 113.2589 | 2.11992 |  | 105.996 | 0.0055 | 0 | 0.005105769 | 0.0045 | 7.627716e-42 | 0 | 0.001 | 7.627716e-42 | 113.2589 | 0.0055 | 0.005105769 | 7.627716e-42 | 0 | 0.0045
|  | 114.2862 | 2.11988 |  | 105.994 | 0.0035 | 0 | 0.005105769 | 0.0045 | 1.687988e-41 | 0 | -0.001 | 1.687988e-41 | 114.2862 | 0.0035 | 0.005105769 | 1.687988e-41 | 0 | 0.0045
|  | 115.3418 | 2.11992 |  | 105.996 | 0.0055 | 0 | 0.005105769 | 0.0045 | 3.804621e-41 | 0 | 0.001 | 3.804621e-41 | 115.3418 | 0.0055 | 0.005105769 | 3.804621e-41 | 0 | 0.0045
|  | 116.4159 | 2.1199 |  | 105.995 | 0.0045 | 0 | 0.005105769 | 0.0045 | 8.666228e-41 | 0 | 0 | 8.666228e-41 | 116.4159 | 0.0045 | 0.005105769 | 8.666228e-41 | 0 | 0.0045
|  | 117.4956 | 2.1199 |  | 105.995 | 0.0045 | 0 | 0.005105769 | 0.0045 | 1.97478e-40 | 0 | 0 | 1.97478e-40 | 117.4956 | 0.0045 | 0.005105769 | 1.97478e-40 | 0 | 0.0045
|  | 118.5236 | 2.11992 |  | 105.996 | 0.0055 | 0 | 0.005105769 | 0.0045 | 4.310956e-40 | 0 | 0.001 | 4.310956e-40 | 118.5236 | 0.0055 | 0.005105769 | 4.310956e-40 | 0 | 0.0045
|  | 119.6006 | 2.11992 |  | 105.996 | 0.0055 | 0 | 0.005105769 | 0.0045 | 9.732151e-40 | 0 | 0.001 | 9.732151e-40 | 119.6006 | 0.0055 | 0.005105769 | 9.732151e-40 | 0 | 0.0045
|  | 120.669 | 2.11992 |  | 105.996 | 0.0055 | 0 | 0.005105769 | 0.0045 | 2.174483e-39 | 0 | 0.001 | 2.174483e-39 | 120.669 | 0.0055 | 0.005105769 | 2.174483e-39 | 0 | 0.0045
|  | 121.7802 | 2.11991 |  | 105.9955 | 0.005 | 0 | 0.005105769 | 0.0045 | 4.99812e-39 | 0 | 0.0005 | 4.99812e-39 | 121.7802 | 0.005 | 0.005105769 | 4.99812e-39 | 0 | 0.0045
|  | 122.8726 | 2.11993 |  | 105.9965 | 0.006 | 0 | 0.005105769 | 0.0045 | 1.128253e-38 | 0 | 0.0015 | 1.128253e-38 | 122.8726 | 0.006 | 0.005105769 | 1.128253e-38 | 0 | 0.0045
|  | 123.9536 | 2.11992 |  | 105.996 | 0.0055 | 0 | 0.005105769 | 0.0045 | 2.5159e-38 | 0 | 0.001 | 2.5159e-38 | 123.9536 | 0.0055 | 0.005105769 | 2.5159e-38 | 0 | 0.0045
|  | 125.0536 | 2.11993 |  | 105.9965 | 0.006 | 0 | 0.005105769 | 0.0045 | 5.667289e-38 | 0 | 0.0015 | 5.667289e-38 | 125.0536 | 0.006 | 0.005105769 | 5.667289e-38 | 0 | 0.0045
|  | 126.1347 | 2.11992 |  | 105.996 | 0.0055 | 0 | 0.005105769 | 0.0045 | 1.254084e-37 | 0 | 0.001 | 1.254084e-37 | 126.1347 | 0.0055 | 0.005105769 | 1.254084e-37 | 0 | 0.0045
|  | 127.1866 | 2.11992 |  | 105.996 | 0.0055 | 0 | 0.005105769 | 0.0045 | 2.706511e-37 | 0 | 0.001 | 2.706511e-37 | 127.1866 | 0.0055 | 0.005105769 | 2.706511e-37 | 0 | 0.0045
|  | 128.2721 | 2.11989 |  | 105.9945 | 0.004 | 0 | 0.005105769 | 0.0045 | 5.963043e-37 | 0 | -0.0005 | 5.963043e-37 | 128.2721 | 0.004 | 0.005105769 | 5.963043e-37 | 0 | 0.0045
|  | 129.3484 | 2.1199 |  | 105.995 | 0.0045 | 0 | 0.005105769 | 0.0045 | 1.300213e-36 | 0 | 0 | 1.300213e-36 | 129.3484 | 0.0045 | 0.005105769 | 1.300213e-36 | 0 | 0.0045
|  | 130.432 | 2.1199 |  | 105.995 | 0.0045 | 0 | 0.005105769 | 0.0045 | 2.839122e-36 | 0 | 0 | 2.839122e-36 | 130.432 | 0.0045 | 0.005105769 | 2.839122e-36 | 0 | 0.0045
|  | 131.4924 | 2.11989 |  | 105.9945 | 0.004 | 0 | 0.005105769 | 0.0045 | 6.073875e-36 | 0 | -0.0005 | 6.073875e-36 | 131.4924 | 0.004 | 0.005105769 | 6.073875e-36 | 0 | 0.0045
|  | 132.5425 | 2.11991 |  | 105.9955 | 0.005 | 0 | 0.005105769 | 0.0045 | 1.285312e-35 | 0 | 0.0005 | 1.285312e-35 | 132.5425 | 0.005 | 0.005105769 | 1.285312e-35 | 0 | 0.0045
|  | 133.604 | 2.11992 |  | 105.996 | 0.0055 | 0 | 0.005105769 | 0.0045 | 2.731874e-35 | 0 | 0.001 | 2.731874e-35 | 133.604 | 0.0055 | 0.005105769 | 2.731874e-35 | 0 | 0.0045
|  | 134.6774 | 2.11991 |  | 105.9955 | 0.005 | 0 | 0.005105769 | 0.0045 | 5.83426e-35 | 0 | 0.0005 | 5.83426e-35 | 134.6774 | 0.005 | 0.005105769 | 5.83426e-35 | 0 | 0.0045
|  | 135.7549 | 2.11992 |  | 105.996 | 0.0055 | 0 | 0.005105769 | 0.0045 | 1.244808e-34 | 0 | 0.001 | 1.244808e-34 | 135.7549 | 0.0055 | 0.005105769 | 1.244808e-34 | 0 | 0.0045
|  | 136.789 | 2.11992 |  | 105.996 | 0.0055 | 0 | 0.005105769 | 0.0045 | 2.5672e-34 | 0 | 0.001 | 2.5672e-34 | 136.789 | 0.0055 | 0.005105769 | 2.5672e-34 | 0 | 0.0045
|  | 137.8665 | 2.11993 |  | 105.9965 | 0.006 | 0 | 0.005105769 | 0.0045 | 5.436898e-34 | 0 | 0.0015 | 5.436898e-34 | 137.8665 | 0.006 | 0.005105769 | 5.436898e-34 | 0 | 0.0045
|  | 138.9446 | 2.11992 |  | 105.996 | 0.0055 | 0 | 0.005105769 | 0.0045 | 1.147676e-33 | 0 | 0.001 | 1.147676e-33 | 138.9446 | 0.0055 | 0.005105769 | 1.147676e-33 | 0 | 0.0045
|  | 140.0348 | 2.11992 |  | 105.996 | 0.0055 | 0 | 0.005105769 | 0.0045 | 2.433482e-33 | 0 | 0.001 | 2.433482e-33 | 140.0348 | 0.0055 | 0.005105769 | 2.433482e-33 | 0 | 0.0045
|  | 141.138 | 2.11994 |  | 105.997 | 0.0065 | 0 | 0.005105769 | 0.0045 | 5.186085e-33 | 0 | 0.002 | 5.186085e-33 | 141.138 | 0.0065 | 0.005105769 | 5.186085e-33 | 0 | 0.0045
|  | 142.2082 | 2.11992 |  | 105.996 | 0.0055 | 0 | 0.005105769 | 0.0045 | 1.076344e-32 | 0 | 0.001 | 1.076344e-32 | 142.2082 | 0.0055 | 0.005105769 | 1.076344e-32 | 0 | 0.0045
|  | 143.3129 | 2.1199 |  | 105.995 | 0.0045 | 0 | 0.005105769 | 0.0045 | 2.278214e-32 | 0 | 0 | 2.278214e-32 | 143.3129 | 0.0045 | 0.005105769 | 2.278214e-32 | 0 | 0.0045
|  | 144.439 | 2.11991 |  | 105.9955 | 0.005 | 0 | 0.005105769 | 0.0045 | 4.87291e-32 | 0 | 0.0005 | 4.87291e-32 | 144.439 | 0.005 | 0.005105769 | 4.87291e-32 | 0 | 0.0045
|  | 145.5583 | 2.11994 |  | 105.997 | 0.0065 | 0 | 0.005105769 | 0.0045 | 1.033171e-31 | 0 | 0.002 | 1.033171e-31 | 145.5583 | 0.0065 | 0.005105769 | 1.033171e-31 | 0 | 0.0045
|  | 146.6713 | 2.1199 |  | 105.995 | 0.0045 | 0 | 0.005105769 | 0.0045 | 2.172678e-31 | 0 | 0 | 2.172678e-31 | 146.6713 | 0.0045 | 0.005105769 | 2.172678e-31 | 0 | 0.0045
|  | 147.7487 | 2.11989 |  | 105.9945 | 0.004 | 0 | 0.005105769 | 0.0045 | 4.444457e-31 | 0 | -0.0005 | 4.444457e-31 | 147.7487 | 0.004 | 0.005105769 | 4.444457e-31 | 0 | 0.0045
|  | 148.8055 | 2.11991 |  | 105.9955 | 0.005 | 0 | 0.005105769 | 0.0045 | 8.934363e-31 | 0 | 0.0005 | 8.934363e-31 | 148.8055 | 0.005 | 0.005105769 | 8.934363e-31 | 0 | 0.0045
|  | 149.8498 | 2.11991 |  | 105.9955 | 0.005 | 0 | 0.005105769 | 0.0045 | 1.77506e-30 | 0 | 0.0005 | 1.77506e-30 | 149.8498 | 0.005 | 0.005105769 | 1.77506e-30 | 0 | 0.0045
|  | 150.8665 | 2.11992 |  | 105.996 | 0.0055 | 0 | 0.005105769 | 0.0045 | 3.451392e-30 | 0 | 0.001 | 3.451392e-30 | 150.8665 | 0.0055 | 0.005105769 | 3.451392e-30 | 0 | 0.0045
|  | 151.9309 | 2.11992 |  | 105.996 | 0.0055 | 0 | 0.005105769 | 0.0045 | 6.898035e-30 | 0 | 0.001 | 6.898035e-30 | 151.9309 | 0.0055 | 0.005105769 | 6.898035e-30 | 0 | 0.0045
|  | 153.02 | 2.11991 |  | 105.9955 | 0.005 | 0 | 0.005105769 | 0.0045 | 1.395692e-29 | 0 | 0.0005 | 1.395692e-29 | 153.02 | 0.005 | 0.005105769 | 1.395692e-29 | 0 | 0.0045
|  | 154.0916 | 2.11991 |  | 105.9955 | 0.005 | 0 | 0.005105769 | 0.0045 | 2.781666e-29 | 0 | 0.0005 | 2.781666e-29 | 154.0916 | 0.005 | 0.005105769 | 2.781666e-29 | 0 | 0.0045
|  | 155.2395 | 2.11991 |  | 105.9955 | 0.005 | 0 | 0.005105769 | 0.0045 | 5.799012e-29 | 0 | 0.0005 | 5.799012e-29 | 155.2395 | 0.005 | 0.005105769 | 5.799012e-29 | 0 | 0.0045
|  | 156.3206 | 2.11991 |  | 105.9955 | 0.005 | 0 | 0.005105769 | 0.0045 | 1.153745e-28 | 0 | 0.0005 | 1.153745e-28 | 156.3206 | 0.005 | 0.005105769 | 1.153745e-28 | 0 | 0.0045
|  | 157.4304 | 2.11991 |  | 105.9955 | 0.005 | 0 | 0.005105769 | 0.0045 | 2.328522e-28 | 0 | 0.0005 | 2.328522e-28 | 157.4304 | 0.005 | 0.005105769 | 2.328522e-28 | 0 | 0.0045
|  | 158.566 | 2.11989 |  | 105.9945 | 0.004 | 0 | 0.005105769 | 0.0045 | 4.757041e-28 | 0 | -0.0005 | 4.757041e-28 | 158.566 | 0.004 | 0.005105769 | 4.757041e-28 | 0 | 0.0045
|  | 159.6565 | 2.11988 |  | 105.994 | 0.0035 | 0 | 0.005105769 | 0.0045 | 9.409453e-28 | 0 | -0.001 | 9.409453e-28 | 159.6565 | 0.0035 | 0.005105769 | 9.409453e-28 | 0 | 0.0045
|  | 160.7469 | 2.11987 |  | 105.9935 | 0.003 | 0 | 0.005105769 | 0.0045 | 1.853889e-27 | 0 | -0.0015 | 1.853889e-27 | 160.7469 | 0.003 | 0.005105769 | 1.853889e-27 | 0 | 0.0045
|  | 161.9113 | 2.11987 |  | 105.9935 | 0.003 | 0 | 0.005105769 | 0.0045 | 3.808207e-27 | 0 | -0.0015 | 3.808207e-27 | 161.9113 | 0.003 | 0.005105769 | 3.808207e-27 | 0 | 0.0045
|  | 163.0846 | 2.11989 |  | 105.9945 | 0.004 | 0 | 0.005105769 | 0.0045 | 7.830697e-27 | 0 | -0.0005 | 7.830697e-27 | 163.0846 | 0.004 | 0.005105769 | 7.830697e-27 | 0 | 0.0045
|  | 164.269 | 2.11987 |  | 105.9935 | 0.003 | 0 | 0.005105769 | 0.0045 | 1.613853e-26 | 0 | -0.0015 | 1.613853e-26 | 164.269 | 0.003 | 0.005105769 | 1.613853e-26 | 0 | 0.0045
|  | 165.4371 | 2.11989 |  | 105.9945 | 0.004 | 0 | 0.005105769 | 0.0045 | 3.278456e-26 | 0 | -0.0005 | 3.278456e-26 | 165.4371 | 0.004 | 0.005105769 | 3.278456e-26 | 0 | 0.0045
|  | 166.5937 | 2.1199 |  | 105.995 | 0.0045 | 0 | 0.005105769 | 0.0045 | 6.584939e-26 | 0 | 0 | 6.584939e-26 | 166.5937 | 0.0045 | 0.005105769 | 6.584939e-26 | 0 | 0.0045
|  | 167.7674 | 2.11987 |  | 105.9935 | 0.003 | 0 | 0.005105769 | 0.0045 | 1.3303e-25 | 0 | -0.0015 | 1.3303e-25 | 167.7674 | 0.003 | 0.005105769 | 1.3303e-25 | 0 | 0.0045
|  | 168.9399 | 2.11986 |  | 105.993 | 0.0025 | 0 | 0.005105769 | 0.0045 | 2.673687e-25 | 0 | -0.002 | 2.673687e-25 | 168.9399 | 0.0025 | 0.005105769 | 2.673687e-25 | 0 | 0.0045
|  | 170.121 | 2.11986 |  | 105.993 | 0.0025 | 0 | 0.005105769 | 0.0045 | 5.37657e-25 | 0 | -0.002 | 5.37657e-25 | 170.121 | 0.0025 | 0.005105769 | 5.37657e-25 | 0 | 0.0045
|  | 171.2336 | 2.11986 |  | 105.993 | 0.0025 | 0 | 0.005105769 | 0.0045 | 1.034002e-24 | 0 | -0.002 | 1.034002e-24 | 171.2336 | 0.0025 | 0.005105769 | 1.034002e-24 | 0 | 0.0045
|  | 172.371 | 2.11985 |  | 105.9925 | 0.002 | 0 | 0.005105769 | 0.0045 | 2.009314e-24 | 0 | -0.0025 | 2.009314e-24 | 172.371 | 0.002 | 0.005105769 | 2.009314e-24 | 0 | 0.0045
|  | 173.4607 | 2.11985 |  | 105.9925 | 0.002 | 0 | 0.005105769 | 0.0045 | 3.782337e-24 | 0 | -0.0025 | 3.782337e-24 | 173.4607 | 0.002 | 0.005105769 | 3.782337e-24 | 0 | 0.0045
|  | 174.5471 | 2.11985 |  | 105.9925 | 0.002 | 0 | 0.005105769 | 0.0045 | 7.078757e-24 | 0 | -0.0025 | 7.078757e-24 | 174.5471 | 0.002 | 0.005105769 | 7.078757e-24 | 0 | 0.0045
|  | 175.6387 | 2.11984 |  | 105.992 | 0.0015 | 0 | 0.005105769 | 0.0045 | 1.323632e-23 | 0 | -0.003 | 1.323632e-23 | 175.6387 | 0.0015 | 0.005105769 | 1.323632e-23 | 0 | 0.0045
|  | 176.7753 | 2.11984 |  | 105.992 | 0.0015 | 0 | 0.005105769 | 0.0045 | 2.529415e-23 | 0 | -0.003 | 2.529415e-23 | 176.7753 | 0.0015 | 0.005105769 | 2.529415e-23 | 0 | 0.0045
|  | 177.9031 | 2.11985 |  | 105.9925 | 0.002 | 0 | 0.005105769 | 0.0045 | 4.789298e-23 | 0 | -0.0025 | 4.789298e-23 | 177.9031 | 0.002 | 0.005105769 | 4.789298e-23 | 0 | 0.0045
|  | 179.0121 | 2.11983 |  | 105.9915 | 0.001 | 0 | 0.005105769 | 0.0045 | 8.935683e-23 | 0 | -0.0035 | 8.935683e-23 | 179.0121 | 0.001 | 0.005105769 | 8.935683e-23 | 0 | 0.0045
|  | 180.1495 | 2.11984 |  | 105.992 | 0.0015 | 0 | 0.005105769 | 0.0045 | 1.687057e-22 | 0 | -0.003 | 1.687057e-22 | 180.1495 | 0.0015 | 0.005105769 | 1.687057e-22 | 0 | 0.0045
|  | 181.2702 | 2.11984 |  | 105.992 | 0.0015 | 0 | 0.005105769 | 0.0045 | 3.142711e-22 | 0 | -0.003 | 3.142711e-22 | 181.2702 | 0.0015 | 0.005105769 | 3.142711e-22 | 0 | 0.0045
|  | 182.3659 | 2.11986 |  | 105.993 | 0.0025 | 0 | 0.005105769 | 0.0045 | 5.750405e-22 | 0 | -0.002 | 5.750405e-22 | 182.3659 | 0.0025 | 0.005105769 | 5.750405e-22 | 0 | 0.0045
|  | 183.5029 | 2.11983 |  | 105.9915 | 0.001 | 0 | 0.005105769 | 0.0045 | 1.072046e-21 | 0 | -0.0035 | 1.072046e-21 | 183.5029 | 0.001 | 0.005105769 | 1.072046e-21 | 0 | 0.0045
|  | 184.5753 | 2.11983 |  | 105.9915 | 0.001 | 0 | 0.005105769 | 0.0045 | 1.921585e-21 | 0 | -0.0035 | 1.921585e-21 | 184.5753 | 0.001 | 0.005105769 | 1.921585e-21 | 0 | 0.0045
|  | 185.699 | 2.11984 |  | 105.992 | 0.0015 | 0 | 0.005105769 | 0.0045 | 3.527779e-21 | 0 | -0.003 | 3.527779e-21 | 185.699 | 0.0015 | 0.005105769 | 3.527779e-21 | 0 | 0.0045
|  | 186.8904 | 2.11984 |  | 105.992 | 0.0015 | 0 | 0.005105769 | 0.0045 | 6.687808e-21 | 0 | -0.003 | 6.687808e-21 | 186.8904 | 0.0015 | 0.005105769 | 6.687808e-21 | 0 | 0.0045
|  | 187.9964 | 2.11985 |  | 105.9925 | 0.002 | 0 | 0.005105769 | 0.0045 | 1.206003e-20 | 0 | -0.0025 | 1.206003e-20 | 187.9964 | 0.002 | 0.005105769 | 1.206003e-20 | 0 | 0.0045
|  | 189.146 | 2.11985 |  | 105.9925 | 0.002 | 0 | 0.005105769 | 0.0045 | 2.21657e-20 | 0 | -0.0025 | 2.21657e-20 | 189.146 | 0.002 | 0.005105769 | 2.21657e-20 | 0 | 0.0045
|  | 190.2886 | 2.11987 |  | 105.9935 | 0.003 | 0 | 0.005105769 | 0.0045 | 4.041541e-20 | 0 | -0.0015 | 4.041541e-20 | 190.2886 | 0.003 | 0.005105769 | 4.041541e-20 | 0 | 0.0045
|  | 191.43 | 2.11987 |  | 105.9935 | 0.003 | 0 | 0.005105769 | 0.0045 | 7.333524e-20 | 0 | -0.0015 | 7.333524e-20 | 191.43 | 0.003 | 0.005105769 | 7.333524e-20 | 0 | 0.0045
|  | 192.5523 | 2.11986 |  | 105.993 | 0.0025 | 0 | 0.005105769 | 0.0045 | 1.311964e-19 | 0 | -0.002 | 1.311964e-19 | 192.5523 | 0.0025 | 0.005105769 | 1.311964e-19 | 0 | 0.0045
|  | 193.6882 | 2.1199 |  | 105.995 | 0.0045 | 0 | 0.005105769 | 0.0045 | 2.353926e-19 | 0 | 0 | 2.353926e-19 | 193.6882 | 0.0045 | 0.005105769 | 2.353926e-19 | 0 | 0.0045
|  | 194.7961 | 2.11987 |  | 105.9935 | 0.003 | 0 | 0.005105769 | 0.0045 | 4.145971e-19 | 0 | -0.0015 | 4.145971e-19 | 194.7961 | 0.003 | 0.005105769 | 4.145971e-19 | 0 | 0.0045
|  | 195.9409 | 2.11986 |  | 105.993 | 0.0025 | 0 | 0.005105769 | 0.0045 | 7.410346e-19 | 0 | -0.002 | 7.410346e-19 | 195.9409 | 0.0025 | 0.005105769 | 7.410346e-19 | 0 | 0.0045
|  | 197.0883 | 2.11989 |  | 105.9945 | 0.004 | 0 | 0.005105769 | 0.0045 | 1.320568e-18 | 0 | -0.0005 | 1.320568e-18 | 197.0883 | 0.004 | 0.005105769 | 1.320568e-18 | 0 | 0.0045
|  | 198.2563 | 2.1199 |  | 105.995 | 0.0045 | 0 | 0.005105769 | 0.0045 | 2.367518e-18 | 0 | 0 | 2.367518e-18 | 198.2563 | 0.0045 | 0.005105769 | 2.367518e-18 | 0 | 0.0045
|  | 199.3575 | 2.11992 |  | 105.996 | 0.0055 | 0 | 0.005105769 | 0.0045 | 4.088223e-18 | 0 | 0.001 | 4.088223e-18 | 199.3575 | 0.0055 | 0.005105769 | 4.088223e-18 | 0 | 0.0045
|  | 200.4957 | 2.11991 |  | 105.9955 | 0.005 | 0 | 0.005105769 | 0.0045 | 7.160345e-18 | 0 | 0.0005 | 7.160345e-18 | 200.4957 | 0.005 | 0.005105769 | 7.160345e-18 | 0 | 0.0045
|  | 201.7115 | 2.11991 |  | 105.9955 | 0.005 | 0 | 0.005105769 | 0.0045 | 1.296942e-17 | 0 | 0.0005 | 1.296942e-17 | 201.7115 | 0.005 | 0.005105769 | 1.296942e-17 | 0 | 0.0045
|  | 202.8829 | 2.11988 |  | 105.994 | 0.0035 | 0 | 0.005105769 | 0.0045 | 2.288263e-17 | 0 | -0.001 | 2.288263e-17 | 202.8829 | 0.0035 | 0.005105769 | 2.288263e-17 | 0 | 0.0045
|  | 204.0898 | 2.11988 |  | 105.994 | 0.0035 | 0 | 0.005105769 | 0.0045 | 4.088246e-17 | 0 | -0.001 | 4.088246e-17 | 204.0898 | 0.0035 | 0.005105769 | 4.088246e-17 | 0 | 0.0045
|  | 205.309 | 2.11988 |  | 105.994 | 0.0035 | 0 | 0.005105769 | 0.0045 | 7.311682e-17 | 0 | -0.001 | 7.311682e-17 | 205.309 | 0.0035 | 0.005105769 | 7.311682e-17 | 0 | 0.0045
|  | 206.4856 | 2.11984 |  | 105.992 | 0.0015 | 0 | 0.005105769 | 0.0045 | 1.275553e-16 | 0 | -0.003 | 1.275553e-16 | 206.4856 | 0.0015 | 0.005105769 | 1.275553e-16 | 0 | 0.0045
|  | 207.6389 | 2.11985 |  | 105.9925 | 0.002 | 0 | 0.005105769 | 0.0045 | 2.191264e-16 | 0 | -0.0025 | 2.191264e-16 | 207.6389 | 0.002 | 0.005105769 | 2.191264e-16 | 0 | 0.0045
|  | 208.851 | 2.11986 |  | 105.993 | 0.0025 | 0 | 0.005105769 | 0.0045 | 3.851569e-16 | 0 | -0.002 | 3.851569e-16 | 208.851 | 0.0025 | 0.005105769 | 3.851569e-16 | 0 | 0.0045
|  | 210.0095 | 2.11986 |  | 105.993 | 0.0025 | 0 | 0.005105769 | 0.0045 | 6.573618e-16 | 0 | -0.002 | 6.573618e-16 | 210.0095 | 0.0025 | 0.005105769 | 6.573618e-16 | 0 | 0.0045
|  | 211.1853 | 2.11988 |  | 105.994 | 0.0035 | 0 | 0.005105769 | 0.0045 | 1.125922e-15 | 0 | -0.001 | 1.125922e-15 | 211.1853 | 0.0035 | 0.005105769 | 1.125922e-15 | 0 | 0.0045
|  | 212.3682 | 2.11986 |  | 105.993 | 0.0025 | 0 | 0.005105769 | 0.0045 | 1.925907e-15 | 0 | -0.002 | 1.925907e-15 | 212.3682 | 0.0025 | 0.005105769 | 1.925907e-15 | 0 | 0.0045
|  | 213.5711 | 2.11984 |  | 105.992 | 0.0015 | 0 | 0.005105769 | 0.0045 | 3.308779e-15 | 0 | -0.003 | 3.308779e-15 | 213.5711 | 0.0015 | 0.005105769 | 3.308779e-15 | 0 | 0.0045
|  | 214.744 | 2.11981 |  | 105.9905 | 0 | 0 | 0.005105769 | 0.0045 | 5.583096e-15 | 0 | -0.0045 | 5.583096e-15 | 214.744 | 0 | 0.005105769 | 5.583096e-15 | 0 | 0.0045
|  | 215.9084 | 2.11982 |  | 105.991 | 0.0005 | 0 | 0.005105769 | 0.0045 | 9.343501e-15 | 0 | -0.004 | 9.343501e-15 | 215.9084 | 0.0005 | 0.005105769 | 9.343501e-15 | 0 | 0.0045
|  | 217.0673 | 2.11984 |  | 105.992 | 0.0015 | 0 | 0.005105769 | 0.0045 | 1.552991e-14 | 0 | -0.003 | 1.552991e-14 | 217.0673 | 0.0015 | 0.005105769 | 1.552991e-14 | 0 | 0.0045
|  | 218.2365 | 2.11983 |  | 105.9915 | 0.001 | 0 | 0.005105769 | 0.0045 | 2.581531e-14 | 0 | -0.0035 | 2.581531e-14 | 218.2365 | 0.001 | 0.005105769 | 2.581531e-14 | 0 | 0.0045
|  | 219.3931 | 2.11987 |  | 105.9935 | 0.003 | 0 | 0.005105769 | 0.0045 | 4.249182e-14 | 0 | -0.0015 | 4.249182e-14 | 219.3931 | 0.003 | 0.005105769 | 4.249182e-14 | 0 | 0.0045
|  | 220.6174 | 2.11985 |  | 105.9925 | 0.002 | 0 | 0.005105769 | 0.0045 | 7.166972e-14 | 0 | -0.0025 | 7.166972e-14 | 220.6174 | 0.002 | 0.005105769 | 7.166972e-14 | 0 | 0.0045
|  | 221.8247 | 2.11987 |  | 105.9935 | 0.003 | 0 | 0.005105769 | 0.0045 | 1.194347e-13 | 0 | -0.0015 | 1.194347e-13 | 221.8247 | 0.003 | 0.005105769 | 1.194347e-13 | 0 | 0.0045
|  | 223.0302 | 2.11988 |  | 105.994 | 0.0035 | 0 | 0.005105769 | 0.0045 | 1.979373e-13 | 0 | -0.001 | 1.979373e-13 | 223.0302 | 0.0035 | 0.005105769 | 1.979373e-13 | 0 | 0.0045
|  | 224.2585 | 2.11986 |  | 105.993 | 0.0025 | 0 | 0.005105769 | 0.0045 | 3.295966e-13 | 0 | -0.002 | 3.295966e-13 | 224.2585 | 0.0025 | 0.005105769 | 3.295966e-13 | 0 | 0.0045
|  | 225.4451 | 2.11986 |  | 105.993 | 0.0025 | 0 | 0.005105769 | 0.0045 | 5.36877e-13 | 0 | -0.002 | 5.36877e-13 | 225.4451 | 0.0025 | 0.005105769 | 5.36877e-13 | 0 | 0.0045
|  | 226.6051 | 2.11986 |  | 105.993 | 0.0025 | 0 | 0.005105769 | 0.0045 | 8.611687e-13 | 0 | -0.002 | 8.611687e-13 | 226.6051 | 0.0025 | 0.005105769 | 8.611687e-13 | 0 | 0.0045
|  | 227.8216 | 2.11988 |  | 105.994 | 0.0035 | 0 | 0.005105769 | 0.0045 | 1.406897e-12 | 0 | -0.001 | 1.406897e-12 | 227.8216 | 0.0035 | 0.005105769 | 1.406897e-12 | 0 | 0.0045
|  | 229.0082 | 2.11987 |  | 105.9935 | 0.003 | 0 | 0.005105769 | 0.0045 | 2.26033e-12 | 0 | -0.0015 | 2.26033e-12 | 229.0082 | 0.003 | 0.005105769 | 2.26033e-12 | 0 | 0.0045
|  | 230.2107 | 2.1199 |  | 105.995 | 0.0045 | 0 | 0.005105769 | 0.0045 | 3.637513e-12 | 0 | 0 | 3.637513e-12 | 230.2107 | 0.0045 | 0.005105769 | 3.637513e-12 | 0 | 0.0045
|  | 231.4176 | 2.11989 |  | 105.9945 | 0.004 | 0 | 0.005105769 | 0.0045 | 5.836359e-12 | 0 | -0.0005 | 5.836359e-12 | 231.4176 | 0.004 | 0.005105769 | 5.836359e-12 | 0 | 0.0045
|  | 232.5809 | 2.11991 |  | 105.9955 | 0.005 | 0 | 0.005105769 | 0.0045 | 9.164437e-12 | 0 | 0.0005 | 9.164437e-12 | 232.5809 | 0.005 | 0.005105769 | 9.164437e-12 | 0 | 0.0045
|  | 233.7527 | 2.11992 |  | 105.996 | 0.0055 | 0 | 0.005105769 | 0.0045 | 1.437357e-11 | 0 | 0.001 | 1.437357e-11 | 233.7527 | 0.0055 | 0.005105769 | 1.437357e-11 | 0 | 0.0045
|  | 234.9859 | 2.11991 |  | 105.9955 | 0.005 | 0 | 0.005105769 | 0.0045 | 2.297013e-11 | 0 | 0.0005 | 2.297013e-11 | 234.9859 | 0.005 | 0.005105769 | 2.297013e-11 | 0 | 0.0045
|  | 236.164 | 2.11991 |  | 105.9955 | 0.005 | 0 | 0.005105769 | 0.0045 | 3.578098e-11 | 0 | 0.0005 | 3.578098e-11 | 236.164 | 0.005 | 0.005105769 | 3.578098e-11 | 0 | 0.0045
|  | 237.3203 | 2.1199 |  | 105.995 | 0.0045 | 0 | 0.005105769 | 0.0045 | 5.503898e-11 | 0 | 0 | 5.503898e-11 | 237.3203 | 0.0045 | 0.005105769 | 5.503898e-11 | 0 | 0.0045
|  | 238.5376 | 2.1199 |  | 105.995 | 0.0045 | 0 | 0.005105769 | 0.0045 | 8.620062e-11 | 0 | 0 | 8.620062e-11 | 238.5376 | 0.0045 | 0.005105769 | 8.620062e-11 | 0 | 0.0045
|  | 239.7404 | 2.1199 |  | 105.995 | 0.0045 | 0 | 0.005105769 | 0.0045 | 1.336532e-10 | 0 | 0 | 1.336532e-10 | 239.7404 | 0.0045 | 0.005105769 | 1.336532e-10 | 0 | 0.0045
|  | 240.902 | 2.11991 |  | 105.9955 | 0.005 | 2.266056e-07 | 0.005476031 | 0.004870262 | 2.032233e-10 | 0 | 0.0001297381 | 2.032233e-10 | 240.902 | 0.005 | 0.005476031 | 2.032233e-10 | 0 | 0.004870262
|  | 242.1037 | 2.11993 |  | 105.9965 | 0.006 | 1.98585e-08 | 0.00585908 | 0.00525331 | 3.120631e-10 | 0 | 0.0007466895 | 3.120631e-10 | 242.1037 | 0.006 | 0.00585908 | 3.120631e-10 | 0 | 0.00525331
|  | 243.2406 | 2.11994 |  | 105.997 | 0.0065 | 7.758311e-08 | 0.006221463 | 0.005615693 | 4.662082e-10 | 0 | 0.0008843069 | 4.662082e-10 | 243.2406 | 0.0065 | 0.006221463 | 4.662082e-10 | 0 | 0.005615693
|  | 244.3815 | 2.11993 |  | 105.9965 | 0.006 | 3.423537e-07 | 0.00658511 | 0.00597934 | 6.945229e-10 | 0 | 2.065973e-05 | 6.945229e-10 | 244.3815 | 0.006 | 0.00658511 | 6.945229e-10 | 0 | 0.00597934
|  | 245.5847 | 2.11991 |  | 105.9955 | 0.005 | 3.875469e-06 | 0.006968621 | 0.006362851 | 1.052574e-09 | 0 | -0.001362851 | 1.052574e-09 | 245.5847 | 0.005 | 0.006968621 | 1.052574e-09 | 0 | 0.006362851
|  | 246.8249 | 2.11991 |  | 105.9955 | 0.005 | 5.588288e-06 | 0.007363956 | 0.006758185 | 1.607832e-09 | 0 | -0.001758185 | 1.607832e-09 | 246.8249 | 0.005 | 0.007363956 | 1.607832e-09 | 0 | 0.006758185
|  | 247.9996 | 2.11991 |  | 105.9955 | 0.005 | 7.498816e-06 | 0.007738397 | 0.007132625 | 2.390541e-09 | 0 | -0.002132625 | 2.390541e-09 | 247.9996 | 0.005 | 0.007738397 | 2.390541e-09 | 0 | 0.007132625
|  | 249.2025 | 2.11993 |  | 105.9965 | 0.006 | 4.502021e-06 | 0.008121797 | 0.007516024 | 3.571489e-09 | 0 | -0.001516024 | 3.571489e-09 | 249.2025 | 0.006 | 0.008121797 | 3.571489e-09 | 0 | 0.007516024
|  | 250.4121 | 2.11992 |  | 105.996 | 0.0055 | 9.044311e-06 | 0.008507376 | 0.007901602 | 5.322646e-09 | 0 | -0.002401602 | 5.322646e-09 | 250.4121 | 0.0055 | 0.008507376 | 5.322646e-09 | 0 | 0.007901602
|  | 251.6185 | 2.11992 |  | 105.996 | 0.0055 | 1.150512e-05 | 0.00889192 | 0.008286144 | 7.886372e-09 | 0 | -0.002786144 | 7.886372e-09 | 251.6185 | 0.0055 | 0.00889192 | 7.886372e-09 | 0 | 0.008286144
|  | 252.8282 | 2.11996 |  | 105.998 | 0.0075 | 3.159513e-06 | 0.009277502 | 0.008671721 | 1.164175e-08 | 0 | -0.001171721 | 1.164175e-08 | 252.8282 | 0.0075 | 0.009277502 | 1.164175e-08 | 0 | 0.008671721
|  | 254.036 | 2.11995 |  | 105.9975 | 0.007 | 7.088966e-06 | 0.009662511 | 0.009056725 | 1.709389e-08 | 0 | -0.002056725 | 1.709389e-08 | 254.036 | 0.007 | 0.009662511 | 1.709389e-08 | 0 | 0.009056725
|  | 255.2648 | 2.11994 |  | 105.997 | 0.0065 | 1.263221e-05 | 0.01005418 | 0.009448388 | 2.514371e-08 | 0 | -0.002948388 | 2.514371e-08 | 255.2648 | 0.0065 | 0.01005418 | 2.514371e-08 | 0 | 0.009448388
|  | 256.4968 | 2.11997 |  | 105.9985 | 0.008 | 5.987279e-06 | 0.01044689 | 0.009841086 | 3.683963e-08 | 0 | -0.001841086 | 3.683963e-08 | 256.4968 | 0.008 | 0.01044689 | 3.683963e-08 | 0 | 0.009841086
|  | 257.7399 | 2.11997 |  | 105.9985 | 0.008 | 8.0836e-06 | 0.01084317 | 0.01023734 | 5.389236e-08 | 0 | -0.002237344 | 5.389236e-08 | 257.7399 | 0.008 | 0.01084317 | 5.389236e-08 | 0 | 0.01023734
|  | 259.005 | 2.11997 |  | 105.9985 | 0.008 | 1.05394e-05 | 0.01124644 | 0.0106406 | 7.896038e-08 | 0 | -0.002640597 | 7.896038e-08 | 259.005 | 0.008 | 0.01124644 | 7.896038e-08 | 0 | 0.0106406
|  | 260.2327 | 2.11998 |  | 105.999 | 0.0085 | 9.845768e-06 | 0.0116378 | 0.01103191 | 1.138191e-07 | 0 | -0.002531914 | 1.138191e-07 | 260.2327 | 0.0085 | 0.0116378 | 1.138191e-07 | 0 | 0.01103191
|  | 261.4471 | 2.12 |  | 106 | 0.0095 | 6.375228e-06 | 0.01202492 | 0.01141899 | 1.626302e-07 | 0 | -0.00191899 | 1.626302e-07 | 261.4471 | 0.0095 | 0.01202492 | 1.626302e-07 | 0 | 0.01141899
|  | 262.5847 | 2.11999 |  | 105.9995 | 0.009 | 1.147581e-05 | 0.0123876 | 0.0117816 | 2.262026e-07 | 0 | -0.002781601 | 2.262026e-07 | 262.5847 | 0.009 | 0.0123876 | 2.262026e-07 | 0 | 0.0117816
|  | 263.7788 | 2.12001 |  | 106.0005 | 0.01 | 7.663621e-06 | 0.01276832 | 0.01216224 | 3.183804e-07 | 0 | -0.002162237 | 3.183804e-07 | 263.7788 | 0.01 | 0.01276832 | 3.183804e-07 | 0 | 0.01216224
|  | 264.9816 | 2.11998 |  | 105.999 | 0.0085 | 2.163973e-05 | 0.01315185 | 0.01254564 | 4.471279e-07 | 0 | -0.004045636 | 4.471279e-07 | 264.9816 | 0.0085 | 0.01315185 | 4.471279e-07 | 0 | 0.01254564
|  | 266.1704 | 2.12002 |  | 106.001 | 0.0105 | 9.186609e-06 | 0.01353094 | 0.01292455 | 6.225581e-07 | 0 | -0.00242455 | 6.225581e-07 | 266.1704 | 0.0105 | 0.01353094 | 6.225581e-07 | 0 | 0.01292455
|  | 267.3534 | 2.12 |  | 106 | 0.0095 | 1.943281e-05 | 0.01390827 | 0.01330164 | 8.61486e-07 | 0 | -0.003801636 | 8.61486e-07 | 267.3534 | 0.0095 | 0.01390827 | 8.61486e-07 | 0 | 0.01330164
|  | 268.5562 | 2.12003 |  | 106.0015 | 0.011 | 1.083718e-05 | 0.01429199 | 0.01368503 | 1.193008e-06 | 0 | -0.002685025 | 1.193008e-06 | 268.5562 | 0.011 | 0.01429199 | 1.193008e-06 | 0 | 0.01368503
|  | 269.6783 | 2.12002 |  | 106.001 | 0.0105 | 1.722319e-05 | 0.01465008 | 0.0140427 | 1.609572e-06 | 0 | -0.003542705 | 1.609572e-06 | 269.6783 | 0.0105 | 0.01465008 | 1.609572e-06 | 0 | 0.0140427
|  | 270.853 | 2.12003 |  | 106.0015 | 0.011 | 1.620148e-05 | 0.01502511 | 0.01441714 | 2.192615e-06 | 0 | -0.003417144 | 2.192615e-06 | 270.853 | 0.011 | 0.01502511 | 2.192615e-06 | 0 | 0.01441714
|  | 272.1023 | 2.12006 |  | 106.003 | 0.0125 | 8.550644e-06 | 0.01542415 | 0.01481535 | 3.031038e-06 | 0 | -0.002315348 | 3.031038e-06 | 272.1023 | 0.0125 | 0.01542415 | 3.031038e-06 | 0 | 0.01481535
|  | 273.3246 | 2.12008 |  | 106.004 | 0.0135 | 5.358545e-06 | 0.01581485 | 0.01520494 | 4.140397e-06 | 0 | -0.001704944 | 4.140397e-06 | 273.3246 | 0.0135 | 0.01581485 | 4.140397e-06 | 0 | 0.01520494
|  | 274.5775 | 2.12008 |  | 106.004 | 0.0135 | 7.375275e-06 | 0.01621575 | 0.01560431 | 5.671437e-06 | 0 | -0.002104305 | 5.671437e-06 | 274.5775 | 0.0135 | 0.01621575 | 5.671437e-06 | 0 | 0.01560431
|  | 275.8541 | 2.12009 |  | 106.0045 | 0.014 | 6.889459e-06 | 0.01662478 | 0.01601123 | 7.774062e-06 | 0 | -0.002011235 | 7.774062e-06 | 275.8541 | 0.014 | 0.01662478 | 7.774062e-06 | 0 | 0.01601123
|  | 277.0717 | 2.12008 |  | 106.004 | 0.0135 | 1.235917e-05 | 0.01701556 | 0.01639934 | 1.045005e-05 | 0 | -0.002899342 | 1.045005e-05 | 277.0717 | 0.0135 | 0.01701556 | 1.045005e-05 | 0 | 0.01639934
|  | 278.3192 | 2.12009 |  | 106.0045 | 0.014 | 1.167466e-05 | 0.01741682 | 0.01679697 | 1.407877e-05 | 0 | -0.002796972 | 1.407877e-05 | 278.3192 | 0.014 | 0.01741682 | 1.407877e-05 | 0 | 0.01679697
|  | 279.5753 | 2.1201 |  | 106.005 | 0.0145 | 1.103597e-05 | 0.01782204 | 0.01719736 | 1.890969e-05 | 0 | -0.002697365 | 1.890969e-05 | 279.5753 | 0.0145 | 0.01782204 | 1.890969e-05 | 0 | 0.01719736
|  | 280.7367 | 2.12013 |  | 106.0065 | 0.016 | 4.831417e-06 | 0.01819805 | 0.01756755 | 2.472589e-05 | 0 | -0.001567554 | 2.472589e-05 | 280.7367 | 0.016 | 0.01819805 | 2.472589e-05 | 0 | 0.01756755
|  | 281.9672 | 2.12012 |  | 106.006 | 0.0155 | 9.599203e-06 | 0.01859826 | 0.01795979 | 3.269446e-05 | 0 | -0.002459795 | 3.269446e-05 | 281.9672 | 0.0155 | 0.01859826 | 3.269446e-05 | 0 | 0.01795979
|  | 283.2133 | 2.12014 |  | 106.007 | 0.0165 | 6.279545e-06 | 0.0190059 | 0.01835697 | 4.316558e-05 | 0 | -0.001856968 | 4.316558e-05 | 283.2133 | 0.0165 | 0.0190059 | 4.316558e-05 | 0 | 0.01835697
|  | 284.5072 | 2.12011 |  | 106.0055 | 0.015 | 1.964685e-05 | 0.01943248 | 0.01876941 | 5.729471e-05 | 0 | -0.003769413 | 5.729471e-05 | 284.5072 | 0.015 | 0.01943248 | 5.729471e-05 | 0 | 0.01876941
|  | 285.7327 | 2.12014 |  | 106.007 | 0.0165 | 1.115794e-05 | 0.01984035 | 0.01916004 | 7.454191e-05 | 0 | -0.002660039 | 7.454191e-05 | 285.7327 | 0.0165 | 0.01984035 | 7.454191e-05 | 0 | 0.01916004
|  | 286.9362 | 2.12016 |  | 106.008 | 0.0175 | 7.537806e-06 | 0.02024551 | 0.01954367 | 9.606628e-05 | 0 | -0.002043671 | 9.606628e-05 | 286.9362 | 0.0175 | 0.02024551 | 9.606628e-05 | 0 | 0.01954367
|  | 288.2125 | 2.1202 |  | 106.01 | 0.0195 | 1.395528e-06 | 0.02068132 | 0.01995048 | 0.0001250714 | 0 | -0.0004504841 | 0.0001250714 | 288.2125 | 0.0195 | 0.02068132 | 0.0001250714 | 0 | 0.01995048
|  | 289.4114 | 2.12019 |  | 106.0095 | 0.019 | 4.401028e-06 | 0.02109786 | 0.02033262 | 0.0001594755 | 0 | -0.001332618 | 0.0001594755 | 289.4114 | 0.019 | 0.02109786 | 0.0001594755 | 0 | 0.02033262
|  | 290.5951 | 2.12021 |  | 106.0105 | 0.02 | 2.302768e-06 | 0.02151749 | 0.02070993 | 0.0002017906 | 0 | -0.0007099277 | 0.0002017906 | 290.5951 | 0.02 | 0.02151749 | 0.0002017906 | 0 | 0.02070993
|  | 291.8563 | 2.12023 |  | 106.0115 | 0.021 | 9.519721e-07 | 0.02197569 | 0.02111193 | 0.0002579961 | 0 | -0.0001119255 | 0.0002579961 | 291.8563 | 0.021 | 0.02197569 | 0.0002579961 | 0 | 0.02111193
|  | 293.0897 | 2.12025 |  | 106.0125 | 0.022 | 1.912204e-07 | 0.02243729 | 0.02150508 | 0.0003264376 | 0 | 0.000494919 | 0.0003264376 | 293.0897 | 0.022 | 0.02243729 | 0.0003264376 | 0 | 0.02150508
|  | 294.3422 | 2.12025 |  | 106.0125 | 0.022 | 8.5108e-07 | 0.02292254 | 0.02190433 | 0.0004124451 | 0 | 9.567413e-05 | 0.0004124451 | 294.3422 | 0.022 | 0.02292254 | 0.0004124451 | 0 | 0.02190433
|  | 295.5915 | 2.12031 |  | 106.0155 | 0.025 | 2.476065e-06 | 0.02342645 | 0.02230253 | 0.0005181495 | 0 | 0.00269747 | 0.0005181495 | 295.5915 | 0.025 | 0.02342645 | 0.0005181495 | 0 | 0.02230253
|  | 296.7993 | 2.12031 |  | 106.0155 | 0.025 | 1.131616e-06 | 0.02393623 | 0.02268753 | 0.0006429226 | 0 | 0.002312466 | 0.0006429226 | 296.7993 | 0.025 | 0.02393623 | 0.0006429226 | 0 | 0.02268753
|  | 298.0508 | 2.12032 |  | 106.016 | 0.0255 | 1.01576e-06 | 0.02449215 | 0.02308643 | 0.0007999534 | 0 | 0.002413572 | 0.0007999534 | 298.0508 | 0.0255 | 0.02449215 | 0.0007999534 | 0 | 0.02308643
|  | 299.295 | 2.12034 |  | 106.017 | 0.0265 | 2.022424e-06 | 0.02507788 | 0.02348304 | 0.0009890742 | 0 | 0.003016963 | 0.0009890742 | 299.295 | 0.0265 | 0.02507788 | 0.0009890742 | 0 | 0.02348304
|  | 300.5353 | 2.12036 |  | 106.018 | 0.0275 | 3.239672e-06 | 0.02570009 | 0.02387837 | 0.00121595 | 0 | 0.003621628 | 0.00121595 | 300.5353 | 0.0275 | 0.02570009 | 0.00121595 | 0 | 0.02387837
|  | 301.7972 | 2.12036 |  | 106.018 | 0.0275 | 1.256826e-06 | 0.02637892 | 0.02428059 | 0.001492555 | 0 | 0.003219407 | 0.001492555 | 301.7972 | 0.0275 | 0.02637892 | 0.001492555 | 0 | 0.02428059
|  | 303.0958 | 2.12036 |  | 106.018 | 0.0275 | 1.343936e-07 | 0.0271334 | 0.02469454 | 0.001833097 | 0 | 0.002805464 | 0.001833097 | 303.0958 | 0.0275 | 0.0271334 | 0.001833097 | 0 | 0.02469454
|  | 304.3375 | 2.12039 |  | 106.0195 | 0.029 | 1.175498e-06 | 0.0279158 | 0.02509033 | 0.002219699 | 0 | 0.003909672 | 0.002219699 | 304.3375 | 0.029 | 0.0279158 | 0.002219699 | 0 | 0.02509033
|  | 305.5375 | 2.12038 |  | 106.019 | 0.0285 | 5.59119e-08 | 0.02873646 | 0.02547281 | 0.002657876 | 0 | 0.003027188 | 0.002657876 | 305.5375 | 0.0285 | 0.02873646 | 0.002657876 | 0 | 0.02547281
|  | 306.7457 | 2.12041 |  | 106.0205 | 0.03 | 1.331466e-07 | 0.02963511 | 0.02585792 | 0.003171415 | 0 | 0.004142077 | 0.003171415 | 306.7457 | 0.03 | 0.02963511 | 0.003171415 | 0 | 0.02585792
|  | 307.9424 | 2.12041 |  | 106.0205 | 0.03 | 3.663589e-07 | 0.03060528 | 0.02623937 | 0.00376014 | 0 | 0.003760633 | 0.00376014 | 307.9424 | 0.03 | 0.03060528 | 0.00376014 | 0 | 0.02623937
|  | 309.1888 | 2.12045 |  | 106.0225 | 0.032 | 8.410044e-08 | 0.03171 | 0.02663666 | 0.004467574 | 0 | 0.005363344 | 0.004467574 | 309.1888 | 0.032 | 0.03171 | 0.004467574 | 0 | 0.02663666
|  | 310.4333 | 2.12048 |  | 106.024 | 0.0335 | 3.373551e-07 | 0.03291918 | 0.02703337 | 0.005280036 | 0 | 0.006466628 | 0.005280036 | 310.4333 | 0.0335 | 0.03291918 | 0.005280036 | 0 | 0.02703337
|  | 311.6632 | 2.12049 |  | 106.0245 | 0.034 | 5.208721e-08 | 0.03422823 | 0.02742538 | 0.006197077 | 0 | 0.00657462 | 0.006197077 | 311.6632 | 0.034 | 0.03422823 | 0.006197077 | 0 | 0.02742538
|  | 312.9175 | 2.12053 |  | 106.0265 | 0.036 | 9.570055e-08 | 0.03569064 | 0.0278252 | 0.007259677 | 0 | 0.008174801 | 0.007259677 | 312.9175 | 0.036 | 0.03569064 | 0.007259677 | 0 | 0.0278252
|  | 314.1689 | 2.1206 |  | 106.03 | 0.0395 | 4.893412e-06 | 0.03728789 | 0.02822409 | 0.008458032 | 0 | 0.01127591 | 0.008458032 | 314.1689 | 0.0395 | 0.03728789 | 0.008458032 | 0 | 0.02822409
|  | 315.415 | 2.12064 |  | 106.032 | 0.0415 | 6.126025e-06 | 0.03902492 | 0.02862127 | 0.009797884 | 0 | 0.01287873 | 0.009797884 | 315.415 | 0.0415 | 0.03902492 | 0.009797884 | 0 | 0.02862127
|  | 316.6722 | 2.12065 |  | 106.0325 | 0.042 | 1.135117e-06 | 0.04093458 | 0.029022 | 0.01130681 | 0 | 0.012978 | 0.01130681 | 316.6722 | 0.042 | 0.04093458 | 0.01130681 | 0 | 0.029022
|  | 317.9474 | 2.12069 |  | 106.0345 | 0.044 | 9.205879e-07 | 0.04304053 | 0.02942847 | 0.01300629 | 0 | 0.01457153 | 0.01300629 | 317.9474 | 0.044 | 0.04304053 | 0.01300629 | 0 | 0.02942847
|  | 319.1837 | 2.12073 |  | 106.0365 | 0.046 | 5.616253e-07 | 0.04525058 | 0.02982255 | 0.01482226 | 0 | 0.01617745 | 0.01482226 | 319.1837 | 0.046 | 0.04525058 | 0.01482226 | 0 | 0.02982255
|  | 320.4268 | 2.12075 |  | 106.0375 | 0.047 | 4.142613e-07 | 0.04764363 | 0.03021877 | 0.01681909 | 0 | 0.01678123 | 0.01681909 | 320.4268 | 0.047 | 0.04764363 | 0.01681909 | 0 | 0.03021877
|  | 321.6749 | 2.1208 |  | 106.04 | 0.0495 | 5.194819e-07 | 0.05022075 | 0.03061662 | 0.01899836 | 0 | 0.01888338 | 0.01899836 | 321.6749 | 0.0495 | 0.05022075 | 0.01899836 | 0 | 0.03061662
|  | 322.9408 | 2.12086 |  | 106.043 | 0.0525 | 2.618498e-07 | 0.05301171 | 0.03102011 | 0.02138583 | 0 | 0.02147989 | 0.02138583 | 322.9408 | 0.0525 | 0.05301171 | 0.02138583 | 0 | 0.03102011
|  | 324.2165 | 2.12091 |  | 106.0455 | 0.055 | 1.002264e-06 | 0.05600113 | 0.03142675 | 0.02396861 | 0 | 0.02357325 | 0.02396861 | 324.2165 | 0.055 | 0.05600113 | 0.02396861 | 0 | 0.03142675
|  | 325.4788 | 2.12097 |  | 106.0485 | 0.058 | 1.268251e-06 | 0.05912617 | 0.0318291 | 0.0266913 | 0 | 0.0261709 | 0.0266913 | 325.4788 | 0.058 | 0.05912617 | 0.0266913 | 0 | 0.0318291
|  | 326.781 | 2.12104 |  | 106.052 | 0.0615 | 1.025585e-06 | 0.06251271 | 0.03224418 | 0.02966276 | 0 | 0.02925582 | 0.02966276 | 326.781 | 0.0615 | 0.06251271 | 0.02966276 | 0 | 0.03224418
|  | 327.9846 | 2.12111 |  | 106.0555 | 0.065 | 6.020799e-07 | 0.06577594 | 0.03262784 | 0.03254233 | 0 | 0.03237216 | 0.03254233 | 327.9846 | 0.065 | 0.06577594 | 0.03254233 | 0 | 0.03262784
|  | 329.1975 | 2.12119 |  | 106.0595 | 0.069 | 3.123286e-08 | 0.06917673 | 0.03301444 | 0.03555652 | 0 | 0.03598556 | 0.03555652 | 329.1975 | 0.069 | 0.06917673 | 0.03555652 | 0 | 0.03301444
|  | 330.3979 | 2.12128 |  | 106.064 | 0.0735 | 7.486139e-07 | 0.07263478 | 0.03339709 | 0.03863192 | 0 | 0.04010291 | 0.03863192 | 330.3979 | 0.0735 | 0.07263478 | 0.03863192 | 0 | 0.03339709
|  | 331.6072 | 2.12135 |  | 106.0675 | 0.077 | 6.589723e-07 | 0.07618823 | 0.03378255 | 0.04179991 | 0 | 0.04321745 | 0.04179991 | 331.6072 | 0.077 | 0.07618823 | 0.04179991 | 0 | 0.03378255
|  | 332.8402 | 2.12139 |  | 106.0695 | 0.079 | 7.346569e-07 | 0.07985712 | 0.03417556 | 0.04507579 | 0 | 0.04482444 | 0.04507579 | 332.8402 | 0.079 | 0.07985712 | 0.04507579 | 0 | 0.03417556
|  | 334.0817 | 2.12148 |  | 106.074 | 0.0835 | 4.59914e-09 | 0.08356782 | 0.03457127 | 0.04839078 | 0 | 0.04892873 | 0.04839078 | 334.0817 | 0.0835 | 0.08356782 | 0.04839078 | 0 | 0.03457127
|  | 335.2365 | 2.12155 |  | 106.0775 | 0.087 | 3.153747e-11 | 0.08700562 | 0.03493939 | 0.05146046 | 0 | 0.05206061 | 0.05146046 | 335.2365 | 0.087 | 0.08700562 | 0.05146046 | 0 | 0.03493939
|  | 336.4649 | 2.12158 |  | 106.079 | 0.0885 | 4.472144e-06 | 0.09061474 | 0.03533094 | 0.05467804 | 0 | 0.05316906 | 0.05467804 | 336.4649 | 0.0885 | 0.09061474 | 0.05467804 | 0 | 0.03533094
|  | 337.7198 | 2.12166 |  | 106.083 | 0.0925 | 2.940347e-06 | 0.09421474 | 0.03573092 | 0.05787805 | 0 | 0.05676908 | 0.05787805 | 337.7198 | 0.0925 | 0.09421474 | 0.05787805 | 0 | 0.03573092
|  | 338.9902 | 2.12174 |  | 106.087 | 0.0965 | 1.514331e-06 | 0.09773058 | 0.03613588 | 0.06098893 | 0 | 0.06036412 | 0.06098893 | 338.9902 | 0.0965 | 0.09773058 | 0.06098893 | 0 | 0.03613588
|  | 340.2769 | 2.1218 |  | 106.09 | 0.0995 | 2.617299e-06 | 0.1011178 | 0.036546 | 0.06396604 | 0 | 0.062954 | 0.06396604 | 340.2769 | 0.0995 | 0.1011178 | 0.06396604 | 0 | 0.036546
|  | 341.6349 | 2.12188 |  | 106.094 | 0.1035 | 9.180322e-07 | 0.1044581 | 0.03697887 | 0.0668735 | 0 | 0.06652113 | 0.0668735 | 341.6349 | 0.1035 | 0.1044581 | 0.0668735 | 0 | 0.03697887
|  | 342.9145 | 2.12195 |  | 106.0975 | 0.107 | 1.182312e-07 | 0.1073438 | 0.03738675 | 0.06935133 | 0 | 0.06961325 | 0.06935133 | 342.9145 | 0.107 | 0.1073438 | 0.06935133 | 0 | 0.03738675
|  | 344.2026 | 2.12207 |  | 106.1035 | 0.113 | 9.273903e-06 | 0.1099547 | 0.03779732 | 0.0715516 | 0 | 0.07520268 | 0.0715516 | 344.2026 | 0.113 | 0.1099547 | 0.0715516 | 0 | 0.03779732
|  | 345.5398 | 2.12208 |  | 106.104 | 0.1135 | 1.398808e-06 | 0.1123173 | 0.03822355 | 0.07348797 | 0 | 0.07527645 | 0.07348797 | 345.5398 | 0.1135 | 0.1123173 | 0.07348797 | 0 | 0.03822355
|  | 346.8074 | 2.12214 |  | 106.107 | 0.1165 | 5.286332e-06 | 0.1142008 | 0.0386276 | 0.07496743 | 0 | 0.0778724 | 0.07496743 | 346.8074 | 0.1165 | 0.1142008 | 0.07496743 | 0 | 0.0386276
|  | 348.0421 | 2.12215 |  | 106.1075 | 0.117 | 1.741976e-06 | 0.1156802 | 0.03902118 | 0.07605322 | 0 | 0.07797882 | 0.07605322 | 348.0421 | 0.117 | 0.1156802 | 0.07605322 | 0 | 0.03902118
|  | 349.3224 | 2.12216 |  | 106.108 | 0.1175 | 4.533778e-07 | 0.1168267 | 0.03942927 | 0.07679163 | 0 | 0.07807073 | 0.07679163 | 349.3224 | 0.1175 | 0.1168267 | 0.07679163 | 0 | 0.03942927
|  | 350.6275 | 2.12218 |  | 106.109 | 0.1185 | 8.51151e-07 | 0.1175774 | 0.03984525 | 0.0771264 | 0 | 0.07865475 | 0.0771264 | 350.6275 | 0.1185 | 0.1175774 | 0.0771264 | 0 | 0.03984525
|  | 351.8887 | 2.1222 |  | 106.11 | 0.1195 | 2.569964e-06 | 0.1178969 | 0.04024727 | 0.07704385 | 0 | 0.07925273 | 0.07704385 | 351.8887 | 0.1195 | 0.1178969 | 0.07704385 | 0 | 0.04024727
|  | 353.1807 | 2.12219 |  | 106.1095 | 0.119 | 1.412296e-06 | 0.1178116 | 0.04065909 | 0.07654674 | 0 | 0.07834091 | 0.07654674 | 353.1807 | 0.119 | 0.1178116 | 0.07654674 | 0 | 0.04065909
|  | 354.5281 | 2.12216 |  | 106.108 | 0.1175 | 4.552312e-08 | 0.1172866 | 0.04108859 | 0.07559228 | 0 | 0.07641141 | 0.07559228 | 354.5281 | 0.1175 | 0.1172866 | 0.07559228 | 0 | 0.04108859
|  | 355.7484 | 2.12213 |  | 106.1065 | 0.116 | 1.943334e-07 | 0.1164408 | 0.04147754 | 0.07435752 | 0 | 0.07452246 | 0.07435752 | 355.7484 | 0.116 | 0.1164408 | 0.07435752 | 0 | 0.04147754
|  | 356.9845 | 2.1221 |  | 106.105 | 0.1145 | 5.529035e-07 | 0.1152436 | 0.04187156 | 0.07276625 | 0 | 0.07262844 | 0.07276625 | 356.9845 | 0.1145 | 0.1152436 | 0.07276625 | 0 | 0.04187156
|  | 358.3087 | 2.12205 |  | 106.1025 | 0.112 | 2.582791e-06 | 0.1136071 | 0.04229363 | 0.07070771 | 0 | 0.06970637 | 0.07070771 | 358.3087 | 0.112 | 0.1136071 | 0.07070771 | 0 | 0.04229363
|  | 359.5886 | 2.12205 |  | 106.1025 | 0.112 | 8.523545e-08 | 0.111708 | 0.04270161 | 0.06840067 | 0 | 0.06929839 | 0.06840067 | 359.5886 | 0.112 | 0.111708 | 0.06840067 | 0 | 0.04270161
|  | 360.8544 | 2.12201 |  | 106.1005 | 0.11 | 1.960571e-07 | 0.1095572 | 0.04310509 | 0.06584636 | 0 | 0.06689491 | 0.06584636 | 360.8544 | 0.11 | 0.1095572 | 0.06584636 | 0 | 0.04310509
|  | 362.1549 | 2.12194 |  | 106.097 | 0.1065 | 3.640994e-07 | 0.1071034 | 0.04351961 | 0.06297803 | 0 | 0.06298039 | 0.06297803 | 362.1549 | 0.1065 | 0.1071034 | 0.06297803 | 0 | 0.04351961
|  | 363.3843 | 2.12191 |  | 106.0955 | 0.105 | 1.654225e-07 | 0.1045933 | 0.04391149 | 0.06007602 | 0 | 0.06108851 | 0.06007602 | 363.3843 | 0.105 | 0.1045933 | 0.06007602 | 0 | 0.04391149
|  | 364.565 | 2.12185 |  | 106.0925 | 0.102 | 1.844797e-09 | 0.102043 | 0.04428784 | 0.05714935 | 0 | 0.05771216 | 0.05714935 | 364.565 | 0.102 | 0.102043 | 0.05714935 | 0 | 0.04428784
|  | 365.863 | 2.12175 |  | 106.0875 | 0.097 | 4.497144e-06 | 0.09912065 | 0.04470157 | 0.05381331 | 0 | 0.05229843 | 0.05381331 | 365.863 | 0.097 | 0.09912065 | 0.05381331 | 0 | 0.04470157
|  | 367.1323 | 2.12172 |  | 106.086 | 0.0955 | 4.65732e-07 | 0.09618245 | 0.04510617 | 0.05047051 | 0 | 0.05039383 | 0.05047051 | 367.1323 | 0.0955 | 0.09618245 | 0.05047051 | 0 | 0.04510617
|  | 368.3985 | 2.12165 |  | 106.0825 | 0.092 | 1.467513e-06 | 0.09321141 | 0.04550976 | 0.04709588 | 0 | 0.04649024 | 0.04709588 | 368.3985 | 0.092 | 0.09321141 | 0.04709588 | 0 | 0.04550976
|  | 369.7717 | 2.12158 |  | 106.079 | 0.0885 | 2.209444e-06 | 0.08998642 | 0.04594748 | 0.04343317 | 0 | 0.04255252 | 0.04343317 | 369.7717 | 0.0885 | 0.08998642 | 0.04343317 | 0 | 0.04594748
|  | 371.0881 | 2.12152 |  | 106.076 | 0.0855 | 2.04914e-06 | 0.08693148 | 0.04636707 | 0.03995865 | 0 | 0.03913293 | 0.03995865 | 371.0881 | 0.0855 | 0.08693148 | 0.03995865 | 0 | 0.04636707
|  | 372.3758 | 2.12145 |  | 106.0725 | 0.082 | 4.045298e-06 | 0.08401129 | 0.04677754 | 0.03662799 | 0 | 0.03522246 | 0.03662799 | 372.3758 | 0.082 | 0.08401129 | 0.03662799 | 0 | 0.04677754
|  | 373.7254 | 2.12142 |  | 106.071 | 0.0805 | 3.081364e-07 | 0.0810551 | 0.0472077 | 0.03324163 | 0 | 0.0332923 | 0.03324163 | 373.7254 | 0.0805 | 0.0810551 | 0.03324163 | 0 | 0.0472077
|  | 375.1272 | 2.12137 |  | 106.0685 | 0.078 | 1.617024e-08 | 0.07812716 | 0.04765454 | 0.02986686 | 0 | 0.03034546 | 0.02986686 | 375.1272 | 0.078 | 0.07812716 | 0.02986686 | 0 | 0.04765454
|  | 376.446 | 2.12134 |  | 106.067 | 0.0765 | 9.436776e-07 | 0.07552857 | 0.04807491 | 0.02684789 | 0 | 0.02842509 | 0.02684789 | 376.446 | 0.0765 | 0.07552857 | 0.02684789 | 0 | 0.04807491
|  | 377.7557 | 2.12128 |  | 106.064 | 0.0735 | 1.482595e-07 | 0.07311496 | 0.04849236 | 0.02401682 | 0 | 0.02500764 | 0.02401682 | 377.7557 | 0.0735 | 0.07311496 | 0.02401682 | 0 | 0.04849236
|  | 379.0409 | 2.12124 |  | 106.062 | 0.0715 | 3.363266e-07 | 0.07092006 | 0.04890204 | 0.02141226 | 0 | 0.02259796 | 0.02141226 | 379.0409 | 0.0715 | 0.07092006 | 0.02141226 | 0 | 0.04890204
|  | 380.3046 | 2.1212 |  | 106.06 | 0.0695 | 3.165352e-07 | 0.06893739 | 0.04930484 | 0.01902677 | 0 | 0.02019516 | 0.01902677 | 380.3046 | 0.0695 | 0.06893739 | 0.01902677 | 0 | 0.04930484
|  | 381.4708 | 2.12117 |  | 106.0585 | 0.068 | 5.394035e-07 | 0.06726556 | 0.04967657 | 0.01698322 | 0 | 0.01832343 | 0.01698322 | 381.4708 | 0.068 | 0.06726556 | 0.01698322 | 0 | 0.04967657
|  | 382.7243 | 2.12114 |  | 106.057 | 0.0665 | 7.420109e-07 | 0.0656386 | 0.0500761 | 0.01495673 | 0 | 0.0164239 | 0.01495673 | 382.7243 | 0.0665 | 0.0656386 | 0.01495673 | 0 | 0.0500761
|  | 384.0152 | 2.12113 |  | 106.0565 | 0.066 | 3.439574e-06 | 0.06414539 | 0.05048759 | 0.01305204 | 0 | 0.01551241 | 0.01305204 | 384.0152 | 0.066 | 0.06414539 | 0.01305204 | 0 | 0.05048759
|  | 385.2549 | 2.1211 |  | 106.055 | 0.0645 | 2.618721e-06 | 0.06288175 | 0.05088274 | 0.01139325 | 0 | 0.01361726 | 0.01139325 | 385.2549 | 0.0645 | 0.06288175 | 0.01139325 | 0 | 0.05088274
|  | 386.6111 | 2.1211 |  | 106.055 | 0.0645 | 7.932114e-06 | 0.0616836 | 0.05131504 | 0.009762786 | 0 | 0.01318496 | 0.009762786 | 386.6111 | 0.0645 | 0.0616836 | 0.009762786 | 0 | 0.05131504
|  | 387.9709 | 2.12106 |  | 106.053 | 0.0625 | 3.362274e-06 | 0.06066635 | 0.05174848 | 0.008312099 | 0 | 0.01075152 | 0.008312099 | 387.9709 | 0.0625 | 0.06066635 | 0.008312099 | 0 | 0.05174848
|  | 389.2523 | 2.12103 |  | 106.0515 | 0.061 | 1.285182e-06 | 0.05986634 | 0.05215692 | 0.007103654 | 0 | 0.008843081 | 0.007103654 | 389.2523 | 0.061 | 0.05986634 | 0.007103654 | 0 | 0.05215692
|  | 390.5648 | 2.12101 |  | 106.0505 | 0.06 | 6.474082e-07 | 0.05919538 | 0.05257526 | 0.006014356 | 0 | 0.007424741 | 0.006014356 | 390.5648 | 0.06 | 0.05919538 | 0.006014356 | 0 | 0.05257526
|  | 391.8571 | 2.121 |  | 106.05 | 0.0595 | 6.887097e-07 | 0.05867011 | 0.0529872 | 0.005077148 | 0 | 0.006512802 | 0.005077148 | 391.8571 | 0.0595 | 0.05867011 | 0.005077148 | 0 | 0.0529872
|  | 393.0982 | 2.12098 |  | 106.049 | 0.0585 | 4.7789e-08 | 0.05828139 | 0.05338279 | 0.004292829 | 0 | 0.005117205 | 0.004292829 | 393.0982 | 0.0585 | 0.05828139 | 0.004292829 | 0 | 0.05338279
|  | 394.4004 | 2.12096 |  | 106.048 | 0.0575 | 2.343237e-07 | 0.05798407 | 0.05379787 | 0.003580434 | 0 | 0.003702134 | 0.003580434 | 394.4004 | 0.0575 | 0.05798407 | 0.003580434 | 0 | 0.05379787
|  | 395.7613 | 2.12097 |  | 106.0485 | 0.058 | 4.756332e-08 | 0.05778191 | 0.05423164 | 0.002944497 | 0 | 0.003768356 | 0.002944497 | 395.7613 | 0.058 | 0.05778191 | 0.002944497 | 0 | 0.05423164
|  | 397.0727 | 2.12094 |  | 106.047 | 0.0565 | 1.393151e-06 | 0.05768032 | 0.05464965 | 0.002424896 | 0 | 0.001850347 | 0.002424896 | 397.0727 | 0.0565 | 0.05768032 | 0.002424896 | 0 | 0.05464965
|  | 398.3993 | 2.12093 |  | 106.0465 | 0.056 | 2.753748e-06 | 0.05765944 | 0.05507251 | 0.001981167 | 0 | 0.0009274935 | 0.001981167 | 398.3993 | 0.056 | 0.05765944 | 0.001981167 | 0 | 0.05507251
|  | 399.7446 | 2.12092 |  | 106.046 | 0.0555 | 4.891583e-06 | 0.05771169 | 0.05550132 | 0.0016046 | 0 | -1.322937e-06 | 0.0016046 | 399.7446 | 0.0555 | 0.05771169 | 0.0016046 | 0 | 0.05550132
|  | 401.0278 | 2.12091 |  | 106.0455 | 0.055 | 0 | 0.0574122 | 0.05550132 | 0.001305111 | 0 | -0.0005013229 | 0.001305111 | 401.0278 | 0.055 | 0.0574122 | 0.001305111 | 0 | 0.05550132
|  | 402.3299 | 2.1209 |  | 106.045 | 0.0545 | 0 | 0.05715962 | 0.05550132 | 0.001052527 | 0 | -0.001001323 | 0.001052527 | 402.3299 | 0.0545 | 0.05715962 | 0.001052527 | 0 | 0.05550132
|  | 403.6047 | 2.12089 |  | 106.0445 | 0.054 | 0 | 0.05695518 | 0.05550132 | 0.0008480913 | 0 | -0.001501323 | 0.0008480913 | 403.6047 | 0.054 | 0.05695518 | 0.0008480913 | 0 | 0.05550132
|  | 404.8573 | 2.12087 |  | 106.0435 | 0.053 | 0 | 0.05678952 | 0.05550132 | 0.0006824244 | 0 | -0.002501323 | 0.0006824244 | 404.8573 | 0.053 | 0.05678952 | 0.0006824244 | 0 | 0.05550132
|  | 406.0795 | 2.12087 |  | 106.0435 | 0.053 | 0 | 0.05665639 | 0.05550132 | 0.0005492966 | 0 | -0.002501323 | 0.0005492966 | 406.0795 | 0.053 | 0.05665639 | 0.0005492966 | 0 | 0.05550132
|  | 407.4174 | 2.12087 |  | 106.0435 | 0.053 | 0 | 0.05653783 | 0.05550132 | 0.0004307409 | 0 | -0.002501323 | 0.0004307409 | 407.4174 | 0.053 | 0.05653783 | 0.0004307409 | 0 | 0.05550132
|  | 408.6833 | 2.12089 |  | 106.0445 | 0.054 | 0 | 0.05644749 | 0.05550132 | 0.0003403956 | 0 | -0.001501323 | 0.0003403956 | 408.6833 | 0.054 | 0.05644749 | 0.0003403956 | 0 | 0.05550132
|  | 409.9773 | 2.12085 |  | 106.0425 | 0.052 | 0 | 0.05637324 | 0.05550132 | 0.000266152 | 0 | -0.003501323 | 0.000266152 | 409.9773 | 0.052 | 0.05637324 | 0.000266152 | 0 | 0.05550132
|  | 411.2845 | 2.12086 |  | 106.043 | 0.0525 | 0 | 0.05631352 | 0.05550132 | 0.000206431 | 0 | -0.003001323 | 0.000206431 | 411.2845 | 0.0525 | 0.05631352 | 0.000206431 | 0 | 0.05550132
|  | 412.6057 | 2.12088 |  | 106.044 | 0.0535 | 0 | 0.05626587 | 0.05550132 | 0.000158776 | 0 | -0.002001323 | 0.000158776 | 412.6057 | 0.0535 | 0.05626587 | 0.000158776 | 0 | 0.05550132
|  | 413.9952 | 2.12088 |  | 106.044 | 0.0535 | 0 | 0.05622683 | 0.05550132 | 0.0001197391 | 0 | -0.002001323 | 0.0001197391 | 413.9952 | 0.0535 | 0.05622683 | 0.0001197391 | 0 | 0.05550132
|  | 415.338 | 2.12089 |  | 106.0445 | 0.054 | 0 | 0.05619771 | 0.05550132 | 9.061675e-05 | 0 | -0.001501323 | 9.061675e-05 | 415.338 | 0.054 | 0.05619771 | 9.061675e-05 | 0 | 0.05550132
|  | 416.5941 | 2.12087 |  | 106.0435 | 0.053 | 0 | 0.05617654 | 0.05550132 | 6.945289e-05 | 0 | -0.002501323 | 6.945289e-05 | 416.5941 | 0.053 | 0.05617654 | 6.945289e-05 | 0 | 0.05550132
|  | 417.8811 | 2.12086 |  | 106.043 | 0.0525 | 0 | 0.05615969 | 0.05550132 | 5.26022e-05 | 0 | -0.003001323 | 5.26022e-05 | 417.8811 | 0.0525 | 0.05615969 | 5.26022e-05 | 0 | 0.05550132
|  | 419.2678 | 2.12087 |  | 106.0435 | 0.053 | 0 | 0.05614585 | 0.05550132 | 3.875698e-05 | 0 | -0.002501323 | 3.875698e-05 | 419.2678 | 0.053 | 0.05614585 | 3.875698e-05 | 0 | 0.05550132
|  | 420.5521 | 2.12083 |  | 106.0415 | 0.051 | 0 | 0.05613614 | 0.05550132 | 2.904461e-05 | 0 | -0.004501323 | 2.904461e-05 | 420.5521 | 0.051 | 0.05613614 | 2.904461e-05 | 0 | 0.05550132
|  | 421.8234 | 2.12083 |  | 106.0415 | 0.051 | 0 | 0.05612881 | 0.05550132 | 2.171404e-05 | 0 | -0.004501323 | 2.171404e-05 | 421.8234 | 0.051 | 0.05612881 | 2.171404e-05 | 0 | 0.05550132
|  | 423.1429 | 2.12084 |  | 106.042 | 0.0515 | 0 | 0.05612306 | 0.05550132 | 1.596677e-05 | 0 | -0.004001323 | 1.596677e-05 | 423.1429 | 0.0515 | 0.05612306 | 1.596677e-05 | 0 | 0.05550132
|  | 424.3833 | 2.12082 |  | 106.041 | 0.0505 | 0 | 0.05611899 | 0.05550132 | 1.189729e-05 | 0 | -0.005001323 | 1.189729e-05 | 424.3833 | 0.0505 | 0.05611899 | 1.189729e-05 | 0 | 0.05550132
|  | 425.633 | 2.12082 |  | 106.041 | 0.0505 | 0 | 0.05611589 | 0.05550132 | 8.800575e-06 | 0 | -0.005001323 | 8.800575e-06 | 425.633 | 0.0505 | 0.05611589 | 8.800575e-06 | 0 | 0.05550132
|  | 427.0006 | 2.12082 |  | 106.041 | 0.0505 | 0 | 0.05611338 | 0.05550132 | 6.2907e-06 | 0 | -0.005001323 | 6.2907e-06 | 427.0006 | 0.0505 | 0.05611338 | 6.2907e-06 | 0 | 0.05550132
|  | 428.3319 | 2.12082 |  | 106.041 | 0.0505 | 0 | 0.0561116 | 0.05550132 | 4.51034e-06 | 0 | -0.005001323 | 4.51034e-06 | 428.3319 | 0.0505 | 0.0561116 | 4.51034e-06 | 0 | 0.05550132
|  | 429.6447 | 2.12083 |  | 106.0415 | 0.051 | 0 | 0.05611032 | 0.05550132 | 3.230476e-06 | 0 | -0.004501323 | 3.230476e-06 | 429.6447 | 0.051 | 0.05611032 | 3.230476e-06 | 0 | 0.05550132
|  | 430.9875 | 2.12083 |  | 106.0415 | 0.051 | 0 | 0.05610937 | 0.05550132 | 2.28294e-06 | 0 | -0.004501323 | 2.28294e-06 | 430.9875 | 0.051 | 0.05610937 | 2.28294e-06 | 0 | 0.05550132
|  | 432.2881 | 2.12085 |  | 106.0425 | 0.052 | 0 | 0.05610871 | 0.05550132 | 1.621876e-06 | 0 | -0.003501323 | 1.621876e-06 | 432.2881 | 0.052 | 0.05610871 | 1.621876e-06 | 0 | 0.05550132
|  | 433.5856 | 2.12085 |  | 106.0425 | 0.052 | 0 | 0.05610824 | 0.05550132 | 1.146878e-06 | 0 | -0.003501323 | 1.146878e-06 | 433.5856 | 0.052 | 0.05610824 | 1.146878e-06 | 0 | 0.05550132
|  | 434.9344 | 2.12083 |  | 106.0415 | 0.051 | 0 | 0.05610789 | 0.05550132 | 7.953292e-07 | 0 | -0.004501323 | 7.953292e-07 | 434.9344 | 0.051 | 0.05610789 | 7.953292e-07 | 0 | 0.05550132
|  | 436.2646 | 2.12084 |  | 106.042 | 0.0515 | 0 | 0.05610764 | 0.05550132 | 5.511002e-07 | 0 | -0.004001323 | 5.511002e-07 | 436.2646 | 0.0515 | 0.05610764 | 5.511002e-07 | 0 | 0.05550132
|  | 437.5405 | 2.12086 |  | 106.043 | 0.0525 | 0 | 0.05610748 | 0.05550132 | 3.855404e-07 | 0 | -0.003001323 | 3.855404e-07 | 437.5405 | 0.0525 | 0.05610748 | 3.855404e-07 | 0 | 0.05550132
|  | 438.8844 | 2.12088 |  | 106.044 | 0.0535 | 0 | 0.05610736 | 0.05550132 | 2.631215e-07 | 0 | -0.002001323 | 2.631215e-07 | 438.8844 | 0.0535 | 0.05610736 | 2.631215e-07 | 0 | 0.05550132
|  | 440.1993 | 2.12089 |  | 106.0445 | 0.054 | 0 | 0.05610727 | 0.05550132 | 1.80028e-07 | 0 | -0.001501323 | 1.80028e-07 | 440.1993 | 0.054 | 0.05610727 | 1.80028e-07 | 0 | 0.05550132
|  | 441.4905 | 2.12087 |  | 106.0435 | 0.053 | 0 | 0.05610722 | 0.05550132 | 1.233407e-07 | 0 | -0.002501323 | 1.233407e-07 | 441.4905 | 0.053 | 0.05610722 | 1.233407e-07 | 0 | 0.05550132
|  | 442.7961 | 2.12086 |  | 106.043 | 0.0525 | 0 | 0.05610718 | 0.05550132 | 8.368748e-08 | 0 | -0.003001323 | 8.368748e-08 | 442.7961 | 0.0525 | 0.05610718 | 8.368748e-08 | 0 | 0.05550132
|  | 444.0524 | 2.12086 |  | 106.043 | 0.0525 | 0 | 0.05610715 | 0.05550132 | 5.731601e-08 | 0 | -0.003001323 | 5.731601e-08 | 444.0524 | 0.0525 | 0.05610715 | 5.731601e-08 | 0 | 0.05550132
|  | 445.3437 | 2.12086 |  | 106.043 | 0.0525 | 0 | 0.05610713 | 0.05550132 | 3.863697e-08 | 0 | -0.003001323 | 3.863697e-08 | 445.3437 | 0.0525 | 0.05610713 | 3.863697e-08 | 0 | 0.05550132
|  | 446.614 | 2.12084 |  | 106.042 | 0.0515 | 0 | 0.05610712 | 0.05550132 | 2.607329e-08 | 0 | -0.004001323 | 2.607329e-08 | 446.614 | 0.0515 | 0.05610712 | 2.607329e-08 | 0 | 0.05550132
|  | 447.9592 | 2.12085 |  | 106.0425 | 0.052 | 0 | 0.05610711 | 0.05550132 | 1.709357e-08 | 0 | -0.003501323 | 1.709357e-08 | 447.9592 | 0.052 | 0.05610711 | 1.709357e-08 | 0 | 0.05550132
|  | 449.2588 | 2.12085 |  | 106.0425 | 0.052 | 0 | 0.0561071 | 0.05550132 | 1.130461e-08 | 0 | -0.003501323 | 1.130461e-08 | 449.2588 | 0.052 | 0.0561071 | 1.130461e-08 | 0 | 0.05550132
|  | 450.5884 | 2.12087 |  | 106.0435 | 0.053 | 0 | 0.0561071 | 0.05550132 | 7.363146e-09 | 0 | -0.002501323 | 7.363146e-09 | 450.5884 | 0.053 | 0.0561071 | 7.363146e-09 | 0 | 0.05550132
|  | 451.9169 | 2.12087 |  | 106.0435 | 0.053 | 0 | 0.0561071 | 0.05550132 | 4.769984e-09 | 0 | -0.002501323 | 4.769984e-09 | 451.9169 | 0.053 | 0.0561071 | 4.769984e-09 | 0 | 0.05550132
|  | 453.2458 | 2.12087 |  | 106.0435 | 0.053 | 0 | 0.0561071 | 0.05550132 | 3.072015e-09 | 0 | -0.002501323 | 3.072015e-09 | 453.2458 | 0.053 | 0.0561071 | 3.072015e-09 | 0 | 0.05550132
|  | 454.5433 | 2.12085 |  | 106.0425 | 0.052 | 0 | 0.05610709 | 0.05550132 | 1.988039e-09 | 0 | -0.003501323 | 1.988039e-09 | 454.5433 | 0.052 | 0.05610709 | 1.988039e-09 | 0 | 0.05550132
|  | 455.923 | 2.12088 |  | 106.044 | 0.0535 | 0 | 0.05610709 | 0.05550132 | 1.244045e-09 | 0 | -0.002001323 | 1.244045e-09 | 455.923 | 0.0535 | 0.05610709 | 1.244045e-09 | 0 | 0.05550132
|  | 457.2588 | 2.12087 |  | 106.0435 | 0.053 | 0 | 0.05610709 | 0.05550132 | 7.85525e-10 | 0 | -0.002501323 | 7.85525e-10 | 457.2588 | 0.053 | 0.05610709 | 7.85525e-10 | 0 | 0.05550132
|  | 458.5553 | 2.12089 |  | 106.0445 | 0.054 | 0 | 0.05610709 | 0.05550132 | 4.99975e-10 | 0 | -0.001501323 | 4.99975e-10 | 458.5553 | 0.054 | 0.05610709 | 4.99975e-10 | 0 | 0.05550132
|  | 459.9294 | 2.1209 |  | 106.045 | 0.0545 | 0 | 0.05610709 | 0.05550132 | 3.078824e-10 | 0 | -0.001001323 | 3.078824e-10 | 459.9294 | 0.0545 | 0.05610709 | 3.078824e-10 | 0 | 0.05550132
|  | 461.2479 | 2.1209 |  | 106.045 | 0.0545 | 0 | 0.05610709 | 0.05550132 | 1.922417e-10 | 0 | -0.001001323 | 1.922417e-10 | 461.2479 | 0.0545 | 0.05610709 | 1.922417e-10 | 0 | 0.05550132
|  | 462.4572 | 2.12092 |  | 106.046 | 0.0555 | 0 | 0.05610709 | 0.05550132 | 1.241845e-10 | 0 | -1.322937e-06 | 1.241845e-10 | 462.4572 | 0.0555 | 0.05610709 | 1.241845e-10 | 0 | 0.05550132
|  | 463.7509 | 2.12091 |  | 106.0455 | 0.055 | 0 | 0.05610709 | 0.05550132 | 7.740396e-11 | 0 | -0.0005013229 | 7.740396e-11 | 463.7509 | 0.055 | 0.05610709 | 7.740396e-11 | 0 | 0.05550132
|  | 464.9885 | 2.12091 |  | 106.0455 | 0.055 | 0 | 0.05610709 | 0.05550132 | 4.899405e-11 | 0 | -0.0005013229 | 4.899405e-11 | 464.9885 | 0.055 | 0.05610709 | 4.899405e-11 | 0 | 0.05550132
|  | 466.1982 | 2.12096 |  | 106.048 | 0.0575 | 0 | 0.05610709 | 0.05550132 | 3.118169e-11 | 0 | 0.001998677 | 3.118169e-11 | 466.1982 | 0.0575 | 0.05610709 | 3.118169e-11 | 0 | 0.05550132
|  | 467.5532 | 2.12094 |  | 106.047 | 0.0565 | 0 | 0.05610709 | 0.05550132 | 1.869095e-11 | 0 | 0.0009986771 | 1.869095e-11 | 467.5532 | 0.0565 | 0.05610709 | 1.869095e-11 | 0 | 0.05550132
|  | 468.8427 | 2.12093 |  | 106.0465 | 0.056 | 0 | 0.05610709 | 0.05550132 | 1.142069e-11 | 0 | 0.0004986771 | 1.142069e-11 | 468.8427 | 0.056 | 0.05610709 | 1.142069e-11 | 0 | 0.05550132
|  | 470.1283 | 2.12094 |  | 106.047 | 0.0565 | 0 | 0.05610709 | 0.05550132 | 6.951007e-12 | 0 | 0.0009986771 | 6.951007e-12 | 470.1283 | 0.0565 | 0.05610709 | 6.951007e-12 | 0 | 0.05550132
|  | 471.4924 | 2.12097 |  | 106.0485 | 0.058 | 0 | 0.05610709 | 0.05550132 | 4.080278e-12 | 0 | 0.002498677 | 4.080278e-12 | 471.4924 | 0.058 | 0.05610709 | 4.080278e-12 | 0 | 0.05550132
|  | 472.8529 | 2.12097 |  | 106.0485 | 0.058 | 0 | 0.05610709 | 0.05550132 | 2.383982e-12 | 0 | 0.002498677 | 2.383982e-12 | 472.8529 | 0.058 | 0.05610709 | 2.383982e-12 | 0 | 0.05550132
|  | 474.2048 | 2.12096 |  | 106.048 | 0.0575 | 0 | 0.05610709 | 0.05550132 | 1.389371e-12 | 0 | 0.001998677 | 1.389371e-12 | 474.2048 | 0.0575 | 0.05610709 | 1.389371e-12 | 0 | 0.05550132
|  | 475.5667 | 2.12098 |  | 106.049 | 0.0585 | 0 | 0.05610709 | 0.05550132 | 8.016039e-13 | 0 | 0.002998677 | 8.016039e-13 | 475.5667 | 0.0585 | 0.05610709 | 8.016039e-13 | 0 | 0.05550132
|  | 477.0127 | 2.12101 |  | 106.0505 | 0.06 | 0 | 0.05610709 | 0.05550132 | 4.441239e-13 | 0 | 0.004498677 | 4.441239e-13 | 477.0127 | 0.06 | 0.05610709 | 4.441239e-13 | 0 | 0.05550132
|  | 478.4088 | 2.12099 |  | 106.0495 | 0.059 | 0 | 0.05610709 | 0.05550132 | 2.495018e-13 | 0 | 0.003498677 | 2.495018e-13 | 478.4088 | 0.059 | 0.05610709 | 2.495018e-13 | 0 | 0.05550132
|  | 479.7558 | 2.12097 |  | 106.0485 | 0.058 | 0 | 0.05610709 | 0.05550132 | 1.421809e-13 | 0 | 0.002498677 | 1.421809e-13 | 479.7558 | 0.058 | 0.05610709 | 1.421809e-13 | 0 | 0.05550132
|  | 481.1519 | 2.12098 |  | 106.049 | 0.0585 | 0 | 0.05610709 | 0.05550132 | 7.888509e-14 | 0 | 0.002998677 | 7.888509e-14 | 481.1519 | 0.0585 | 0.05610709 | 7.888509e-14 | 0 | 0.05550132
|  | 482.5605 | 2.12099 |  | 106.0495 | 0.059 | 0 | 0.05610709 | 0.05550132 | 4.325617e-14 | 0 | 0.003498677 | 4.325617e-14 | 482.5605 | 0.059 | 0.05610709 | 4.325617e-14 | 0 | 0.05550132
|  | 483.8706 | 2.12098 |  | 106.049 | 0.0585 | 0 | 0.05610709 | 0.05550132 | 2.459494e-14 | 0 | 0.002998677 | 2.459494e-14 | 483.8706 | 0.0585 | 0.05610709 | 2.459494e-14 | 0 | 0.05550132
|  | 485.1928 | 2.12099 |  | 106.0495 | 0.059 | 0 | 0.05610709 | 0.05550132 | 1.38325e-14 | 0 | 0.003498677 | 1.38325e-14 | 485.1928 | 0.059 | 0.05610709 | 1.38325e-14 | 0 | 0.05550132
|  | 486.4412 | 2.121 |  | 106.05 | 0.0595 | 0 | 0.05610709 | 0.05550132 | 7.991806e-15 | 0 | 0.003998677 | 7.991806e-15 | 486.4412 | 0.0595 | 0.05610709 | 7.991806e-15 | 0 | 0.05550132
|  | 487.7268 | 2.12101 |  | 106.0505 | 0.06 | 0 | 0.05610709 | 0.05550132 | 4.518264e-15 | 0 | 0.004498677 | 4.518264e-15 | 487.7268 | 0.06 | 0.05610709 | 4.518264e-15 | 0 | 0.05550132
|  | 489.1135 | 2.12101 |  | 106.0505 | 0.06 | 0 | 0.05610709 | 0.05550132 | 2.427783e-15 | 0 | 0.004498677 | 2.427783e-15 | 489.1135 | 0.06 | 0.05610709 | 2.427783e-15 | 0 | 0.05550132
|  | 490.4776 | 2.121 |  | 106.05 | 0.0595 | 0 | 0.05610709 | 0.05550132 | 1.309759e-15 | 0 | 0.003998677 | 1.309759e-15 | 490.4776 | 0.0595 | 0.05610709 | 1.309759e-15 | 0 | 0.05550132
|  | 491.7957 | 2.12102 |  | 106.051 | 0.0605 | 0 | 0.05610709 | 0.05550132 | 7.173201e-16 | 0 | 0.004998677 | 7.173201e-16 | 491.7957 | 0.0605 | 0.05610709 | 7.173201e-16 | 0 | 0.05550132
|  | 493.1381 | 2.12103 |  | 106.0515 | 0.061 | 0 | 0.05610709 | 0.05550132 | 3.862453e-16 | 0 | 0.005498677 | 3.862453e-16 | 493.1381 | 0.061 | 0.05610709 | 3.862453e-16 | 0 | 0.05550132
|  | 494.446 | 2.12102 |  | 106.051 | 0.0605 | 0 | 0.05610709 | 0.05550132 | 2.101252e-16 | 0 | 0.004998677 | 2.101252e-16 | 494.446 | 0.0605 | 0.05610709 | 2.101252e-16 | 0 | 0.05550132
|  | 495.7209 | 2.12101 |  | 106.0505 | 0.06 | 0 | 0.05610709 | 0.05550132 | 1.154631e-16 | 0 | 0.004498677 | 1.154631e-16 | 495.7209 | 0.06 | 0.05610709 | 1.154631e-16 | 0 | 0.05550132
|  | 497.1107 | 2.12101 |  | 106.0505 | 0.06 | 0 | 0.05610709 | 0.05550132 | 5.975015e-17 | 0 | 0.004498677 | 5.975015e-17 | 497.1107 | 0.06 | 0.05610709 | 5.975015e-17 | 0 | 0.05550132
|  | 498.4703 | 2.12102 |  | 106.051 | 0.0605 | 0 | 0.05610709 | 0.05550132 | 3.117649e-17 | 0 | 0.004998677 | 3.117649e-17 | 498.4703 | 0.0605 | 0.05610709 | 3.117649e-17 | 0 | 0.05550132
|  | 499.7894 | 2.12101 |  | 106.0505 | 0.06 | 0 | 0.05610709 | 0.05550132 | 1.648987e-17 | 0 | 0.004498677 | 1.648987e-17 | 499.7894 | 0.06 | 0.05610709 | 1.648987e-17 | 0 | 0.05550132
|  | 501.1552 | 2.12101 |  | 106.0505 | 0.06 | 0 | 0.05610709 | 0.05550132 | 8.476447e-18 | 0 | 0.004498677 | 8.476447e-18 | 501.1552 | 0.06 | 0.05610709 | 8.476447e-18 | 0 | 0.05550132
|  | 502.5004 | 2.12102 |  | 106.051 | 0.0605 | 0 | 0.05610709 | 0.05550132 | 4.375035e-18 | 0 | 0.004998677 | 4.375035e-18 | 502.5004 | 0.0605 | 0.05610709 | 4.375035e-18 | 0 | 0.05550132
|  | 503.8073 | 2.12102 |  | 106.051 | 0.0605 | 0 | 0.05610709 | 0.05550132 | 2.288161e-18 | 0 | 0.004998677 | 2.288161e-18 | 503.8073 | 0.0605 | 0.05610709 | 2.288161e-18 | 0 | 0.05550132
|  | 505.1456 | 2.12101 |  | 106.0505 | 0.06 | 0 | 0.05610709 | 0.05550132 | 1.171445e-18 | 0 | 0.004498677 | 1.171445e-18 | 505.1456 | 0.06 | 0.05610709 | 1.171445e-18 | 0 | 0.05550132
|  | 506.5076 | 2.12104 |  | 106.052 | 0.0615 | 0 | 0.05610709 | 0.05550132 | 5.891275e-19 | 0 | 0.005998677 | 5.891275e-19 | 506.5076 | 0.0615 | 0.05610709 | 5.891275e-19 | 0 | 0.05550132
|  | 507.8378 | 2.12101 |  | 106.0505 | 0.06 | 0 | 0.05610709 | 0.05550132 | 2.993031e-19 | 0 | 0.004498677 | 2.993031e-19 | 507.8378 | 0.06 | 0.05610709 | 2.993031e-19 | 0 | 0.05550132
|  | 509.2015 | 2.12103 |  | 106.0515 | 0.061 | 0 | 0.05610709 | 0.05550132 | 1.486021e-19 | 0 | 0.005498677 | 1.486021e-19 | 509.2015 | 0.061 | 0.05610709 | 1.486021e-19 | 0 | 0.05550132
|  | 510.5359 | 2.12102 |  | 106.051 | 0.0605 | 0 | 0.05610709 | 0.05550132 | 7.44577e-20 | 0 | 0.004998677 | 7.44577e-20 | 510.5359 | 0.0605 | 0.05610709 | 7.44577e-20 | 0 | 0.05550132
|  | 511.9066 | 2.12102 |  | 106.051 | 0.0605 | 0 | 0.05610709 | 0.05550132 | 3.639344e-20 | 0 | 0.004998677 | 3.639344e-20 | 511.9066 | 0.0605 | 0.05610709 | 3.639344e-20 | 0 | 0.05550132
|  | 513.2303 | 2.12106 |  | 106.053 | 0.0625 | 0 | 0.05610709 | 0.05550132 | 1.812474e-20 | 0 | 0.006998677 | 1.812474e-20 | 513.2303 | 0.0625 | 0.05610709 | 1.812474e-20 | 0 | 0.05550132
|  | 514.579 | 2.12107 |  | 106.0535 | 0.063 | 0 | 0.05610709 | 0.05550132 | 8.856166e-21 | 0 | 0.007498677 | 8.856166e-21 | 514.579 | 0.063 | 0.05610709 | 8.856166e-21 | 0 | 0.05550132
|  | 515.926 | 2.12107 |  | 106.0535 | 0.063 | 0 | 0.05610709 | 0.05550132 | 4.3057e-21 | 0 | 0.007498677 | 4.3057e-21 | 515.926 | 0.063 | 0.05610709 | 4.3057e-21 | 0 | 0.05550132
|  | 517.2402 | 2.12107 |  | 106.0535 | 0.063 | 0 | 0.05610709 | 0.05550132 | 2.1183e-21 | 0 | 0.007498677 | 2.1183e-21 | 517.2402 | 0.063 | 0.05610709 | 2.1183e-21 | 0 | 0.05550132
|  | 518.5687 | 2.12107 |  | 106.0535 | 0.063 | 0 | 0.05610709 | 0.05550132 | 1.028215e-21 | 0 | 0.007498677 | 1.028215e-21 | 518.5687 | 0.063 | 0.05610709 | 1.028215e-21 | 0 | 0.05550132
|  | 519.9512 | 2.12109 |  | 106.0545 | 0.064 | 0 | 0.05610709 | 0.05550132 | 4.817028e-22 | 0 | 0.008498677 | 4.817028e-22 | 519.9512 | 0.064 | 0.05610709 | 4.817028e-22 | 0 | 0.05550132
|  | 521.2986 | 2.1211 |  | 106.055 | 0.0645 | 0 | 0.05610709 | 0.05550132 | 2.286889e-22 | 0 | 0.008998677 | 2.286889e-22 | 521.2986 | 0.0645 | 0.05610709 | 2.286889e-22 | 0 | 0.05550132
|  | 522.611 | 2.12112 |  | 106.056 | 0.0655 | 0 | 0.05610709 | 0.05550132 | 1.100585e-22 | 0 | 0.009998677 | 1.100585e-22 | 522.611 | 0.0655 | 0.05610709 | 1.100585e-22 | 0 | 0.05550132
|  | 523.8907 | 2.12112 |  | 106.056 | 0.0655 | 0 | 0.05610709 | 0.05550132 | 5.365019e-23 | 0 | 0.009998677 | 5.365019e-23 | 523.8907 | 0.0655 | 0.05610709 | 5.365019e-23 | 0 | 0.05550132
|  | 525.1743 | 2.12112 |  | 106.056 | 0.0655 | 0 | 0.05610709 | 0.05550132 | 2.595688e-23 | 0 | 0.009998677 | 2.595688e-23 | 525.1743 | 0.0655 | 0.05610709 | 2.595688e-23 | 0 | 0.05550132
|  | 526.5708 | 2.12112 |  | 106.056 | 0.0655 | 0 | 0.05610709 | 0.05550132 | 1.170972e-23 | 0 | 0.009998677 | 1.170972e-23 | 526.5708 | 0.0655 | 0.05610709 | 1.170972e-23 | 0 | 0.05550132
|  | 527.9857 | 2.12114 |  | 106.057 | 0.0665 | 0 | 0.05610709 | 0.05550132 | 5.193516e-24 | 0 | 0.01099868 | 5.193516e-24 | 527.9857 | 0.0665 | 0.05610709 | 5.193516e-24 | 0 | 0.05550132
|  | 529.3306 | 2.12116 |  | 106.058 | 0.0675 | 0 | 0.05610709 | 0.05550132 | 2.383523e-24 | 0 | 0.01199868 | 2.383523e-24 | 529.3306 | 0.0675 | 0.05610709 | 2.383523e-24 | 0 | 0.05550132
|  | 530.6981 | 2.12117 |  | 106.0585 | 0.068 | 0 | 0.05610709 | 0.05550132 | 1.073179e-24 | 0 | 0.01249868 | 1.073179e-24 | 530.6981 | 0.068 | 0.05610709 | 1.073179e-24 | 0 | 0.05550132
|  | 532.0047 | 2.12116 |  | 106.058 | 0.0675 | 0 | 0.05610709 | 0.05550132 | 4.978388e-25 | 0 | 0.01199868 | 4.978388e-25 | 532.0047 | 0.0675 | 0.05610709 | 4.978388e-25 | 0 | 0.05550132
|  | 533.2747 | 2.12118 |  | 106.059 | 0.0685 | 0 | 0.05610709 | 0.05550132 | 2.34714e-25 | 0 | 0.01299868 | 2.34714e-25 | 533.2747 | 0.0685 | 0.05610709 | 2.34714e-25 | 0 | 0.05550132
|  | 534.6324 | 2.12119 |  | 106.0595 | 0.069 | 0 | 0.05610709 | 0.05550132 | 1.044431e-25 | 0 | 0.01349868 | 1.044431e-25 | 534.6324 | 0.069 | 0.05610709 | 1.044431e-25 | 0 | 0.05550132
|  | 535.9568 | 2.1212 |  | 106.06 | 0.0695 | 0 | 0.05610709 | 0.05550132 | 4.713776e-26 | 0 | 0.01399868 | 4.713776e-26 | 535.9568 | 0.0695 | 0.05610709 | 4.713776e-26 | 0 | 0.05550132
|  | 537.0801 | 2.1212 |  | 106.06 | 0.0695 | 0 | 0.05610709 | 0.05550132 | 2.389817e-26 | 0 | 0.01399868 | 2.389817e-26 | 537.0801 | 0.0695 | 0.05610709 | 2.389817e-26 | 0 | 0.05550132
|  | 538.1222 | 2.12118 |  | 106.059 | 0.0685 | 0 | 0.05610709 | 0.05550132 | 1.267891e-26 | 0 | 0.01299868 | 1.267891e-26 | 538.1222 | 0.0685 | 0.05610709 | 1.267891e-26 | 0 | 0.05550132
|  | 539.0817 | 2.12117 |  | 106.0585 | 0.068 | 0 | 0.05610709 | 0.05550132 | 7.051059e-27 | 0 | 0.01249868 | 7.051059e-27
|  | 539.8082 | 2.12113
|  | 540.4576 | 2.12112
|  | 541.0593 | 2.12111
|  | 541.5043 | 2.12107
|  | 541.9541 | 2.12106
|  | 542.353 | 2.12104
|  | 542.5757 | 2.12101
|  | 542.7819 | 2.12097
|  | 543.0394 | 2.12097
|  | 543.2366 | 2.12094
|  | 543.3429 | 2.12093
|  | 543.5767 | 2.12093
|  | 543.7119 | 2.12091
|  | 543.7119 | 2.12089
|  | 543.8248 | 2.12089
|  | 543.8749 | 2.12085
|  | 543.8875 | 2.12085
|  | 543.90625 | 2.12081
|  | 543.9488 | 2.12077
|  | 543.9721 | 2.12074
|  | 543.9892 | 2.12071
|  | 544.0049 | 2.12066
|  | 544.0334 | 2.12062
|  | 544.1063 | 2.1206
|  | 544.1234 | 2.12056
|  | 544.1258 | 2.12056
|  | 544.1843 | 2.12056
|  | 544.296875 | 2.12054
|  | 544.3508 | 2.12056
|  | 544.3676 | 2.12054
|  | 544.4066 | 2.1205
|  | 544.463 | 2.12052
|  | 544.477 | 2.12048
|  | 544.5491 | 2.12047
|  | 544.5724 | 2.12045
|  | 544.5912 | 2.12043
|  | 544.6463 | 2.12042
|  | 544.6661 | 2.12042
|  | 544.694 | 2.12038
|  | 544.7435 | 2.12037
|  | 544.7805 | 2.12038
|  | 544.8066 | 2.12036
|  | 544.8832 | 2.12034
|  | 544.8926 | 2.12031
|  | 544.8912 | 2.1203
|  | 544.9742 | 2.12029
|  | 545.0839 | 2.1203
|  | 545.1268 | 2.12031
|  | 545.2034 | 2.12029
|  | 545.2902 | 2.12026
|  | 545.3655 | 2.12026
|  | 545.4484 | 2.1203
|  | 545.5027 | 2.12023
|  | 545.4979 | 2.12025
|  | 545.5195 | 2.12026
|  | 545.5672 | 2.12024
|  | 545.6024 | 2.12024
|  | 545.6529 | 2.12022
|  | 545.741 | 2.12022
|  | 545.7546 | 2.12023
|  | 545.7347 | 2.1202
|  | 545.8027 | 2.12022
|  | 545.8685 | 2.12023
|  | 545.9424 | 2.12024
|  | 546.0738 | 2.12023
|  | 546.1414 | 2.1202
|  | 546.1738 | 2.12021
|  | 546.2431 | 2.12019
|  | 546.2811 | 2.12022
|  | 546.2982 | 2.12019
|  | 546.3877 | 2.1202
|  | 546.5002 | 2.12024
|  | 546.5463 | 2.12021
|  | 546.6198 | 2.1202
|  | 546.6445 | 2.1202
|  | 546.6539 | 2.12016
|  | 546.6675 | 2.12016
|  | 546.6908 | 2.12016
|  | 546.6536 | 2.12013
|  | 546.6689 | 2.12011
|  | 546.7264 | 2.12012
|  | 546.7507 | 2.12012
|  | 546.765 | 2.12014
|  | 546.8682 | 2.12011
|  | 546.9187 | 2.12011
|  | 546.9246 | 2.12008
|  | 546.9849 | 2.12008
|  | 546.9727 | 2.12005
|  | 546.988 | 2.12005
|  | 547.0602 | 2.12004
|  | 547.0605 | 2.12004
|  | 547.056 | 2.12004
|  | 547.0758 | 2.12004
|  | 547.08 | 2.12007
|  | 547.0246 | 2.12005
|  | 546.9832 | 2.12005
|  | 546.9615 | 2.12004
|  | 546.8912 | 2.12003
|  | 546.8849 | 2.12
|  | 546.9587 | 2.12001
|  | 546.994 | 2.12005
|  | 547.0344 | 2.12002
|  | 547.1277 | 2.12003
|  | 547.1619 | 2.12001
|  | 547.1678 | 2.12
|  | 547.2169 | 2.11999
|  | 547.2515 | 2.11999
|  | 547.2479 | 2.12
|  | 547.2849 | 2.11999
|  | 547.2744 | 2.11998
|  | 547.2326 | 2.12
|  | 547.2371 | 2.11996
|  | 547.2723 | 2.11994
|  | 547.2204 | 2.11994
|  | 547.2201 | 2.11995
|  | 547.3176 | 2.11994
|  | 547.357 | 2.11997
|  | 547.4633 | 2.11999
|  | 547.5312 | 2.11995
|  | 547.519 | 2.11996
|  | 547.5037 | 2.11995
|  | 547.5316 | 2.11996
|  | 547.4957 | 2.11996
|  | 547.4818 | 2.11996
|  | 547.533 | 2.11997
|  | 547.5479 | 2.11998
|  | 547.5546 | 2.11997
|  | 547.5956 | 2.11996
|  | 547.6176 | 2.11995
|  | 547.619 | 2.11997
|  | 547.6758 | 2.11998
|  | 547.7068 | 2.11997
|  | 547.7312 | 2.11999
|  | 547.8096 | 2.11997
|  | 547.9193 | 2.11995
|  | 547.9193 | 2.11995
|  | 547.9549 | 2.11997
|  | 547.9604 | 2.11995
|  | 547.8605 | 2.11996
|  | 547.8281 | 2.11996
|  | 547.8451 | 2.11996
|  | 547.8605 | 2.11995
|  | 547.864 | 2.11994
|  | 547.9068 | 2.11994
|  | 547.881 | 2.11993
|  | 547.8347 | 2.11989
|  | 547.8594 | 2.11989
|  | 547.8681 | 2.1199
|  | 547.9117 | 2.11988
|  | 548.0099 | 2.11989
|  | 548.0242 | 2.11988
|  | 547.9991 | 2.11992
|  | 548.0364 | 2.11989
|  | 548.0716 | 2.11988
|  | 548.0775 | 2.11987
|  | 548.135 | 2.11988
|  | 548.1392 | 2.11986
|  | 548.144 | 2.11985
|  | 548.173 | 2.11986
|  | 548.2145 | 2.11986
|  | 548.181 | 2.11985
|  | 548.212 | 2.11986
|  | 548.25 | 2.11986
|  | 548.2549 | 2.11985
|  | 548.2194 | 2.11985
|  | 548.2873 | 2.11985
|  | 548.3162 | 2.11986
|  | 548.3193 | 2.11986
|  | 548.3413 | 2.11986
|  | 548.359375 | 2.11985
|  | 548.3517 | 2.11984
|  | 548.4148 | 2.11982
|  | 548.4089 | 2.11984
|  | 548.3873 | 2.11984
|  | 548.4183 | 2.11986
|  | 548.4346 | 2.11987
|  | 548.4165 | 2.11986
|  | 548.435 | 2.11986
|  | 548.4103 | 2.11985
|  | 548.3458 | 2.11987
|  | 548.3259 | 2.11985
|  | 548.3653 | 2.11986
|  | 548.3702 | 2.11985
|  | 548.3162 | 2.11986
|  | 548.3688 | 2.11985
|  | 548.3904 | 2.11984
|  | 548.3873 | 2.11985
|  | 548.4131 | 2.11984
|  | 548.4058 | 2.11983
|  | 548.3455 | 2.1198
|  | 548.3751 | 2.11979
|  | 548.3922 | 2.1198
|  | 548.3922 | 2.1198
|  | 548.3922 | 2.1198
|  | 548.4256 | 2.11983
|  | 548.4305 | 2.11985
|  | 548.4562 | 2.11984
|  | 548.5302 | 2.11982
|  | 548.5486 | 2.11986
|  | 548.5043 | 2.11985
|  | 548.4629 | 2.11985
|  | 548.3779 | 2.11983
|  | 548.304 | 2.11981
|  | 548.2946 | 2.11977
|  | 548.3022 | 2.11979
|  | 548.2855 | 2.11981
|  | 548.3151 | 2.11981
|  | 548.3423 | 2.11983
|  | 548.3458 | 2.11983
|  | 548.3674 | 2.11982
|  | 548.4044 | 2.11981
|  | 548.3531 | 2.11979
|  | 548.2873 | 2.11979
|  | 548.2423 | 2.1198
|  | 548.1873 | 2.1198
|  | 548.15625 | 2.11978
|  | 548.1978 | 2.11979
|  | 548.2023 | 2.1198
|  | 548.2486 | 2.1198
|  | 548.3287 | 2.1198
|  | 548.35 | 2.1198
|  | 548.3116 | 2.11982
|  | 548.3099 | 2.1198
|  | 548.2869 | 2.11985
|  | 548.2855 | 2.1198
|  | 548.3333 | 2.11981
|  | 548.3423 | 2.11979
|  | 548.3228 | 2.11981
|  | 548.3796 | 2.11982
|  | 548.4165 | 2.11981
|  | 548.427 | 2.11982
|  | 548.4691 | 2.11981
|  | 548.4841 | 2.11981
|  | 548.4378 | 2.11983
|  | 548.3751 | 2.11981
|  | 548.3828 | 2.11982
|  | 548.3779 | 2.11983
|  | 548.4116 | 2.11983
|  | 548.5148 | 2.11987
|  | 548.5723 | 2.11983
|  | 548.5855 | 2.11984
|  | 548.6224 | 2.11985
|  | 548.6534 | 2.11983
|  | 548.6921 | 2.11986
|  | 548.7629 | 2.11985
|  | 548.7399 | 2.11984
|  | 548.7245 | 2.11986
|  | 548.8015 | 2.11983
|  | 548.8322 | 2.11984
|  | 548.8196 | 2.11985
|  | 548.8412 | 2.11988
|  | 548.8308 | 2.11982
|  | 548.7859 | 2.11982
|  | 548.7827 | 2.11981
|  | 548.7893 | 2.11982
|  | 548.7305 | 2.11979
|  | 548.6981 | 2.11979
|  | 548.7242 | 2.11979
|  | 548.726 | 2.11978
|  | 548.6935 | 2.11978
|  | 548.7287 | 2.11979
|  | 548.7503 | 2.11976
|  | 548.7367 | 2.11978
|  | 548.7493 | 2.11978
|  | 548.7364 | 2.1198
|  | 548.7214 | 2.11981
|  | 548.7601 | 2.11982
|  | 548.7646 | 2.11984
|  | 548.7287 | 2.11984
|  | 548.7827 | 2.11983
|  | 548.7949 | 2.11982
|  | 548.7489 | 2.11981
|  | 548.7768 | 2.11981
|  | 548.7524 | 2.11981
|  | 548.72 | 2.11983
|  | 548.7615 | 2.11982
|  | 548.7517 | 2.11983
|  | 548.6995 | 2.11982
|  | 548.6719 | 2.11982
|  | 548.6841 | 2.11983
|  | 548.6646 | 2.11982
|  | 548.6552 | 2.1198
|  | 548.6702 | 2.11978
|  | 548.6967 | 2.11979
|  | 548.7409 | 2.11977
|  | 548.8381 | 2.11978
|  | 548.9012 | 2.11976
|  | 548.9308 | 2.11977
|  | 548.9723 | 2.1198
|  | 548.9799 | 2.11976
|  | 549.0043 | 2.11978
|  | 549.0444 | 2.11977
|  | 549.1074 | 2.11977
|  | 549.1506 | 2.11978
|  | 549.1771 | 2.11976
|  | 549.1649 | 2.11976
|  | 549.1597 | 2.11974
|  | 549.1987 | 2.11976
|  | 549.228 | 2.11976
|  | 549.2137 | 2.11977
|  | 549.2155 | 2.11975
|  | 549.1646 | 2.11974
|  | 549.0632 | 2.11974
|  | 548.9893 | 2.11973
|  | 548.9534 | 2.11974
|  | 548.8859 | 2.11973
|  | 548.8768 | 2.11972
|  | 548.8813 | 2.11972
|  | 548.8318 | 2.11975
|  | 548.7813 | 2.11973
|  | 548.7859 | 2.11972
|  | 548.7827 | 2.11972
|  | 548.7524 | 2.11976
|  | 548.7876 | 2.11976
|  | 548.7872 | 2.11977
|  | 548.7966 | 2.11977
|  | 548.806 | 2.11975
|  | 548.8503 | 2.11976
|  | 548.8506 | 2.11975
|  | 548.921 | 2.11976
|  | 548.9848 | 2.11977
|  | 548.9772 | 2.11974
|  | 548.9907 | 2.11975
|  | 549.0214 | 2.11972
|  | 548.9848 | 2.11972
|  | 548.9879 | 2.11969
|  | 548.9817 | 2.1197
|  | 548.9402 | 2.1197
|  | 548.9183 | 2.1197
|  | 548.9308 | 2.11971
|  | 548.9001 | 2.11969
|  | 548.8765 | 2.11971
|  | 548.8549 | 2.1197
|  | 548.7859 | 2.11972
|  | 548.8015 | 2.11971
|  | 548.8276 | 2.1197
|  | 548.8134 | 2.1197
|  | 548.821 | 2.11972
|  | 548.8472 | 2.11968
|  | 548.7949 | 2.1197
|  | 548.7367 | 2.1197
|  | 548.6935 | 2.11971
|  | 548.5998 | 2.1197
|  | 548.4796 | 2.11971
|  | 548.4967 | 2.1197
|  | 548.4845 | 2.11971
|  | 548.4322 | 2.11971
|  | 548.4932 | 2.11972
|  | 548.5137 | 2.11972
|  | 548.5148 | 2.11972
|  | 548.6116 | 2.11972
|  | 548.6702 | 2.11974
|  | 548.6705 | 2.11973
|  | 548.6981 | 2.11973
|  | 548.726 | 2.11974
|  | 548.7256 | 2.11976
|  | 548.7409 | 2.11974
|  | 548.7364 | 2.11973
|  | 548.7148 | 2.11973
|  | 548.7534 | 2.11975
|  | 548.797 | 2.11975
|  | 548.8015 | 2.11974
|  | 548.8691 | 2.11973
|  | 548.958 | 2.11977
|  | 549.0001 | 2.11977
|  | 549.0259 | 2.11974
|  | 549.0705 | 2.11975
|  | 549.0524 | 2.11976
|  | 549.0089 | 2.11978
|  | 549.0336 | 2.11977
|  | 549.0308 | 2.11979
|  | 549.0217 | 2.11979
|  | 549.0939 | 2.11975
|  | 549.1304 | 2.11976
|  | 549.1182 | 2.11975
|  | 549.1214 | 2.11977
|  | 549.1412 | 2.11976
|  | 549.1231 | 2.11975
|  | 549.1151 | 2.11974
|  | 549.1398 | 2.11973
|  | 549.1353 | 2.11975
|  | 549.1088 | 2.11974
|  | 549.1273 | 2.11975
|  | 549.0858 | 2.11973
|  | 549.014 | 2.11975
|  | 548.9893 | 2.11975
|  | 548.989 | 2.11975
|  | 548.9956 | 2.11973
|  | 549.0259 | 2.11972
|  | 549.0709 | 2.11971
|  | 549.0876 | 2.11972
|  | 549.129 | 2.11977
|  | 549.16 | 2.11974
|  | 549.1628 | 2.11973
|  | 549.1935 | 2.11973
|  | 549.2339 | 2.11974
|  | 549.1538 | 2.11973
|  | 549.1106 | 2.11975
|  | 549.1231 | 2.11977
|  | 549.1064 | 2.11975
|  | 549.0555 | 2.11974
|  | 549.0458 | 2.11978
|  | 548.9935 | 2.11975
|  | 548.9556 | 2.11973
|  | 548.9872 | 2.11975
|  | 548.9723 | 2.11974
|  | 548.9336 | 2.11973
|  | 548.9493 | 2.11972
|  | 548.9569 | 2.11975
|  | 548.9872 | 2.11976
|  | 549.0276 | 2.11973
|  | 549.0353 | 2.11977
|  | 549.0154 | 2.11976
|  | 549.0353 | 2.11976
|  | 549.0674 | 2.11975
|  | 549.0538 | 2.11974
|  | 549.0618 | 2.11974
|  | 549.1381 | 2.11975
|  | 549.1168 | 2.11974
|  | 549.1155 | 2.11976
|  | 549.1231 | 2.11978
|  | 549.0939 | 2.11976
|  | 549.0597 | 2.1198
|  | 549.0956 | 2.11978
|  | 549.1001 | 2.1198
|  | 549.12 | 2.11979
|  | 549.1186 | 2.11979
|  | 549.0939 | 2.11979
|  | 549.1119 | 2.1198
|  | 549.1398 | 2.1198
|  | 549.1186 | 2.1198
|  | 549.0967 | 2.11976
|  | 549.1552 | 2.11977
|  | 549.1583 | 2.11979
|  | 549.0925 | 2.11978
|  | 549.0925 | 2.11977
|  | 549.0939 | 2.11977
|  | 549.0043 | 2.11975
|  | 548.9813 | 2.11974
|  | 549.0168 | 2.11971
|  | 549.035 | 2.11975
|  | 549.0402 | 2.11977
|  | 549.0618 | 2.11977
|  | 549.0691 | 2.11975
|  | 549.0601 | 2.11974
|  | 549.1381 | 2.11974
|  | 549.1357 | 2.11976
|  | 549.1119 | 2.11976
|  | 549.1458 | 2.11976
|  | 549.1155 | 2.11978
|  | 549.0988 | 2.11974
|  | 549.1322 | 2.11974
|  | 549.1705 | 2.11973
|  | 549.1367 | 2.11973
|  | 549.1168 | 2.11974
|  | 549.1182 | 2.11974
|  | 549.0552 | 2.11976
|  | 549.0186 | 2.11976
|  | 549.0262 | 2.11975
|  | 548.9984 | 2.11977
|  | 548.9848 | 2.11977
|  | 549.0663 | 2.11978
|  | 549.0862 | 2.11978
|  | 549.074 | 2.11981
|  | 549.1228 | 2.11978
|  | 549.1231 | 2.1198
|  | 549.0939 | 2.11977
|  | 549.16 | 2.11978
|  | 549.1799 | 2.11979
|  | 549.166 | 2.1198

## l0.1SG
Micromeritics Instrument Corporation -- AutoChem II 2910 |  |  |  | <------
AutoChem II 2920 V3.03 | Unit 1 | Serial # 237 | Page 1 |  |  |  |  | linear start | 215 | 195
[8 empty] | linear end | 400 | 343
Sample: | CETC140924B Ag0.1- SG with reduction
Operator: | AP
Submitter: | AP
File: | C:\2920\DATA\LN\TPD\TPD-020.SMP | [6 empty] | Slope | 0.0002648649
[8 empty] | Intercept | -0.05367041
[8 empty] | lowershift | 0.003
Started: | 2015-06-02 10:06:40AM | Sample Mass: | 0.1503 g |  |  |  |  | uppershift | 0.05208343
Completed: |  | Report Time: | 2015-06-02 3:41:35PM
[8 empty] | curve | Background | 1 | 2
[8 empty] | x-shift | 333.3489 | 301.2233 | 344.9758
[8 empty] | height | 0.04863992 | 0.03709985 | 0.07863699
[8 empty] | stretching factor | 0.1181599 | 21.7938 | 20.40937
[8 empty] | FWHM | 0 | 47.0964 | 61.0921
[8 empty] | Area |  | 2.026726 | 4.022967
[7 empty] | lower bound | 200
[5 empty] | (1000uL/mL)/(20C/min) | 50 | Upper bound | 550
[7 empty] | baseline shift | 0.000605769 |  | 0.035
[7 empty] | reduce: | 0.0004276088
|  | Concentration ml/min - 2 TPD-021 desorption |  |  |  |  | Total Area (uL) | 6.049692 |  | 6.049692
|  | Temperature (°C) | Concentration ml/min |  | Concentration uL/min |  | simdif | simcurve | baseline | gaussian1 | gaussian2 | baseline Subtracted | simcurve | Temperature (°C) | TCD signal (µL) | Simulated Spectra | I | II | Baseline
|  | 43.52243 | 2.11438 |  | 105.719 | 0.0035 | 0 | 0.003 | 0.003 | 1.614624e-32 | 3.327821e-49 | 0.0005 | 1.614624e-32 | 43.52243 | 0.0035 | 0.003 | 1.614624e-32 | 3.327821e-49 | 0.003
|  | 43.53232 | 2.11438 |  | 105.719 | 0.0035 | 0 | 0.003605769 | 0.003 | 1.623312e-32 | 3.351728e-49 | 0.0005 | 1.623312e-32 | 43.53232 | 0.0035 | 0.003605769 | 1.623312e-32 | 3.351728e-49 | 0.003
|  | 43.52755 | 2.11439 |  | 105.7195 | 0.004 | 0 | 0.003605769 | 0.003 | 1.619122e-32 | 3.340191e-49 | 0.001 | 1.619122e-32 | 43.52755 | 0.004 | 0.003605769 | 1.619122e-32 | 3.340191e-49 | 0.003
|  | 43.53525 | 2.11437 |  | 105.7185 | 0.003 | 0 | 0.003605769 | 0.003 | 1.625895e-32 | 3.358842e-49 | 0 | 1.625895e-32 | 43.53525 | 0.003 | 0.003605769 | 1.625895e-32 | 3.358842e-49 | 0.003
|  | 43.56492 | 2.1144 |  | 105.72 | 0.0045 | 0 | 0.003605769 | 0.003 | 1.652278e-32 | 3.431739e-49 | 0.0015 | 1.652278e-32 | 43.56492 | 0.0045 | 0.003605769 | 1.652278e-32 | 3.431739e-49 | 0.003
|  | 43.61327 | 2.11438 |  | 105.719 | 0.0035 | 0 | 0.003605769 | 0.003 | 1.696188e-32 | 3.55393e-49 | 0.0005 | 1.696188e-32 | 43.61327 | 0.0035 | 0.003605769 | 1.696188e-32 | 3.55393e-49 | 0.003
|  | 43.74734 | 2.11438 |  | 105.719 | 0.0035 | 0 | 0.003605769 | 0.003 | 1.82409e-32 | 3.915845e-49 | 0.0005 | 1.82409e-32 | 43.74734 | 0.0035 | 0.003605769 | 1.82409e-32 | 3.915845e-49 | 0.003
|  | 43.93673 | 2.11439 |  | 105.7195 | 0.004 | 0 | 0.003605769 | 0.003 | 2.021231e-32 | 4.490411e-49 | 0.001 | 2.021231e-32 | 43.93673 | 0.004 | 0.003605769 | 2.021231e-32 | 4.490411e-49 | 0.003
|  | 44.21074 | 2.1144 |  | 105.72 | 0.0045 | 0 | 0.003605769 | 0.003 | 2.344458e-32 | 5.473294e-49 | 0.0015 | 2.344458e-32 | 44.21074 | 0.0045 | 0.003605769 | 2.344458e-32 | 5.473294e-49 | 0.003
|  | 44.57815 | 2.1144 |  | 105.72 | 0.0045 | 0 | 0.003605769 | 0.003 | 2.859727e-32 | 7.134998e-49 | 0.0015 | 2.859727e-32 | 44.57815 | 0.0045 | 0.003605769 | 2.859727e-32 | 7.134998e-49 | 0.003
|  | 45.03238 | 2.1144 |  | 105.72 | 0.0045 | 0 | 0.003605769 | 0.003 | 3.65446e-32 | 9.898091e-49 | 0.0015 | 3.65446e-32 | 45.03238 | 0.0045 | 0.003605769 | 3.65446e-32 | 9.898091e-49 | 0.003
|  | 45.57307 | 2.11441 |  | 105.7205 | 0.005 | 0 | 0.003605769 | 0.003 | 4.890413e-32 | 1.460444e-48 | 0.002 | 4.890413e-32 | 45.57307 | 0.005 | 0.003605769 | 4.890413e-32 | 1.460444e-48 | 0.003
|  | 46.17822 | 2.1144 |  | 105.72 | 0.0045 | 0 | 0.003605769 | 0.003 | 6.770748e-32 | 2.255277e-48 | 0.0015 | 6.770748e-32 | 46.17822 | 0.0045 | 0.003605769 | 6.770748e-32 | 2.255277e-48 | 0.003
|  | 46.8548 | 2.11439 |  | 105.7195 | 0.004 | 0 | 0.003605769 | 0.003 | 9.732173e-32 | 3.662176e-48 | 0.001 | 9.732173e-32 | 46.8548 | 0.004 | 0.003605769 | 9.732173e-32 | 3.662176e-48 | 0.003
|  | 47.59293 | 2.11442 |  | 105.721 | 0.0055 | 0 | 0.003605769 | 0.003 | 1.444237e-31 | 6.207044e-48 | 0.0025 | 1.444237e-31 | 47.59293 | 0.0055 | 0.003605769 | 1.444237e-31 | 6.207044e-48 | 0.003
|  | 48.3666 | 2.11443 |  | 105.7215 | 0.006 | 0 | 0.003605769 | 0.003 | 2.18165e-31 | 1.077586e-47 | 0.003 | 2.18165e-31 | 48.3666 | 0.006 | 0.003605769 | 2.18165e-31 | 1.077586e-47 | 0.003
|  | 49.18861 | 2.11443 |  | 105.7215 | 0.006 | 0 | 0.003605769 | 0.003 | 3.376976e-31 | 1.933336e-47 | 0.003 | 3.376976e-31 | 49.18861 | 0.006 | 0.003605769 | 3.376976e-31 | 1.933336e-47 | 0.003
|  | 50.03794 | 2.11442 |  | 105.721 | 0.0055 | 0 | 0.003605769 | 0.003 | 5.295749e-31 | 3.530684e-47 | 0.0025 | 5.295749e-31 | 50.03794 | 0.0055 | 0.003605769 | 5.295749e-31 | 3.530684e-47 | 0.003
|  | 50.89164 | 2.11443 |  | 105.7215 | 0.006 | 0 | 0.003605769 | 0.003 | 8.311248e-31 | 6.456488e-47 | 0.003 | 8.311248e-31 | 50.89164 | 0.006 | 0.003605769 | 8.311248e-31 | 6.456488e-47 | 0.003
|  | 51.76752 | 2.11443 |  | 105.7215 | 0.006 | 0 | 0.003605769 | 0.003 | 1.317653e-30 | 1.197179e-46 | 0.003 | 1.317653e-30 | 51.76752 | 0.006 | 0.003605769 | 1.317653e-30 | 1.197179e-46 | 0.003
|  | 52.64878 | 2.11443 |  | 105.7215 | 0.006 | 0 | 0.003605769 | 0.003 | 2.091484e-30 | 2.224118e-46 | 0.003 | 2.091484e-30 | 52.64878 | 0.006 | 0.003605769 | 2.091484e-30 | 2.224118e-46 | 0.003
|  | 53.53898 | 2.11443 |  | 105.7215 | 0.006 | 0 | 0.003605769 | 0.003 | 3.329843e-30 | 4.150161e-46 | 0.003 | 3.329843e-30 | 53.53898 | 0.006 | 0.003605769 | 3.329843e-30 | 4.150161e-46 | 0.003
|  | 54.43885 | 2.11443 |  | 105.7215 | 0.006 | 0 | 0.003605769 | 0.003 | 5.319251e-30 | 7.781712e-46 | 0.003 | 5.319251e-30 | 54.43885 | 0.006 | 0.003605769 | 5.319251e-30 | 7.781712e-46 | 0.003
|  | 55.34373 | 2.11442 |  | 105.721 | 0.0055 | 0 | 0.003605769 | 0.003 | 8.504776e-30 | 1.461348e-45 | 0.0025 | 8.504776e-30 | 55.34373 | 0.0055 | 0.003605769 | 8.504776e-30 | 1.461348e-45 | 0.003
|  | 56.27045 | 2.11445 |  | 105.7225 | 0.007 | 0 | 0.003605769 | 0.003 | 1.372829e-29 | 2.780675e-45 | 0.004 | 1.372829e-29 | 56.27045 | 0.007 | 0.003605769 | 1.372829e-29 | 2.780675e-45 | 0.003
|  | 57.18285 | 2.11445 |  | 105.7225 | 0.007 | 0 | 0.003605769 | 0.003 | 2.195792e-29 | 5.228256e-45 | 0.004 | 2.195792e-29 | 57.18285 | 0.007 | 0.003605769 | 2.195792e-29 | 5.228256e-45 | 0.003
|  | 58.10813 | 2.11442 |  | 105.721 | 0.0055 | 0 | 0.003605769 | 0.003 | 3.529138e-29 | 9.898025e-45 | 0.0025 | 3.529138e-29 | 58.10813 | 0.0055 | 0.003605769 | 3.529138e-29 | 9.898025e-45 | 0.003
|  | 59.01086 | 2.11443 |  | 105.7215 | 0.006 | 0 | 0.003605769 | 0.003 | 5.597182e-29 | 1.841302e-44 | 0.003 | 5.597182e-29 | 59.01086 | 0.006 | 0.003605769 | 5.597182e-29 | 1.841302e-44 | 0.003
|  | 59.92361 | 2.11442 |  | 105.721 | 0.0055 | 0 | 0.003605769 | 0.003 | 8.907098e-29 | 3.442153e-44 | 0.0025 | 8.907098e-29 | 59.92361 | 0.0055 | 0.003605769 | 8.907098e-29 | 3.442153e-44 | 0.003
|  | 60.83601 | 2.11442 |  | 105.721 | 0.0055 | 0 | 0.003605769 | 0.003 | 1.414696e-28 | 6.420392e-44 | 0.0025 | 1.414696e-28 | 60.83601 | 0.0055 | 0.003605769 | 1.414696e-28 | 6.420392e-44 | 0.003
|  | 61.76595 | 2.11443 |  | 105.7215 | 0.006 | 0 | 0.003605769 | 0.003 | 2.262918e-28 | 1.209493e-43 | 0.003 | 2.262918e-28 | 61.76595 | 0.006 | 0.003605769 | 2.262918e-28 | 1.209493e-43 | 0.003
|  | 62.6898 | 2.11441 |  | 105.7205 | 0.005 | 0 | 0.003605769 | 0.003 | 3.602107e-28 | 2.264397e-43 | 0.002 | 3.602107e-28 | 62.6898 | 0.005 | 0.003605769 | 3.602107e-28 | 2.264397e-43 | 0.003
|  | 63.61938 | 2.11441 |  | 105.7205 | 0.005 | 0 | 0.003605769 | 0.003 | 5.739949e-28 | 4.247092e-43 | 0.002 | 5.739949e-28 | 63.61938 | 0.005 | 0.003605769 | 5.739949e-28 | 4.247092e-43 | 0.003
|  | 64.5622 | 2.1144 |  | 105.72 | 0.0045 | 0 | 0.003605769 | 0.003 | 9.190439e-28 | 8.020534e-43 | 0.0015 | 9.190439e-28 | 64.5622 | 0.0045 | 0.003605769 | 9.190439e-28 | 8.020534e-43 | 0.003
|  | 65.5061 | 2.1144 |  | 105.72 | 0.0045 | 0 | 0.003605769 | 0.003 | 1.469542e-27 | 1.512514e-42 | 0.0015 | 1.469542e-27 | 65.5061 | 0.0045 | 0.003605769 | 1.469542e-27 | 1.512514e-42 | 0.003
|  | 66.45035 | 2.1144 |  | 105.72 | 0.0045 | 0 | 0.003605769 | 0.003 | 2.345794e-27 | 2.84689e-42 | 0.0015 | 2.345794e-27 | 66.45035 | 0.0045 | 0.003605769 | 2.345794e-27 | 2.84689e-42 | 0.003
|  | 67.39281 | 2.1144 |  | 105.72 | 0.0045 | 0 | 0.003605769 | 0.003 | 3.734229e-27 | 5.340669e-42 | 0.0015 | 3.734229e-27 | 67.39281 | 0.0045 | 0.003605769 | 3.734229e-27 | 5.340669e-42 | 0.003
|  | 68.336 | 2.11439 |  | 105.7195 | 0.004 | 0 | 0.003605769 | 0.003 | 5.935434e-27 | 1.000234e-41 | 0.001 | 5.935434e-27 | 68.336 | 0.004 | 0.003605769 | 5.935434e-27 | 1.000234e-41 | 0.003
|  | 69.2781 | 2.11437 |  | 105.7185 | 0.003 | 0 | 0.003605769 | 0.003 | 9.411544e-27 | 1.867963e-41 | 0 | 9.411544e-27 | 69.2781 | 0.003 | 0.003605769 | 9.411544e-27 | 1.867963e-41 | 0.003
|  | 70.23667 | 2.11439 |  | 105.7195 | 0.004 | 0 | 0.003605769 | 0.003 | 1.50154e-26 | 3.519073e-41 | 0.001 | 1.50154e-26 | 70.23667 | 0.004 | 0.003605769 | 1.50154e-26 | 3.519073e-41 | 0.003
|  | 71.19059 | 2.11441 |  | 105.7205 | 0.005 | 0 | 0.003605769 | 0.003 | 2.385578e-26 | 6.594801e-41 | 0.002 | 2.385578e-26 | 71.19059 | 0.005 | 0.003605769 | 2.385578e-26 | 6.594801e-41 | 0.003
|  | 72.13306 | 2.11439 |  | 105.7195 | 0.004 | 0 | 0.003605769 | 0.003 | 3.762009e-26 | 1.223964e-40 | 0.001 | 3.762009e-26 | 72.13306 | 0.004 | 0.003605769 | 3.762009e-26 | 1.223964e-40 | 0.003
|  | 73.07409 | 2.1144 |  | 105.72 | 0.0045 | 0 | 0.003605769 | 0.003 | 5.917448e-26 | 2.264661e-40 | 0.0015 | 5.917448e-26 | 73.07409 | 0.0045 | 0.003605769 | 5.917448e-26 | 2.264661e-40 | 0.003
|  | 74.02443 | 2.11441 |  | 105.7205 | 0.005 | 0 | 0.003605769 | 0.003 | 9.331966e-26 | 4.206721e-40 | 0.002 | 9.331966e-26 | 74.02443 | 0.005 | 0.003605769 | 9.331966e-26 | 4.206721e-40 | 0.003
|  | 74.96832 | 2.11443 |  | 105.7215 | 0.006 | 0 | 0.003605769 | 0.003 | 1.464375e-25 | 7.764757e-40 | 0.003 | 1.464375e-25 | 74.96832 | 0.006 | 0.003605769 | 1.464375e-25 | 7.764757e-40 | 0.003
|  | 75.9251 | 2.11442 |  | 105.721 | 0.0055 | 0 | 0.003605769 | 0.003 | 2.307658e-25 | 1.442108e-39 | 0.0025 | 2.307658e-25 | 75.9251 | 0.0055 | 0.003605769 | 2.307658e-25 | 1.442108e-39 | 0.003
|  | 76.88654 | 2.11443 |  | 105.7215 | 0.006 | 0 | 0.003605769 | 0.003 | 3.637545e-25 | 2.680491e-39 | 0.003 | 3.637545e-25 | 76.88654 | 0.006 | 0.003605769 | 3.637545e-25 | 2.680491e-39 | 0.003
|  | 77.84798 | 2.11441 |  | 105.7205 | 0.005 | 0 | 0.003605769 | 0.003 | 5.722707e-25 | 4.971291e-39 | 0.002 | 5.722707e-25 | 77.84798 | 0.005 | 0.003605769 | 5.722707e-25 | 4.971291e-39 | 0.003
|  | 78.81155 | 2.11441 |  | 105.7205 | 0.005 | 0 | 0.003605769 | 0.003 | 8.994642e-25 | 9.211982e-39 | 0.002 | 8.994642e-25 | 78.81155 | 0.005 | 0.003605769 | 8.994642e-25 | 9.211982e-39 | 0.003
|  | 79.7891 | 2.11442 |  | 105.721 | 0.0055 | 0 | 0.003605769 | 0.003 | 1.420188e-24 | 1.718428e-38 | 0.0025 | 1.420188e-24 | 79.7891 | 0.0055 | 0.003605769 | 1.420188e-24 | 1.718428e-38 | 0.003
|  | 80.79134 | 2.11442 |  | 105.721 | 0.0055 | 0 | 0.003605769 | 0.003 | 2.263664e-24 | 3.248749e-38 | 0.0025 | 2.263664e-24 | 80.79134 | 0.0055 | 0.003605769 | 2.263664e-24 | 3.248749e-38 | 0.003
|  | 81.74848 | 2.11443 |  | 105.7215 | 0.006 | 0 | 0.003605769 | 0.003 | 3.526216e-24 | 5.954919e-38 | 0.003 | 3.526216e-24 | 81.74848 | 0.006 | 0.003605769 | 3.526216e-24 | 5.954919e-38 | 0.003
|  | 82.73676 | 2.11444 |  | 105.722 | 0.0065 | 0 | 0.003605769 | 0.003 | 5.561478e-24 | 1.110698e-37 | 0.0035 | 5.561478e-24 | 82.73676 | 0.0065 | 0.003605769 | 5.561478e-24 | 1.110698e-37 | 0.003
|  | 83.73292 | 2.11444 |  | 105.722 | 0.0065 | 0 | 0.003605769 | 0.003 | 8.785052e-24 | 2.077027e-37 | 0.0035 | 8.785052e-24 | 83.73292 | 0.0065 | 0.003605769 | 8.785052e-24 | 2.077027e-37 | 0.003
|  | 84.72765 | 2.11443 |  | 105.7215 | 0.006 | 0 | 0.003605769 | 0.003 | 1.383913e-23 | 3.871388e-37 | 0.003 | 1.383913e-23 | 84.72765 | 0.006 | 0.003605769 | 1.383913e-23 | 3.871388e-37 | 0.003
|  | 85.72272 | 2.11441 |  | 105.7205 | 0.005 | 0 | 0.003605769 | 0.003 | 2.175892e-23 | 7.200365e-37 | 0.002 | 2.175892e-23 | 85.72272 | 0.005 | 0.003605769 | 2.175892e-23 | 7.200365e-37 | 0.003
|  | 86.71423 | 2.11443 |  | 105.7215 | 0.006 | 0 | 0.003605769 | 0.003 | 3.408466e-23 | 1.33305e-36 | 0.003 | 3.408466e-23 | 86.71423 | 0.006 | 0.003605769 | 3.408466e-23 | 1.33305e-36 | 0.003
|  | 87.70108 | 2.11445 |  | 105.7225 | 0.007 | 0 | 0.003605769 | 0.003 | 5.317096e-23 | 2.455088e-36 | 0.004 | 5.317096e-23 | 87.70108 | 0.007 | 0.003605769 | 5.317096e-23 | 2.455088e-36 | 0.003
|  | 88.70081 | 2.11445 |  | 105.7225 | 0.007 | 0 | 0.003605769 | 0.003 | 8.325316e-23 | 4.546859e-36 | 0.004 | 8.325316e-23 | 88.70081 | 0.007 | 0.003605769 | 8.325316e-23 | 4.546859e-36 | 0.003
|  | 89.67513 | 2.11443 |  | 105.7215 | 0.006 | 0 | 0.003605769 | 0.003 | 1.286176e-22 | 8.270916e-36 | 0.003 | 1.286176e-22 | 89.67513 | 0.006 | 0.003605769 | 1.286176e-22 | 8.270916e-36 | 0.003
|  | 90.66986 | 2.11442 |  | 105.721 | 0.0055 | 0 | 0.003605769 | 0.003 | 2.00106e-22 | 1.519901e-35 | 0.0025 | 2.00106e-22 | 90.66986 | 0.0055 | 0.003605769 | 2.00106e-22 | 1.519901e-35 | 0.003
|  | 91.66602 | 2.11443 |  | 105.7215 | 0.006 | 0 | 0.003605769 | 0.003 | 3.108769e-22 | 2.788832e-35 | 0.003 | 3.108769e-22 | 91.66602 | 0.006 | 0.003605769 | 3.108769e-22 | 2.788832e-35 | 0.003
|  | 92.68615 | 2.11442 |  | 105.721 | 0.0055 | 0 | 0.003605769 | 0.003 | 4.870594e-22 | 5.179674e-35 | 0.0025 | 4.870594e-22 | 92.68615 | 0.0055 | 0.003605769 | 4.870594e-22 | 5.179674e-35 | 0.003
|  | 93.7045 | 2.11442 |  | 105.721 | 0.0055 | 0 | 0.003605769 | 0.003 | 7.608257e-22 | 9.585833e-35 | 0.0025 | 7.608257e-22 | 93.7045 | 0.0055 | 0.003605769 | 7.608257e-22 | 9.585833e-35 | 0.003
|  | 94.72141 | 2.11441 |  | 105.7205 | 0.005 | 0 | 0.003605769 | 0.003 | 1.185139e-21 | 1.768079e-34 | 0.002 | 1.185139e-21 | 94.72141 | 0.005 | 0.003605769 | 1.185139e-21 | 1.768079e-34 | 0.003
|  | 95.73654 | 2.11441 |  | 105.7205 | 0.005 | 0 | 0.003605769 | 0.003 | 1.840655e-21 | 3.249613e-34 | 0.002 | 1.840655e-21 | 95.73654 | 0.005 | 0.003605769 | 1.840655e-21 | 3.249613e-34 | 0.003
|  | 96.76456 | 2.11442 |  | 105.721 | 0.0055 | 0 | 0.003605769 | 0.003 | 2.868419e-21 | 6.00374e-34 | 0.0025 | 2.868419e-21 | 96.76456 | 0.0055 | 0.003605769 | 2.868419e-21 | 6.00374e-34 | 0.003
|  | 97.77216 | 2.11441 |  | 105.7205 | 0.005 | 0 | 0.003605769 | 0.003 | 4.421299e-21 | 1.093076e-33 | 0.002 | 4.421299e-21 | 97.77216 | 0.005 | 0.003605769 | 4.421299e-21 | 1.093076e-33 | 0.003
|  | 98.81772 | 2.11441 |  | 105.7205 | 0.005 | 0 | 0.003605769 | 0.003 | 6.911189e-21 | 2.030302e-33 | 0.002 | 6.911189e-21 | 98.81772 | 0.005 | 0.003605769 | 6.911189e-21 | 2.030302e-33 | 0.003
|  | 99.86148 | 2.11439 |  | 105.7195 | 0.004 | 0 | 0.003605769 | 0.003 | 1.077026e-20 | 3.757274e-33 | 0.001 | 1.077026e-20 | 99.86148 | 0.004 | 0.003605769 | 1.077026e-20 | 3.757274e-33 | 0.003
|  | 100.9208 | 2.11439 |  | 105.7195 | 0.004 | 0 | 0.003605769 | 0.003 | 1.685564e-20 | 6.998389e-33 | 0.001 | 1.685564e-20 | 100.9208 | 0.004 | 0.003605769 | 1.685564e-20 | 6.998389e-33 | 0.003
|  | 101.9644 | 2.1144 |  | 105.72 | 0.0045 | 0 | 0.003605769 | 0.003 | 2.614487e-20 | 1.288211e-32 | 0.0015 | 2.614487e-20 | 101.9644 | 0.0045 | 0.003605769 | 2.614487e-20 | 1.288211e-32 | 0.003
|  | 103.028 | 2.11439 |  | 105.7195 | 0.004 | 0 | 0.003605769 | 0.003 | 4.079958e-20 | 2.392681e-32 | 0.001 | 4.079958e-20 | 103.028 | 0.004 | 0.003605769 | 4.079958e-20 | 2.392681e-32 | 0.003
|  | 104.1022 | 2.11442 |  | 105.721 | 0.0055 | 0 | 0.003605769 | 0.003 | 6.379564e-20 | 4.459139e-32 | 0.0025 | 6.379564e-20 | 104.1022 | 0.0055 | 0.003605769 | 6.379564e-20 | 4.459139e-32 | 0.003
|  | 105.1829 | 2.1144 |  | 105.72 | 0.0045 | 0 | 0.003605769 | 0.003 | 9.977997e-20 | 8.318577e-32 | 0.0015 | 9.977997e-20 | 105.1829 | 0.0045 | 0.003605769 | 9.977997e-20 | 8.318577e-32 | 0.003
|  | 106.2687 | 2.11441 |  | 105.7205 | 0.005 | 0 | 0.003605769 | 0.003 | 1.560037e-19 | 1.552015e-31 | 0.002 | 1.560037e-19 | 106.2687 | 0.005 | 0.003605769 | 1.560037e-19 | 1.552015e-31 | 0.003
|  | 107.3094 | 2.11441 |  | 105.7205 | 0.005 | 0 | 0.003605769 | 0.003 | 2.388677e-19 | 2.814138e-31 | 0.002 | 2.388677e-19 | 107.3094 | 0.005 | 0.003605769 | 2.388677e-19 | 2.814138e-31 | 0.003
|  | 108.3537 | 2.11441 |  | 105.7205 | 0.005 | 0 | 0.003605769 | 0.003 | 3.654517e-19 | 5.099898e-31 | 0.002 | 3.654517e-19 | 108.3537 | 0.005 | 0.003605769 | 3.654517e-19 | 5.099898e-31 | 0.003
|  | 109.3766 | 2.11442 |  | 105.721 | 0.0055 | 0 | 0.003605769 | 0.003 | 5.53025e-19 | 9.106985e-31 | 0.0025 | 5.53025e-19 | 109.3766 | 0.0055 | 0.003605769 | 5.53025e-19 | 9.106985e-31 | 0.003
|  | 110.4544 | 2.11441 |  | 105.7205 | 0.005 | 0 | 0.003605769 | 0.003 | 8.536466e-19 | 1.673088e-30 | 0.002 | 8.536466e-19 | 110.4544 | 0.005 | 0.003605769 | 8.536466e-19 | 1.673088e-30 | 0.003
|  | 111.5286 | 2.11441 |  | 105.7205 | 0.005 | 0 | 0.003605769 | 0.003 | 1.312557e-18 | 3.058906e-30 | 0.002 | 1.312557e-18 | 111.5286 | 0.005 | 0.003605769 | 1.312557e-18 | 3.058906e-30 | 0.003
|  | 112.5842 | 2.11441 |  | 105.7205 | 0.005 | 0 | 0.003605769 | 0.003 | 1.998511e-18 | 5.519762e-30 | 0.002 | 1.998511e-18 | 112.5842 | 0.005 | 0.003605769 | 1.998511e-18 | 5.519762e-30 | 0.003
|  | 113.642 | 2.11443 |  | 105.7215 | 0.006 | 0 | 0.003605769 | 0.003 | 3.03843e-18 | 9.945744e-30 | 0.003 | 3.03843e-18 | 113.642 | 0.006 | 0.003605769 | 3.03843e-18 | 9.945744e-30 | 0.003
|  | 114.722 | 2.11444 |  | 105.722 | 0.0065 | 0 | 0.003605769 | 0.003 | 4.64891e-18 | 1.809306e-29 | 0.0035 | 4.64891e-18 | 114.722 | 0.0065 | 0.003605769 | 4.64891e-18 | 1.809306e-29 | 0.003
|  | 115.79 | 2.11442 |  | 105.721 | 0.0055 | 0 | 0.003605769 | 0.003 | 7.062413e-18 | 3.260657e-29 | 0.0025 | 7.062413e-18 | 115.79 | 0.0055 | 0.003605769 | 7.062413e-18 | 3.260657e-29 | 0.003
|  | 116.8452 | 2.11444 |  | 105.722 | 0.0065 | 0 | 0.003605769 | 0.003 | 1.065039e-17 | 5.819429e-29 | 0.0035 | 1.065039e-17 | 116.8452 | 0.0065 | 0.003605769 | 1.065039e-17 | 5.819429e-29 | 0.003
|  | 117.9158 | 2.11445 |  | 105.7225 | 0.007 | 0 | 0.003605769 | 0.003 | 1.611832e-17 | 1.044505e-28 | 0.004 | 1.611832e-17 | 117.9158 | 0.007 | 0.003605769 | 1.611832e-17 | 1.044505e-28 | 0.003
|  | 118.9732 | 2.11445 |  | 105.7225 | 0.007 | 0 | 0.003605769 | 0.003 | 2.421286e-17 | 1.856363e-28 | 0.004 | 2.421286e-17 | 118.9732 | 0.007 | 0.003605769 | 2.421286e-17 | 1.856363e-28 | 0.003
|  | 120.0797 | 2.1145 |  | 105.725 | 0.0095 | 0 | 0.003605769 | 0.003 | 3.69725e-17 | 3.378759e-28 | 0.0065 | 3.69725e-17 | 120.0797 | 0.0095 | 0.003605769 | 3.69725e-17 | 3.378759e-28 | 0.003
|  | 121.1488 | 2.1145 |  | 105.725 | 0.0095 | 0 | 0.003605769 | 0.003 | 5.551731e-17 | 6.00951e-28 | 0.0065 | 5.551731e-17 | 121.1488 | 0.0095 | 0.003605769 | 5.551731e-17 | 6.00951e-28 | 0.003
|  | 122.2608 | 2.11449 |  | 105.7245 | 0.009 | 0 | 0.003605769 | 0.003 | 8.451842e-17 | 1.090657e-27 | 0.006 | 8.451842e-17 | 122.2608 | 0.009 | 0.003605769 | 8.451842e-17 | 1.090657e-27 | 0.003
|  | 123.3942 | 2.11446 |  | 105.723 | 0.0075 | 0 | 0.003605769 | 0.003 | 1.293696e-16 | 1.996205e-27 | 0.0045 | 1.293696e-16 | 123.3942 | 0.0075 | 0.003605769 | 1.293696e-16 | 1.996205e-27 | 0.003
|  | 124.4931 | 2.11447 |  | 105.7235 | 0.008 | 0 | 0.003605769 | 0.003 | 1.949656e-16 | 3.576378e-27 | 0.005 | 1.949656e-16 | 124.4931 | 0.008 | 0.003605769 | 1.949656e-16 | 3.576378e-27 | 0.003
|  | 125.5901 | 2.11445 |  | 105.7225 | 0.007 | 0 | 0.003605769 | 0.003 | 2.928789e-16 | 6.382745e-27 | 0.004 | 2.928789e-16 | 125.5901 | 0.007 | 0.003605769 | 2.928789e-16 | 6.382745e-27 | 0.003
|  | 126.6901 | 2.11446 |  | 105.723 | 0.0075 | 0 | 0.003605769 | 0.003 | 4.393217e-16 | 1.137575e-26 | 0.0045 | 4.393217e-16 | 126.6901 | 0.0075 | 0.003605769 | 4.393217e-16 | 1.137575e-26 | 0.003
|  | 127.7632 | 2.11445 |  | 105.7225 | 0.007 | 0 | 0.003605769 | 0.003 | 6.508837e-16 | 1.993413e-26 | 0.004 | 6.508837e-16 | 127.7632 | 0.007 | 0.003605769 | 6.508837e-16 | 1.993413e-26 | 0.003
|  | 128.8519 | 2.11442 |  | 105.721 | 0.0055 | 0 | 0.003605769 | 0.003 | 9.674676e-16 | 3.51187e-26 | 0.0025 | 9.674676e-16 | 128.8519 | 0.0055 | 0.003605769 | 9.674676e-16 | 3.51187e-26 | 0.003
|  | 129.962 | 2.11441 |  | 105.7205 | 0.005 | 0 | 0.003605769 | 0.003 | 1.445579e-15 | 6.238044e-26 | 0.002 | 1.445579e-15 | 129.962 | 0.005 | 0.003605769 | 1.445579e-15 | 6.238044e-26 | 0.003
|  | 131.0907 | 2.11441 |  | 105.7205 | 0.005 | 0 | 0.003605769 | 0.003 | 2.168738e-15 | 1.11535e-25 | 0.002 | 2.168738e-15 | 131.0907 | 0.005 | 0.003605769 | 2.168738e-15 | 1.11535e-25 | 0.003
|  | 132.1954 | 2.11442 |  | 105.721 | 0.0055 | 0 | 0.003605769 | 0.003 | 3.217365e-15 | 1.963925e-25 | 0.0025 | 3.217365e-15 | 132.1954 | 0.0055 | 0.003605769 | 3.217365e-15 | 1.963925e-25 | 0.003
|  | 133.315 | 2.11444 |  | 105.722 | 0.0065 | 0 | 0.003605769 | 0.003 | 4.785908e-15 | 3.474183e-25 | 0.0035 | 4.785908e-15 | 133.315 | 0.0065 | 0.003605769 | 4.785908e-15 | 3.474183e-25 | 0.003
|  | 134.4135 | 2.11443 |  | 105.7215 | 0.006 | 0 | 0.003605769 | 0.003 | 7.048002e-15 | 6.062395e-25 | 0.003 | 7.048002e-15 | 134.4135 | 0.006 | 0.003605769 | 7.048002e-15 | 6.062395e-25 | 0.003
|  | 135.4768 | 2.11444 |  | 105.722 | 0.0065 | 0 | 0.003605769 | 0.003 | 1.022641e-14 | 1.036285e-24 | 0.0035 | 1.022641e-14 | 135.4768 | 0.0065 | 0.003605769 | 1.022641e-14 | 1.036285e-24 | 0.003
|  | 136.5855 | 2.11444 |  | 105.722 | 0.0065 | 0 | 0.003605769 | 0.003 | 1.503784e-14 | 1.8072e-24 | 0.0035 | 1.503784e-14 | 136.5855 | 0.0065 | 0.003605769 | 1.503784e-14 | 1.8072e-24 | 0.003
|  | 137.668 | 2.11442 |  | 105.721 | 0.0055 | 0 | 0.003605769 | 0.003 | 2.185802e-14 | 3.101672e-24 | 0.0025 | 2.185802e-14 | 137.668 | 0.0055 | 0.003605769 | 2.185802e-14 | 3.101672e-24 | 0.003
|  | 138.7872 | 2.11442 |  | 105.721 | 0.0055 | 0 | 0.003605769 | 0.003 | 3.209358e-14 | 5.405759e-24 | 0.0025 | 3.209358e-14 | 138.7872 | 0.0055 | 0.003605769 | 3.209358e-14 | 5.405759e-24 | 0.003
|  | 139.9068 | 2.11439 |  | 105.7195 | 0.004 | 0 | 0.003605769 | 0.003 | 4.700415e-14 | 9.394918e-24 | 0.001 | 4.700415e-14 | 139.9068 | 0.004 | 0.003605769 | 4.700415e-14 | 9.394918e-24 | 0.003
|  | 141.0311 | 2.11437 |  | 105.7185 | 0.003 | 0 | 0.003605769 | 0.003 | 6.87696e-14 | 1.63163e-23 | 0 | 6.87696e-14 | 141.0311 | 0.003 | 0.003605769 | 6.87696e-14 | 1.63163e-23 | 0.003
|  | 142.1729 | 2.11436 |  | 105.718 | 0.0025 | 0 | 0.003605769 | 0.003 | 1.009345e-13 | 2.849205e-23 | -0.0005 | 1.009345e-13 | 142.1729 | 0.0025 | 0.003605769 | 1.009345e-13 | 2.849205e-23 | 0.003
|  | 143.2827 | 2.11436 |  | 105.718 | 0.0025 | 0 | 0.003605769 | 0.003 | 1.461749e-13 | 4.883614e-23 | -0.0005 | 1.461749e-13 | 143.2827 | 0.0025 | 0.003605769 | 1.461749e-13 | 4.883614e-23 | 0.003
|  | 144.4216 | 2.11435 |  | 105.7175 | 0.002 | 0 | 0.003605769 | 0.003 | 2.131816e-13 | 8.463632e-23 | -0.001 | 2.131816e-13 | 144.4216 | 0.002 | 0.003605769 | 2.131816e-13 | 8.463632e-23 | 0.003
|  | 145.5117 | 2.11434 |  | 105.717 | 0.0015 | 0 | 0.003605769 | 0.003 | 3.051442e-13 | 1.428528e-22 | -0.0015 | 3.051442e-13 | 145.5117 | 0.0015 | 0.003605769 | 3.051442e-13 | 1.428528e-22 | 0.003
|  | 146.6313 | 2.11435 |  | 105.7175 | 0.002 | 0 | 0.003605769 | 0.003 | 4.398828e-13 | 2.438216e-22 | -0.001 | 4.398828e-13 | 146.6313 | 0.002 | 0.003605769 | 4.398828e-13 | 2.438216e-22 | 0.003
|  | 147.7735 | 2.11435 |  | 105.7175 | 0.002 | 0 | 0.003605769 | 0.003 | 6.3707e-13 | 4.19359e-22 | -0.001 | 6.3707e-13 | 147.7735 | 0.002 | 0.003605769 | 6.3707e-13 | 4.19359e-22 | 0.003
|  | 148.8825 | 2.11434 |  | 105.717 | 0.0015 | 0 | 0.003605769 | 0.003 | 9.104057e-13 | 7.079029e-22 | -0.0015 | 9.104057e-13 | 148.8825 | 0.0015 | 0.003605769 | 9.104057e-13 | 7.079029e-22 | 0.003
|  | 149.9992 | 2.11436 |  | 105.718 | 0.0025 | 0 | 0.003605769 | 0.003 | 1.300808e-12 | 1.195721e-21 | -0.0005 | 1.300808e-12 | 149.9992 | 0.0025 | 0.003605769 | 1.300808e-12 | 1.195721e-21 | 0.003
|  | 151.0734 | 2.11435 |  | 105.7175 | 0.002 | 0 | 0.003605769 | 0.003 | 1.828999e-12 | 1.974193e-21 | -0.001 | 1.828999e-12 | 151.0734 | 0.002 | 0.003605769 | 1.828999e-12 | 1.974193e-21 | 0.003
|  | 152.1435 | 2.11434 |  | 105.717 | 0.0015 | 0 | 0.003605769 | 0.003 | 2.562216e-12 | 3.244484e-21 | -0.0015 | 2.562216e-12 | 152.1435 | 0.0015 | 0.003605769 | 2.562216e-12 | 3.244484e-21 | 0.003
|  | 153.2373 | 2.11434 |  | 105.717 | 0.0015 | 0 | 0.003605769 | 0.003 | 3.607176e-12 | 5.375635e-21 | -0.0015 | 3.607176e-12 | 153.2373 | 0.0015 | 0.003605769 | 3.607176e-12 | 5.375635e-21 | 0.003
|  | 154.3867 | 2.11435 |  | 105.7175 | 0.002 | 0 | 0.003605769 | 0.003 | 5.153376e-12 | 9.109976e-21 | -0.001 | 5.153376e-12 | 154.3867 | 0.002 | 0.003605769 | 5.153376e-12 | 9.109976e-21 | 0.003
|  | 155.5256 | 2.11434 |  | 105.717 | 0.0015 | 0 | 0.003605769 | 0.003 | 7.318224e-12 | 1.531608e-20 | -0.0015 | 7.318224e-12 | 155.5256 | 0.0015 | 0.003605769 | 7.318224e-12 | 1.531608e-20 | 0.003
|  | 156.6576 | 2.11435 |  | 105.7175 | 0.002 | 0 | 0.003605769 | 0.003 | 1.034237e-11 | 2.55899e-20 | -0.001 | 1.034237e-11 | 156.6576 | 0.002 | 0.003605769 | 1.034237e-11 | 2.55899e-20 | 0.003
|  | 157.7535 | 2.11434 |  | 105.717 | 0.0015 | 0 | 0.003605769 | 0.003 | 1.44192e-11 | 4.193995e-20 | -0.0015 | 1.44192e-11 | 157.7535 | 0.0015 | 0.003605769 | 1.44192e-11 | 4.193995e-20 | 0.003
|  | 158.8808 | 2.11433 |  | 105.7165 | 0.001 | 0 | 0.003605769 | 0.003 | 2.024119e-11 | 6.950317e-20 | -0.002 | 2.024119e-11 | 158.8808 | 0.001 | 0.003605769 | 2.024119e-11 | 6.950317e-20 | 0.003
|  | 160.0325 | 2.11431 |  | 105.7155 | 0 | 0 | 0.003605769 | 0.003 | 2.854543e-11 | 1.160882e-19 | -0.003 | 2.854543e-11 | 160.0325 | 0 | 0.003605769 | 2.854543e-11 | 1.160882e-19 | 0.003
|  | 161.245 | 2.11433 |  | 105.7165 | 0.001 | 0 | 0.003605769 | 0.003 | 4.086891e-11 | 1.985249e-19 | -0.002 | 4.086891e-11 | 161.245 | 0.001 | 0.003605769 | 4.086891e-11 | 1.985249e-19 | 0.003
|  | 162.4275 | 2.11438 |  | 105.719 | 0.0035 | 0 | 0.003605769 | 0.003 | 5.782376e-11 | 3.338963e-19 | 0.0005 | 5.782376e-11 | 162.4275 | 0.0035 | 0.003605769 | 5.782376e-11 | 3.338963e-19 | 0.003
|  | 163.5716 | 2.11435 |  | 105.7175 | 0.002 | 0 | 0.003605769 | 0.003 | 8.066812e-11 | 5.504e-19 | -0.001 | 8.066812e-11 | 163.5716 | 0.002 | 0.003605769 | 8.066812e-11 | 5.504e-19 | 0.003
|  | 164.7316 | 2.11436 |  | 105.718 | 0.0025 | 0 | 0.003605769 | 0.003 | 1.127414e-10 | 9.106801e-19 | -0.0005 | 1.127414e-10 | 164.7316 | 0.0025 | 0.003605769 | 1.127414e-10 | 9.106801e-19 | 0.003
|  | 165.8771 | 2.11436 |  | 105.718 | 0.0025 | 0 | 0.003605769 | 0.003 | 1.564775e-10 | 1.492659e-18 | -0.0005 | 1.564775e-10 | 165.8771 | 0.0025 | 0.003605769 | 1.564775e-10 | 1.492659e-18 | 0.003
|  | 166.9861 | 2.11437 |  | 105.7185 | 0.003 | 0 | 0.003605769 | 0.003 | 2.143513e-10 | 2.401e-18 | 0 | 2.143513e-10 | 166.9861 | 0.003 | 0.003605769 | 2.143513e-10 | 2.401e-18 | 0.003
|  | 168.1261 | 2.11434 |  | 105.717 | 0.0015 | 0 | 0.003605769 | 0.003 | 2.954318e-10 | 3.901847e-18 | -0.0015 | 2.954318e-10 | 168.1261 | 0.0015 | 0.003605769 | 2.954318e-10 | 3.901847e-18 | 0.003
|  | 169.2568 | 2.11435 |  | 105.7175 | 0.002 | 0 | 0.003605769 | 0.003 | 4.050274e-10 | 6.296501e-18 | -0.001 | 4.050274e-10 | 169.2568 | 0.002 | 0.003605769 | 4.050274e-10 | 6.296501e-18 | 0.003
|  | 170.3924 | 2.11434 |  | 105.717 | 0.0015 | 0 | 0.00360577 | 0.003 | 5.545202e-10 | 1.01501e-17 | -0.0015 | 5.545202e-10 | 170.3924 | 0.0015 | 0.00360577 | 5.545202e-10 | 1.01501e-17 | 0.003
|  | 171.5494 | 2.11434 |  | 105.717 | 0.0015 | 0 | 0.00360577 | 0.003 | 7.615796e-10 | 1.645796e-17 | -0.0015 | 7.615796e-10 | 171.5494 | 0.0015 | 0.00360577 | 7.615796e-10 | 1.645796e-17 | 0.003
|  | 172.7138 | 2.11436 |  | 105.718 | 0.0025 | 0 | 0.00360577 | 0.003 | 1.045102e-09 | 2.668182e-17 | -0.0005 | 1.045102e-09 | 172.7138 | 0.0025 | 0.00360577 | 1.045102e-09 | 2.668182e-17 | 0.003
|  | 173.9015 | 2.11435 |  | 105.7175 | 0.002 | 0 | 0.00360577 | 0.003 | 1.439042e-09 | 4.35306e-17 | -0.001 | 1.439042e-09 | 173.9015 | 0.002 | 0.00360577 | 1.439042e-09 | 4.35306e-17 | 0.003
|  | 175.0781 | 2.11435 |  | 105.7175 | 0.002 | 0 | 0.003605771 | 0.003 | 1.969786e-09 | 7.045927e-17 | -0.001 | 1.969786e-09 | 175.0781 | 0.002 | 0.003605771 | 1.969786e-09 | 7.045927e-17 | 0.003
|  | 176.2558 | 2.11435 |  | 105.7175 | 0.002 | 0 | 0.003605772 | 0.003 | 2.689207e-09 | 1.137186e-16 | -0.001 | 2.689207e-09 | 176.2558 | 0.002 | 0.003605772 | 2.689207e-09 | 1.137186e-16 | 0.003
|  | 177.4239 | 2.11433 |  | 105.7165 | 0.001 | 0 | 0.003605773 | 0.003 | 3.65153e-09 | 1.822226e-16 | -0.002 | 3.65153e-09 | 177.4239 | 0.001 | 0.003605773 | 3.65153e-09 | 1.822226e-16 | 0.003
|  | 178.592 | 2.11434 |  | 105.717 | 0.0015 | 0 | 0.003605774 | 0.003 | 4.943993e-09 | 2.910384e-16 | -0.0015 | 4.943993e-09 | 178.592 | 0.0015 | 0.003605774 | 4.943993e-09 | 2.910384e-16 | 0.003
|  | 179.8041 | 2.11433 |  | 105.7165 | 0.001 | 0 | 0.003605776 | 0.003 | 6.750221e-09 | 4.714682e-16 | -0.002 | 6.750221e-09 | 179.8041 | 0.001 | 0.003605776 | 6.750221e-09 | 4.714682e-16 | 0.003
|  | 180.943 | 2.11432 |  | 105.716 | 0.0005 | 0 | 0.003605778 | 0.003 | 9.019181e-09 | 7.394474e-16 | -0.0025 | 9.019182e-09 | 180.943 | 0.0005 | 0.003605778 | 9.019181e-09 | 7.394474e-16 | 0.003
|  | 182.0904 | 2.11433 |  | 105.7165 | 0.001 | 0 | 0.003605781 | 0.003 | 1.204355e-08 | 1.15998e-15 | -0.002 | 1.204355e-08 | 182.0904 | 0.001 | 0.003605781 | 1.204355e-08 | 1.15998e-15 | 0.003
|  | 183.2563 | 2.11433 |  | 105.7165 | 0.001 | 0 | 0.003605785 | 0.003 | 1.611145e-08 | 1.827016e-15 | -0.002 | 1.611145e-08 | 183.2563 | 0.001 | 0.003605785 | 1.611145e-08 | 1.827016e-15 | 0.003
|  | 184.3874 | 2.11436 |  | 105.718 | 0.0025 | 0 | 0.00360579 | 0.003 | 2.130872e-08 | 2.830056e-15 | -0.0005 | 2.130872e-08 | 184.3874 | 0.0025 | 0.00360579 | 2.130872e-08 | 2.830056e-15 | 0.003
|  | 185.5795 | 2.11435 |  | 105.7175 | 0.002 | 0 | 0.003605798 | 0.003 | 2.852754e-08 | 4.473594e-15 | -0.001 | 2.852754e-08 | 185.5795 | 0.002 | 0.003605798 | 2.852754e-08 | 4.473594e-15 | 0.003
|  | 186.8031 | 2.11435 |  | 105.7175 | 0.002 | 0 | 0.003605807 | 0.003 | 3.836726e-08 | 7.132153e-15 | -0.001 | 3.836727e-08 | 186.8031 | 0.002 | 0.003605807 | 3.836726e-08 | 7.132153e-15 | 0.003
|  | 187.9353 | 2.11434 |  | 105.717 | 0.0015 | 0 | 0.003605819 | 0.003 | 5.033043e-08 | 1.094644e-14 | -0.0015 | 5.033044e-08 | 187.9353 | 0.0015 | 0.003605819 | 5.033043e-08 | 1.094644e-14 | 0.003
|  | 189.109 | 2.11435 |  | 105.7175 | 0.002 | 0 | 0.003605835 | 0.003 | 6.649277e-08 | 1.701059e-14 | -0.001 | 6.649279e-08 | 189.109 | 0.002 | 0.003605835 | 6.649277e-08 | 1.701059e-14 | 0.003
|  | 190.2623 | 2.11436 |  | 105.718 | 0.0025 | 0 | 0.003605856 | 0.003 | 8.717567e-08 | 2.614862e-14 | -0.0005 | 8.71757e-08 | 190.2623 | 0.0025 | 0.003605856 | 8.717567e-08 | 2.614862e-14 | 0.003
|  | 191.4256 | 2.11434 |  | 105.717 | 0.0015 | 0 | 0.003605883 | 0.003 | 1.142361e-07 | 4.021533e-14 | -0.0015 | 1.142361e-07 | 191.4256 | 0.0015 | 0.003605883 | 1.142361e-07 | 4.021533e-14 | 0.003
|  | 192.5612 | 2.11434 |  | 105.717 | 0.0015 | 0 | 0.003605917 | 0.003 | 1.483263e-07 | 6.102611e-14 | -0.0015 | 1.483264e-07 | 192.5612 | 0.0015 | 0.003605917 | 1.483263e-07 | 6.102611e-14 | 0.003
|  | 193.6997 | 2.11433 |  | 105.7165 | 0.001 | 0 | 0.003605961 | 0.003 | 1.921963e-07 | 9.24192e-14 | -0.002 | 1.921964e-07 | 193.6997 | 0.001 | 0.003605961 | 1.921963e-07 | 9.24192e-14 | 0.003
|  | 194.8859 | 2.11432 |  | 105.716 | 0.0005 | 0 | 0.00360602 | 0.003 | 2.5103e-07 | 1.419458e-13 | -0.0025 | 2.510301e-07 | 194.8859 | 0.0005 | 0.00360602 | 2.5103e-07 | 1.419458e-13 | 0.003
|  | 196.0196 | 2.11435 |  | 105.7175 | 0.002 | 0 | 0.003606092 | 0.003 | 3.231256e-07 | 2.132385e-13 | -0.001 | 3.231258e-07 | 196.0196 | 0.002 | 0.003606092 | 3.231256e-07 | 2.132385e-13 | 0.003
|  | 197.2265 | 2.11435 |  | 105.7175 | 0.002 | 0 | 0.00360619 | 0.003 | 4.21507e-07 | 3.27753e-13 | -0.001 | 4.215073e-07 | 197.2265 | 0.002 | 0.00360619 | 4.21507e-07 | 3.27753e-13 | 0.003
|  | 198.4734 | 2.11435 |  | 105.7175 | 0.002 | 0 | 0.003606322 | 0.003 | 5.529152e-07 | 5.091074e-13 | -0.001 | 5.529157e-07 | 198.4734 | 0.002 | 0.003606322 | 5.529152e-07 | 5.091074e-13 | 0.003
|  | 199.6789 | 2.11435 |  | 105.7175 | 0.002 | 0 | 0.003606486 | 0.003 | 7.165524e-07 | 7.765705e-13 | -0.001 | 7.165532e-07 | 199.6789 | 0.002 | 0.003606486 | 7.165524e-07 | 7.765705e-13 | 0.003
|  | 200.9091 | 2.11433 |  | 105.7165 | 0.001 | 0 | 0.0036067 | 0.003 | 9.306345e-07 | 1.190571e-12 | -0.002 | 9.306357e-07 | 200.9091 | 0.001 | 0.0036067 | 9.306345e-07 | 1.190571e-12 | 0.003
|  | 202.1312 | 2.11434 |  | 105.717 | 0.0015 | 0 | 0.003606972 | 0.003 | 1.202793e-06 | 1.813605e-12 | -0.0015 | 1.202795e-06 | 202.1312 | 0.0015 | 0.003606972 | 1.202793e-06 | 1.813605e-12 | 0.003
|  | 203.3177 | 2.11437 |  | 105.7185 | 0.003 | 0 | 0.003607307 | 0.003 | 1.538364e-06 | 2.719752e-12 | 0 | 1.538367e-06 | 203.3177 | 0.003 | 0.003607307 | 1.538364e-06 | 2.719752e-12 | 0.003
|  | 204.4807 | 2.11434 |  | 105.717 | 0.0015 | 0 | 0.003607721 | 0.003 | 1.952307e-06 | 4.032589e-12 | -0.0015 | 1.952311e-06 | 204.4807 | 0.0015 | 0.003607721 | 1.952307e-06 | 4.032589e-12 | 0.003
|  | 205.6732 | 2.11437 |  | 105.7185 | 0.003 | 0 | 0.003608254 | 0.003 | 2.485332e-06 | 6.018993e-12 | 0 | 2.485338e-06 | 205.6732 | 0.003 | 0.003608254 | 2.485332e-06 | 6.018993e-12 | 0.003
|  | 206.8184 | 2.11438 |  | 105.719 | 0.0035 | 0 | 0.003608894 | 0.003 | 3.124896e-06 | 8.81382e-12 | 0.0005 | 3.124905e-06 | 206.8184 | 0.0035 | 0.003608894 | 3.124896e-06 | 8.81382e-12 | 0.003
|  | 207.9735 | 2.11438 |  | 105.719 | 0.0035 | 0 | 0.003609695 | 0.003 | 3.925907e-06 | 1.290818e-11 | 0.0005 | 3.92592e-06 | 207.9735 | 0.0035 | 0.003609695 | 3.925907e-06 | 1.290818e-11 | 0.003
|  | 209.1953 | 2.11438 |  | 105.719 | 0.0035 | 0 | 0.003610751 | 0.003 | 4.982266e-06 | 1.925747e-11 | 0.0005 | 4.982286e-06 | 209.1953 | 0.0035 | 0.003610751 | 4.982266e-06 | 1.925747e-11 | 0.003
|  | 210.377 | 2.11438 |  | 105.719 | 0.0035 | 0 | 0.003612024 | 0.003 | 6.255061e-06 | 2.825999e-11 | 0.0005 | 6.255089e-06 | 210.377 | 0.0035 | 0.003612024 | 6.255061e-06 | 2.825999e-11 | 0.003
|  | 211.581 | 2.1144 |  | 105.72 | 0.0045 | 0 | 0.003613632 | 0.003 | 7.862813e-06 | 4.162695e-11 | 0.0015 | 7.862854e-06 | 211.581 | 0.0045 | 0.003613632 | 7.862813e-06 | 4.162695e-11 | 0.003
|  | 212.7883 | 2.11438 |  | 105.719 | 0.0035 | 0 | 0.003615629 | 0.003 | 9.859823e-06 | 6.116832e-11 | 0.0005 | 9.859884e-06 | 212.7883 | 0.0035 | 0.003615629 | 9.859823e-06 | 6.116832e-11 | 0.003
|  | 213.9597 | 2.11437 |  | 105.7185 | 0.003 | 0 | 0.003618014 | 0.003 | 1.224516e-05 | 8.856396e-11 | 0 | 1.224525e-05 | 213.9597 | 0.003 | 0.003618014 | 1.224516e-05 | 8.856396e-11 | 0.003
|  | 215.1851 | 2.11436 |  | 105.718 | 0.0025 | 2.08991e-06 | 0.003945652 | 0.00332457 | 1.531281e-05 | 1.299768e-10 | -0.0008245702 | 1.531294e-05 | 215.1851 | 0.0025 | 0.003945652 | 1.531281e-05 | 1.299768e-10 | 0.00332457
|  | 216.3876 | 2.11436 |  | 105.718 | 0.0025 | 3.125293e-06 | 0.00426785 | 0.00364307 | 1.901054e-05 | 1.887281e-10 | -0.00114307 | 1.901073e-05 | 216.3876 | 0.0025 | 0.00426785 | 1.901054e-05 | 1.887281e-10 | 0.00364307
|  | 217.6212 | 2.11437 |  | 105.7185 | 0.003 | 2.557511e-06 | 0.004599222 | 0.003969794 | 2.365844e-05 | 2.756915e-10 | -0.0009697944 | 2.365872e-05 | 217.6212 | 0.003 | 0.004599222 | 2.365844e-05 | 2.756915e-10 | 0.003969794
|  | 218.8266 | 2.11437 |  | 105.7185 | 0.003 | 3.701966e-06 | 0.004924049 | 0.004289074 | 2.920581e-05 | 3.978572e-10 | -0.001289074 | 2.92062e-05 | 218.8266 | 0.003 | 0.004924049 | 2.920581e-05 | 3.978572e-10 | 0.004289074
|  | 220.0406 | 2.11438 |  | 105.719 | 0.0035 | 3.070818e-06 | 0.005252375 | 0.004610609 | 3.599612e-05 | 5.736213e-10 | -0.001110609 | 3.599669e-05 | 220.0406 | 0.0035 | 0.005252375 | 3.599612e-05 | 5.736213e-10 | 0.004610609
|  | 221.2808 | 2.11441 |  | 105.7205 | 0.005 | 3.472616e-07 | 0.005589289 | 0.004939096 | 4.442356e-05 | 8.305617e-10 | 6.090434e-05 | 4.442439e-05 | 221.2808 | 0.005 | 0.005589289 | 4.442356e-05 | 8.305617e-10 | 0.004939096
|  | 222.5225 | 2.1144 |  | 105.72 | 0.0045 | 2.040339e-06 | 0.005928405 | 0.005267974 | 5.46602e-05 | 1.198682e-09 | -0.0007679741 | 5.46614e-05 | 222.5225 | 0.0045 | 0.005928405 | 5.46602e-05 | 1.198682e-09 | 0.005267974
|  | 223.7405 | 2.11439 |  | 105.7195 | 0.004 | 5.121777e-06 | 0.006263134 | 0.005590584 | 6.677946e-05 | 1.711737e-09 | -0.001590584 | 6.678117e-05 | 223.7405 | 0.004 | 0.006263134 | 6.677946e-05 | 1.711737e-09 | 0.005590584
|  | 224.9759 | 2.1144 |  | 105.72 | 0.0045 | 4.431562e-06 | 0.006605128 | 0.005917798 | 8.155861e-05 | 2.447925e-09 | -0.001417798 | 8.156106e-05 | 224.9759 | 0.0045 | 0.006605128 | 8.155861e-05 | 2.447925e-09 | 0.005917798
|  | 226.1884 | 2.11441 |  | 105.7205 | 0.005 | 3.777749e-06 | 0.006943643 | 0.006238941 | 9.893025e-05 | 3.465212e-09 | -0.001238941 | 9.893371e-05 | 226.1884 | 0.005 | 0.006943643 | 9.893025e-05 | 3.465212e-09 | 0.006238941
|  | 227.4463 | 2.11439 |  | 105.7195 | 0.004 | 1.087931e-05 | 0.00729838 | 0.006572127 | 0.0001204793 | 4.9511e-09 | -0.002572127 | 0.0001204843 | 227.4463 | 0.004 | 0.00729838 | 0.0001204793 | 4.9511e-09 | 0.006572127
|  | 228.6877 | 2.11445 |  | 105.7225 | 0.007 | 4.258246e-07 | 0.007652552 | 0.006900913 | 0.0001458636 | 7.014701e-09 | 9.908728e-05 | 0.0001458707 | 228.6877 | 0.007 | 0.007652552 | 0.0001458636 | 7.014701e-09 | 0.006900913
|  | 229.879 | 2.11443 |  | 105.7215 | 0.006 | 3.987825e-06 | 0.007996954 | 0.007216466 | 0.0001747088 | 9.765992e-09 | -0.001216466 | 0.0001747186 | 229.879 | 0.006 | 0.007996954 | 0.0001747088 | 9.765992e-09 | 0.007216466
|  | 231.086 | 2.11442 |  | 105.721 | 0.0055 | 8.128422e-06 | 0.008351039 | 0.007536142 | 0.000209114 | 1.360793e-08 | -0.002036142 | 0.0002091276 | 231.086 | 0.0055 | 0.008351039 | 0.000209114 | 1.360793e-08 | 0.007536142
|  | 232.3036 | 2.11444 |  | 105.722 | 0.0065 | 4.903388e-06 | 0.008714359 | 0.007858655 | 0.0002499162 | 1.894991e-08 | -0.001358655 | 0.0002499351 | 232.3036 | 0.0065 | 0.008714359 | 0.0002499162 | 1.894991e-08 | 0.007858655
|  | 233.5043 | 2.11444 |  | 105.722 | 0.0065 | 6.653741e-06 | 0.009079485 | 0.008176662 | 0.0002970275 | 2.617576e-08 | -0.001676662 | 0.0002970537 | 233.5043 | 0.0065 | 0.009079485 | 0.0002970275 | 2.617576e-08 | 0.008176662
|  | 234.7164 | 2.11443 |  | 105.7215 | 0.006 | 1.194414e-05 | 0.009456029 | 0.008497708 | 0.0003525159 | 3.614163e-08 | -0.002497708 | 0.0003525521 | 234.7164 | 0.006 | 0.009456029 | 0.0003525159 | 3.614163e-08 | 0.008497708
|  | 235.9906 | 2.11446 |  | 105.723 | 0.0075 | 5.577509e-06 | 0.009861675 | 0.008835203 | 0.0004206524 | 5.054091e-08 | -0.001335203 | 0.0004207029 | 235.9906 | 0.0075 | 0.009861675 | 0.0004206524 | 5.054091e-08 | 0.008835203
|  | 237.1798 | 2.11448 |  | 105.724 | 0.0085 | 3.064456e-06 | 0.01025056 | 0.009150175 | 0.0004945464 | 6.887031e-08 | -0.0006501746 | 0.0004946153 | 237.1798 | 0.0085 | 0.01025056 | 0.0004945464 | 6.887031e-08 | 0.009150175
|  | 238.3811 | 2.11445 |  | 105.7225 | 0.007 | 1.335809e-05 | 0.01065487 | 0.009468379 | 0.0005806296 | 9.382171e-08 | -0.002468379 | 0.0005807234 | 238.3811 | 0.007 | 0.01065487 | 0.0005806296 | 9.382171e-08 | 0.009468379
|  | 239.6066 | 2.11445 |  | 105.7225 | 0.007 | 1.665128e-05 | 0.0110806 | 0.00979295 | 0.0006817511 | 1.281475e-07 | -0.00279295 | 0.0006818792 | 239.6066 | 0.007 | 0.0110806 | 0.0006817511 | 1.281475e-07 | 0.00979295
|  | 240.7684 | 2.11446 |  | 105.723 | 0.0075 | 1.59851e-05 | 0.01149814 | 0.01010067 | 0.0007915254 | 1.716493e-07 | -0.002600671 | 0.0007916971 | 240.7684 | 0.0075 | 0.01149814 | 0.0007915254 | 1.716493e-07 | 0.01010067
|  | 241.9161 | 2.1145 |  | 105.725 | 0.0095 | 5.882589e-06 | 0.0119254 | 0.01040465 | 0.0009147542 | 2.283759e-07 | -0.0009046534 | 0.0009149825 | 241.9161 | 0.0095 | 0.0119254 | 0.0009147542 | 2.283759e-07 | 0.01040465
|  | 243.134 | 2.11449 |  | 105.7245 | 0.009 | 1.153732e-05 | 0.01239666 | 0.01072724 | 0.001063343 | 3.081392e-07 | -0.001727243 | 0.001063651 | 243.134 | 0.009 | 0.01239666 | 0.001063343 | 3.081392e-07 | 0.01072724
|  | 244.2813 | 2.11453 |  | 105.7265 | 0.011 | 3.456411e-06 | 0.01285914 | 0.01103113 | 0.001221833 | 4.072747e-07 | -3.113304e-05 | 0.00122224 | 244.2813 | 0.011 | 0.01285914 | 0.001221833 | 4.072747e-07 | 0.01103113
|  | 245.4751 | 2.11452 |  | 105.726 | 0.0105 | 8.187388e-06 | 0.01336136 | 0.01134733 | 0.00140772 | 5.425961e-07 | -0.0008473292 | 0.001408263 | 245.4751 | 0.0105 | 0.01336136 | 0.00140772 | 5.425961e-07 | 0.01134733
|  | 246.6862 | 2.11453 |  | 105.7265 | 0.011 | 8.380094e-06 | 0.01389484 | 0.0116681 | 0.001620243 | 7.233555e-07 | -0.0006681044 | 0.001620966 | 246.6862 | 0.011 | 0.01389484 | 0.001620243 | 7.233555e-07 | 0.0116681
|  | 247.8851 | 2.11454 |  | 105.727 | 0.0115 | 8.69608e-06 | 0.01444891 | 0.01198564 | 0.001856546 | 9.582063e-07 | -0.0004856383 | 0.001857504 | 247.8851 | 0.0115 | 0.01444891 | 0.001856546 | 9.582063e-07 | 0.01198564
|  | 249.1055 | 2.11453 |  | 105.7265 | 0.011 | 1.63366e-05 | 0.01504186 | 0.0123089 | 0.002125921 | 1.27124e-06 | -0.001308895 | 0.002127192 | 249.1055 | 0.011 | 0.01504186 | 0.002125921 | 1.27124e-06 | 0.0123089
|  | 250.3775 | 2.11454 |  | 105.727 | 0.0115 | 1.758503e-05 | 0.01569345 | 0.0126458 | 0.002440185 | 1.7003e-06 | -0.001145796 | 0.002441885 | 250.3775 | 0.0115 | 0.01569345 | 0.002440185 | 1.7003e-06 | 0.0126458
|  | 251.6264 | 2.11458 |  | 105.729 | 0.0135 | 8.232781e-06 | 0.01636928 | 0.01297659 | 0.00278467 | 2.253682e-06 | 0.00052341 | 0.002786923 | 251.6264 | 0.0135 | 0.01636928 | 0.00278467 | 2.253682e-06 | 0.01297659
|  | 252.8855 | 2.11461 |  | 105.7305 | 0.015 | 4.365744e-06 | 0.01708944 | 0.01331006 | 0.003170625 | 2.982659e-06 | 0.00168994 | 0.003173608 | 252.8855 | 0.015 | 0.01708944 | 0.003170625 | 2.982659e-06 | 0.01331006
|  | 254.1268 | 2.11463 |  | 105.7315 | 0.016 | 3.386646e-06 | 0.01784028 | 0.01363885 | 0.003591749 | 3.917313e-06 | 0.002361151 | 0.003595666 | 254.1268 | 0.016 | 0.01784028 | 0.003591749 | 3.917313e-06 | 0.01363885
|  | 255.3847 | 2.11465 |  | 105.7325 | 0.017 | 2.706224e-06 | 0.01864506 | 0.01397203 | 0.004062119 | 5.144159e-06 | 0.003027972 | 0.004067264 | 255.3847 | 0.017 | 0.01864506 | 0.004062119 | 5.144159e-06 | 0.01397203
|  | 256.6275 | 2.11469 |  | 105.7345 | 0.019 | 2.361992e-07 | 0.019486 | 0.01430121 | 0.004572321 | 6.708097e-06 | 0.004698795 | 0.004579029 | 256.6275 | 0.019 | 0.019486 | 0.004572321 | 6.708097e-06 | 0.01430121
|  | 257.866 | 2.11471 |  | 105.7355 | 0.02 | 1.380609e-07 | 0.02037157 | 0.01462923 | 0.005127858 | 8.707208e-06 | 0.005370769 | 0.005136565 | 257.866 | 0.02 | 0.02037157 | 0.005127858 | 8.707208e-06 | 0.01462923
|  | 259.0847 | 2.11472 |  | 105.736 | 0.0205 | 6.261324e-07 | 0.02129129 | 0.01495201 | 0.005722291 | 1.121465e-05 | 0.005547989 | 0.005733505 | 259.0847 | 0.0205 | 0.02129129 | 0.005722291 | 1.121465e-05 | 0.01495201
|  | 260.2831 | 2.11475 |  | 105.7375 | 0.022 | 5.962912e-08 | 0.02224419 | 0.01526945 | 0.00635464 | 1.433387e-05 | 0.006730552 | 0.006368974 | 260.2831 | 0.022 | 0.02224419 | 0.00635464 | 1.433387e-05 | 0.01526945
|  | 261.5187 | 2.11479 |  | 105.7395 | 0.024 | 5.208435e-07 | 0.02327831 | 0.01559671 | 0.007057429 | 1.839387e-05 | 0.008403286 | 0.007075822 | 261.5187 | 0.024 | 0.02327831 | 0.007057429 | 1.839387e-05 | 0.01559671
|  | 262.7759 | 2.11479 |  | 105.7395 | 0.024 | 1.486551e-07 | 0.02438556 | 0.0159297 | 0.007826469 | 2.361799e-05 | 0.008070298 | 0.007850087 | 262.7759 | 0.024 | 0.02438556 | 0.007826469 | 2.361799e-05 | 0.0159297
|  | 264.0058 | 2.11484 |  | 105.742 | 0.0265 | 9.541225e-07 | 0.02552321 | 0.01625544 | 0.008631948 | 3.005069e-05 | 0.01024456 | 0.008661998 | 264.0058 | 0.0265 | 0.02552321 | 0.008631948 | 3.005069e-05 | 0.01625544
|  | 265.2334 | 2.11485 |  | 105.7425 | 0.027 | 8.239566e-08 | 0.02671295 | 0.0165806 | 0.009488499 | 3.808104e-05 | 0.0104194 | 0.00952658 | 265.2334 | 0.027 | 0.02671295 | 0.009488499 | 3.808104e-05 | 0.0165806
|  | 266.4525 | 2.1149 |  | 105.745 | 0.0295 | 2.409677e-06 | 0.02794769 | 0.01690348 | 0.01039043 | 4.800481e-05 | 0.01259652 | 0.01043844 | 266.4525 | 0.0295 | 0.02794769 | 0.01039043 | 4.800481e-05 | 0.01690348
|  | 267.6333 | 2.11493 |  | 105.7465 | 0.031 | 3.262196e-06 | 0.02919385 | 0.01721624 | 0.01131196 | 5.9873e-05 | 0.01378376 | 0.01137184 | 267.6333 | 0.031 | 0.02919385 | 0.01131196 | 5.9873e-05 | 0.01721624
|  | 268.8354 | 2.11494 |  | 105.747 | 0.0315 | 9.759333e-07 | 0.03051211 | 0.01753464 | 0.01229698 | 7.471621e-05 | 0.01396536 | 0.0123717 | 268.8354 | 0.0315 | 0.03051211 | 0.01229698 | 7.471621e-05 | 0.01753464
|  | 270.0767 | 2.11497 |  | 105.7485 | 0.033 | 1.157193e-06 | 0.03192427 | 0.01786342 | 0.0133615 | 9.357398e-05 | 0.01513658 | 0.01345508 | 270.0767 | 0.033 | 0.03192427 | 0.0133615 | 9.357398e-05 | 0.01786342
|  | 271.2889 | 2.11501 |  | 105.7505 | 0.035 | 2.719108e-06 | 0.03335103 | 0.01818449 | 0.01444461 | 0.0001161583 | 0.01681551 | 0.01456077 | 271.2889 | 0.035 | 0.03335103 | 0.01444461 | 0.0001161583 | 0.01818449
|  | 272.504 | 2.11503 |  | 105.7515 | 0.036 | 1.378688e-06 | 0.03482582 | 0.01850631 | 0.01556998 | 0.0001437573 | 0.01749369 | 0.01571374 | 272.504 | 0.036 | 0.03482582 | 0.01556998 | 0.0001437573 | 0.01850631
|  | 273.7673 | 2.11506 |  | 105.753 | 0.0375 | 1.203064e-06 | 0.03640316 | 0.01884092 | 0.01677771 | 0.0001787532 | 0.01865908 | 0.01695647 | 273.7673 | 0.0375 | 0.03640316 | 0.01677771 | 0.0001787532 | 0.01884092
|  | 275.0058 | 2.11511 |  | 105.7555 | 0.04 | 4.043901e-06 | 0.03798905 | 0.01916895 | 0.01799383 | 0.0002204977 | 0.02083105 | 0.01821433 | 275.0058 | 0.04 | 0.03798905 | 0.01799383 | 0.0002204977 | 0.01916895
|  | 276.2057 | 2.11517 |  | 105.7585 | 0.043 | 1.184269e-05 | 0.03955868 | 0.01948677 | 0.01919687 | 0.0002692713 | 0.02351323 | 0.01946614 | 276.2057 | 0.043 | 0.03955868 | 0.01919687 | 0.0002692713 | 0.01948677
|  | 277.446 | 2.11517 |  | 105.7585 | 0.043 | 3.202121e-06 | 0.04121055 | 0.01981527 | 0.02045966 | 0.0003298497 | 0.02318473 | 0.02078951 | 277.446 | 0.043 | 0.04121055 | 0.02045966 | 0.0003298497 | 0.01981527
|  | 278.6517 | 2.11519 |  | 105.7595 | 0.044 | 1.345266e-06 | 0.04284014 | 0.02013463 | 0.02169939 | 0.0004003596 | 0.02386537 | 0.02209975 | 278.6517 | 0.044 | 0.04284014 | 0.02169939 | 0.0004003596 | 0.02013463
|  | 279.8044 | 2.11521 |  | 105.7605 | 0.045 | 3.420501e-07 | 0.04441515 | 0.02043994 | 0.02288919 | 0.0004802509 | 0.02456006 | 0.02336944 | 279.8044 | 0.045 | 0.04441515 | 0.02288919 | 0.0004802509 | 0.02043994
|  | 281.0364 | 2.11526 |  | 105.763 | 0.0475 | 1.927889e-06 | 0.04611152 | 0.02076625 | 0.02415821 | 0.0005812856 | 0.02673375 | 0.0247395 | 281.0364 | 0.0475 | 0.04611152 | 0.02415821 | 0.0005812856 | 0.02076625
|  | 282.254 | 2.11528 |  | 105.764 | 0.0485 | 4.96124e-07 | 0.04779564 | 0.02108875 | 0.02540162 | 0.000699498 | 0.02741125 | 0.02610112 | 282.254 | 0.0485 | 0.04779564 | 0.02540162 | 0.000699498 | 0.02108875
|  | 283.4352 | 2.11531 |  | 105.7655 | 0.05 | 3.23545e-07 | 0.04943119 | 0.0214016 | 0.02658956 | 0.0008342619 | 0.0285984 | 0.02742382 | 283.4352 | 0.05 | 0.04943119 | 0.02658956 | 0.0008342619 | 0.0214016
|  | 284.6538 | 2.11535 |  | 105.7675 | 0.052 | 7.832896e-07 | 0.05111496 | 0.02172438 | 0.02778775 | 0.0009970602 | 0.03027562 | 0.02878481 | 284.6538 | 0.052 | 0.05111496 | 0.02778775 | 0.0009970602 | 0.02172438
|  | 285.9085 | 2.11537 |  | 105.7685 | 0.053 | 2.594294e-08 | 0.05283893 | 0.02205671 | 0.02898298 | 0.001193472 | 0.03094329 | 0.03017646 | 285.9085 | 0.053 | 0.05283893 | 0.02898298 | 0.001193472 | 0.02205671
|  | 287.1387 | 2.11541 |  | 105.7705 | 0.055 | 2.358553e-07 | 0.05451435 | 0.02238253 | 0.0301077 | 0.001418346 | 0.03261747 | 0.03152605 | 287.1387 | 0.055 | 0.05451435 | 0.0301077 | 0.001418346 | 0.02238253
|  | 288.3401 | 2.11543 |  | 105.7715 | 0.056 | 1.734613e-08 | 0.0561317 | 0.02270074 | 0.03115227 | 0.001672922 | 0.03329926 | 0.0328252 | 288.3401 | 0.056 | 0.0561317 | 0.03115227 | 0.001672922 | 0.02270074
|  | 289.5861 | 2.11546 |  | 105.773 | 0.0575 | 8.130824e-08 | 0.05778515 | 0.02303077 | 0.03217053 | 0.00197808 | 0.03446923 | 0.03414861 | 289.5861 | 0.0575 | 0.05778515 | 0.03217053 | 0.00197808 | 0.02303077
|  | 290.8058 | 2.11547 |  | 105.7735 | 0.058 | 1.89462e-06 | 0.05937645 | 0.02335384 | 0.03309459 | 0.002322253 | 0.03464616 | 0.03541684 | 290.8058 | 0.058 | 0.05937645 | 0.03309459 | 0.002322253 | 0.02335384
|  | 292.0919 | 2.1155 |  | 105.775 | 0.0595 | 2.316211e-06 | 0.06102191 | 0.02369446 | 0.03398213 | 0.002739551 | 0.03580554 | 0.03672168 | 292.0919 | 0.0595 | 0.06102191 | 0.03398213 | 0.002739551 | 0.02369446
|  | 293.3519 | 2.11551 |  | 105.7755 | 0.06 | 6.759713e-06 | 0.06259994 | 0.02402821 | 0.03475727 | 0.003208699 | 0.03597179 | 0.03796597 | 293.3519 | 0.06 | 0.06259994 | 0.03475727 | 0.003208699 | 0.02402821
|  | 294.5634 | 2.11556 |  | 105.778 | 0.0625 | 2.509734e-06 | 0.06408421 | 0.02434909 | 0.0354074 | 0.003721952 | 0.03815091 | 0.03912936 | 294.5634 | 0.0625 | 0.06408421 | 0.0354074 | 0.003721952 | 0.02434909
|  | 295.8253 | 2.11561 |  | 105.7805 | 0.065 | 3.55185e-07 | 0.06559597 | 0.02468331 | 0.03597911 | 0.004327785 | 0.04031669 | 0.04030689 | 295.8253 | 0.065 | 0.06559597 | 0.03597911 | 0.004327785 | 0.02468331
|  | 297.0908 | 2.11563 |  | 105.7815 | 0.066 | 1.162491e-06 | 0.06707819 | 0.02501849 | 0.03643882 | 0.005015106 | 0.04098151 | 0.04145393 | 297.0908 | 0.066 | 0.06707819 | 0.03643882 | 0.005015106 | 0.02501849
|  | 298.3415 | 2.11564 |  | 105.782 | 0.0665 | 4.048898e-06 | 0.06851219 | 0.02534977 | 0.03677691 | 0.005779741 | 0.04115023 | 0.04255665 | 298.3415 | 0.0665 | 0.06851219 | 0.03677691 | 0.005779741 | 0.02534977
|  | 299.6232 | 2.11567 |  | 105.7835 | 0.068 | 3.815829e-06 | 0.06995341 | 0.02568925 | 0.03699999 | 0.006658414 | 0.04231075 | 0.0436584 | 299.6232 | 0.068 | 0.06995341 | 0.03699999 | 0.006658414 | 0.02568925
|  | 300.9182 | 2.11569 |  | 105.7845 | 0.069 | 5.690462e-06 | 0.07138547 | 0.02603225 | 0.03709621 | 0.007651237 | 0.04296775 | 0.04474745 | 300.9182 | 0.069 | 0.07138547 | 0.03709621 | 0.007651237 | 0.02603225
|  | 302.1628 | 2.11572 |  | 105.786 | 0.0705 | 5.038246e-06 | 0.0727446 | 0.0263619 | 0.03706539 | 0.008711541 | 0.0441381 | 0.04577693 | 302.1628 | 0.0705 | 0.0727446 | 0.03706539 | 0.008711541 | 0.0263619
|  | 303.4114 | 2.11578 |  | 105.789 | 0.0735 | 3.571118e-07 | 0.07409759 | 0.0266926 | 0.03691334 | 0.009885877 | 0.0468074 | 0.04679922 | 303.4114 | 0.0735 | 0.07409759 | 0.03691334 | 0.009885877 | 0.0266926
|  | 304.6909 | 2.11581 |  | 105.7905 | 0.075 | 2.310089e-07 | 0.07548063 | 0.02703151 | 0.0366332 | 0.01121015 | 0.04796849 | 0.04784336 | 304.6909 | 0.075 | 0.07548063 | 0.0366332 | 0.01121015 | 0.02703151
|  | 305.9705 | 2.11585 |  | 105.7925 | 0.077 | 1.736235e-08 | 0.07686823 | 0.02737041 | 0.03623009 | 0.01266196 | 0.04962959 | 0.04889205 | 305.9705 | 0.077 | 0.07686823 | 0.03623009 | 0.01266196 | 0.02737041
|  | 307.1942 | 2.11589 |  | 105.7945 | 0.079 | 6.282691e-07 | 0.07820737 | 0.02769453 | 0.03573331 | 0.01417376 | 0.05130547 | 0.04990707 | 307.1942 | 0.079 | 0.07820737 | 0.03573331 | 0.01417376 | 0.02769453
|  | 308.5198 | 2.11593 |  | 105.7965 | 0.081 | 1.741738e-06 | 0.07968025 | 0.02804565 | 0.03507781 | 0.01595103 | 0.05295435 | 0.05102884 | 308.5198 | 0.081 | 0.07968025 | 0.03507781 | 0.01595103 | 0.02804565
|  | 309.8361 | 2.11596 |  | 105.798 | 0.0825 | 1.756947e-06 | 0.0811745 | 0.02839428 | 0.03431299 | 0.01786146 | 0.05410572 | 0.05217445 | 309.8361 | 0.0825 | 0.0811745 | 0.03431299 | 0.01786146 | 0.02839428
|  | 311.1016 | 2.11599 |  | 105.7995 | 0.084 | 1.825314e-06 | 0.08264896 | 0.02872947 | 0.03347806 | 0.01983566 | 0.05527053 | 0.05331372 | 311.1016 | 0.084 | 0.08264896 | 0.03347806 | 0.01983566 | 0.02872947
|  | 312.3923 | 2.11603 |  | 105.8015 | 0.086 | 3.246641e-06 | 0.08419816 | 0.02907133 | 0.03253426 | 0.0219868 | 0.05692867 | 0.05452106 | 312.3923 | 0.086 | 0.08419816 | 0.03253426 | 0.0219868 | 0.02907133
|  | 313.6931 | 2.11603 |  | 105.8015 | 0.086 | 3.531733e-08 | 0.08581207 | 0.02941587 | 0.03149799 | 0.02429245 | 0.05658413 | 0.05579044 | 313.6931 | 0.086 | 0.08581207 | 0.03149799 | 0.02429245 | 0.02941587
|  | 314.9629 | 2.11609 |  | 105.8045 | 0.089 | 2.424307e-06 | 0.08744298 | 0.02975219 | 0.03041358 | 0.02667144 | 0.05924781 | 0.05708502 | 314.9629 | 0.089 | 0.08744298 | 0.03041358 | 0.02667144 | 0.02975219
|  | 316.2396 | 2.11611 |  | 105.8055 | 0.09 | 7.381614e-07 | 0.08914084 | 0.03009034 | 0.02926062 | 0.02918411 | 0.05990966 | 0.05844473 | 316.2396 | 0.09 | 0.08914084 | 0.02926062 | 0.02918411 | 0.03009034
|  | 317.5029 | 2.11613 |  | 105.8065 | 0.091 | 1.457724e-08 | 0.09087926 | 0.03042494 | 0.0280678 | 0.03178075 | 0.06057506 | 0.05984855 | 317.5029 | 0.091 | 0.09087926 | 0.0280678 | 0.03178075 | 0.03042494
|  | 318.7856 | 2.11617 |  | 105.8085 | 0.093 | 8.833e-08 | 0.0927028 | 0.03076471 | 0.02681399 | 0.03451833 | 0.06223529 | 0.06133232 | 318.7856 | 0.093 | 0.0927028 | 0.02681399 | 0.03451833 | 0.03076471
|  | 320.0643 | 2.11621 |  | 105.8105 | 0.095 | 1.800937e-07 | 0.09457563 | 0.03110338 | 0.02553177 | 0.03733471 | 0.06389662 | 0.06286648 | 320.0643 | 0.095 | 0.09457563 | 0.02553177 | 0.03733471 | 0.03110338
|  | 321.3305 | 2.11625 |  | 105.8125 | 0.097 | 2.715928e-07 | 0.09647885 | 0.03143874 | 0.02424013 | 0.04019421 | 0.06556126 | 0.06443434 | 321.3305 | 0.097 | 0.09647885 | 0.02424013 | 0.04019421 | 0.03143874
|  | 322.5899 | 2.11629 |  | 105.8145 | 0.099 | 3.454346e-07 | 0.09841226 | 0.03177233 | 0.02294322 | 0.04309095 | 0.06722767 | 0.06603417 | 322.5899 | 0.099 | 0.09841226 | 0.02294322 | 0.04309095 | 0.03177233
|  | 323.795 | 2.11633 |  | 105.8165 | 0.101 | 5.03272e-07 | 0.1002906 | 0.03209151 | 0.02169936 | 0.04589394 | 0.06890849 | 0.0675933 | 323.795 | 0.101 | 0.1002906 | 0.02169936 | 0.04589394 | 0.03209151
|  | 325.0075 | 2.11636 |  | 105.818 | 0.1025 | 9.147912e-08 | 0.1021975 | 0.03241265 | 0.02045273 | 0.0487264 | 0.07008735 | 0.06917913 | 325.0075 | 0.1025 | 0.1021975 | 0.02045273 | 0.0487264 | 0.03241265
|  | 326.2458 | 2.11641 |  | 105.8205 | 0.105 | 7.229084e-07 | 0.1041498 | 0.03274063 | 0.01919203 | 0.05161134 | 0.07225937 | 0.07080336 | 326.2458 | 0.105 | 0.1041498 | 0.01919203 | 0.05161134 | 0.03274063
|  | 327.4505 | 2.11643 |  | 105.8215 | 0.106 | 1.538073e-09 | 0.1060392 | 0.03305971 | 0.01798432 | 0.05438941 | 0.07294029 | 0.07237374 | 327.4505 | 0.106 | 0.1060392 | 0.01798432 | 0.05438941 | 0.03305971
|  | 328.6838 | 2.11648 |  | 105.824 | 0.1085 | 3.055398e-07 | 0.1079472 | 0.03338637 | 0.01677346 | 0.05718164 | 0.07511363 | 0.0739551 | 328.6838 | 0.1085 | 0.1079472 | 0.01677346 | 0.05718164 | 0.03338637
|  | 329.9885 | 2.11653 |  | 105.8265 | 0.111 | 1.172624e-06 | 0.1099171 | 0.03373194 | 0.01552692 | 0.0600525 | 0.07726806 | 0.07557941 | 329.9885 | 0.111 | 0.1099171 | 0.01552692 | 0.0600525 | 0.03373194
|  | 331.2059 | 2.11655 |  | 105.8275 | 0.112 | 9.552516e-08 | 0.1116909 | 0.0340544 | 0.01440081 | 0.06262996 | 0.0779456 | 0.07703076 | 331.2059 | 0.112 | 0.1116909 | 0.01440081 | 0.06262996 | 0.0340544
|  | 332.4438 | 2.11658 |  | 105.829 | 0.1135 | 7.907278e-09 | 0.1134111 | 0.03438228 | 0.01329685 | 0.06512618 | 0.07911772 | 0.07842303 | 332.4438 | 0.1135 | 0.1134111 | 0.01329685 | 0.06512618 | 0.03438228
|  | 333.7351 | 2.1166 |  | 105.83 | 0.1145 | 3.529574e-07 | 0.1150941 | 0.03472428 | 0.01219341 | 0.06757064 | 0.07977572 | 0.07976405 | 333.7351 | 0.1145 | 0.1150941 | 0.01219341 | 0.06757064 | 0.03472428
|  | 334.9645 | 2.11662 |  | 105.831 | 0.1155 | 1.146076e-06 | 0.1165705 | 0.03504992 | 0.01119145 | 0.06972342 | 0.08045008 | 0.08091486 | 334.9645 | 0.1155 | 0.1165705 | 0.01119145 | 0.06972342 | 0.03504992
|  | 336.201 | 2.11665 |  | 105.8325 | 0.117 | 8.316064e-07 | 0.1179119 | 0.03537743 | 0.01023384 | 0.07169489 | 0.08162257 | 0.08192873 | 336.201 | 0.117 | 0.1179119 | 0.01023384 | 0.07169489 | 0.03537743
|  | 337.4955 | 2.11667 |  | 105.8335 | 0.118 | 1.303571e-06 | 0.1191417 | 0.03572028 | 0.009286964 | 0.07352873 | 0.08227972 | 0.0828157 | 337.4955 | 0.118 | 0.1191417 | 0.009286964 | 0.07352873 | 0.03572028
|  | 338.7238 | 2.11669 |  | 105.8345 | 0.119 | 1.2681e-06 | 0.1201261 | 0.03604563 | 0.008441958 | 0.07503274 | 0.08295437 | 0.0834747 | 338.7238 | 0.119 | 0.1201261 | 0.008441958 | 0.07503274 | 0.03604563
|  | 339.9459 | 2.1167 |  | 105.835 | 0.1195 | 1.997464e-06 | 0.1209133 | 0.0363693 | 0.007653475 | 0.07628477 | 0.0831307 | 0.08393824 | 339.9459 | 0.1195 | 0.1209133 | 0.007653475 | 0.07628477 | 0.0363693
|  | 341.1947 | 2.11669 |  | 105.8345 | 0.119 | 6.280796e-06 | 0.1215062 | 0.03670009 | 0.006901247 | 0.07729905 | 0.08229991 | 0.0842003 | 341.1947 | 0.119 | 0.1215062 | 0.006901247 | 0.07729905 | 0.03670009
|  | 342.4369 | 2.11672 |  | 105.836 | 0.1205 | 1.882159e-06 | 0.1218719 | 0.03702909 | 0.006206165 | 0.07803089 | 0.08347091 | 0.08423706 | 342.4369 | 0.1205 | 0.1218719 | 0.006206165 | 0.07803089 | 0.03702909
|  | 343.6515 | 2.11671 |  | 105.8355 | 0.12 | 4.0196e-06 | 0.1220049 | 0.03735079 | 0.005576706 | 0.07847163 | 0.08264921 | 0.08404833 | 343.6515 | 0.12 | 0.1220049 | 0.005576706 | 0.07847163 | 0.03735079
|  | 344.9639 | 2.11674 |  | 105.837 | 0.1215 | 1.536203e-07 | 0.1218919 | 0.03769841 | 0.00495079 | 0.07863697 | 0.08380159 | 0.08358776 | 344.9639 | 0.1215 | 0.1218919 | 0.00495079 | 0.07863697 | 0.03769841
|  | 346.2142 | 2.11673 |  | 105.8365 | 0.121 | 2.838374e-07 | 0.1215328 | 0.03802957 | 0.004405084 | 0.07849234 | 0.08297043 | 0.08289742 | 346.2142 | 0.121 | 0.1215328 | 0.004405084 | 0.07849234 | 0.03802957
|  | 347.4666 | 2.11677 |  | 105.8385 | 0.123 | 4.299697e-06 | 0.1209264 | 0.03836129 | 0.00390586 | 0.07805351 | 0.08463871 | 0.08195937 | 347.4666 | 0.123 | 0.1209264 | 0.00390586 | 0.07805351 | 0.03836129
|  | 348.7466 | 2.11674 |  | 105.837 | 0.1215 | 2.089322e-06 | 0.1200546 | 0.0387003 | 0.003442283 | 0.07730619 | 0.0827997 | 0.08074848 | 348.7466 | 0.1215 | 0.1200546 | 0.003442283 | 0.07730619 | 0.0387003
|  | 350.0092 | 2.1167 |  | 105.835 | 0.1195 | 3.017839e-07 | 0.1189507 | 0.03903473 | 0.003028669 | 0.07628148 | 0.08046527 | 0.07931015 | 350.0092 | 0.1195 | 0.1189507 | 0.003028669 | 0.07628148 | 0.03903473
|  | 351.2549 | 2.11669 |  | 105.8345 | 0.119 | 1.868689e-06 | 0.117633 | 0.03936467 | 0.002660568 | 0.07500199 | 0.07963533 | 0.07766256 | 351.2549 | 0.119 | 0.117633 | 0.002660568 | 0.07500199 | 0.03936467
|  | 352.5204 | 2.11664 |  | 105.832 | 0.1165 | 1.817256e-07 | 0.1160737 | 0.03969985 | 0.002324613 | 0.07344347 | 0.07680015 | 0.07576809 | 352.5204 | 0.1165 | 0.1160737 | 0.002324613 | 0.07344347 | 0.03969985
|  | 353.8081 | 2.1166 |  | 105.83 | 0.1145 | 5.125934e-08 | 0.1142736 | 0.04004092 | 0.002019265 | 0.07160764 | 0.07445908 | 0.0736269 | 353.8081 | 0.1145 | 0.1142736 | 0.002019265 | 0.07160764 | 0.04004092
|  | 355.0662 | 2.11656 |  | 105.828 | 0.1125 | 3.094968e-08 | 0.1123241 | 0.04037414 | 0.001753801 | 0.06959037 | 0.07212586 | 0.07134417 | 355.0662 | 0.1125 | 0.1123241 | 0.001753801 | 0.06959037 | 0.04037414
|  | 356.3603 | 2.11651 |  | 105.8255 | 0.11 | 2.00835e-08 | 0.1101417 | 0.0407169 | 0.001511833 | 0.06730721 | 0.0692831 | 0.06881905 | 356.3603 | 0.11 | 0.1101417 | 0.001511833 | 0.06730721 | 0.0407169
|  | 357.6999 | 2.11644 |  | 105.822 | 0.1065 | 1.480835e-06 | 0.1077169 | 0.04107173 | 0.001291648 | 0.06474775 | 0.06542827 | 0.0660394 | 357.6999 | 0.1065 | 0.1077169 | 0.001291648 | 0.06474775 | 0.04107173
|  | 359.0128 | 2.11639 |  | 105.8195 | 0.104 | 1.445182e-06 | 0.1052022 | 0.04141945 | 0.001102964 | 0.06207397 | 0.06258055 | 0.06317693 | 359.0128 | 0.104 | 0.1052022 | 0.001102964 | 0.06207397 | 0.04141945
|  | 360.3362 | 2.11636 |  | 105.818 | 0.1025 | 2.998152e-09 | 0.1025548 | 0.04176997 | 0.0009371987 | 0.05924181 | 0.06073003 | 0.06017901 | 360.3362 | 0.1025 | 0.1025548 | 0.0009371987 | 0.05924181 | 0.04176997
|  | 361.6829 | 2.11632 |  | 105.816 | 0.1005 | 5.292505e-07 | 0.0997725 | 0.04212668 | 0.0007910618 | 0.05624899 | 0.05837332 | 0.05704006 | 361.6829 | 0.1005 | 0.0997725 | 0.0007910618 | 0.05624899 | 0.04212668
|  | 363.0116 | 2.1163 |  | 105.815 | 0.0995 | 6.411044e-06 | 0.096968 | 0.04247861 | 0.0006667298 | 0.05321689 | 0.05702139 | 0.05388362 | 363.0116 | 0.0995 | 0.096968 | 0.0006667298 | 0.05321689 | 0.04247861
|  | 364.2901 | 2.11622 |  | 105.811 | 0.0955 | 1.590569e-06 | 0.09423882 | 0.04281724 | 0.0005635979 | 0.05025221 | 0.05268276 | 0.05081581 | 364.2901 | 0.0955 | 0.09423882 | 0.0005635979 | 0.05025221 | 0.04281724
|  | 365.5546 | 2.11614 |  | 105.807 | 0.0915 | 1.1149e-09 | 0.09153339 | 0.04315215 | 0.0004756895 | 0.04729978 | 0.04834785 | 0.04777547 | 365.5546 | 0.0915 | 0.09153339 | 0.0004756895 | 0.04729978 | 0.04315215
|  | 366.9062 | 2.11611 |  | 105.8055 | 0.09 | 1.798955e-06 | 0.08865875 | 0.04351015 | 0.0003953495 | 0.04414748 | 0.04648985 | 0.04454282 | 366.9062 | 0.09 | 0.08865875 | 0.0003953495 | 0.04414748 | 0.04351015
|  | 368.1342 | 2.11606 |  | 105.803 | 0.0875 | 2.008216e-06 | 0.08608288 | 0.04383542 | 0.0003330726 | 0.04130863 | 0.04366458 | 0.0416417 | 368.1342 | 0.0875 | 0.08608288 | 0.0003330726 | 0.04130863 | 0.04383542
|  | 369.405 | 2.116 |  | 105.8 | 0.0845 | 1.056672e-06 | 0.08347205 | 0.044172 | 0.0002780053 | 0.03841628 | 0.040328 | 0.03869428 | 369.405 | 0.0845 | 0.08347205 | 0.0002780053 | 0.03841628 | 0.044172
|  | 370.7143 | 2.11592 |  | 105.796 | 0.0805 | 1.283448e-07 | 0.08085825 | 0.04451878 | 0.0002299567 | 0.03550375 | 0.03598122 | 0.0357337 | 370.7143 | 0.0805 | 0.08085825 | 0.0002299567 | 0.03550375 | 0.04451878
|  | 371.9667 | 2.11588 |  | 105.794 | 0.0785 | 2.979227e-09 | 0.07844542 | 0.0448505 | 0.0001911397 | 0.03279801 | 0.0336495 | 0.03298915 | 371.9667 | 0.0785 | 0.07844542 | 0.0001911397 | 0.03279801 | 0.0448505
|  | 373.265 | 2.11583 |  | 105.7915 | 0.076 | 2.311095e-09 | 0.07604807 | 0.04519438 | 0.0001572523 | 0.03009067 | 0.03080562 | 0.03024792 | 373.265 | 0.076 | 0.07604807 | 0.0001572523 | 0.03009067 | 0.04519438
|  | 374.6015 | 2.11578 |  | 105.789 | 0.0735 | 4.129582e-08 | 0.07370321 | 0.04554836 | 0.0001281578 | 0.02742092 | 0.02795164 | 0.02754908 | 374.6015 | 0.0735 | 0.07370321 | 0.0001281578 | 0.02742092 | 0.04554836
|  | 375.8935 | 2.11573 |  | 105.7865 | 0.071 | 3.187273e-07 | 0.07156456 | 0.04589057 | 0.0001047844 | 0.02496344 | 0.02510943 | 0.02506822 | 375.8935 | 0.071 | 0.07156456 | 0.0001047844 | 0.02496344 | 0.04589057
|  | 377.1208 | 2.1157 |  | 105.785 | 0.0695 | 2.445461e-08 | 0.06965638 | 0.04621564 | 8.626084e-05 | 0.02274871 | 0.02328436 | 0.02283498 | 377.1208 | 0.0695 | 0.06965638 | 8.626084e-05 | 0.02274871 | 0.04621564
|  | 378.4707 | 2.11568 |  | 105.784 | 0.0685 | 6.372923e-07 | 0.06770169 | 0.04657318 | 6.939041e-05 | 0.02045335 | 0.02192682 | 0.02052274 | 378.4707 | 0.0685 | 0.06770169 | 6.939041e-05 | 0.02045335 | 0.04657318
|  | 379.7662 | 2.11564 |  | 105.782 | 0.0665 | 2.798636e-07 | 0.06597098 | 0.04691631 | 5.610844e-05 | 0.01839279 | 0.01958369 | 0.0184489 | 379.7662 | 0.0665 | 0.06597098 | 5.610844e-05 | 0.01839279 | 0.04691631
|  | 381.0211 | 2.11561 |  | 105.7805 | 0.065 | 3.234003e-07 | 0.06443132 | 0.04724869 | 4.551837e-05 | 0.01653134 | 0.01775131 | 0.01657686 | 381.0211 | 0.065 | 0.06443132 | 4.551837e-05 | 0.01653134 | 0.04724869
|  | 382.3466 | 2.11558 |  | 105.779 | 0.0635 | 3.017424e-07 | 0.06295069 | 0.04759977 | 3.636363e-05 | 0.01470878 | 0.01590023 | 0.01474515 | 382.3466 | 0.0635 | 0.06295069 | 3.636363e-05 | 0.01470878 | 0.04759977
|  | 383.6721 | 2.11554 |  | 105.777 | 0.0615 | 1.383986e-08 | 0.06161764 | 0.04795086 | 2.894285e-05 | 0.01303207 | 0.01354914 | 0.01306101 | 383.6721 | 0.0615 | 0.06161764 | 2.894285e-05 | 0.01303207 | 0.04795086
|  | 384.9094 | 2.1155 |  | 105.775 | 0.0595 | 1.006813e-06 | 0.0605034 | 0.04827855 | 2.33115e-05 | 0.01159577 | 0.01122145 | 0.01161908 | 384.9094 | 0.0595 | 0.0605034 | 2.33115e-05 | 0.01159577 | 0.04827855
|  | 386.2003 | 2.11549 |  | 105.7745 | 0.059 | 2.211386e-07 | 0.05947025 | 0.04862047 | 1.85366e-05 | 0.01022548 | 0.01037953 | 0.01024402 | 386.2003 | 0.059 | 0.05947025 | 1.85366e-05 | 0.01022548 | 0.04862047
|  | 387.5339 | 2.11547 |  | 105.7735 | 0.058 | 2.873211e-07 | 0.05853602 | 0.04897371 | 1.457439e-05 | 0.008941968 | 0.009026288 | 0.008956542 | 387.5339 | 0.058 | 0.05853602 | 1.457439e-05 | 0.008941968 | 0.04897371
|  | 388.8305 | 2.11543 |  | 105.7715 | 0.056 | 3.066449e-06 | 0.05775113 | 0.04931713 | 1.14947e-05 | 0.007816737 | 0.006682872 | 0.007828231 | 388.8305 | 0.056 | 0.05775113 | 1.14947e-05 | 0.007816737 | 0.04931713
|  | 390.1246 | 2.11542 |  | 105.771 | 0.0555 | 2.503082e-06 | 0.05708211 | 0.04965988 | 9.037972e-06 | 0.006807426 | 0.005840119 | 0.006816463 | 390.1246 | 0.0555 | 0.05708211 | 9.037972e-06 | 0.006807426 | 0.04965988
|  | 391.4798 | 2.1154 |  | 105.77 | 0.0545 | 3.98442e-06 | 0.0564961 | 0.05001883 | 6.999514e-06 | 0.005864501 | 0.004481168 | 0.0058715 | 391.4798 | 0.0545 | 0.0564961 | 6.999514e-06 | 0.005864501 | 0.05001883
|  | 392.7753 | 2.11537 |  | 105.7685 | 0.053 | 9.22802e-06 | 0.05603777 | 0.05036197 | 5.462438e-06 | 0.005064569 | 0.002638035 | 0.005070032 | 392.7753 | 0.053 | 0.05603777 | 5.462438e-06 | 0.005064569 | 0.05036197
|  | 394.033 | 2.11538 |  | 105.769 | 0.0535 | 4.755643e-06 | 0.05568074 | 0.05069508 | 4.279371e-06 | 0.004375612 | 0.002804917 | 0.004379892 | 394.033 | 0.0535 | 0.05568074 | 4.279371e-06 | 0.004375612 | 0.05069508
|  | 395.3931 | 2.11535 |  | 105.7675 | 0.052 | 1.145189e-05 | 0.05538406 | 0.05105534 | 3.27424e-06 | 0.003719685 | 0.0009446642 | 0.003722959 | 395.3931 | 0.052 | 0.05538406 | 3.27424e-06 | 0.003719685 | 0.05105534
|  | 396.7399 | 2.11537 |  | 105.7685 | 0.053 | 4.724667e-06 | 0.05517363 | 0.05141204 | 2.502187e-06 | 0.003153319 | 0.00158796 | 0.003155821 | 396.7399 | 0.053 | 0.05517363 | 2.502187e-06 | 0.003153319 | 0.05141204
|  | 398.0184 | 2.11535 |  | 105.7675 | 0.052 | 9.260967e-06 | 0.05504318 | 0.05175069 | 1.931554e-06 | 0.002684796 | 0.0002493131 | 0.002686728 | 398.0184 | 0.052 | 0.05504318 | 1.931554e-06 | 0.002684796 | 0.05175069
|  | 399.2747 | 2.11535 |  | 105.7675 | 0.052 | 8.846175e-06 | 0.05497425 | 0.05208343 | 1.492782e-06 | 0.002283557 | -8.343308e-05 | 0.00228505 | 399.2747 | 0.052 | 0.05497425 | 1.492782e-06 | 0.002283557 | 0.05208343
|  | 400.5546875 | 2.11533 |  | 105.7665 | 0.051 | 0 | 0.05461918 | 0.05208343 | 1.144175e-06 | 0.001928834 | -0.001083433 | 0.001929978 | 400.5546875 | 0.051 | 0.05461918 | 1.144175e-06 | 0.001928834 | 0.05208343
|  | 401.7404 | 2.11532 |  | 105.766 | 0.0505 | 0 | 0.05433392 | 0.05208343 | 8.915826e-07 | 0.001643824 | -0.001583433 | 0.001644716 | 401.7404 | 0.0505 | 0.05433392 | 8.915826e-07 | 0.001643824 | 0.05208343
|  | 402.9455 | 2.11532 |  | 105.766 | 0.0505 | 0 | 0.05408232 | 0.05208343 | 6.898134e-07 | 0.001392425 | -0.001583433 | 0.001393115 | 402.9455 | 0.0505 | 0.05408232 | 6.898134e-07 | 0.001392425 | 0.05208343
|  | 404.2385 | 2.11531 |  | 105.7655 | 0.05 | 0 | 0.05385051 | 0.05208343 | 5.220439e-07 | 0.001160788 | -0.002083433 | 0.00116131 | 404.2385 | 0.05 | 0.05385051 | 5.220439e-07 | 0.001160788 | 0.05208343
|  | 405.512 | 2.11531 |  | 105.7655 | 0.05 | 0 | 0.05365614 | 0.05208343 | 3.95379e-07 | 0.0009665446 | -0.002083433 | 0.00096694 | 405.512 | 0.05 | 0.05365614 | 3.95379e-07 | 0.0009665446 | 0.05208343
|  | 406.7199 | 2.11532 |  | 105.766 | 0.0505 | 0 | 0.05349901 | 0.05208343 | 3.028025e-07 | 0.0008095065 | -0.001583433 | 0.0008098093 | 406.7199 | 0.0505 | 0.05349901 | 3.028025e-07 | 0.0008095065 | 0.05208343
|  | 408.061 | 2.11529 |  | 105.7645 | 0.049 | 0 | 0.05335157 | 0.05208343 | 2.243755e-07 | 0.0006621419 | -0.003083433 | 0.0006623663 | 408.061 | 0.049 | 0.05335157 | 2.243755e-07 | 0.0006621419 | 0.05208343
|  | 409.3738 | 2.1153 |  | 105.765 | 0.0495 | 0 | 0.053231 | 0.05208343 | 1.667012e-07 | 0.0005416296 | -0.002583433 | 0.0005417964 | 409.3738 | 0.0495 | 0.053231 | 1.667012e-07 | 0.0005416296 | 0.05208343
|  | 410.6891 | 2.11527 |  | 105.7635 | 0.048 | 0 | 0.05313038 | 0.05208343 | 1.233337e-07 | 0.0004410517 | -0.004083433 | 0.0004411751 | 410.6891 | 0.048 | 0.05313038 | 1.233337e-07 | 0.0004410517 | 0.05208343
|  | 412.0374 | 2.11527 |  | 105.7635 | 0.048 | 0 | 0.05304506 | 0.05208343 | 9.021762e-08 | 0.0003557628 | -0.004083433 | 0.000355853 | 412.0374 | 0.048 | 0.05304506 | 9.021762e-08 | 0.0003557628 | 0.05208343
|  | 413.375 | 2.11529 |  | 105.7645 | 0.049 | 0 | 0.05297549 | 0.05208343 | 6.590881e-08 | 0.0002862228 | -0.003083433 | 0.0002862887 | 413.375 | 0.049 | 0.05297549 | 6.590881e-08 | 0.0002862228 | 0.05208343
|  | 414.63 | 2.11529 |  | 105.7645 | 0.049 | 0 | 0.05292173 | 0.05208343 | 4.892446e-08 | 0.0002324788 | -0.003083433 | 0.0002325278 | 414.63 | 0.049 | 0.05292173 | 4.892446e-08 | 0.0002324788 | 0.05208343
|  | 415.8969 | 2.11528 |  | 105.764 | 0.0485 | 0 | 0.05287697 | 0.05208343 | 3.609333e-08 | 0.0001877349 | -0.003583433 | 0.000187771 | 415.8969 | 0.0485 | 0.05287697 | 3.609333e-08 | 0.0001877349 | 0.05208343
|  | 417.179 | 2.1153 |  | 105.765 | 0.0495 | 0 | 0.05283985 | 0.05208343 | 2.643846e-08 | 0.0001506191 | -0.002583433 | 0.0001506455 | 417.179 | 0.0495 | 0.05283985 | 2.643846e-08 | 0.0001506191 | 0.05208343
|  | 418.4612 | 2.11529 |  | 105.7645 | 0.049 | 0 | 0.05280959 | 0.05208343 | 1.929933e-08 | 0.0001203652 | -0.003083433 | 0.0001203845 | 418.4612 | 0.049 | 0.05280959 | 1.929933e-08 | 0.0001203652 | 0.05208343
|  | 419.7556 | 2.1153 |  | 105.765 | 0.0495 | 0 | 0.05278482 | 0.05208343 | 1.399659e-08 | 9.559967e-05 | -0.002583433 | 9.561367e-05 | 419.7556 | 0.0495 | 0.05278482 | 1.399659e-08 | 9.559967e-05 | 0.05208343
|  | 421.0475 | 2.1153 |  | 105.765 | 0.0495 | 0 | 0.05276487 | 0.05208343 | 1.012133e-08 | 7.565866e-05 | -0.002583433 | 7.566878e-05 | 421.0475 | 0.0495 | 0.05276487 | 1.012133e-08 | 7.565866e-05 | 0.05208343
|  | 422.313 | 2.1153 |  | 105.765 | 0.0495 | 0 | 0.05274914 | 0.05208343 | 7.342776e-09 | 5.993174e-05 | -0.002583433 | 5.993908e-05 | 422.313 | 0.0495 | 0.05274914 | 7.342776e-09 | 5.993174e-05 | 0.05208343
|  | 423.5537 | 2.11532 |  | 105.766 | 0.0505 | 0 | 0.05273672 | 0.05208343 | 5.342984e-09 | 4.751285e-05 | -0.001583433 | 4.751819e-05 | 423.5537 | 0.0505 | 0.05273672 | 5.342984e-09 | 4.751285e-05 | 0.05208343
|  | 424.8881 | 2.11531 |  | 105.7655 | 0.05 | 0 | 0.05272607 | 0.05208343 | 3.781871e-09 | 3.686008e-05 | -0.002083433 | 3.686386e-05 | 424.8881 | 0.05 | 0.05272607 | 3.781871e-09 | 3.686008e-05 | 0.05208343
|  | 426.1243 | 2.11532 |  | 105.766 | 0.0505 | 0 | 0.05271823 | 0.05208343 | 2.736706e-09 | 2.902445e-05 | -0.001583433 | 2.902718e-05 | 426.1243 | 0.0505 | 0.05271823 | 2.736706e-09 | 2.902445e-05 | 0.05208343
|  | 427.4573 | 2.11535 |  | 105.7675 | 0.052 | 0 | 0.05271154 | 0.05208343 | 1.923873e-09 | 2.233847e-05 | -8.343308e-05 | 2.234039e-05 | 427.4573 | 0.052 | 0.05271154 | 1.923873e-09 | 2.233847e-05 | 0.05208343
|  | 428.797 | 2.11532 |  | 105.766 | 0.0505 | 0 | 0.0527063 | 0.05208343 | 1.345016e-09 | 1.709666e-05 | -0.001583433 | 1.709801e-05 | 428.797 | 0.0505 | 0.0527063 | 1.345016e-09 | 1.709666e-05 | 0.05208343
|  | 430.068 | 2.11534 |  | 105.767 | 0.0515 | 0 | 0.05270242 | 0.05208343 | 9.543888e-10 | 1.321264e-05 | -0.0005834331 | 1.32136e-05 | 430.068 | 0.0515 | 0.05270242 | 9.543888e-10 | 1.321264e-05 | 0.05208343
|  | 431.3603 | 2.11532 |  | 105.766 | 0.0505 | 0 | 0.05269933 | 0.05208343 | 6.709888e-10 | 1.01267e-05 | -0.001583433 | 1.012738e-05 | 431.3603 | 0.0505 | 0.05269933 | 6.709888e-10 | 1.01267e-05 | 0.05208343
|  | 432.6839 | 2.11532 |  | 105.766 | 0.0505 | 0 | 0.05269688 | 0.05208343 | 4.660312e-10 | 7.679672e-06 | -0.001583433 | 7.680138e-06 | 432.6839 | 0.0505 | 0.05269688 | 4.660312e-10 | 7.679672e-06 | 0.05208343
|  | 433.986 | 2.11531 |  | 105.7655 | 0.05 | 0 | 0.05269503 | 0.05208343 | 3.244383e-10 | 5.826304e-06 | -0.002083433 | 5.826628e-06 | 433.986 | 0.05 | 0.05269503 | 3.244383e-10 | 5.826304e-06 | 0.05208343
|  | 435.2682 | 2.11532 |  | 105.766 | 0.0505 | 0 | 0.05269362 | 0.05208343 | 2.26324e-10 | 4.421236e-06 | -0.001583433 | 4.421462e-06 | 435.2682 | 0.0505 | 0.05269362 | 2.26324e-10 | 4.421236e-06 | 0.05208343
|  | 436.6245 | 2.11532 |  | 105.766 | 0.0505 | 0 | 0.05269249 | 0.05208343 | 1.540435e-10 | 3.287714e-06 | -0.001583433 | 3.287868e-06 | 436.6245 | 0.0505 | 0.05269249 | 1.540435e-10 | 3.287714e-06 | 0.05208343
|  | 437.9224 | 2.11532 |  | 105.766 | 0.0505 | 0 | 0.05269167 | 0.05208343 | 1.062165e-10 | 2.46604e-06 | -0.001583433 | 2.466146e-06 | 437.9224 | 0.0505 | 0.05269167 | 1.062165e-10 | 2.46604e-06 | 0.05208343
|  | 439.2094 | 2.11531 |  | 105.7655 | 0.05 | 0 | 0.05269105 | 0.05208343 | 7.320877e-11 | 1.846765e-06 | -0.002083433 | 1.846838e-06 | 439.2094 | 0.05 | 0.05269105 | 7.320877e-11 | 1.846765e-06 | 0.05208343
|  | 440.5979 | 2.11532 |  | 105.766 | 0.0505 | 0 | 0.05269055 | 0.05208343 | 4.880911e-11 | 1.345833e-06 | -0.001583433 | 1.345881e-06 | 440.5979 | 0.0505 | 0.05269055 | 4.880911e-11 | 1.345833e-06 | 0.05208343
|  | 441.9191 | 2.11533 |  | 105.7665 | 0.051 | 0 | 0.05269019 | 0.05208343 | 3.306243e-11 | 9.916634e-07 | -0.001083433 | 9.916964e-07 | 441.9191 | 0.051 | 0.05269019 | 3.306243e-11 | 9.916634e-07 | 0.05208343
|  | 443.2183 | 2.11531 |  | 105.7655 | 0.05 | 0 | 0.05268993 | 0.05208343 | 2.246042e-11 | 7.314124e-07 | -0.002083433 | 7.314348e-07 | 443.2183 | 0.05 | 0.05268993 | 2.246042e-11 | 7.314124e-07 | 0.05208343
|  | 444.6054 | 2.11533 |  | 105.7665 | 0.051 | 0 | 0.05268973 | 0.05208343 | 1.480642e-11 | 5.261192e-07 | -0.001083433 | 5.26134e-07 | 444.6054 | 0.051 | 0.05268973 | 1.480642e-11 | 5.261192e-07 | 0.05208343
|  | 445.9133 | 2.11533 |  | 105.7665 | 0.051 | 0 | 0.05268959 | 0.05208343 | 9.958438e-12 | 3.839971e-07 | -0.001083433 | 3.840071e-07 | 445.9133 | 0.051 | 0.05268959 | 9.958438e-12 | 3.839971e-07 | 0.05208343
|  | 447.1635 | 2.11534 |  | 105.767 | 0.0515 | 0 | 0.05268949 | 0.05208343 | 6.793392e-12 | 2.831075e-07 | -0.0005834331 | 2.831143e-07 | 447.1635 | 0.0515 | 0.05268949 | 6.793392e-12 | 2.831075e-07 | 0.05208343
|  | 448.4662 | 2.11538 |  | 105.769 | 0.0535 | 0 | 0.05268941 | 0.05208343 | 4.544342e-12 | 2.052437e-07 | 0.001416567 | 2.052482e-07 | 448.4662 | 0.0535 | 0.05268941 | 4.544342e-12 | 2.052437e-07 | 0.05208343
|  | 449.7173 | 2.11536 |  | 105.768 | 0.0525 | 0 | 0.05268935 | 0.05208343 | 3.078276e-12 | 1.501248e-07 | 0.0004165669 | 1.501279e-07 | 449.7173 | 0.0525 | 0.05268935 | 3.078276e-12 | 1.501248e-07 | 0.05208343
|  | 450.9431 | 2.11537 |  | 105.7685 | 0.053 | 0 | 0.05268931 | 0.05208343 | 2.095044e-12 | 1.101062e-07 | 0.0009165669 | 1.101083e-07 | 450.9431 | 0.053 | 0.05268931 | 2.095044e-12 | 1.101062e-07 | 0.05208343
|  | 452.2033 | 2.11535 |  | 105.7675 | 0.052 | 0 | 0.05268928 | 0.05208343 | 1.405869e-12 | 7.975359e-08 | -8.343308e-05 | 7.9755e-08 | 452.2033 | 0.052 | 0.05268928 | 1.405869e-12 | 7.975359e-08 | 0.05208343
|  | 453.4841 | 2.11537 |  | 105.7685 | 0.053 | 0 | 0.05268926 | 0.05208343 | 9.340821e-13 | 5.724129e-08 | 0.0009165669 | 5.724222e-08 | 453.4841 | 0.053 | 0.05268926 | 9.340821e-13 | 5.724129e-08 | 0.05208343
|  | 454.7743 | 2.11535 |  | 105.7675 | 0.052 | 0 | 0.05268924 | 0.05208343 | 6.165972e-13 | 4.082055e-08 | -8.343308e-05 | 4.082116e-08 | 454.7743 | 0.052 | 0.05268924 | 6.165972e-13 | 4.082055e-08 | 0.05208343
|  | 456.0443 | 2.11536 |  | 105.768 | 0.0525 | 0 | 0.05268923 | 0.05208343 | 4.082782e-13 | 2.915093e-08 | 0.0004165669 | 2.915134e-08 | 456.0443 | 0.0525 | 0.05268923 | 4.082782e-13 | 2.915093e-08 | 0.05208343
|  | 457.4006 | 2.11541 |  | 105.7705 | 0.055 | 0 | 0.05268922 | 0.05208343 | 2.618798e-13 | 2.025916e-08 | 0.002916567 | 2.025942e-08 | 457.4006 | 0.055 | 0.05268922 | 2.618798e-13 | 2.025916e-08 | 0.05208343
|  | 458.7462 | 2.1154 |  | 105.77 | 0.0545 | 0 | 0.05268922 | 0.05208343 | 1.679274e-13 | 1.405897e-08 | 0.002416567 | 1.405914e-08 | 458.7462 | 0.0545 | 0.05268922 | 1.679274e-13 | 1.405897e-08 | 0.05208343
|  | 460.0531 | 2.11538 |  | 105.769 | 0.0535 | 0 | 0.05268921 | 0.05208343 | 1.08668e-13 | 9.818342e-09 | 0.001416567 | 9.818451e-09 | 460.0531 | 0.0535 | 0.05268921 | 1.08668e-13 | 9.818342e-09 | 0.05208343
|  | 461.3541 | 2.11539 |  | 105.7695 | 0.054 | 0 | 0.05268921 | 0.05208343 | 7.020805e-14 | 6.840065e-09 | 0.001916567 | 6.840136e-09 | 461.3541 | 0.054 | 0.05268921 | 7.020805e-14 | 6.840065e-09 | 0.05208343
|  | 462.6913 | 2.1154 |  | 105.77 | 0.0545 | 0 | 0.05268921 | 0.05208343 | 4.464543e-14 | 4.697561e-09 | 0.002416567 | 4.697605e-09 | 462.6913 | 0.0545 | 0.05268921 | 4.464543e-14 | 4.697561e-09 | 0.05208343
|  | 463.892 | 2.11542 |  | 105.771 | 0.0555 | 0 | 0.05268921 | 0.05208343 | 2.963829e-14 | 3.340119e-09 | 0.003416567 | 3.340149e-09 | 463.892 | 0.0555 | 0.05268921 | 2.963829e-14 | 3.340119e-09 | 0.05208343
|  | 465.256 | 2.11543 |  | 105.7715 | 0.056 | 0 | 0.0526892 | 0.05208343 | 1.854031e-14 | 2.257731e-09 | 0.003916567 | 2.257749e-09 | 465.256 | 0.056 | 0.0526892 | 1.854031e-14 | 2.257731e-09 | 0.05208343
|  | 466.5459 | 2.11544 |  | 105.772 | 0.0565 | 0 | 0.0526892 | 0.05208343 | 1.185487e-14 | 1.552561e-09 | 0.004416567 | 1.552573e-09 | 466.5459 | 0.0565 | 0.0526892 | 1.185487e-14 | 1.552561e-09 | 0.05208343
|  | 467.7657 | 2.11544 |  | 105.772 | 0.0565 | 0 | 0.0526892 | 0.05208343 | 7.741546e-15 | 1.085584e-09 | 0.004416567 | 1.085592e-09 | 467.7657 | 0.0565 | 0.0526892 | 7.741546e-15 | 1.085584e-09 | 0.05208343
|  | 469.0974 | 2.11543 |  | 105.7715 | 0.056 | 0 | 0.0526892 | 0.05208343 | 4.844298e-15 | 7.315693e-10 | 0.003916567 | 7.315741e-10 | 469.0974 | 0.056 | 0.0526892 | 4.844298e-15 | 7.315693e-10 | 0.05208343
|  | 470.4193 | 2.11542 |  | 105.771 | 0.0555 | 0 | 0.0526892 | 0.05208343 | 3.030564e-15 | 4.92352e-10 | 0.003416567 | 4.923551e-10 | 470.4193 | 0.0555 | 0.0526892 | 3.030564e-15 | 4.92352e-10 | 0.05208343
|  | 471.6847 | 2.11542 |  | 105.771 | 0.0555 | 0 | 0.0526892 | 0.05208343 | 1.927611e-15 | 3.356868e-10 | 0.003416567 | 3.356888e-10 | 471.6847 | 0.0555 | 0.0526892 | 1.927611e-15 | 3.356868e-10 | 0.05208343
|  | 473.0487 | 2.11543 |  | 105.7715 | 0.056 | 0 | 0.0526892 | 0.05208343 | 1.179136e-15 | 2.211882e-10 | 0.003916567 | 2.211894e-10 | 473.0487 | 0.056 | 0.0526892 | 1.179136e-15 | 2.211882e-10 | 0.05208343
|  | 474.342 | 2.11543 |  | 105.7715 | 0.056 | 0 | 0.0526892 | 0.05208343 | 7.372372e-16 | 1.483179e-10 | 0.003916567 | 1.483186e-10 | 474.342 | 0.056 | 0.0526892 | 7.372372e-16 | 1.483179e-10 | 0.05208343
|  | 475.5702 | 2.11545 |  | 105.7725 | 0.057 | 0 | 0.0526892 | 0.05208343 | 4.704408e-16 | 1.010999e-10 | 0.004916567 | 1.011004e-10 | 475.5702 | 0.057 | 0.0526892 | 4.704408e-16 | 1.010999e-10 | 0.05208343
|  | 476.9451 | 2.11545 |  | 105.7725 | 0.057 | 0 | 0.0526892 | 0.05208343 | 2.834443e-16 | 6.554901e-11 | 0.004916567 | 6.554929e-11 | 476.9451 | 0.057 | 0.0526892 | 2.834443e-16 | 6.554901e-11 | 0.05208343
|  | 478.2161 | 2.11546 |  | 105.773 | 0.0575 | 0 | 0.0526892 | 0.05208343 | 1.768089e-16 | 4.373556e-11 | 0.005416567 | 4.373574e-11 | 478.2161 | 0.0575 | 0.0526892 | 1.768089e-16 | 4.373556e-11 | 0.05208343
|  | 479.5143 | 2.11547 |  | 105.7735 | 0.058 | 0 | 0.0526892 | 0.05208343 | 1.088029e-16 | 2.881467e-11 | 0.005916567 | 2.881478e-11 | 479.5143 | 0.058 | 0.0526892 | 1.088029e-16 | 2.881467e-11 | 0.05208343
|  | 480.8888 | 2.11549 |  | 105.7745 | 0.059 | 0 | 0.0526892 | 0.05208343 | 6.481946e-17 | 1.844281e-11 | 0.006916567 | 1.844288e-11 | 480.8888 | 0.059 | 0.0526892 | 6.481946e-17 | 1.844281e-11 | 0.05208343
|  | 482.2156 | 2.1155 |  | 105.775 | 0.0595 | 0 | 0.0526892 | 0.05208343 | 3.916856e-17 | 1.193706e-11 | 0.007416567 | 1.19371e-11 | 482.2156 | 0.0595 | 0.0526892 | 3.916856e-17 | 1.193706e-11 | 0.05208343
|  | 483.4845 | 2.11549 |  | 105.7745 | 0.059 | 0 | 0.0526892 | 0.05208343 | 2.411012e-17 | 7.843059e-12 | 0.006916567 | 7.843083e-12 | 483.4845 | 0.059 | 0.0526892 | 2.411012e-17 | 7.843059e-12 | 0.05208343
|  | 484.874 | 2.1155 |  | 105.775 | 0.0595 | 0 | 0.0526892 | 0.05208343 | 1.411736e-17 | 4.929689e-12 | 0.007416567 | 4.929703e-12 | 484.874 | 0.0595 | 0.0526892 | 1.411736e-17 | 4.929689e-12 | 0.05208343
|  | 486.1903 | 2.1155 |  | 105.775 | 0.0595 | 0 | 0.0526892 | 0.05208343 | 8.470839e-18 | 3.161714e-12 | 0.007416567 | 3.161723e-12 | 486.1903 | 0.0595 | 0.0526892 | 8.470839e-18 | 3.161714e-12 | 0.05208343
|  | 487.4896 | 2.11549 |  | 105.7745 | 0.059 | 0 | 0.0526892 | 0.05208343 | 5.098185e-18 | 2.031186e-12 | 0.006916567 | 2.031191e-12 | 487.4896 | 0.059 | 0.0526892 | 5.098185e-18 | 2.031186e-12 | 0.05208343
|  | 488.7874 | 2.11548 |  | 105.774 | 0.0585 | 0 | 0.0526892 | 0.05208343 | 3.059159e-18 | 1.300251e-12 | 0.006416567 | 1.300254e-12 | 488.7874 | 0.0585 | 0.0526892 | 3.059159e-18 | 1.300251e-12 | 0.05208343
|  | 490.1452 | 2.11551 |  | 105.7755 | 0.06 | 0 | 0.0526892 | 0.05208343 | 1.786062e-18 | 8.118553e-13 | 0.007916567 | 8.118571e-13 | 490.1452 | 0.06 | 0.0526892 | 1.786062e-18 | 8.118553e-13 | 0.05208343
|  | 491.4688 | 2.1155 |  | 105.775 | 0.0595 | 0 | 0.0526892 | 0.05208343 | 1.053043e-18 | 5.107687e-13 | 0.007416567 | 5.107698e-13 | 491.4688 | 0.0595 | 0.0526892 | 1.053043e-18 | 5.107687e-13 | 0.05208343
|  | 492.7454 | 2.11553 |  | 105.7765 | 0.061 | 0 | 0.0526892 | 0.05208343 | 6.304277e-19 | 3.253828e-13 | 0.008916567 | 3.253834e-13 | 492.7454 | 0.061 | 0.0526892 | 6.304277e-19 | 3.253828e-13 | 0.05208343
|  | 494.1367 | 2.11553 |  | 105.7765 | 0.061 | 0 | 0.0526892 | 0.05208343 | 3.590181e-19 | 1.981718e-13 | 0.008916567 | 1.981721e-13 | 494.1367 | 0.061 | 0.0526892 | 3.590181e-19 | 1.981718e-13 | 0.05208343
|  | 495.4394 | 2.11552 |  | 105.776 | 0.0605 | 0 | 0.0526892 | 0.05208343 | 2.111289e-19 | 1.240391e-13 | 0.008416567 | 1.240393e-13 | 495.4394 | 0.0605 | 0.0526892 | 2.111289e-19 | 1.240391e-13 | 0.05208343
|  | 496.7693 | 2.11554 |  | 105.777 | 0.0615 | 0 | 0.0526892 | 0.05208343 | 1.223407e-19 | 7.656109e-14 | 0.009416567 | 7.656121e-14 | 496.7693 | 0.0615 | 0.0526892 | 1.223407e-19 | 7.656109e-14 | 0.05208343
|  | 498.1428 | 2.11556 |  | 105.778 | 0.0625 | 0 | 0.0526892 | 0.05208343 | 6.936359e-20 | 4.63079e-14 | 0.01041657 | 4.630797e-14 | 498.1428 | 0.0625 | 0.0526892 | 6.936359e-20 | 4.63079e-14 | 0.05208343
|  | 499.4772 | 2.11561 |  | 105.7805 | 0.065 | 0 | 0.0526892 | 0.05208343 | 3.98147e-20 | 2.828939e-14 | 0.01291657 | 2.828943e-14 | 499.4772 | 0.065 | 0.0526892 | 3.98147e-20 | 2.828939e-14 | 0.05208343
|  | 500.7953 | 2.11559 |  | 105.7795 | 0.064 | 0 | 0.0526892 | 0.05208343 | 2.292544e-20 | 1.731402e-14 | 0.01191657 | 1.731405e-14 | 500.7953 | 0.064 | 0.0526892 | 2.292544e-20 | 1.731402e-14 | 0.05208343
|  | 502.1572 | 2.11562 |  | 105.781 | 0.0655 | 0 | 0.0526892 | 0.05208343 | 1.291029e-20 | 1.037923e-14 | 0.01341657 | 1.037925e-14 | 502.1572 | 0.0655 | 0.0526892 | 1.291029e-20 | 1.037923e-14 | 0.05208343
|  | 503.4624 | 2.11561 |  | 105.7805 | 0.065 | 0 | 0.0526892 | 0.05208343 | 7.419281e-21 | 6.329725e-15 | 0.01291657 | 6.329733e-15 | 503.4624 | 0.065 | 0.0526892 | 7.419281e-21 | 6.329725e-15 | 0.05208343
|  | 504.7386 | 2.11561 |  | 105.7805 | 0.065 | 0 | 0.0526892 | 0.05208343 | 4.301442e-21 | 3.887298e-15 | 0.01291657 | 3.887302e-15 | 504.7386 | 0.065 | 0.0526892 | 4.301442e-21 | 3.887298e-15 | 0.05208343
|  | 506.0811 | 2.11564 |  | 105.782 | 0.0665 | 0 | 0.0526892 | 0.05208343 | 2.415351e-21 | 2.317909e-15 | 0.01441657 | 2.317911e-15 | 506.0811 | 0.0665 | 0.0526892 | 2.415351e-21 | 2.317909e-15 | 0.05208343
|  | 507.3434 | 2.11565 |  | 105.7825 | 0.067 | 0 | 0.0526892 | 0.05208343 | 1.398941e-21 | 1.419812e-15 | 0.01491657 | 1.419813e-15 | 507.3434 | 0.067 | 0.0526892 | 1.398941e-21 | 1.419812e-15 | 0.05208343
|  | 508.6552 | 2.11565 |  | 105.7825 | 0.067 | 0 | 0.0526892 | 0.05208343 | 7.902784e-22 | 8.496944e-16 | 0.01491657 | 8.496952e-16 | 508.6552 | 0.067 | 0.0526892 | 7.902784e-22 | 8.496944e-16 | 0.05208343
|  | 509.9896 | 2.11565 |  | 105.7825 | 0.067 | 0 | 0.0526892 | 0.05208343 | 4.404239e-22 | 5.018922e-16 | 0.01491657 | 5.018926e-16 | 509.9896 | 0.067 | 0.0526892 | 4.404239e-22 | 5.018922e-16 | 0.05208343
|  | 511.3087 | 2.11568 |  | 105.784 | 0.0685 | 0 | 0.0526892 | 0.05208343 | 2.461901e-22 | 2.969977e-16 | 0.01641657 | 2.96998e-16 | 511.3087 | 0.0685 | 0.0526892 | 2.461901e-22 | 2.969977e-16 | 0.05208343
|  | 512.6055 | 2.11566 |  | 105.783 | 0.0675 | 0 | 0.0526892 | 0.05208343 | 1.384832e-22 | 1.765981e-16 | 0.01541657 | 1.765983e-16 | 512.6055 | 0.0675 | 0.0526892 | 1.384832e-22 | 1.765981e-16 | 0.05208343
|  | 513.8386 | 2.11567 |  | 105.7835 | 0.068 | 0 | 0.0526892 | 0.05208343 | 7.986743e-23 | 1.073201e-16 | 0.01591657 | 1.073202e-16 | 513.8386 | 0.068 | 0.0526892 | 7.986743e-23 | 1.073201e-16 | 0.05208343
|  | 515.0992 | 2.11567 |  | 105.7835 | 0.068 | 0 | 0.0526892 | 0.05208343 | 4.53504e-23 | 6.425686e-17 | 0.01591657 | 6.425691e-17 | 515.0992 | 0.068 | 0.0526892 | 4.53504e-23 | 6.425686e-17 | 0.05208343
|  | 516.3674 | 2.11567 |  | 105.7835 | 0.068 | 0 | 0.0526892 | 0.05208343 | 2.557566e-23 | 3.820559e-17 | 0.01591657 | 3.820562e-17 | 516.3674 | 0.068 | 0.0526892 | 2.557566e-23 | 3.820559e-17 | 0.05208343
|  | 517.6702 | 2.11566 |  | 105.783 | 0.0675 | 0 | 0.0526892 | 0.05208343 | 1.415068e-23 | 2.23074e-17 | 0.01541657 | 2.230741e-17 | 517.6702 | 0.0675 | 0.0526892 | 1.415068e-23 | 2.23074e-17 | 0.05208343
|  | 518.9879 | 2.11566 |  | 105.783 | 0.0675 | 0 | 0.0526892 | 0.05208343 | 7.748162e-24 | 1.289105e-17 | 0.01541657 | 1.289106e-17 | 518.9879 | 0.0675 | 0.0526892 | 7.748162e-24 | 1.289105e-17 | 0.05208343
|  | 520.3112 | 2.11566 |  | 105.783 | 0.0675 | 0 | 0.0526892 | 0.05208343 | 4.216068e-24 | 7.401014e-18 | 0.01541657 | 7.401018e-18 | 520.3112 | 0.0675 | 0.0526892 | 4.216068e-24 | 7.401014e-18 | 0.05208343
|  | 521.6278 | 2.11567 |  | 105.7835 | 0.068 | 0 | 0.0526892 | 0.05208343 | 2.292747e-24 | 4.243201e-18 | 0.01591657 | 4.243203e-18 | 521.6278 | 0.068 | 0.0526892 | 2.292747e-24 | 4.243201e-18 | 0.05208343
|  | 522.9856 | 2.11569 |  | 105.7845 | 0.069 | 0 | 0.0526892 | 0.05208343 | 1.218649e-24 | 2.380425e-18 | 0.01691657 | 2.380426e-18 | 522.9856 | 0.069 | 0.0526892 | 1.218649e-24 | 2.380425e-18 | 0.05208343
|  | 524.3016 | 2.11568 |  | 105.784 | 0.0685 | 0 | 0.0526892 | 0.05208343 | 6.58028e-25 | 1.353664e-18 | 0.01641657 | 1.353665e-18 | 524.3016 | 0.0685 | 0.0526892 | 6.58028e-25 | 1.353664e-18 | 0.05208343
|  | 525.559 | 2.11571 |  | 105.7855 | 0.07 | 0 | 0.0526892 | 0.05208343 | 3.639546e-25 | 7.863134e-19 | 0.01791657 | 7.863137e-19 | 525.559 | 0.07 | 0.0526892 | 3.639546e-25 | 7.863134e-19 | 0.05208343
|  | 526.9523 | 2.11573 |  | 105.7865 | 0.071 | 0 | 0.0526892 | 0.05208343 | 1.880812e-25 | 4.28786e-19 | 0.01891657 | 4.287862e-19 | 526.9523 | 0.071 | 0.0526892 | 1.880812e-25 | 4.28786e-19 | 0.05208343
|  | 528.3286 | 2.11574 |  | 105.787 | 0.0715 | 0 | 0.0526892 | 0.05208343 | 9.759557e-26 | 2.344986e-19 | 0.01941657 | 2.344987e-19 | 528.3286 | 0.0715 | 0.0526892 | 9.759557e-26 | 2.344986e-19 | 0.05208343
|  | 529.6358 | 2.11575 |  | 105.7875 | 0.072 | 0 | 0.0526892 | 0.05208343 | 5.214223e-26 | 1.316274e-19 | 0.01991657 | 1.316275e-19 | 529.6358 | 0.072 | 0.0526892 | 5.214223e-26 | 1.316274e-19 | 0.05208343
|  | 530.9921875 | 2.11575 |  | 105.7875 | 0.072 | 0 | 0.0526892 | 0.05208343 | 2.710598e-26 | 7.198514e-20 | 0.01991657 | 7.198517e-20 | 530.9921875 | 0.072 | 0.0526892 | 2.710598e-26 | 7.198514e-20 | 0.05208343
|  | 532.2928 | 2.11577 |  | 105.7885 | 0.073 | 0 | 0.0526892 | 0.05208343 | 1.442227e-26 | 4.018888e-20 | 0.02091657 | 4.01889e-20 | 532.2928 | 0.073 | 0.0526892 | 1.442227e-26 | 4.018888e-20 | 0.05208343
|  | 533.5148 | 2.11576 |  | 105.788 | 0.0725 | 0 | 0.0526892 | 0.05208343 | 7.946598e-27 | 2.315719e-20 | 0.02041657 | 2.315719e-20 | 533.5148 | 0.0725 | 0.0526892 | 7.946598e-27 | 2.315719e-20 | 0.05208343
|  | 534.8541 | 2.11576 |  | 105.788 | 0.0725 | 0 | 0.0526892 | 0.05208343 | 4.119997e-27 | 1.260318e-20 | 0.02041657 | 1.260318e-20 | 534.8541 | 0.0725 | 0.0526892 | 4.119997e-27 | 1.260318e-20 | 0.05208343
|  | 536.177 | 2.11579 |  | 105.7895 | 0.074 | 0 | 0.0526892 | 0.05208343 | 2.145293e-27 | 6.881218e-21 | 0.02191657 | 6.88122e-21 | 536.177 | 0.074 | 0.0526892 | 2.145293e-27 | 6.881218e-21 | 0.05208343
|  | 537.4728 | 2.11579 |  | 105.7895 | 0.074 | 0 | 0.0526892 | 0.05208343 | 1.12809e-27 | 3.788588e-21 | 0.02191657 | 3.788589e-21 | 537.4728 | 0.074 | 0.0526892 | 1.12809e-27 | 3.788588e-21 | 0.05208343
|  | 538.8225 | 2.1158 |  | 105.79 | 0.0745 | 0 | 0.0526892 | 0.05208343 | 5.75367e-28 | 2.025982e-21 | 0.02241657 | 2.025982e-21 | 538.8225 | 0.0745 | 0.0526892 | 5.75367e-28 | 2.025982e-21 | 0.05208343
|  | 540.1716 | 2.1158 |  | 105.79 | 0.0745 | 0 | 0.0526892 | 0.05208343 | 2.924245e-28 | 1.078993e-21 | 0.02241657 | 1.078993e-21 | 540.1716 | 0.0745 | 0.0526892 | 2.924245e-28 | 1.078993e-21 | 0.05208343
|  | 541.4767 | 2.11582 |  | 105.791 | 0.0755 | 0 | 0.0526892 | 0.05208343 | 1.513863e-28 | 5.841449e-22 | 0.02341657 | 5.84145e-22 | 541.4767 | 0.0755 | 0.0526892 | 1.513863e-28 | 5.841449e-22 | 0.05208343
|  | 542.7715 | 2.11584 |  | 105.792 | 0.0765 | 0 | 0.0526892 | 0.05208343 | 7.850432e-29 | 3.165094e-22 | 0.02441657 | 3.165095e-22 | 542.7715 | 0.0765 | 0.0526892 | 7.850432e-29 | 3.165094e-22 | 0.05208343
|  | 543.9617 | 2.11585 |  | 105.7925 | 0.077 | 0 | 0.0526892 | 0.05208343 | 4.279356e-29 | 1.795568e-22 | 0.02491657 | 1.795568e-22 | 543.9617 | 0.077 | 0.0526892 | 4.279356e-29 | 1.795568e-22 | 0.05208343
|  | 544.9498 | 2.11584 |  | 105.792 | 0.0765 | 0 | 0.0526892 | 0.05208343 | 2.580019e-29 | 1.118654e-22 | 0.02441657 | 1.118654e-22 | 544.9498 | 0.0765 | 0.0526892 | 2.580019e-29 | 1.118654e-22 | 0.05208343
|  | 545.8132 | 2.11583 |  | 105.7915 | 0.076 | 0 | 0.0526892 | 0.05208343 | 1.65527e-29 | 7.383984e-23 | 0.02391657 | 7.383985e-23 | 545.8132 | 0.076 | 0.0526892 | 1.65527e-29 | 7.383984e-23 | 0.05208343
|  | 546.5922 | 2.1158 |  | 105.79 | 0.0745 | 0 | 0.0526892 | 0.05208343 | 1.107544e-29 | 5.068079e-23 | 0.02241657 | 5.06808e-23 | 546.5922 | 0.0745 | 0.0526892 | 1.107544e-29 | 5.068079e-23 | 0.05208343
|  | 547.1201 | 2.11577 |  | 105.7885 | 0.073 | 0 | 0.0526892 | 0.05208343 | 8.429684e-30 | 3.924128e-23 | 0.02091657 | 3.924129e-23 | 547.1201 | 0.073 | 0.0526892 | 8.429684e-30 | 3.924128e-23 | 0.05208343
|  | 547.5915 | 2.11575
|  | 548.0594 | 2.11572
|  | 548.4472 | 2.1157
|  | 548.7214 | 2.11567
|  | 549.0629 | 2.11567
|  | 549.3019 | 2.11564
|  | 549.4799 | 2.11566
|  | 549.7217 | 2.11564
|  | 549.8757 | 2.11561
|  | 549.9604 | 2.11558
|  | 550.1158 | 2.11556
|  | 550.2209 | 2.11553
|  | 550.199 | 2.11552
|  | 550.2931 | 2.11546
|  | 550.3453 | 2.11544
|  | 550.4113 | 2.1154
|  | 550.4791 | 2.11535
|  | 550.5533 | 2.11534
|  | 550.6011 | 2.11533
|  | 550.6332 | 2.11531
|  | 550.6823 | 2.11529
|  | 550.6903 | 2.11525
|  | 550.7192 | 2.11523
|  | 550.7638 | 2.1152
|  | 550.7827 | 2.11521
|  | 550.8255 | 2.11521
|  | 550.8854 | 2.1152
|  | 550.9352 | 2.11517
|  | 550.9489 | 2.11514
|  | 551.0105 | 2.11512
|  | 551.0798 | 2.1151
|  | 551.0718 | 2.11508
|  | 551.1199 | 2.11509
|  | 551.1614 | 2.11507
|  | 551.183 | 2.11505
|  | 551.2209 | 2.11505
|  | 551.2892 | 2.11504
|  | 551.292 | 2.11502
|  | 551.3443 | 2.11501
|  | 551.4432 | 2.11501
|  | 551.4781 | 2.11499
|  | 551.4784 | 2.11497
|  | 551.5495 | 2.11497
|  | 551.6105 | 2.11497
|  | 551.6599 | 2.11494
|  | 551.7247 | 2.11492
|  | 551.7784 | 2.11489
|  | 551.7927 | 2.11487
|  | 551.9045 | 2.11485
|  | 552.0094 | 2.11486
|  | 552.0616 | 2.11486
|  | 552.1342 | 2.11486
|  | 552.1683 | 2.11487
|  | 552.1833 | 2.11483
|  | 552.2683 | 2.11484
|  | 552.3216 | 2.11481
|  | 552.3192 | 2.1148
|  | 552.4021 | 2.1148
|  | 552.4484 | 2.11478
|  | 552.4711 | 2.11478
|  | 552.5299 | 2.11476
|  | 552.6101 | 2.11475
|  | 552.6418 | 2.11478
|  | 552.6871 | 2.11475
|  | 552.7682 | 2.11477
|  | 552.7773 | 2.11479
|  | 552.7881 | 2.11478
|  | 552.8271 | 2.11475
|  | 552.8268 | 2.11477
|  | 552.8683 | 2.11477
|  | 552.9467 | 2.11475
|  | 552.9316 | 2.11475
|  | 552.9933 | 2.11476
|  | 553.0578 | 2.11474
|  | 553.0672 | 2.11475
|  | 553.1069 | 2.11474
|  | 553.1578 | 2.11474
|  | 553.1331 | 2.11472
|  | 553.1237 | 2.11472
|  | 553.1268 | 2.11473
|  | 553.1345 | 2.11466
|  | 553.1021 | 2.11469
|  | 553.1208 | 2.11469
|  | 553.1334 | 2.11468
|  | 553.118 | 2.11468
|  | 553.1703 | 2.11468
|  | 553.2083 | 2.11466
|  | 553.2344 | 2.11467
|  | 553.3013 | 2.11467
|  | 553.3874 | 2.11467
|  | 553.3874 | 2.11468
|  | 553.424 | 2.11467
|  | 553.486 | 2.11466
|  | 553.4919 | 2.11465
|  | 553.5258 | 2.11463
|  | 553.5947 | 2.11465
|  | 553.5968 | 2.11465
|  | 553.624 | 2.11466
|  | 553.6996 | 2.11466
|  | 553.718 | 2.11466
|  | 553.7104 | 2.11464
|  | 553.7229 | 2.11462
|  | 553.6954 | 2.11463
|  | 553.6707 | 2.11463
|  | 553.7229 | 2.11462
|  | 553.7599 | 2.11462
|  | 553.795 | 2.11461
|  | 553.8801 | 2.11463
|  | 553.9386 | 2.11461
|  | 553.972 | 2.11462
|  | 554.0386 | 2.1146
|  | 554.0567 | 2.11463
|  | 554.0337 | 2.11464
|  | 554.0309 | 2.1146
|  | 554.0536 | 2.1146
|  | 554.0459 | 2.11461
|  | 554.0567 | 2.1146
|  | 554.1212 | 2.11462
|  | 554.1027 | 2.11461
|  | 554.1017 | 2.11461
|  | 554.1431 | 2.11458
|  | 554.1448 | 2.11458
|  | 554.134 | 2.11457
|  | 554.1693 | 2.11456
|  | 554.1675 | 2.11455
|  | 554.157 | 2.11455
|  | 554.194 | 2.11455
|  | 554.2031 | 2.11452
|  | 554.1909 | 2.11453
|  | 554.1724 | 2.11454
|  | 554.1741 | 2.11456
|  | 554.1274 | 2.11456
|  | 554.1351 | 2.11453
|  | 554.1815 | 2.11453
|  | 554.1832 | 2.11451
|  | 554.186 | 2.11451
|  | 554.2111 | 2.11451
|  | 554.1874 | 2.11452
|  | 554.1417 | 2.11452
|  | 554.1505 | 2.11451
|  | 554.1323 | 2.11454
|  | 554.1337 | 2.11453
|  | 554.2215 | 2.1145
|  | 554.2386 | 2.11449
|  | 554.2849 | 2.11448
|  | 554.3846 | 2.1145
|  | 554.4229 | 2.11451
|  | 554.4908 | 2.11449
|  | 554.5323 | 2.11451
|  | 554.5741 | 2.11452
|  | 554.5539 | 2.11454
|  | 554.6173 | 2.11453
|  | 554.634 | 2.11454
|  | 554.6344 | 2.11451
|  | 554.6508 | 2.11452
|  | 554.6218 | 2.11452
|  | 554.58 | 2.11451
|  | 554.5908 | 2.11449
|  | 554.5957 | 2.11449
|  | 554.5403 | 2.1145
|  | 554.5309 | 2.11448
|  | 554.5494 | 2.1145
|  | 554.5233 | 2.11448
|  | 554.5341 | 2.11445
|  | 554.5773 | 2.11447
|  | 554.5557 | 2.11443
|  | 554.5651 | 2.11443
|  | 554.619 | 2.11442
|  | 554.6159 | 2.11442
|  | 554.6267 | 2.11441
|  | 554.671 | 2.11443
|  | 554.6846 | 2.1144
|  | 554.6755 | 2.11441
|  | 554.6852 | 2.11441
|  | 554.7138 | 2.11438
|  | 554.6741 | 2.11437
|  | 554.6678 | 2.11438
|  | 554.6821 | 2.11436
|  | 554.6633 | 2.11435
|  | 554.6776 | 2.11433
|  | 554.6943 | 2.11435
|  | 554.6846 | 2.11435
|  | 554.6508 | 2.11436
|  | 554.6741 | 2.11436
|  | 554.6573 | 2.11438
|  | 554.6267 | 2.11437
|  | 554.6647 | 2.11438
|  | 554.6497 | 2.11436
|  | 554.6215 | 2.11435
|  | 554.6246 | 2.11443
|  | 554.6093 | 2.11441
|  | 554.5755 | 2.11439
|  | 554.5786 | 2.1144
|  | 554.6114 | 2.1144
|  | 554.5974 | 2.11442
|  | 554.5835 | 2.11441
|  | 554.6138 | 2.1144
|  | 554.5922 | 2.11437
|  | 554.6051 | 2.11439
|  | 554.6326 | 2.11438
|  | 554.619 | 2.11435
|  | 554.6006 | 2.11434
|  | 554.6093 | 2.11433
|  | 554.6159 | 2.11435
|  | 554.588 | 2.11435
|  | 554.6065 | 2.11436
|  | 554.6169 | 2.11434
|  | 554.5898 | 2.11434
|  | 554.6169 | 2.11434
|  | 554.6434 | 2.11434
|  | 554.6605 | 2.11436
|  | 554.7145 | 2.11439
|  | 554.7772 | 2.11438
|  | 554.7925 | 2.11437
|  | 554.8037 | 2.1144
|  | 554.8434 | 2.11437
|  | 554.8647 | 2.11437
|  | 554.8528 | 2.11436
|  | 554.8772 | 2.11436
|  | 554.8622 | 2.11435
|  | 554.8647 | 2.11431
|  | 554.9051 | 2.11431
|  | 554.9392 | 2.11432
|  | 554.9587 | 2.11431
|  | 555.0204 | 2.1143
|  | 555.0372 | 2.11429
|  | 555.0236 | 2.1143
|  | 555.0793 | 2.11431
|  | 555.0974 | 2.11429
|  | 555.0668 | 2.11432
|  | 555.0741 | 2.11433
|  | 555.0727 | 2.11432
|  | 555.0406 | 2.11433
|  | 555.0267 | 2.11433
|  | 555.0424 | 2.11433
|  | 555.0372 | 2.11432
|  | 555.046875 | 2.11432
|  | 555.0915 | 2.11432
|  | 555.0731 | 2.11431
|  | 555.0696 | 2.11431
|  | 555.0946 | 2.11431
|  | 555.0925 | 2.1143
|  | 555.0452 | 2.11428
|  | 555.0727 | 2.11431
|  | 555.0915 | 2.11427
|  | 555.0957 | 2.11428
|  | 555.142 | 2.11429
|  | 555.1479 | 2.1143
|  | 555.1141 | 2.11429
|  | 555.1065 | 2.11428
|  | 555.1204 | 2.11429
|  | 555.0682 | 2.1143
|  | 555.065 | 2.1143
|  | 555.0546 | 2.11432
|  | 555.0128 | 2.11428
|  | 555.002 | 2.11427
|  | 555.019 | 2.11429
|  | 554.987 | 2.11431
|  | 555.0065 | 2.11432
|  | 555.0574 | 2.11429
|  | 555.05 | 2.1143
|  | 555.0375 | 2.1143
|  | 555.0839 | 2.11431
|  | 555.079 | 2.11429
|  | 555.0961 | 2.11427
|  | 555.1037 | 2.11428
|  | 555.0497 | 2.11428
|  | 555.0162 | 2.11429
|  | 555.0466 | 2.11429
|  | 555.0316 | 2.11428
|  | 555.0699 | 2.11428
|  | 555.1113 | 2.11429
|  | 555.1312 | 2.11427
|  | 555.0849 | 2.11425
|  | 555.1281 | 2.11426
|  | 555.1037 | 2.11427
|  | 555.0988 | 2.11426
|  | 555.1727 | 2.11426
|  | 555.204 | 2.11427
|  | 555.1748 | 2.11428
|  | 555.1989 | 2.11428
|  | 555.2177 | 2.11428
|  | 555.2253 | 2.11429
|  | 555.2528 | 2.11428
|  | 555.2393 | 2.11426
|  | 555.2006 | 2.11426
|  | 555.2326 | 2.11427
|  | 555.2595 | 2.11428
|  | 555.2532 | 2.11427
|  | 555.2929 | 2.11424
|  | 555.3239 | 2.11425
|  | 555.3117 | 2.11426
|  | 555.3302 | 2.11428
|  | 555.3853 | 2.11428
|  | 555.356 | 2.11428
|  | 555.3009 | 2.11427
|  | 555.319 | 2.11427
|  | 555.3019 | 2.11426
|  | 555.2762 | 2.11428
|  | 555.2622 | 2.11432
|  | 555.2713 | 2.1143
|  | 555.2591 | 2.1143
|  | 555.2619 | 2.1143
|  | 555.2821 | 2.11431
|  | 555.2789 | 2.11431
|  | 555.287 | 2.11433
|  | 555.3113 | 2.11433
|  | 555.2964 | 2.11433
|  | 555.2511 | 2.11431
|  | 555.2333 | 2.11429
|  | 555.2271 | 2.11429
|  | 555.1898 | 2.11428
|  | 555.1898 | 2.11429
|  | 555.2452 | 2.1143
|  | 555.2065 | 2.11428
|  | 555.1824 | 2.11427
|  | 555.2528 | 2.11428
|  | 555.2455 | 2.11428
|  | 555.2406 | 2.11433
|  | 555.2776 | 2.1143
|  | 555.2595 | 2.11427
|  | 555.2563 | 2.11427
|  | 555.3086 | 2.11426
|  | 555.3127 | 2.11426
|  | 555.3086 | 2.11426
|  | 555.3636 | 2.11429
|  | 555.3758 | 2.11427
|  | 555.3497 | 2.11428
|  | 555.3821 | 2.11426
|  | 555.3685 | 2.11426
|  | 555.3256 | 2.11425
|  | 555.3574 | 2.11426
|  | 555.3452 | 2.11424
|  | 555.2622 | 2.11424
|  | 555.25 | 2.11428
|  | 555.288 | 2.11427
|  | 555.2887 | 2.11429
|  | 555.3347 | 2.11428
|  | 555.3884 | 2.11428
|  | 555.41 | 2.11425
|  | 555.3727 | 2.11427
|  | 555.4149 | 2.11427
|  | 555.4221 | 2.11426
|  | 555.3911 | 2.11428
|  | 555.3932 | 2.11428
|  | 555.3744 | 2.11428
|  | 555.35 | 2.11426
|  | 555.4068 | 2.11429
|  | 555.4424 | 2.11427
|  | 555.4127 | 2.11428
|  | 555.4176 | 2.11429
|  | 555.4117 | 2.1143
|  | 555.3636 | 2.11426
|  | 555.3483 | 2.11427
|  | 555.3531 | 2.11427
|  | 555.319 | 2.11426
|  | 555.3333 | 2.11426
|  | 555.3423 | 2.11425
|  | 555.3193 | 2.11426
|  | 555.3145 | 2.11425
|  | 555.3082 | 2.11425
|  | 555.287 | 2.11425
|  | 555.2671 | 2.11426
|  | 555.3009 | 2.11424
|  | 555.3054 | 2.11424
|  | 555.2856 | 2.11424
|  | 555.3145 | 2.11423
|  | 555.3113 | 2.11424
|  | 555.2807 | 2.11424
|  | 555.2915 | 2.11424
|  | 555.2682 | 2.11423
|  | 555.2361 | 2.11423
|  | 555.2911 | 2.11423
|  | 555.3082 | 2.11426
|  | 555.3023 | 2.11425
|  | 555.3378 | 2.11425
|  | 555.34375 | 2.11425
|  | 555.2964 | 2.11425
|  | 555.264 | 2.11427
|  | 555.2713 | 2.11425
|  | 555.2361 | 2.11424
|  | 555.2131 | 2.11425
|  | 555.2361 | 2.11425
|  | 555.2406 | 2.11423
|  | 555.2083 | 2.11423
|  | 555.2573 | 2.11423
|  | 555.2793 | 2.11424
|  | 555.2727 | 2.11422
|  | 555.3378 | 2.11425
|  | 555.4127 | 2.11424
|  | 555.4333 | 2.11426
|  | 555.464 | 2.11425
|  | 555.527 | 2.11423
|  | 555.5396 | 2.11422
|  | 555.5406 | 2.11421
|  | 555.5811 | 2.11421
|  | 555.6131 | 2.11421
|  | 555.6089 | 2.11424
|  | 555.6395 | 2.11424
|  | 555.6375 | 2.11425
|  | 555.5852 | 2.11426
|  | 555.5991 | 2.11426
|  | 555.5591 | 2.11428
|  | 555.4991 | 2.11429
|  | 555.5085 | 2.11428
|  | 555.5159 | 2.11428
|  | 555.4883 | 2.11427
|  | 555.5037 | 2.1143
|  | 555.4866 | 2.11429
|  | 555.4528 | 2.11431
|  | 555.4364 | 2.1143
|  | 555.4131 | 2.1143
|  | 555.379 | 2.11429
|  | 555.3668 | 2.1143
|  | 555.4037 | 2.11429
|  | 555.4026 | 2.11426
|  | 555.4086 | 2.11425
|  | 555.4608 | 2.11426
|  | 555.5117 | 2.11425
|  | 555.5023 | 2.11427
|  | 555.5378 | 2.11427
|  | 555.5287 | 2.11427
|  | 555.4671 | 2.11426
|  | 555.4963 | 2.11429
|  | 555.4963 | 2.11426
|  | 555.4486 | 2.11427
|  | 555.4775 | 2.11426
|  | 555.4667 | 2.11425
|  | 555.4473 | 2.11425
|  | 555.4698 | 2.11426
|  | 555.4594 | 2.11428
|  | 555.4594 | 2.11429
|  | 555.473 | 2.11428
|  | 555.5179 | 2.11428
|  | 555.4946 | 2.11426
|  | 555.4744 | 2.11429
|  | 555.4856 | 2.1143
|  | 555.4573 | 2.1143
|  | 555.4604 | 2.1143
|  | 555.5148 | 2.11428
|  | 555.4807 | 2.11429
|  | 555.4671 | 2.11426
|  | 555.5005 | 2.11427
|  | 555.4856 | 2.11428
|  | 555.442 | 2.11428
|  | 555.4824 | 2.11429
|  | 555.5072 | 2.1143
|  | 555.5148 | 2.1143
|  | 555.5991 | 2.1143
|  | 555.5964 | 2.11435
|  | 555.5654 | 2.1143
|  | 555.5964 | 2.11433
|  | 555.5699 | 2.11434
|  | 555.5085 | 2.11428
|  | 555.5406 | 2.11431
|  | 555.5622 | 2.1143
|  | 555.5179 | 2.11428
|  | 555.5179 | 2.11425
|  | 555.533 | 2.11428
|  | 555.4963 | 2.11428
|  | 555.527 | 2.11426
|  | 555.5775 | 2.11425
|  | 555.5396 | 2.11426
|  | 555.5406 | 2.11426
|  | 555.5612 | 2.11428
|  | 555.527 | 2.11426
|  | 555.5009 | 2.11424
|  | 555.5284 | 2.11425

## l0.2SG
Micromeritics Instrument Corporation -- AutoChem II 2910 |  |  |  | <------
AutoChem II 2920 V3.03 | Unit 1 | Serial # 237 | Page 1 |  |  |  |  | linear start | 215 | 201
[8 empty] | linear end | 400 | 350
Sample: | CETC141112A Ag0.2
Operator: | AP
Submitter: | AP
File: | C:\2920\DATA\LN\TPD\TPD-019.SMP | [6 empty] | Slope | 0.0002297297
[8 empty] | Intercept | -0.04334684
[8 empty] | lowershift | 0.006
Started: | 2015-06-01 4:45:47PM | Sample Mass: | 0.1527 g |  |  |  |  | uppershift | 0.04854026
Completed: | 2015-06-01 11:21:20PM | Report Time: | 2015-06-01 11:22:21PM
[8 empty] | curve | Background | 1 | 2
[8 empty] | x-shift | 333.3489 | 283.6413 | 331.8911
[8 empty] | height | 0.04863992 | 0.1026251 | 0.04703391
[8 empty] | stretching factor | 0.1181599 | 20.97083 | 28.98487
[8 empty] | FWHM | 0 | 47.0964 | 61.0921
[8 empty] | Area |  | 5.394601 | 3.417216
[7 empty] | lower bound | 200
[5 empty] | (1000uL/mL)/(20C/min) | 50 | Upper bound | 550
[7 empty] | baseline shift | 0.000605769 |  | 0.035
[7 empty] | reduce: | 0.0003442335
|  | Concentration ml/min - 2 TPD-021 desorption |  |  |  |  | Total Area (uL) | 8.811817 |  | 8.811817
|  | Temperature (°C) | Concentration ml/min |  | Concentration uL/min |  | simdif | simcurve | baseline | gaussian1 | gaussian2 | baseline Subtracted | simcurve | Temperature (°C) | TCD signal (µL) | Simulated Spectra | I | II | Baseline
|  | 40.97176 | 2.11903 |  | 105.9515 | 0.004 | 0 | 0.006 | 0.006 | 8.590113e-31 | 6.26568e-24 | -0.002 | 6.265681e-24 | 40.97176 | 0.004 | 0.006 | 8.590113e-31 | 6.26568e-24 | 0.006
|  | 40.99448 | 2.11904 |  | 105.952 | 0.0045 | 0 | 0.006605769 | 0.006 | 8.698444e-31 | 6.315152e-24 | -0.0015 | 6.315153e-24 | 40.99448 | 0.0045 | 0.006605769 | 8.698444e-31 | 6.315152e-24 | 0.006
|  | 40.99411 | 2.11908 |  | 105.954 | 0.0065 | 0 | 0.006605769 | 0.006 | 8.696687e-31 | 6.314352e-24 | 0.0005 | 6.314353e-24 | 40.99411 | 0.0065 | 0.006605769 | 8.696687e-31 | 6.314352e-24 | 0.006
|  | 41.00107 | 2.11903 |  | 105.9515 | 0.004 | 0 | 0.006605769 | 0.006 | 8.730138e-31 | 6.329583e-24 | -0.002 | 6.329584e-24 | 41.00107 | 0.004 | 0.006605769 | 8.730138e-31 | 6.329583e-24 | 0.006
|  | 41.03184 | 2.11908 |  | 105.954 | 0.0065 | 0 | 0.006605769 | 0.006 | 8.87962e-31 | 6.397382e-24 | 0.0005 | 6.397383e-24 | 41.03184 | 0.0065 | 0.006605769 | 8.87962e-31 | 6.397382e-24 | 0.006
|  | 41.12562 | 2.11906 |  | 105.953 | 0.0055 | 0 | 0.006605769 | 0.006 | 9.35099e-31 | 6.608456e-24 | -0.0005 | 6.608457e-24 | 41.12562 | 0.0055 | 0.006605769 | 9.35099e-31 | 6.608456e-24 | 0.006
|  | 41.27581 | 2.11904 |  | 105.952 | 0.0045 | 0 | 0.006605769 | 0.006 | 1.015817e-30 | 6.960955e-24 | -0.0015 | 6.960956e-24 | 41.27581 | 0.0045 | 0.006605769 | 1.015817e-30 | 6.960955e-24 | 0.006
|  | 41.50292 | 2.11905 |  | 105.9525 | 0.005 | 0 | 0.006605769 | 0.006 | 1.151195e-30 | 7.52966e-24 | -0.001 | 7.529661e-24 | 41.50292 | 0.005 | 0.006605769 | 1.151195e-30 | 7.52966e-24 | 0.006
|  | 41.8348 | 2.11904 |  | 105.952 | 0.0045 | 0 | 0.006605769 | 0.006 | 1.381829e-30 | 8.444366e-24 | -0.0015 | 8.444367e-24 | 41.8348 | 0.0045 | 0.006605769 | 1.381829e-30 | 8.444366e-24 | 0.006
|  | 42.25058 | 2.11902 |  | 105.951 | 0.0035 | 0 | 0.006605769 | 0.006 | 1.73641e-30 | 9.746845e-24 | -0.0025 | 9.746847e-24 | 42.25058 | 0.0035 | 0.006605769 | 1.73641e-30 | 9.746845e-24 | 0.006
|  | 42.72935 | 2.119 |  | 105.95 | 0.0025 | 0 | 0.006605769 | 0.006 | 2.257722e-30 | 1.149451e-23 | -0.0035 | 1.149451e-23 | 42.72935 | 0.0025 | 0.006605769 | 2.257722e-30 | 1.149451e-23 | 0.006
|  | 43.31509 | 2.11899 |  | 105.9495 | 0.002 | 0 | 0.006605769 | 0.006 | 3.110669e-30 | 1.405912e-23 | -0.004 | 1.405912e-23 | 43.31509 | 0.002 | 0.006605769 | 3.110669e-30 | 1.405912e-23 | 0.006
|  | 43.9708 | 2.11903 |  | 105.9515 | 0.004 | 0 | 0.006605769 | 0.006 | 4.448988e-30 | 1.760611e-23 | -0.002 | 1.760612e-23 | 43.9708 | 0.004 | 0.006605769 | 4.448988e-30 | 1.760611e-23 | 0.006
|  | 44.68658 | 2.11904 |  | 105.952 | 0.0045 | 0 | 0.006605769 | 0.006 | 6.567831e-30 | 2.2494e-23 | -0.0015 | 2.2494e-23 | 44.68658 | 0.0045 | 0.006605769 | 6.567831e-30 | 2.2494e-23 | 0.006
|  | 45.42581 | 2.119 |  | 105.95 | 0.0025 | 0 | 0.006605769 | 0.006 | 9.808268e-30 | 2.89519e-23 | -0.0035 | 2.895191e-23 | 45.42581 | 0.0025 | 0.006605769 | 9.808268e-30 | 2.89519e-23 | 0.006
|  | 46.24452 | 2.119 |  | 105.95 | 0.0025 | 0 | 0.006605769 | 0.006 | 1.527077e-29 | 3.82599e-23 | -0.0035 | 3.825991e-23 | 46.24452 | 0.0025 | 0.006605769 | 1.527077e-29 | 3.82599e-23 | 0.006
|  | 47.1105 | 2.11899 |  | 105.9495 | 0.002 | 0 | 0.006605769 | 0.006 | 2.43505e-29 | 5.1336e-23 | -0.004 | 5.133603e-23 | 47.1105 | 0.002 | 0.006605769 | 2.43505e-29 | 5.1336e-23 | 0.006
|  | 47.98306 | 2.11899 |  | 105.9495 | 0.002 | 0 | 0.006605769 | 0.006 | 3.889988e-29 | 6.897315e-23 | -0.004 | 6.897319e-23 | 47.98306 | 0.002 | 0.006605769 | 3.889988e-29 | 6.897315e-23 | 0.006
|  | 48.88786 | 2.11897 |  | 105.9485 | 0.001 | 0 | 0.006605769 | 0.006 | 6.311173e-29 | 9.35967e-23 | -0.005 | 9.359677e-23 | 48.88786 | 0.001 | 0.006605769 | 6.311173e-29 | 9.35967e-23 | 0.006
|  | 49.81977 | 2.11901 |  | 105.9505 | 0.003 | 0 | 0.006605769 | 0.006 | 1.036867e-28 | 1.280474e-22 | -0.003 | 1.280475e-22 | 49.81977 | 0.003 | 0.006605769 | 1.036867e-28 | 1.280474e-22 | 0.006
|  | 50.72412 | 2.119 |  | 105.95 | 0.0025 | 0 | 0.006605769 | 0.006 | 1.67548e-28 | 1.733908e-22 | -0.0035 | 1.73391e-22 | 50.72412 | 0.0025 | 0.006605769 | 1.67548e-28 | 1.733908e-22 | 0.006
|  | 51.65549 | 2.11898 |  | 105.949 | 0.0015 | 0 | 0.006605769 | 0.006 | 2.74119e-28 | 2.366866e-22 | -0.0045 | 2.366868e-22 | 51.65549 | 0.0015 | 0.006605769 | 2.74119e-28 | 2.366866e-22 | 0.006
|  | 52.58829 | 2.11899 |  | 105.9495 | 0.002 | 0 | 0.006605769 | 0.006 | 4.479286e-28 | 3.229084e-22 | -0.004 | 3.229088e-22 | 52.58829 | 0.002 | 0.006605769 | 4.479286e-28 | 3.229084e-22 | 0.006
|  | 53.52037 | 2.11897 |  | 105.9485 | 0.001 | 0 | 0.006605769 | 0.006 | 7.302242e-28 | 4.39979e-22 | -0.005 | 4.399798e-22 | 53.52037 | 0.001 | 0.006605769 | 7.302242e-28 | 4.39979e-22 | 0.006
|  | 54.44386 | 2.11896 |  | 105.948 | 0.0005 | 0 | 0.006605769 | 0.006 | 1.182773e-27 | 5.971775e-22 | -0.0055 | 5.971787e-22 | 54.44386 | 0.0005 | 0.006605769 | 1.182773e-27 | 5.971775e-22 | 0.006
|  | 55.38311 | 2.11895 |  | 105.9475 | 0 | 0 | 0.006605769 | 0.006 | 1.927768e-27 | 8.139272e-22 | -0.006 | 8.139291e-22 | 55.38311 | 0 | 0.006605769 | 1.927768e-27 | 8.139272e-22 | 0.006
|  | 56.32378 | 2.11897 |  | 105.9485 | 0.001 | 0 | 0.006605769 | 0.006 | 3.138037e-27 | 1.108703e-21 | -0.005 | 1.108707e-21 | 56.32378 | 0.001 | 0.006605769 | 3.138037e-27 | 1.108703e-21 | 0.006
|  | 57.2462 | 2.11897 |  | 105.9485 | 0.001 | 0 | 0.006605769 | 0.006 | 5.05018e-27 | 1.499672e-21 | -0.005 | 1.499677e-21 | 57.2462 | 0.001 | 0.006605769 | 5.05018e-27 | 1.499672e-21 | 0.006
|  | 58.1858 | 2.11898 |  | 105.949 | 0.0015 | 0 | 0.006605769 | 0.006 | 8.183532e-27 | 2.037833e-21 | -0.0045 | 2.037841e-21 | 58.1858 | 0.0015 | 0.006605769 | 8.183532e-27 | 2.037833e-21 | 0.006
|  | 59.08567 | 2.11897 |  | 105.9485 | 0.001 | 0 | 0.006605769 | 0.006 | 1.296858e-26 | 2.730746e-21 | -0.005 | 2.730759e-21 | 59.08567 | 0.001 | 0.006605769 | 1.296858e-26 | 2.730746e-21 | 0.006
|  | 60.01239 | 2.11899 |  | 105.9495 | 0.002 | 0 | 0.006605769 | 0.006 | 2.079572e-26 | 3.687644e-21 | -0.004 | 3.687665e-21 | 60.01239 | 0.002 | 0.006605769 | 2.079572e-26 | 3.687644e-21 | 0.006
|  | 60.91225 | 2.11898 |  | 105.949 | 0.0015 | 0 | 0.006605769 | 0.006 | 3.283238e-26 | 4.931875e-21 | -0.0045 | 4.931908e-21 | 60.91225 | 0.0015 | 0.006605769 | 3.283238e-26 | 4.931875e-21 | 0.006
|  | 61.81678 | 2.11897 |  | 105.9485 | 0.001 | 0 | 0.006605769 | 0.006 | 5.186217e-26 | 6.599428e-21 | -0.005 | 6.59948e-21 | 61.81678 | 0.001 | 0.006605769 | 5.186217e-26 | 6.599428e-21 | 0.006
|  | 62.74815 | 2.11898 |  | 105.949 | 0.0015 | 0 | 0.006605769 | 0.006 | 8.287966e-26 | 8.898425e-21 | -0.0045 | 8.898508e-21 | 62.74815 | 0.0015 | 0.006605769 | 8.287966e-26 | 8.898425e-21 | 0.006
|  | 63.66376 | 2.11899 |  | 105.9495 | 0.002 | 0 | 0.006605769 | 0.006 | 1.311496e-25 | 1.19258e-20 | -0.004 | 1.192594e-20 | 63.66376 | 0.002 | 0.006605769 | 1.311496e-25 | 1.19258e-20 | 0.006
|  | 64.5733 | 2.11899 |  | 105.9495 | 0.002 | 0 | 0.006605769 | 0.006 | 2.0651e-25 | 1.59363e-20 | -0.004 | 1.593651e-20 | 64.5733 | 0.002 | 0.006605769 | 2.0651e-25 | 1.59363e-20 | 0.006
|  | 65.49035 | 2.11898 |  | 105.949 | 0.0015 | 0 | 0.006605769 | 0.006 | 3.257759e-25 | 2.132532e-20 | -0.0045 | 2.132565e-20 | 65.49035 | 0.0015 | 0.006605769 | 3.257759e-25 | 2.132532e-20 | 0.006
|  | 66.42064 | 2.11901 |  | 105.9505 | 0.003 | 0 | 0.006605769 | 0.006 | 5.163044e-25 | 2.862765e-20 | -0.003 | 2.862816e-20 | 66.42064 | 0.003 | 0.006605769 | 5.163044e-25 | 2.862765e-20 | 0.006
|  | 67.37241 | 2.11901 |  | 105.9505 | 0.003 | 0 | 0.006605769 | 0.006 | 8.253284e-25 | 3.865148e-20 | -0.003 | 3.865231e-20 | 67.37241 | 0.003 | 0.006605769 | 8.253284e-25 | 3.865148e-20 | 0.006
|  | 68.30056 | 2.11898 |  | 105.949 | 0.0015 | 0 | 0.006605769 | 0.006 | 1.301454e-24 | 5.174388e-20 | -0.0045 | 5.174518e-20 | 68.30056 | 0.0015 | 0.006605769 | 1.301454e-24 | 5.174388e-20 | 0.006
|  | 69.23515 | 2.11899 |  | 105.9495 | 0.002 | 0 | 0.006605769 | 0.006 | 2.054676e-24 | 6.93395e-20 | -0.004 | 6.934156e-20 | 69.23515 | 0.002 | 0.006605769 | 2.054676e-24 | 6.93395e-20 | 0.006
|  | 70.18155 | 2.11898 |  | 105.949 | 0.0015 | 0 | 0.006605769 | 0.006 | 3.256017e-24 | 9.316437e-20 | -0.0045 | 9.316763e-20 | 70.18155 | 0.0015 | 0.006605769 | 3.256017e-24 | 9.316437e-20 | 0.006
|  | 71.10504 | 2.11899 |  | 105.9495 | 0.002 | 0 | 0.006605769 | 0.006 | 5.092571e-24 | 1.241559e-19 | -0.004 | 1.24161e-19 | 71.10504 | 0.002 | 0.006605769 | 5.092571e-24 | 1.241559e-19 | 0.006
|  | 72.02388 | 2.11902 |  | 105.951 | 0.0035 | 0 | 0.006605769 | 0.006 | 7.931816e-24 | 1.650513e-19 | -0.0025 | 1.650592e-19 | 72.02388 | 0.0035 | 0.006605769 | 7.931816e-24 | 1.650513e-19 | 0.006
|  | 72.96277 | 2.11904 |  | 105.952 | 0.0045 | 0 | 0.006605769 | 0.006 | 1.244934e-23 | 2.205555e-19 | -0.0015 | 2.205679e-19 | 72.96277 | 0.0045 | 0.006605769 | 1.244934e-23 | 2.205555e-19 | 0.006
|  | 73.88161 | 2.11902 |  | 105.951 | 0.0035 | 0 | 0.006605769 | 0.006 | 1.931506e-23 | 2.926085e-19 | -0.0025 | 2.926278e-19 | 73.88161 | 0.0035 | 0.006605769 | 1.931506e-23 | 2.926085e-19 | 0.006
|  | 74.82729 | 2.11903 |  | 105.9515 | 0.004 | 0 | 0.006605769 | 0.006 | 3.029346e-23 | 3.910097e-19 | -0.002 | 3.9104e-19 | 74.82729 | 0.004 | 0.006605769 | 3.029346e-23 | 3.910097e-19 | 0.006
|  | 75.74148 | 2.11907 |  | 105.9535 | 0.006 | 0 | 0.006605769 | 0.006 | 4.671448e-23 | 5.169575e-19 | 0 | 5.170042e-19 | 75.74148 | 0.006 | 0.006605769 | 4.671448e-23 | 5.169575e-19 | 0.006
|  | 76.69038 | 2.11904 |  | 105.952 | 0.0045 | 0 | 0.006605769 | 0.006 | 7.308452e-23 | 6.900348e-19 | -0.0015 | 6.901078e-19 | 76.69038 | 0.0045 | 0.006605769 | 7.308452e-23 | 6.900348e-19 | 0.006
|  | 77.64896 | 2.11906 |  | 105.953 | 0.0055 | 0 | 0.006605769 | 0.006 | 1.146243e-22 | 9.227671e-19 | -0.0005 | 9.228817e-19 | 77.64896 | 0.0055 | 0.006605769 | 1.146243e-22 | 9.227671e-19 | 0.006
|  | 78.58713 | 2.11905 |  | 105.9525 | 0.005 | 0 | 0.006605769 | 0.006 | 1.777008e-22 | 1.225087e-18 | -0.001 | 1.225265e-18 | 78.58713 | 0.005 | 0.006605769 | 1.777008e-22 | 1.225087e-18 | 0.006
|  | 79.53889 | 2.11905 |  | 105.9525 | 0.005 | 0 | 0.006605769 | 0.006 | 2.766772e-22 | 1.6314e-18 | -0.001 | 1.631677e-18 | 79.53889 | 0.005 | 0.006605769 | 2.766772e-22 | 1.6314e-18 | 0.006
|  | 80.48172 | 2.11909 |  | 105.9545 | 0.007 | 0 | 0.006605769 | 0.006 | 4.281233e-22 | 2.16433e-18 | 0.001 | 2.164759e-18 | 80.48172 | 0.007 | 0.006605769 | 4.281233e-22 | 2.16433e-18 | 0.006
|  | 81.42275 | 2.11905 |  | 105.9525 | 0.005 | 0 | 0.006605769 | 0.006 | 6.605846e-22 | 2.866784e-18 | -0.001 | 2.867445e-18 | 81.42275 | 0.005 | 0.006605769 | 6.605846e-22 | 2.866784e-18 | 0.006
|  | 82.36629 | 2.11904 |  | 105.952 | 0.0045 | 0 | 0.006605769 | 0.006 | 1.018383e-21 | 3.796046e-18 | -0.0015 | 3.797065e-18 | 82.36629 | 0.0045 | 0.006605769 | 1.018383e-21 | 3.796046e-18 | 0.006
|  | 83.31233 | 2.11904 |  | 105.952 | 0.0045 | 0 | 0.006605769 | 0.006 | 1.568595e-21 | 5.024934e-18 | -0.0015 | 5.026502e-18 | 83.31233 | 0.0045 | 0.006605769 | 1.568595e-21 | 5.024934e-18 | 0.006
|  | 84.2505 | 2.11902 |  | 105.951 | 0.0035 | 0 | 0.006605769 | 0.006 | 2.402574e-21 | 6.629161e-18 | -0.0025 | 6.631564e-18 | 84.2505 | 0.0035 | 0.006605769 | 2.402574e-21 | 6.629161e-18 | 0.006
|  | 85.19905 | 2.11902 |  | 105.951 | 0.0035 | 0 | 0.006605769 | 0.006 | 3.689833e-21 | 8.763045e-18 | -0.0025 | 8.766735e-18 | 85.19905 | 0.0035 | 0.006605769 | 3.689833e-21 | 8.763045e-18 | 0.006
|  | 86.14152 | 2.11901 |  | 105.9505 | 0.003 | 0 | 0.006605769 | 0.006 | 5.639782e-21 | 1.155085e-17 | -0.003 | 1.155649e-17 | 86.14152 | 0.003 | 0.006605769 | 5.639782e-21 | 1.155085e-17 | 0.006
|  | 87.10976 | 2.11903 |  | 105.9515 | 0.004 | 0 | 0.006605769 | 0.006 | 8.702477e-21 | 1.53241e-17 | -0.002 | 1.53328e-17 | 87.10976 | 0.004 | 0.006605769 | 8.702477e-21 | 1.53241e-17 | 0.006
|  | 88.08372 | 2.11904 |  | 105.952 | 0.0045 | 0 | 0.006605769 | 0.006 | 1.343392e-20 | 2.034101e-17 | -0.0015 | 2.035445e-17 | 88.08372 | 0.0045 | 0.006605769 | 1.343392e-20 | 2.034101e-17 | 0.006
|  | 89.01831 | 2.11904 |  | 105.952 | 0.0045 | 0 | 0.006605769 | 0.006 | 2.033575e-20 | 2.666475e-17 | -0.0015 | 2.668509e-17 | 89.01831 | 0.0045 | 0.006605769 | 2.033575e-20 | 2.666475e-17 | 0.006
|  | 89.98618 | 2.11901 |  | 105.9505 | 0.003 | 0 | 0.006605769 | 0.006 | 3.117598e-20 | 3.525436e-17 | -0.003 | 3.528554e-17 | 89.98618 | 0.003 | 0.006605769 | 3.117598e-20 | 3.525436e-17 | 0.006
|  | 90.96086 | 2.11906 |  | 105.953 | 0.0055 | 0 | 0.006605769 | 0.006 | 4.783545e-20 | 4.664999e-17 | -0.0005 | 4.669783e-17 | 90.96086 | 0.0055 | 0.006605769 | 4.783545e-20 | 4.664999e-17 | 0.006
|  | 91.94127 | 2.11905 |  | 105.9525 | 0.005 | 0 | 0.006605769 | 0.006 | 7.342198e-20 | 6.176037e-17 | -0.001 | 6.183379e-17 | 91.94127 | 0.005 | 0.006605769 | 7.342198e-20 | 6.176037e-17 | 0.006
|  | 92.93242 | 2.11902 |  | 105.951 | 0.0035 | 0 | 0.006605769 | 0.006 | 1.129734e-19 | 8.192158e-17 | -0.0025 | 8.203455e-17 | 92.93242 | 0.0035 | 0.006605769 | 1.129734e-19 | 8.192158e-17 | 0.006
|  | 93.96222 | 2.11903 |  | 105.9515 | 0.004 | 0 | 0.006605769 | 0.006 | 1.763587e-19 | 1.09732e-16 | -0.002 | 1.099083e-16 | 93.96222 | 0.004 | 0.006605769 | 1.763587e-19 | 1.09732e-16 | 0.006
|  | 94.9777 | 2.11903 |  | 105.9515 | 0.004 | 0 | 0.006605769 | 0.006 | 2.729621e-19 | 1.462063e-16 | -0.002 | 1.464792e-16 | 94.9777 | 0.004 | 0.006605769 | 2.729621e-19 | 1.462063e-16 | 0.006
|  | 96.00571 | 2.11901 |  | 105.9505 | 0.003 | 0 | 0.006605769 | 0.006 | 4.237524e-19 | 1.952514e-16 | -0.003 | 1.956752e-16 | 96.00571 | 0.003 | 0.006605769 | 4.237524e-19 | 1.952514e-16 | 0.006
|  | 97.02728 | 2.11903 |  | 105.9515 | 0.004 | 0 | 0.006605769 | 0.006 | 6.544708e-19 | 2.599522e-16 | -0.002 | 2.606067e-16 | 97.02728 | 0.004 | 0.006605769 | 6.544708e-19 | 2.599522e-16 | 0.006
|  | 98.02666 | 2.11902 |  | 105.951 | 0.0035 | 0 | 0.006605769 | 0.006 | 9.990101e-19 | 3.435345e-16 | -0.0025 | 3.445335e-16 | 98.02666 | 0.0035 | 0.006605769 | 9.990101e-19 | 3.435345e-16 | 0.006
|  | 99.01494 | 2.11901 |  | 105.9505 | 0.003 | 0 | 0.006605769 | 0.006 | 1.5144e-18 | 4.520594e-16 | -0.003 | 4.535738e-16 | 99.01494 | 0.003 | 0.006605769 | 1.5144e-18 | 4.520594e-16 | 0.006
|  | 100.0244 | 2.11901 |  | 105.9505 | 0.003 | 0 | 0.006605769 | 0.006 | 2.31089e-18 | 5.976528e-16 | -0.003 | 5.999637e-16 | 100.0244 | 0.003 | 0.006605769 | 2.31089e-18 | 5.976528e-16 | 0.006
|  | 101.0509 | 2.11899 |  | 105.9495 | 0.002 | 0 | 0.006605769 | 0.006 | 3.543237e-18 | 7.929022e-16 | -0.004 | 7.964454e-16 | 101.0509 | 0.002 | 0.006605769 | 3.543237e-18 | 7.929022e-16 | 0.006
|  | 102.0709 | 2.119 |  | 105.95 | 0.0025 | 0 | 0.006605769 | 0.006 | 5.405139e-18 | 1.04874e-15 | -0.0035 | 1.054145e-15 | 102.0709 | 0.0025 | 0.006605769 | 5.405139e-18 | 1.04874e-15 | 0.006
|  | 103.0789 | 2.11902 |  | 105.951 | 0.0035 | 0 | 0.006605769 | 0.006 | 8.185543e-18 | 1.380892e-15 | -0.0025 | 1.389078e-15 | 103.0789 | 0.0035 | 0.006605769 | 8.185543e-18 | 1.380892e-15 | 0.006
|  | 104.1036 | 2.119 |  | 105.95 | 0.0025 | 0 | 0.006605769 | 0.006 | 1.245231e-17 | 1.824298e-15 | -0.0035 | 1.83675e-15 | 104.1036 | 0.0025 | 0.006605769 | 1.245231e-17 | 1.824298e-15 | 0.006
|  | 105.1207 | 2.119 |  | 105.95 | 0.0025 | 0 | 0.006605769 | 0.006 | 1.883949e-17 | 2.402114e-15 | -0.0035 | 2.420953e-15 | 105.1207 | 0.0025 | 0.006605769 | 1.883949e-17 | 2.402114e-15 | 0.006
|  | 106.1454 | 2.11904 |  | 105.952 | 0.0045 | 0 | 0.006605769 | 0.006 | 2.852367e-17 | 3.165541e-15 | -0.0015 | 3.194064e-15 | 106.1454 | 0.0045 | 0.006605769 | 2.852367e-17 | 3.165541e-15 | 0.006
|  | 107.1734 | 2.11901 |  | 105.9505 | 0.003 | 0 | 0.006605769 | 0.006 | 4.313936e-17 | 4.170026e-15 | -0.003 | 4.213165e-15 | 107.1734 | 0.003 | 0.006605769 | 4.313936e-17 | 4.170026e-15 | 0.006
|  | 108.1658 | 2.11901 |  | 105.9505 | 0.003 | 0 | 0.006605769 | 0.006 | 6.416934e-17 | 5.434565e-15 | -0.003 | 5.498734e-15 | 108.1658 | 0.003 | 0.006605769 | 6.416934e-17 | 5.434565e-15 | 0.006
|  | 109.1804 | 2.11902 |  | 105.951 | 0.0035 | 0 | 0.006605769 | 0.006 | 9.60788e-17 | 7.11596e-15 | -0.0025 | 7.212039e-15 | 109.1804 | 0.0035 | 0.006605769 | 9.60788e-17 | 7.11596e-15 | 0.006
|  | 110.2163 | 2.11904 |  | 105.952 | 0.0045 | 0 | 0.006605769 | 0.006 | 1.44739e-16 | 9.358983e-15 | -0.0015 | 9.503722e-15 | 110.2163 | 0.0045 | 0.006605769 | 1.44739e-16 | 9.358983e-15 | 0.006
|  | 111.2254 | 2.11906 |  | 105.953 | 0.0055 | 0 | 0.006605769 | 0.006 | 2.152305e-16 | 1.220676e-14 | -0.0005 | 1.242199e-14 | 111.2254 | 0.0055 | 0.006605769 | 2.152305e-16 | 1.220676e-14 | 0.006
|  | 112.2338 | 2.11906 |  | 105.953 | 0.0055 | 0 | 0.006605769 | 0.006 | 3.192225e-16 | 1.589878e-14 | -0.0005 | 1.6218e-14 | 112.2338 | 0.0055 | 0.006605769 | 3.192225e-16 | 1.589878e-14 | 0.006
|  | 113.2985 | 2.11903 |  | 105.9515 | 0.004 | 0 | 0.006605769 | 0.006 | 4.827892e-16 | 2.098785e-14 | -0.002 | 2.147064e-14 | 113.2985 | 0.004 | 0.006605769 | 4.827892e-16 | 2.098785e-14 | 0.006
|  | 114.3105 | 2.11903 |  | 105.9515 | 0.004 | 0 | 0.006605769 | 0.006 | 7.136583e-16 | 2.729349e-14 | -0.002 | 2.800715e-14 | 114.3105 | 0.004 | 0.006605769 | 7.136583e-16 | 2.729349e-14 | 0.006
|  | 115.369 | 2.11903 |  | 105.9515 | 0.004 | 0 | 0.006605769 | 0.006 | 1.071384e-15 | 3.587811e-14 | -0.002 | 3.694949e-14 | 115.369 | 0.004 | 0.006605769 | 1.071384e-15 | 3.587811e-14 | 0.006
|  | 116.4323 | 2.11907 |  | 105.9535 | 0.006 | 0 | 0.006605769 | 0.006 | 1.607212e-15 | 4.715706e-14 | 0 | 4.876428e-14 | 116.4323 | 0.006 | 0.006605769 | 1.607212e-15 | 4.715706e-14 | 0.006
|  | 117.489 | 2.11906 |  | 105.953 | 0.0055 | 0 | 0.006605769 | 0.006 | 2.3989e-15 | 6.179522e-14 | -0.0005 | 6.419412e-14 | 117.489 | 0.0055 | 0.006605769 | 2.3989e-15 | 6.179522e-14 | 0.006
|  | 118.5654 | 2.11902 |  | 105.951 | 0.0035 | 0 | 0.006605769 | 0.006 | 3.597886e-15 | 8.127367e-14 | -0.0025 | 8.487155e-14 | 118.5654 | 0.0035 | 0.006605769 | 3.597886e-15 | 8.127367e-14 | 0.006
|  | 119.6682 | 2.11902 |  | 105.951 | 0.0035 | 0 | 0.006605769 | 0.006 | 5.435468e-15 | 1.074628e-13 | -0.0025 | 1.128982e-13 | 119.6682 | 0.0035 | 0.006605769 | 5.435468e-15 | 1.074628e-13 | 0.006
|  | 120.7315 | 2.11902 |  | 105.951 | 0.0035 | 0 | 0.006605769 | 0.006 | 8.069557e-15 | 1.40479e-13 | -0.0025 | 1.485486e-13 | 120.7315 | 0.0035 | 0.006605769 | 8.069557e-15 | 1.40479e-13 | 0.006
|  | 121.7642 | 2.11901 |  | 105.9505 | 0.003 | 0 | 0.006605769 | 0.006 | 1.181593e-14 | 1.819976e-13 | -0.003 | 1.938135e-13 | 121.7642 | 0.003 | 0.006605769 | 1.181593e-14 | 1.819976e-13 | 0.006
|  | 122.8209 | 2.11901 |  | 105.9505 | 0.003 | 0 | 0.006605769 | 0.006 | 1.741172e-14 | 2.368975e-13 | -0.003 | 2.543092e-13 | 122.8209 | 0.003 | 0.006605769 | 1.741172e-14 | 2.368975e-13 | 0.006
|  | 123.8991 | 2.119 |  | 105.95 | 0.0025 | 0 | 0.006605769 | 0.006 | 2.579271e-14 | 3.095884e-13 | -0.0035 | 3.353811e-13 | 123.8991 | 0.0025 | 0.006605769 | 2.579271e-14 | 3.095884e-13 | 0.006
|  | 124.9653 | 2.11905 |  | 105.9525 | 0.005 | 0 | 0.006605769 | 0.006 | 3.794234e-14 | 4.028324e-13 | -0.001 | 4.407747e-13 | 124.9653 | 0.005 | 0.006605769 | 3.794234e-14 | 4.028324e-13 | 0.006
|  | 126.0285 | 2.11902 |  | 105.951 | 0.0035 | 0 | 0.006605769 | 0.006 | 5.561298e-14 | 5.230788e-13 | -0.0025 | 5.786918e-13 | 126.0285 | 0.0035 | 0.006605769 | 5.561298e-14 | 5.230788e-13 | 0.006
|  | 127.0936 | 2.11906 |  | 105.953 | 0.0055 | 0 | 0.006605769 | 0.006 | 8.135656e-14 | 6.78606e-13 | -0.0005 | 7.599626e-13 | 127.0936 | 0.0055 | 0.006605769 | 8.135656e-14 | 6.78606e-13 | 0.006
|  | 128.1259 | 2.11904 |  | 105.952 | 0.0045 | 0 | 0.006605769 | 0.006 | 1.173454e-13 | 8.722419e-13 | -0.0015 | 9.895874e-13 | 128.1259 | 0.0045 | 0.006605769 | 1.173454e-13 | 8.722419e-13 | 0.006
|  | 129.1888 | 2.11905 |  | 105.9525 | 0.005 | 0 | 0.006605769 | 0.006 | 1.706651e-13 | 1.127989e-12 | -0.001 | 1.298654e-12 | 129.1888 | 0.005 | 0.006605769 | 1.706651e-13 | 1.127989e-12 | 0.006
|  | 130.2572 | 2.11904 |  | 105.952 | 0.0045 | 0 | 0.006605769 | 0.006 | 2.480464e-13 | 1.458669e-12 | -0.0015 | 1.706715e-12 | 130.2572 | 0.0045 | 0.006605769 | 2.480464e-13 | 1.458669e-12 | 0.006
|  | 131.2964 | 2.11907 |  | 105.9535 | 0.006 | 0 | 0.006605769 | 0.006 | 3.559745e-13 | 1.870694e-12 | 0 | 2.226668e-12 | 131.2964 | 0.006 | 0.006605769 | 3.559745e-13 | 1.870694e-12 | 0.006
|  | 132.3433 | 2.11907 |  | 105.9535 | 0.006 | 0 | 0.006605769 | 0.006 | 5.109498e-13 | 2.400366e-12 | 0 | 2.911316e-12 | 132.3433 | 0.006 | 0.006605769 | 5.109498e-13 | 2.400366e-12 | 0.006
|  | 133.3906 | 2.11907 |  | 105.9535 | 0.006 | 0 | 0.006605769 | 0.006 | 7.316642e-13 | 3.076273e-12 | 0 | 3.807938e-12 | 133.3906 | 0.006 | 0.006605769 | 7.316642e-13 | 3.076273e-12 | 0.006
|  | 134.452 | 2.11907 |  | 105.9535 | 0.006 | 0 | 0.006605769 | 0.006 | 1.050143e-12 | 3.950487e-12 | 0 | 5.000631e-12 | 134.452 | 0.006 | 0.006605769 | 1.050143e-12 | 3.950487e-12 | 0.006
|  | 135.548 | 2.11908 |  | 105.954 | 0.0065 | 0 | 0.006605769 | 0.006 | 1.520988e-12 | 5.107409e-12 | 0.0005 | 6.628396e-12 | 135.548 | 0.0065 | 0.006605769 | 1.520988e-12 | 5.107409e-12 | 0.006
|  | 136.6204 | 2.11909 |  | 105.9545 | 0.007 | 0 | 0.006605769 | 0.006 | 2.179642e-12 | 6.557585e-12 | 0.001 | 8.737226e-12 | 136.6204 | 0.007 | 0.006605769 | 2.179642e-12 | 6.557585e-12 | 0.006
|  | 137.6996 | 2.11907 |  | 105.9535 | 0.006 | 0 | 0.006605769 | 0.006 | 3.12252e-12 | 8.421446e-12 | 0 | 1.154397e-11 | 137.6996 | 0.006 | 0.006605769 | 3.12252e-12 | 8.421446e-12 | 0.006
|  | 138.776 | 2.11909 |  | 105.9545 | 0.007 | 0 | 0.006605769 | 0.006 | 4.457159e-12 | 1.079285e-11 | 0.001 | 1.525001e-11 | 138.776 | 0.007 | 0.006605769 | 4.457159e-12 | 1.079285e-11 | 0.006
|  | 139.8694 | 2.11904 |  | 105.952 | 0.0045 | 0 | 0.006605769 | 0.006 | 6.38107e-12 | 1.386703e-11 | -0.0015 | 2.024811e-11 | 139.8694 | 0.0045 | 0.006605769 | 6.38107e-12 | 1.386703e-11 | 0.006
|  | 140.9475 | 2.11907 |  | 105.9535 | 0.006 | 0 | 0.006605769 | 0.006 | 9.065589e-12 | 1.772986e-11 | 0 | 2.679545e-11 | 140.9475 | 0.006 | 0.006605769 | 9.065589e-12 | 1.772986e-11 | 0.006
|  | 142.0508 | 2.11906 |  | 105.953 | 0.0055 | 0 | 0.006605769 | 0.006 | 1.294966e-11 | 2.276606e-11 | -0.0005 | 3.571573e-11 | 142.0508 | 0.0055 | 0.006605769 | 1.294966e-11 | 2.276606e-11 | 0.006
|  | 143.1235 | 2.11905 |  | 105.9525 | 0.005 | 0 | 0.006605769 | 0.006 | 1.826764e-11 | 2.899094e-11 | -0.001 | 4.725858e-11 | 143.1235 | 0.005 | 0.006605769 | 1.826764e-11 | 2.899094e-11 | 0.006
|  | 144.1998 | 2.11907 |  | 105.9535 | 0.006 | 0 | 0.006605769 | 0.006 | 2.57318e-11 | 3.689725e-11 | 0 | 6.262905e-11 | 144.1998 | 0.006 | 0.006605769 | 2.57318e-11 | 3.689725e-11 | 0.006
|  | 145.2936 | 2.11907 |  | 105.9535 | 0.006 | 0 | 0.006605769 | 0.006 | 3.634954e-11 | 4.707722e-11 | 0 | 8.342676e-11 | 145.2936 | 0.006 | 0.006605769 | 3.634954e-11 | 4.707722e-11 | 0.006
|  | 146.4387 | 2.11909 |  | 105.9545 | 0.007 | 0 | 0.006605769 | 0.006 | 5.203433e-11 | 6.066275e-11 | 0.001 | 1.126971e-10 | 146.4387 | 0.007 | 0.006605769 | 5.203433e-11 | 6.066275e-11 | 0.006
|  | 147.5612 | 2.11907 |  | 105.9535 | 0.006 | 0 | 0.006605769 | 0.006 | 7.374964e-11 | 7.766218e-11 | 0 | 1.514118e-10 | 147.5612 | 0.006 | 0.006605769 | 7.374964e-11 | 7.766218e-11 | 0.006
|  | 148.6644 | 2.11908 |  | 105.954 | 0.0065 | 0 | 0.006605769 | 0.006 | 1.036136e-10 | 9.885996e-11 | 0.0005 | 2.024736e-10 | 148.6644 | 0.0065 | 0.006605769 | 1.036136e-10 | 9.885996e-11 | 0.006
|  | 149.7564 | 2.11914 |  | 105.957 | 0.0095 | 0 | 0.006605769 | 0.006 | 1.446715e-10 | 1.253551e-10 | 0.0035 | 2.700266e-10 | 149.7564 | 0.0095 | 0.006605769 | 1.446715e-10 | 1.253551e-10 | 0.006
|  | 150.8345 | 2.11908 |  | 105.954 | 0.0065 | 0 | 0.006605769 | 0.006 | 2.006128e-10 | 1.582534e-10 | 0.0005 | 3.588662e-10 | 150.8345 | 0.0065 | 0.006605769 | 2.006128e-10 | 1.582534e-10 | 0.006
|  | 151.9022 | 2.11906 |  | 105.953 | 0.0055 | 0 | 0.006605769 | 0.006 | 2.765761e-10 | 1.990592e-10 | -0.0005 | 4.756353e-10 | 151.9022 | 0.0055 | 0.006605769 | 2.765761e-10 | 1.990592e-10 | 0.006
|  | 152.9883 | 2.11906 |  | 105.953 | 0.0055 | 0 | 0.00660577 | 0.006 | 3.824188e-10 | 2.510374e-10 | -0.0005 | 6.334562e-10 | 152.9883 | 0.0055 | 0.00660577 | 3.824188e-10 | 2.510374e-10 | 0.006
|  | 154.0821 | 2.11909 |  | 105.9545 | 0.007 | 0 | 0.00660577 | 0.006 | 5.285365e-10 | 3.166547e-10 | 0.001 | 8.451912e-10 | 154.0821 | 0.007 | 0.00660577 | 5.285365e-10 | 3.166547e-10 | 0.006
|  | 155.1864 | 2.11905 |  | 105.9525 | 0.005 | 0 | 0.00660577 | 0.006 | 7.307433e-10 | 3.997393e-10 | -0.001 | 1.130483e-09 | 155.1864 | 0.005 | 0.00660577 | 7.307433e-10 | 3.997393e-10 | 0.006
|  | 156.3173 | 2.11906 |  | 105.953 | 0.0055 | 0 | 0.006605771 | 0.006 | 1.015288e-09 | 5.066957e-10 | -0.0005 | 1.521983e-09 | 156.3173 | 0.0055 | 0.006605771 | 1.015288e-09 | 5.066957e-10 | 0.006
|  | 157.4271 | 2.11905 |  | 105.9525 | 0.005 | 0 | 0.006605771 | 0.006 | 1.398042e-09 | 6.384889e-10 | -0.001 | 2.036531e-09 | 157.4271 | 0.005 | 0.006605771 | 1.398042e-09 | 6.384889e-10 | 0.006
|  | 158.5463 | 2.11904 |  | 105.952 | 0.0045 | 0 | 0.006605772 | 0.006 | 1.92489e-09 | 8.049556e-10 | -0.0015 | 2.729846e-09 | 158.5463 | 0.0045 | 0.006605772 | 1.92489e-09 | 8.049556e-10 | 0.006
|  | 159.6936 | 2.11902 |  | 105.951 | 0.0035 | 0 | 0.006605773 | 0.006 | 2.663658e-09 | 1.019138e-09 | -0.0025 | 3.682796e-09 | 159.6936 | 0.0035 | 0.006605773 | 2.663658e-09 | 1.019138e-09 | 0.006
|  | 160.8575 | 2.11905 |  | 105.9525 | 0.005 | 0 | 0.006605774 | 0.006 | 3.692148e-09 | 1.292683e-09 | -0.001 | 4.984832e-09 | 160.8575 | 0.005 | 0.006605774 | 3.692148e-09 | 1.292683e-09 | 0.006
|  | 161.9572 | 2.11907 |  | 105.9535 | 0.006 | 0 | 0.006605776 | 0.006 | 5.012134e-09 | 1.615875e-09 | 0 | 6.628008e-09 | 161.9572 | 0.006 | 0.006605776 | 5.012134e-09 | 1.615875e-09 | 0.006
|  | 163.0865 | 2.11907 |  | 105.9535 | 0.006 | 0 | 0.006605778 | 0.006 | 6.840637e-09 | 2.028997e-09 | 0 | 8.869634e-09 | 163.0865 | 0.006 | 0.006605778 | 6.840637e-09 | 2.028997e-09 | 0.006
|  | 164.215 | 2.11905 |  | 105.9525 | 0.005 | 0 | 0.006605781 | 0.006 | 9.307243e-09 | 2.543488e-09 | -0.001 | 1.185073e-08 | 164.215 | 0.005 | 0.006605781 | 9.307243e-09 | 2.543488e-09 | 0.006
|  | 165.2955 | 2.11906 |  | 105.953 | 0.0055 | 0 | 0.006605785 | 0.006 | 1.246446e-08 | 3.153423e-09 | -0.0005 | 1.561788e-08 | 165.2955 | 0.0055 | 0.006605785 | 1.246446e-08 | 3.153423e-09 | 0.006
|  | 166.4207 | 2.11907 |  | 105.9535 | 0.006 | 0 | 0.00660579 | 0.006 | 1.684817e-08 | 3.938752e-09 | 0 | 2.078693e-08 | 166.4207 | 0.006 | 0.00660579 | 1.684817e-08 | 3.938752e-09 | 0.006
|  | 167.5477 | 2.11909 |  | 105.9545 | 0.007 | 0 | 0.006605797 | 0.006 | 2.271914e-08 | 4.914011e-09 | 0.001 | 2.763315e-08 | 167.5477 | 0.007 | 0.006605797 | 2.271914e-08 | 4.914011e-09 | 0.006
|  | 168.6789 | 2.11908 |  | 105.954 | 0.0065 | 0 | 0.006605806 | 0.006 | 3.058023e-08 | 6.126353e-09 | 0.0005 | 3.670658e-08 | 168.6789 | 0.0065 | 0.006605806 | 3.058023e-08 | 6.126353e-09 | 0.006
|  | 169.8222 | 2.11908 |  | 105.954 | 0.0065 | 0 | 0.006605818 | 0.006 | 4.117148e-08 | 7.644128e-09 | 0.0005 | 4.881561e-08 | 169.8222 | 0.0065 | 0.006605818 | 4.117148e-08 | 7.644128e-09 | 0.006
|  | 170.9629 | 2.11906 |  | 105.953 | 0.0055 | 0 | 0.006605834 | 0.006 | 5.52297e-08 | 9.518365e-09 | -0.0005 | 6.474807e-08 | 170.9629 | 0.0055 | 0.006605834 | 5.52297e-08 | 9.518365e-09 | 0.006
|  | 172.1369 | 2.11906 |  | 105.953 | 0.0055 | 0 | 0.006605855 | 0.006 | 7.449561e-08 | 1.190896e-08 | -0.0005 | 8.640457e-08 | 172.1369 | 0.0055 | 0.006605855 | 7.449561e-08 | 1.190896e-08 | 0.006
|  | 173.261 | 2.11908 |  | 105.954 | 0.0065 | 0 | 0.006605883 | 0.006 | 9.892054e-08 | 1.4736e-08 | 0.0005 | 1.136565e-07 | 173.261 | 0.0065 | 0.006605883 | 9.892054e-08 | 1.4736e-08 | 0.006
|  | 174.4014 | 2.11906 |  | 105.953 | 0.0055 | 0 | 0.006605919 | 0.006 | 1.315071e-07 | 1.826233e-08 | -0.0005 | 1.497695e-07 | 174.4014 | 0.0055 | 0.006605919 | 1.315071e-07 | 1.826233e-08 | 0.006
|  | 175.5566 | 2.11906 |  | 105.953 | 0.0055 | 0 | 0.006605967 | 0.006 | 1.749475e-07 | 2.265985e-08 | -0.0005 | 1.976074e-07 | 175.5566 | 0.0055 | 0.006605967 | 1.749475e-07 | 2.265985e-08 | 0.006
|  | 176.6821 | 2.11906 |  | 105.953 | 0.0055 | 0 | 0.006606027 | 0.006 | 2.303681e-07 | 2.791856e-08 | -0.0005 | 2.582866e-07 | 176.6821 | 0.0055 | 0.006606027 | 2.303681e-07 | 2.791856e-08 | 0.006
|  | 177.8247 | 2.11908 |  | 105.954 | 0.0065 | 0 | 0.006606107 | 0.006 | 3.037143e-07 | 3.445326e-08 | 0.0005 | 3.381675e-07 | 177.8247 | 0.0065 | 0.006606107 | 3.037143e-07 | 3.445326e-08 | 0.006
|  | 178.9466 | 2.11905 |  | 105.9525 | 0.005 | 0 | 0.006606209 | 0.006 | 3.972632e-07 | 4.229177e-08 | -0.001 | 4.395549e-07 | 178.9466 | 0.005 | 0.006606209 | 3.972632e-07 | 4.229177e-08 | 0.006
|  | 180.0349 | 2.11906 |  | 105.953 | 0.0055 | 0 | 0.006606335 | 0.006 | 5.140496e-07 | 5.152152e-08 | -0.0005 | 5.655711e-07 | 180.0349 | 0.0055 | 0.006606335 | 5.140496e-07 | 5.152152e-08 | 0.006
|  | 181.1541 | 2.11904 |  | 105.952 | 0.0045 | 0 | 0.0066065 | 0.006 | 6.682008e-07 | 6.302754e-08 | -0.0015 | 7.312283e-07 | 181.1541 | 0.0045 | 0.0066065 | 6.682008e-07 | 6.302754e-08 | 0.006
|  | 182.3041 | 2.11905 |  | 105.9525 | 0.005 | 0 | 0.006606719 | 0.006 | 8.722541e-07 | 7.741006e-08 | -0.001 | 9.496642e-07 | 182.3041 | 0.005 | 0.006606719 | 8.722541e-07 | 7.741006e-08 | 0.006
|  | 183.3761 | 2.11904 |  | 105.952 | 0.0045 | 0 | 0.006606978 | 0.006 | 1.115196e-06 | 9.362519e-08 | -0.0015 | 1.208821e-06 | 183.3761 | 0.0045 | 0.006606978 | 1.115196e-06 | 9.362519e-08 | 0.006
|  | 184.5113 | 2.11904 |  | 105.952 | 0.0045 | 0 | 0.006607326 | 0.006 | 1.442502e-06 | 1.143438e-07 | -0.0015 | 1.556846e-06 | 184.5113 | 0.0045 | 0.006607326 | 1.442502e-06 | 1.143438e-07 | 0.006
|  | 185.6324 | 2.11902 |  | 105.951 | 0.0035 | 0 | 0.006607763 | 0.006 | 1.854595e-06 | 1.390925e-07 | -0.0025 | 1.993688e-06 | 185.6324 | 0.0035 | 0.006607763 | 1.854595e-06 | 1.390925e-07 | 0.006
|  | 186.7384 | 2.11903 |  | 105.9515 | 0.004 | 0 | 0.006608307 | 0.006 | 2.369686e-06 | 1.685032e-07 | -0.002 | 2.538189e-06 | 186.7384 | 0.004 | 0.006608307 | 2.369686e-06 | 1.685032e-07 | 0.006
|  | 187.851 | 2.11903 |  | 105.9515 | 0.004 | 0 | 0.006608997 | 0.006 | 3.023804e-06 | 2.040684e-07 | -0.002 | 3.227873e-06 | 187.851 | 0.004 | 0.006608997 | 3.023804e-06 | 2.040684e-07 | 0.006
|  | 188.9877 | 2.11904 |  | 105.952 | 0.0045 | 0 | 0.006609884 | 0.006 | 3.86758e-06 | 2.477865e-07 | -0.0015 | 4.115367e-06 | 188.9877 | 0.0045 | 0.006609884 | 3.86758e-06 | 2.477865e-07 | 0.006
|  | 190.1203 | 2.11904 |  | 105.952 | 0.0045 | 0 | 0.006610997 | 0.006 | 4.928057e-06 | 3.002033e-07 | -0.0015 | 5.22826e-06 | 190.1203 | 0.0045 | 0.006610997 | 4.928057e-06 | 3.002033e-07 | 0.006
|  | 191.2341 | 2.11904 |  | 105.952 | 0.0045 | 0 | 0.006612367 | 0.006 | 6.236242e-06 | 3.620076e-07 | -0.0015 | 6.598249e-06 | 191.2341 | 0.0045 | 0.006612367 | 6.236242e-06 | 3.620076e-07 | 0.006
|  | 192.394 | 2.11902 |  | 105.951 | 0.0035 | 0 | 0.006614154 | 0.006 | 7.945339e-06 | 4.392515e-07 | -0.0025 | 8.38459e-06 | 192.394 | 0.0035 | 0.006614154 | 7.945339e-06 | 4.392515e-07 | 0.006
|  | 193.5229 | 2.11904 |  | 105.952 | 0.0045 | 0 | 0.006616326 | 0.006 | 1.002787e-05 | 5.294091e-07 | -0.0015 | 1.055728e-05 | 193.5229 | 0.0045 | 0.006616326 | 1.002787e-05 | 5.294091e-07 | 0.006
|  | 194.6485 | 2.11903 |  | 105.9515 | 0.004 | 0 | 0.006619017 | 0.006 | 1.261114e-05 | 6.367585e-07 | -0.002 | 1.32479e-05 | 194.6485 | 0.004 | 0.006619017 | 1.261114e-05 | 6.367585e-07 | 0.006
|  | 195.7811 | 2.11903 |  | 105.9515 | 0.004 | 0 | 0.006622371 | 0.006 | 1.583645e-05 | 7.655914e-07 | -0.002 | 1.660204e-05 | 195.7811 | 0.004 | 0.006622371 | 1.583645e-05 | 7.655914e-07 | 0.006
|  | 196.9459 | 2.11905 |  | 105.9525 | 0.005 | 0 | 0.006626648 | 0.006 | 1.995492e-05 | 9.238498e-07 | -0.001 | 2.087877e-05 | 196.9459 | 0.005 | 0.006626648 | 1.995492e-05 | 9.238498e-07 | 0.006
|  | 198.114 | 2.11904 |  | 105.952 | 0.0045 | 0 | 0.006631966 | 0.006 | 2.508316e-05 | 1.113611e-06 | -0.0015 | 2.619677e-05 | 198.114 | 0.0045 | 0.006631966 | 2.508316e-05 | 1.113611e-06 | 0.006
|  | 199.3017 | 2.11904 |  | 105.952 | 0.0045 | 0 | 0.006638663 | 0.006 | 3.155016e-05 | 1.344327e-06 | -0.0015 | 3.289448e-05 | 199.3017 | 0.0045 | 0.006638663 | 3.155016e-05 | 1.344327e-06 | 0.006
|  | 200.5497 | 2.11903 |  | 105.9515 | 0.004 | 0 | 0.006647415 | 0.006 | 4.00105e-05 | 1.635459e-06 | -0.002 | 4.164596e-05 | 200.5497 | 0.004 | 0.006647415 | 4.00105e-05 | 1.635459e-06 | 0.006
|  | 201.7492 | 2.11903 |  | 105.9515 | 0.004 | 0 | 0.006657846 | 0.006 | 5.010621e-05 | 1.971108e-06 | -0.002 | 5.207732e-05 | 201.7492 | 0.004 | 0.006657846 | 5.010621e-05 | 1.971108e-06 | 0.006
|  | 202.9728 | 2.11905 |  | 105.9525 | 0.005 | 0 | 0.00667097 | 0.006 | 6.282092e-05 | 2.380347e-06 | -0.001 | 6.520126e-05 | 202.9728 | 0.005 | 0.00667097 | 6.282092e-05 | 2.380347e-06 | 0.006
|  | 204.1749 | 2.11907 |  | 105.9535 | 0.006 | 0 | 0.00668682 | 0.006 | 7.81907e-05 | 2.860091e-06 | 0 | 8.105079e-05 | 204.1749 | 0.006 | 0.00668682 | 7.81907e-05 | 2.860091e-06 | 0.006
|  | 205.3023 | 2.11906 |  | 105.953 | 0.0055 | 0 | 0.006704881 | 0.006 | 9.572013e-05 | 3.392236e-06 | -0.0005 | 9.911237e-05 | 205.3023 | 0.0055 | 0.006704881 | 9.572013e-05 | 3.392236e-06 | 0.006
|  | 206.487 | 2.11907 |  | 105.9535 | 0.006 | 0 | 0.006727843 | 0.006 | 0.0001180224 | 4.051832e-06 | 0 | 0.0001220743 | 206.487 | 0.006 | 0.006727843 | 0.0001180224 | 4.051832e-06 | 0.006
|  | 207.6977 | 2.11908 |  | 105.954 | 0.0065 | 0 | 0.006756327 | 0.006 | 0.0001457076 | 4.850135e-06 | 0.0005 | 0.0001505577 | 207.6977 | 0.0065 | 0.006756327 | 0.0001457076 | 4.850135e-06 | 0.006
|  | 208.875 | 2.11909 |  | 105.9545 | 0.007 | 0 | 0.006789814 | 0.006 | 0.0001782771 | 5.767432e-06 | 0.001 | 0.0001840446 | 208.875 | 0.007 | 0.006789814 | 0.0001782771 | 5.767432e-06 | 0.006
|  | 210.0598 | 2.11909 |  | 105.9545 | 0.007 | 0 | 0.006830333 | 0.006 | 0.0002177093 | 6.854247e-06 | 0.001 | 0.0002245635 | 210.0598 | 0.007 | 0.006830333 | 0.0002177093 | 6.854247e-06 | 0.006
|  | 211.28 | 2.11909 |  | 105.9545 | 0.007 | 0 | 0.006880511 | 0.006 | 0.0002665686 | 8.173812e-06 | 0.001 | 0.0002747425 | 211.28 | 0.007 | 0.006880511 | 0.0002665686 | 8.173812e-06 | 0.006
|  | 212.4514 | 2.11905 |  | 105.9525 | 0.005 | 0 | 0.006938163 | 0.006 | 0.0003227315 | 9.6629e-06 | -0.001 | 0.0003323944 | 212.4514 | 0.005 | 0.006938163 | 0.0003227315 | 9.6629e-06 | 0.006
|  | 213.6114 | 2.11904 |  | 105.952 | 0.0045 | 0 | 0.007005955 | 0.006 | 0.0003887997 | 1.138624e-05 | -0.0015 | 0.000400186 | 213.6114 | 0.0045 | 0.007005955 | 0.0003887997 | 1.138624e-05 | 0.006
|  | 214.8039 | 2.11907 |  | 105.9535 | 0.006 | 0 | 0.007088572 | 0.006 | 0.0004693468 | 1.345634e-05 | 0 | 0.0004828032 | 214.8039 | 0.006 | 0.007088572 | 0.0004693468 | 1.345634e-05 | 0.006
|  | 215.9757 | 2.11908 |  | 105.954 | 0.0065 | 9.09643e-07 | 0.007453752 | 0.006269197 | 0.0005629554 | 1.583062e-05 | 0.000230803 | 0.0005787861 | 215.9757 | 0.0065 | 0.007453752 | 0.0005629554 | 1.583062e-05 | 0.006269197
|  | 217.1812 | 2.11908 |  | 105.954 | 0.0065 | 1.814766e-06 | 0.007847132 | 0.006546123 | 0.000676561 | 1.867903e-05 | -4.61234e-05 | 0.00069524 | 217.1812 | 0.0065 | 0.007847132 | 0.000676561 | 1.867903e-05 | 0.006546123
|  | 218.3744 | 2.1191 |  | 105.955 | 0.0075 | 5.729414e-07 | 0.008256929 | 0.006820249 | 0.0008089453 | 2.196566e-05 | 0.000679751 | 0.000830911 | 218.3744 | 0.0075 | 0.008256929 | 0.0008089453 | 2.196566e-05 | 0.006820249
|  | 219.5388 | 2.11906 |  | 105.953 | 0.0055 | 1.010772e-05 | 0.008679264 | 0.007087746 | 0.0009600616 | 2.568754e-05 | -0.001587746 | 0.0009857491 | 219.5388 | 0.0055 | 0.008679264 | 0.0009600616 | 2.568754e-05 | 0.007087746
|  | 220.7235 | 2.11908 |  | 105.954 | 0.0065 | 6.943055e-06 | 0.009134968 | 0.007359915 | 0.001139211 | 3.007245e-05 | -0.0008599154 | 0.001169283 | 220.7235 | 0.0065 | 0.009134968 | 0.001139211 | 3.007245e-05 | 0.007359915
|  | 221.9046 | 2.1191 |  | 105.955 | 0.0075 | 4.48982e-06 | 0.00961892 | 0.007631237 | 0.001346784 | 3.513011e-05 | -0.0001312367 | 0.001381914 | 221.9046 | 0.0075 | 0.00961892 | 0.001346784 | 3.513011e-05 | 0.007631237
|  | 223.0919 | 2.11909 |  | 105.9545 | 0.007 | 9.855113e-06 | 0.01013929 | 0.007904002 | 0.001588511 | 4.100369e-05 | -0.0009040022 | 0.001629514 | 223.0919 | 0.007 | 0.01013929 | 0.001588511 | 4.100369e-05 | 0.007904002
|  | 224.3125 | 2.1191 |  | 105.955 | 0.0075 | 1.033107e-05 | 0.0107142 | 0.008184413 | 0.001876033 | 4.798312e-05 | -0.000684413 | 0.001924016 | 224.3125 | 0.0075 | 0.0107142 | 0.001876033 | 4.798312e-05 | 0.008184413
|  | 225.5442 | 2.11912 |  | 105.956 | 0.0085 | 8.069041e-06 | 0.01134061 | 0.008467369 | 0.002211338 | 5.612972e-05 | 3.263133e-05 | 0.002267468 | 225.5442 | 0.0085 | 0.01134061 | 0.002211338 | 5.612972e-05 | 0.008467369
|  | 226.7319 | 2.11914 |  | 105.957 | 0.0095 | 6.220208e-06 | 0.01199403 | 0.008740222 | 0.002582862 | 6.51813e-05 | 0.0007597782 | 0.002648044 | 226.7319 | 0.0095 | 0.01199403 | 0.002582862 | 6.51813e-05 | 0.008740222
|  | 227.9267 | 2.11917 |  | 105.9585 | 0.011 | 2.91012e-06 | 0.01270591 | 0.009014687 | 0.00300982 | 7.563123e-05 | 0.001985313 | 0.003085451 | 227.9267 | 0.011 | 0.01270591 | 0.00300982 | 7.563123e-05 | 0.009014687
|  | 229.1321 | 2.1192 |  | 105.96 | 0.0125 | 9.716823e-07 | 0.01348574 | 0.009291614 | 0.003500634 | 8.772239e-05 | 0.003208386 | 0.003588357 | 229.1321 | 0.0125 | 0.01348574 | 0.003500634 | 8.772239e-05 | 0.009291614
|  | 230.349 | 2.11925 |  | 105.9625 | 0.015 | 4.32505e-07 | 0.01434235 | 0.009571173 | 0.004063696 | 0.0001017115 | 0.005428827 | 0.004165407 | 230.349 | 0.015 | 0.01434235 | 0.004063696 | 0.0001017115 | 0.009571173
|  | 231.5408 | 2.11926 |  | 105.963 | 0.0155 | 5.974234e-08 | 0.01525558 | 0.009844955 | 0.004687483 | 0.0001173708 | 0.005655045 | 0.004804854 | 231.5408 | 0.0155 | 0.01525558 | 0.004687483 | 0.0001173708 | 0.009844955
|  | 232.7425 | 2.11924 |  | 105.962 | 0.0145 | 3.090568e-06 | 0.016258 | 0.01012103 | 0.005395828 | 0.0001353717 | 0.004378967 | 0.005531199 | 232.7425 | 0.0145 | 0.016258 | 0.005395828 | 0.0001353717 | 0.01012103
|  | 233.9842 | 2.1193 |  | 105.965 | 0.0175 | 1.265668e-08 | 0.0173875 | 0.01040629 | 0.006218848 | 0.0001565927 | 0.007093712 | 0.006375441 | 233.9842 | 0.0175 | 0.0173875 | 0.006218848 | 0.0001565927 | 0.01040629
|  | 235.1719 | 2.11928 |  | 105.964 | 0.0165 | 4.262388e-06 | 0.01856456 | 0.01067914 | 0.00709996 | 0.0001796879 | 0.005820862 | 0.007279648 | 235.1719 | 0.0165 | 0.01856456 | 0.00709996 | 0.0001796879 | 0.01067914
|  | 236.3204 | 2.11934 |  | 105.967 | 0.0195 | 8.979251e-08 | 0.01979965 | 0.01094299 | 0.008045971 | 0.0002049281 | 0.008557014 | 0.008250899 | 236.3204 | 0.0195 | 0.01979965 | 0.008045971 | 0.0002049281 | 0.01094299
|  | 237.5414 | 2.11937 |  | 105.9685 | 0.021 | 5.044417e-08 | 0.0212246 | 0.01122348 | 0.009160094 | 0.0002352545 | 0.00977652 | 0.009395348 | 237.5414 | 0.021 | 0.0212246 | 0.009160094 | 0.0002352545 | 0.01122348
|  | 238.7498 | 2.11939 |  | 105.9695 | 0.022 | 5.714432e-07 | 0.02275594 | 0.01150109 | 0.01037987 | 0.0002692145 | 0.01049891 | 0.01064908 | 238.7498 | 0.022 | 0.02275594 | 0.01037987 | 0.0002692145 | 0.01150109
|  | 239.946 | 2.11942 |  | 105.971 | 0.0235 | 8.057951e-07 | 0.02439766 | 0.01177589 | 0.01170887 | 0.0003071311 | 0.01172411 | 0.012016 | 239.946 | 0.0235 | 0.02439766 | 0.01170887 | 0.0003071311 | 0.01177589
|  | 241.0854 | 2.11945 |  | 105.9725 | 0.025 | 1.175101e-06 | 0.02608402 | 0.01203763 | 0.01309297 | 0.0003476501 | 0.01296237 | 0.01344062 | 241.0854 | 0.025 | 0.02608402 | 0.01309297 | 0.0003476501 | 0.01203763
|  | 242.2237 | 2.11948 |  | 105.974 | 0.0265 | 1.942945e-06 | 0.0278939 | 0.01229914 | 0.01459612 | 0.0003928641 | 0.01420086 | 0.01498898 | 242.2237 | 0.0265 | 0.0278939 | 0.01459612 | 0.0003928641 | 0.01229914
|  | 243.4348 | 2.11952 |  | 105.976 | 0.0285 | 2.137907e-06 | 0.02996216 | 0.01257737 | 0.01633234 | 0.0004466843 | 0.01592263 | 0.01677902 | 243.4348 | 0.0285 | 0.02996216 | 0.01633234 | 0.0004466843 | 0.01257737
|  | 244.6632 | 2.11957 |  | 105.9785 | 0.031 | 1.477204e-06 | 0.0322154 | 0.01285956 | 0.01824217 | 0.0005079026 | 0.01814044 | 0.01875007 | 244.6632 | 0.031 | 0.0322154 | 0.01824217 | 0.0005079026 | 0.01285956
|  | 245.8743 | 2.11963 |  | 105.9815 | 0.034 | 3.533829e-07 | 0.03459446 | 0.01313779 | 0.02027545 | 0.0005754561 | 0.02086221 | 0.0208509 | 245.8743 | 0.034 | 0.03459446 | 0.02027545 | 0.0005754561 | 0.01313779
|  | 247.1156 | 2.11967 |  | 105.9835 | 0.036 | 1.436178e-06 | 0.03719841 | 0.01342296 | 0.02251683 | 0.0006528469 | 0.02257704 | 0.02316967 | 247.1156 | 0.036 | 0.03719841 | 0.02251683 | 0.0006528469 | 0.01342296
|  | 248.3195 | 2.11974 |  | 105.987 | 0.0395 | 1.486402e-07 | 0.03988554 | 0.01369953 | 0.0248437 | 0.0007365392 | 0.02580047 | 0.02558024 | 248.3195 | 0.0395 | 0.03988554 | 0.0248437 | 0.0007365392 | 0.01369953
|  | 249.4968 | 2.11979 |  | 105.9895 | 0.042 | 4.455821e-07 | 0.04266752 | 0.01396998 | 0.02726441 | 0.0008273641 | 0.02803002 | 0.02809177 | 249.4968 | 0.042 | 0.04266752 | 0.02726441 | 0.0008273641 | 0.01396998
|  | 250.6971 | 2.11985 |  | 105.9925 | 0.045 | 4.35332e-07 | 0.0456598 | 0.01424572 | 0.02987838 | 0.0009299256 | 0.03075428 | 0.03080831 | 250.6971 | 0.045 | 0.0456598 | 0.02987838 | 0.0009299256 | 0.01424572
|  | 251.8844 | 2.11991 |  | 105.9955 | 0.048 | 5.955361e-07 | 0.04877171 | 0.01451848 | 0.03260533 | 0.001042122 | 0.03348152 | 0.03364746 | 251.8844 | 0.048 | 0.04877171 | 0.03260533 | 0.001042122 | 0.01451848
|  | 253.0811 | 2.11997 |  | 105.9985 | 0.051 | 1.116174e-06 | 0.05205649 | 0.0147934 | 0.0354904 | 0.001166922 | 0.0362066 | 0.03665732 | 253.0811 | 0.051 | 0.05205649 | 0.0354904 | 0.001166922 | 0.0147934
|  | 254.2305 | 2.12007 |  | 106.0035 | 0.056 | 4.278156e-07 | 0.05534592 | 0.01505747 | 0.03838392 | 0.001298766 | 0.04094253 | 0.03968268 | 254.2305 | 0.056 | 0.05534592 | 0.03838392 | 0.001298766 | 0.01505747
|  | 255.4366 | 2.12013 |  | 106.0065 | 0.059 | 4.849433e-09 | 0.05893036 | 0.01533454 | 0.04153937 | 0.001450685 | 0.04366546 | 0.04299006 | 255.4366 | 0.059 | 0.05893036 | 0.04153937 | 0.001450685 | 0.01533454
|  | 256.6509 | 2.1202 |  | 106.01 | 0.0625 | 2.776427e-08 | 0.06266663 | 0.01561351 | 0.04482858 | 0.001618773 | 0.04688649 | 0.04644735 | 256.6509 | 0.0625 | 0.06266663 | 0.04482858 | 0.001618773 | 0.01561351
|  | 257.8847 | 2.12027 |  | 106.0135 | 0.066 | 3.366949e-07 | 0.06658025 | 0.01589695 | 0.04827128 | 0.001806261 | 0.05010305 | 0.05007754 | 257.8847 | 0.066 | 0.06658025 | 0.04827128 | 0.001806261 | 0.01589695
|  | 259.1297 | 2.12038 |  | 106.019 | 0.0715 | 7.509836e-07 | 0.07063341 | 0.01618294 | 0.05183093 | 0.002013759 | 0.05531706 | 0.05384469 | 259.1297 | 0.0715 | 0.07063341 | 0.05183093 | 0.002013759 | 0.01618294
|  | 260.3998 | 2.12046 |  | 106.023 | 0.0755 | 4.126212e-07 | 0.07485764 | 0.01647474 | 0.05553136 | 0.002245774 | 0.05902526 | 0.05777713 | 260.3998 | 0.0755 | 0.07485764 | 0.05553136 | 0.002245774 | 0.01647474
|  | 261.6063 | 2.12055 |  | 106.0275 | 0.08 | 1.137589e-06 | 0.07893342 | 0.01675189 | 0.05908934 | 0.002486424 | 0.06324811 | 0.06157576 | 261.6063 | 0.08 | 0.07893342 | 0.05908934 | 0.002486424 | 0.01675189
|  | 262.8318 | 2.12065 |  | 106.0325 | 0.085 | 3.550009e-06 | 0.08311585 | 0.01703343 | 0.06272424 | 0.002752417 | 0.06796657 | 0.06547665 | 262.8318 | 0.085 | 0.08311585 | 0.06272424 | 0.002752417 | 0.01703343
|  | 264.1099 | 2.12073 |  | 106.0365 | 0.089 | 2.255541e-06 | 0.08749815 | 0.01732704 | 0.06651099 | 0.003054351 | 0.07167296 | 0.06956534 | 264.1099 | 0.089 | 0.08749815 | 0.06651099 | 0.003054351 | 0.01732704
|  | 265.2792 | 2.12083 |  | 106.0415 | 0.094 | 6.236542e-06 | 0.09150269 | 0.01759567 | 0.06994746 | 0.003353799 | 0.07640433 | 0.07330125 | 265.2792 | 0.094 | 0.09150269 | 0.06994746 | 0.003353799 | 0.01759567
|  | 266.4413 | 2.12089 |  | 106.0445 | 0.097 | 2.385674e-06 | 0.09545544 | 0.01786264 | 0.07331247 | 0.003674554 | 0.07913736 | 0.07698703 | 266.4413 | 0.097 | 0.09545544 | 0.07331247 | 0.003674554 | 0.01786264
|  | 267.6509 | 2.12095 |  | 106.0475 | 0.1 | 2.333035e-07 | 0.09951699 | 0.01814053 | 0.07673652 | 0.004034164 | 0.08185947 | 0.08077068 | 267.6509 | 0.1 | 0.09951699 | 0.07673652 | 0.004034164 | 0.01814053
|  | 268.813 | 2.12105 |  | 106.0525 | 0.105 | 2.740914e-06 | 0.1033444 | 0.01840751 | 0.07992564 | 0.004405511 | 0.08659249 | 0.08433116 | 268.813 | 0.105 | 0.1033444 | 0.07992564 | 0.004405511 | 0.01840751
|  | 269.9791 | 2.12111 |  | 106.0555 | 0.108 | 8.316214e-07 | 0.1070881 | 0.01867538 | 0.08300221 | 0.004804708 | 0.08932462 | 0.08780692 | 269.9791 | 0.108 | 0.1070881 | 0.08300221 | 0.004804708 | 0.01867538
|  | 271.1909 | 2.12118 |  | 106.059 | 0.1115 | 4.208919e-07 | 0.1108512 | 0.01895377 | 0.08604276 | 0.005248941 | 0.09254623 | 0.0912917 | 271.1909 | 0.1115 | 0.1108512 | 0.08604276 | 0.005248941 | 0.01895377
|  | 272.3574 | 2.12125 |  | 106.0625 | 0.115 | 4.523007e-07 | 0.1143275 | 0.01922174 | 0.0887941 | 0.005705861 | 0.09577826 | 0.09449996 | 272.3574 | 0.115 | 0.1143275 | 0.0887941 | 0.005705861 | 0.01922174
|  | 273.5396 | 2.12132 |  | 106.066 | 0.1185 | 6.691403e-07 | 0.117682 | 0.01949334 | 0.09138356 | 0.006199323 | 0.09900666 | 0.09758288 | 273.5396 | 0.1185 | 0.117682 | 0.09138356 | 0.006199323 | 0.01949334
|  | 274.7795 | 2.12138 |  | 106.069 | 0.1215 | 2.559012e-07 | 0.1209941 | 0.01977819 | 0.09385948 | 0.006750695 | 0.1017218 | 0.1006102 | 274.7795 | 0.1215 | 0.1209941 | 0.09385948 | 0.006750695 | 0.01977819
|  | 275.9593 | 2.12143 |  | 106.0715 | 0.124 | 5.06363e-09 | 0.1239288 | 0.02004921 | 0.09596552 | 0.007308343 | 0.1039508 | 0.1032739 | 275.9593 | 0.124 | 0.1239288 | 0.09596552 | 0.007308343 | 0.02004921
|  | 277.1722 | 2.12151 |  | 106.0755 | 0.128 | 1.673812e-06 | 0.1267062 | 0.02032785 | 0.09785659 | 0.007916033 | 0.1076722 | 0.1057726 | 277.1722 | 0.128 | 0.1267062 | 0.09785659 | 0.007916033 | 0.02032785
|  | 278.4132 | 2.12152 |  | 106.076 | 0.1285 | 6.05772e-07 | 0.1292783 | 0.02061294 | 0.09948502 | 0.008574582 | 0.1078871 | 0.1080596 | 278.4132 | 0.1285 | 0.1292783 | 0.09948502 | 0.008574582 | 0.02061294
|  | 279.6117 | 2.12157 |  | 106.0785 | 0.131 | 2.385316e-07 | 0.1314884 | 0.02088827 | 0.1007479 | 0.009246425 | 0.1101117 | 0.1099944 | 279.6117 | 0.131 | 0.1314884 | 0.1007479 | 0.009246425 | 0.02088827
|  | 280.8231 | 2.12161 |  | 106.0805 | 0.133 | 1.907358e-07 | 0.1334367 | 0.02116658 | 0.1017027 | 0.009961727 | 0.1118334 | 0.1116644 | 280.8231 | 0.133 | 0.1334367 | 0.1017027 | 0.009961727 | 0.02116658
|  | 282.0313 | 2.12162 |  | 106.081 | 0.1335 | 2.51115e-06 | 0.1350847 | 0.02144414 | 0.1023232 | 0.01071158 | 0.1120559 | 0.1130348 | 282.0313 | 0.1335 | 0.1350847 | 0.1023232 | 0.01071158 | 0.02144414
|  | 283.1996 | 2.12165 |  | 106.0825 | 0.135 | 1.937429e-06 | 0.1363919 | 0.02171251 | 0.1026024 | 0.01147125 | 0.1132875 | 0.1140736 | 283.1996 | 0.135 | 0.1363919 | 0.1026024 | 0.01147125 | 0.02171251
|  | 284.4009 | 2.12167 |  | 106.0835 | 0.136 | 2.073596e-06 | 0.13744 | 0.02198851 | 0.1025578 | 0.0122879 | 0.1140115 | 0.1148457 | 284.4009 | 0.136 | 0.13744 | 0.1025578 | 0.0122879 | 0.02198851
|  | 285.7028 | 2.12171 |  | 106.0855 | 0.138 | 5.605772e-08 | 0.1382368 | 0.02228759 | 0.1021304 | 0.01321296 | 0.1157124 | 0.1153434 | 285.7028 | 0.138 | 0.1382368 | 0.1021304 | 0.01321296 | 0.02228759
|  | 286.9395 | 2.12172 |  | 106.086 | 0.1385 | 2.918051e-08 | 0.1386708 | 0.02257169 | 0.1013637 | 0.01412968 | 0.1159283 | 0.1154934 | 286.9395 | 0.1385 | 0.1386708 | 0.1013637 | 0.01412968 | 0.02257169
|  | 288.1538 | 2.12171 |  | 106.0855 | 0.138 | 6.366415e-07 | 0.1387979 | 0.02285065 | 0.1002765 | 0.01506499 | 0.1151493 | 0.1153415 | 288.1538 | 0.138 | 0.1387979 | 0.1002765 | 0.01506499 | 0.02285065
|  | 289.3584 | 2.1217 |  | 106.085 | 0.1375 | 1.301179e-06 | 0.1386407 | 0.02312739 | 0.09888136 | 0.01602617 | 0.1143726 | 0.1149075 | 289.3584 | 0.1375 | 0.1386407 | 0.09888136 | 0.01602617 | 0.02312739
|  | 290.6128 | 2.12169 |  | 106.0845 | 0.137 | 1.416999e-06 | 0.1381904 | 0.02341555 | 0.09710816 | 0.0170609 | 0.1135845 | 0.1141691 | 290.6128 | 0.137 | 0.1381904 | 0.09710816 | 0.0170609 | 0.02341555
|  | 291.7856 | 2.12164 |  | 106.082 | 0.1345 | 9.116073e-06 | 0.1375193 | 0.02368499 | 0.09517034 | 0.01805818 | 0.110815 | 0.1132285 | 291.7856 | 0.1345 | 0.1375193 | 0.09517034 | 0.01805818 | 0.02368499
|  | 293.0605 | 2.12164 |  | 106.082 | 0.1345 | 4.139203e-06 | 0.1365345 | 0.02397787 | 0.0927781 | 0.01917277 | 0.1105221 | 0.1119509 | 293.0605 | 0.1345 | 0.1365345 | 0.0927781 | 0.01917277 | 0.02397787
|  | 294.379 | 2.12163 |  | 106.0815 | 0.134 | 1.586659e-06 | 0.1352596 | 0.02428076 | 0.0900167 | 0.0203564 | 0.1097192 | 0.1103731 | 294.379 | 0.134 | 0.1352596 | 0.0900167 | 0.0203564 | 0.02428076
|  | 295.6138 | 2.12161 |  | 106.0805 | 0.133 | 7.273625e-07 | 0.1338529 | 0.02456444 | 0.08719183 | 0.02149081 | 0.1084356 | 0.1086826 | 295.6138 | 0.133 | 0.1338529 | 0.08719183 | 0.02149081 | 0.02456444
|  | 296.879 | 2.1216 |  | 106.08 | 0.1325 | 7.647612e-08 | 0.1322235 | 0.02485508 | 0.08408671 | 0.0226759 | 0.1076449 | 0.1067626 | 296.879 | 0.1325 | 0.1322235 | 0.08408671 | 0.0226759 | 0.02485508
|  | 298.1776 | 2.12155 |  | 106.0775 | 0.13 | 1.447079e-07 | 0.1303804 | 0.02515341 | 0.08070831 | 0.02391292 | 0.1048466 | 0.1046212 | 298.1776 | 0.13 | 0.1303804 | 0.08070831 | 0.02391292 | 0.02515341
|  | 299.4431 | 2.12155 |  | 106.0775 | 0.13 | 2.415777e-06 | 0.1284457 | 0.02544413 | 0.07726112 | 0.0251347 | 0.1045559 | 0.1023958 | 299.4431 | 0.13 | 0.1284457 | 0.07726112 | 0.0251347 | 0.02544413
|  | 300.737 | 2.1215 |  | 106.075 | 0.1275 | 1.312066e-06 | 0.1263545 | 0.02574139 | 0.07361095 | 0.02639644 | 0.1017586 | 0.1000074 | 300.737 | 0.1275 | 0.1263545 | 0.07361095 | 0.02639644 | 0.02574139
|  | 302.1055 | 2.12144 |  | 106.072 | 0.1245 | 2.025064e-07 | 0.12405 | 0.02605578 | 0.06964881 | 0.02773963 | 0.09844422 | 0.09738845 | 302.1055 | 0.1245 | 0.12405 | 0.06964881 | 0.02773963 | 0.02605578
|  | 303.3728 | 2.12141 |  | 106.0705 | 0.123 | 1.302626e-06 | 0.1218587 | 0.02634691 | 0.06591929 | 0.0289867 | 0.09665309 | 0.09490599 | 303.3728 | 0.123 | 0.1218587 | 0.06591929 | 0.0289867 | 0.02634691
|  | 304.6635 | 2.12138 |  | 106.069 | 0.1215 | 3.622558e-06 | 0.1195967 | 0.02664343 | 0.06209257 | 0.03025493 | 0.09485657 | 0.0923475 | 304.6635 | 0.1215 | 0.1195967 | 0.06209257 | 0.03025493 | 0.02664343
|  | 305.9557 | 2.12134 |  | 106.067 | 0.1195 | 4.725649e-06 | 0.1173261 | 0.02694027 | 0.05826261 | 0.03151749 | 0.09255973 | 0.0897801 | 305.9557 | 0.1195 | 0.1173261 | 0.05826261 | 0.03151749 | 0.02694027
|  | 307.1765 | 2.12126 |  | 106.063 | 0.1155 | 9.254491e-08 | 0.1151958 | 0.02722073 | 0.05467031 | 0.03269898 | 0.08827927 | 0.08736929 | 307.1765 | 0.1155 | 0.1151958 | 0.05467031 | 0.03269898 | 0.02722073
|  | 308.4006 | 2.12121 |  | 106.0605 | 0.113 | 8.467159e-09 | 0.113092 | 0.02750194 | 0.05111663 | 0.03386768 | 0.08549806 | 0.08498431 | 308.4006 | 0.113 | 0.113092 | 0.05111663 | 0.03386768 | 0.02750194
|  | 309.6408 | 2.12117 |  | 106.0585 | 0.111 | 8.307691e-11 | 0.1110091 | 0.02778686 | 0.04758579 | 0.03503069 | 0.08321314 | 0.08261648 | 309.6408 | 0.111 | 0.1110091 | 0.04758579 | 0.03503069 | 0.02778686
|  | 310.8692 | 2.12111 |  | 106.0555 | 0.108 | 1.016218e-06 | 0.1090081 | 0.02806906 | 0.04417663 | 0.03615662 | 0.07993094 | 0.08033325 | 310.8692 | 0.108 | 0.1090081 | 0.04417663 | 0.03615662 | 0.02806906
|  | 312.1852 | 2.12111 |  | 106.0555 | 0.108 | 1.111581e-06 | 0.1069457 | 0.02837137 | 0.04064006 | 0.03732849 | 0.07962863 | 0.07796855 | 312.1852 | 0.108 | 0.1069457 | 0.04064006 | 0.03732849 | 0.02837137
|  | 313.4989 | 2.12106 |  | 106.053 | 0.1055 | 2.690736e-07 | 0.1049813 | 0.02867317 | 0.03724517 | 0.03845717 | 0.07682683 | 0.07570233 | 313.4989 | 0.1055 | 0.1049813 | 0.03724517 | 0.03845717 | 0.02867317
|  | 314.772 | 2.12105 |  | 106.0525 | 0.105 | 3.328341e-06 | 0.1031756 | 0.02896564 | 0.03409828 | 0.03950594 | 0.07603436 | 0.07360422 | 314.772 | 0.105 | 0.1031756 | 0.03409828 | 0.03950594 | 0.02896564
|  | 316.0576 | 2.12101 |  | 106.0505 | 0.103 | 2.38673e-06 | 0.1014551 | 0.02926099 | 0.03107364 | 0.0405147 | 0.07373901 | 0.07158834 | 316.0576 | 0.103 | 0.1014551 | 0.03107364 | 0.0405147 | 0.02926099
|  | 317.312 | 2.12096 |  | 106.048 | 0.1005 | 3.85923e-07 | 0.09987877 | 0.02954914 | 0.02827881 | 0.04144505 | 0.07095086 | 0.06972386 | 317.312 | 0.1005 | 0.09987877 | 0.02827881 | 0.04144505 | 0.02954914
|  | 318.5468 | 2.12094 |  | 106.047 | 0.0995 | 1.153309e-06 | 0.09842608 | 0.02983283 | 0.02568312 | 0.04230436 | 0.06966717 | 0.06798748 | 318.5468 | 0.0995 | 0.09842608 | 0.02568312 | 0.04230436 | 0.02983283
|  | 319.7644 | 2.1209 |  | 106.045 | 0.0975 | 1.691552e-07 | 0.09708872 | 0.03011255 | 0.02327795 | 0.04309245 | 0.06738745 | 0.0663704 | 319.7644 | 0.0975 | 0.09708872 | 0.02327795 | 0.04309245 | 0.03011255
|  | 320.9963 | 2.12087 |  | 106.0435 | 0.096 | 2.931248e-08 | 0.09582879 | 0.03039554 | 0.02100153 | 0.04382595 | 0.06560446 | 0.06482748 | 320.9963 | 0.096 | 0.09582879 | 0.02100153 | 0.04382595 | 0.03039554
|  | 322.2109 | 2.12086 |  | 106.043 | 0.0955 | 6.821404e-07 | 0.09467408 | 0.03067457 | 0.01891109 | 0.04448265 | 0.06482543 | 0.06339374 | 322.2109 | 0.0955 | 0.09467408 | 0.01891109 | 0.04448265 | 0.03067457
|  | 323.4 | 2.1208 |  | 106.04 | 0.0925 | 1.260539e-06 | 0.09362274 | 0.03094776 | 0.01701081 | 0.0450584 | 0.06155224 | 0.06206921 | 323.4 | 0.0925 | 0.09362274 | 0.01701081 | 0.0450584 | 0.03094776
|  | 324.6549 | 2.1208 |  | 106.04 | 0.0925 | 8.42627e-09 | 0.09259179 | 0.03123604 | 0.01515922 | 0.04559077 | 0.06126396 | 0.06074999 | 324.6549 | 0.0925 | 0.09259179 | 0.01515922 | 0.04559077 | 0.03123604
|  | 325.9225 | 2.12077 |  | 106.0385 | 0.091 | 3.902135e-07 | 0.09162467 | 0.03152724 | 0.01344446 | 0.0460472 | 0.05947276 | 0.05949166 | 325.9225 | 0.091 | 0.09162467 | 0.01344446 | 0.0460472 | 0.03152724
|  | 327.1601 | 2.12078 |  | 106.039 | 0.0915 | 5.70992e-07 | 0.09074436 | 0.03181155 | 0.01191552 | 0.04641152 | 0.05968845 | 0.05832704 | 327.1601 | 0.0915 | 0.09074436 | 0.01191552 | 0.04641152 | 0.03181155
|  | 328.3701 | 2.12073 |  | 106.0365 | 0.089 | 8.775068e-07 | 0.08993675 | 0.03208952 | 0.01055332 | 0.04668815 | 0.05691048 | 0.05724146 | 328.3701 | 0.089 | 0.08993675 | 0.01055332 | 0.04668815 | 0.03208952
|  | 329.6108 | 2.12071 |  | 106.0355 | 0.088 | 1.333549e-06 | 0.08915479 | 0.03237456 | 0.009285881 | 0.04688859 | 0.05562544 | 0.05617447 | 329.6108 | 0.088 | 0.08915479 | 0.009285881 | 0.04688859 | 0.03237456
|  | 330.8286 | 2.12069 |  | 106.0345 | 0.087 | 2.029555e-06 | 0.08842462 | 0.03265432 | 0.008162217 | 0.04700232 | 0.05434568 | 0.05516454 | 330.8286 | 0.087 | 0.08842462 | 0.008162217 | 0.04700232 | 0.03265432
|  | 332.0524 | 2.1207 |  | 106.035 | 0.0875 | 4.84233e-08 | 0.08772005 | 0.03293546 | 0.007145641 | 0.04703319 | 0.05456454 | 0.05417883 | 332.0524 | 0.0875 | 0.08772005 | 0.007145641 | 0.04703319 | 0.03293546
|  | 333.3334 | 2.12068 |  | 106.034 | 0.0865 | 2.554998e-07 | 0.08700547 | 0.03322975 | 0.006194232 | 0.04697572 | 0.05327025 | 0.05316995 | 333.3334 | 0.0865 | 0.08700547 | 0.006194232 | 0.04697572 | 0.03322975
|  | 334.5561 | 2.12068 |  | 106.034 | 0.0865 | 2.634194e-08 | 0.0863377 | 0.03351064 | 0.005385762 | 0.04683552 | 0.05298936 | 0.05222129 | 334.5561 | 0.0865 | 0.0863377 | 0.005385762 | 0.04683552 | 0.03351064
|  | 335.8138 | 2.12067 |  | 106.0335 | 0.086 | 1.169019e-07 | 0.08565809 | 0.03379957 | 0.004647603 | 0.04660515 | 0.05220043 | 0.05125275 | 335.8138 | 0.086 | 0.08565809 | 0.004647603 | 0.04660515 | 0.03379957
|  | 337.0832 | 2.12064 |  | 106.032 | 0.0845 | 2.235652e-07 | 0.08497283 | 0.03409119 | 0.003990544 | 0.04628533 | 0.05040881 | 0.05027587 | 337.0832 | 0.0845 | 0.08497283 | 0.003990544 | 0.04628533 | 0.03409119
|  | 338.3144 | 2.12062 |  | 106.031 | 0.0835 | 6.447273e-07 | 0.08430295 | 0.03437403 | 0.003430094 | 0.04589306 | 0.04912597 | 0.04932315 | 338.3144 | 0.0835 | 0.08430295 | 0.003430094 | 0.04589306 | 0.03437403
|  | 339.5573 | 2.12062 |  | 106.031 | 0.0835 | 1.355632e-08 | 0.08361643 | 0.03465955 | 0.002933859 | 0.04541725 | 0.04884045 | 0.04835111 | 339.5573 | 0.0835 | 0.08361643 | 0.002933859 | 0.04541725 | 0.03465955
|  | 340.8556 | 2.12058 |  | 106.029 | 0.0815 | 1.914326e-06 | 0.08288359 | 0.03495781 | 0.00248265 | 0.04483736 | 0.04654219 | 0.04732001 | 340.8556 | 0.0815 | 0.08288359 | 0.00248265 | 0.04483736 | 0.03495781
|  | 342.0935 | 2.12059 |  | 106.0295 | 0.082 | 2.765491e-08 | 0.0821663 | 0.0352422 | 0.002109673 | 0.04420866 | 0.0467578 | 0.04631833 | 342.0935 | 0.082 | 0.0821663 | 0.002109673 | 0.04420866 | 0.0352422
|  | 343.3579 | 2.12055 |  | 106.0275 | 0.08 | 1.994097e-06 | 0.08141212 | 0.03553268 | 0.001780073 | 0.04349361 | 0.04446732 | 0.04527368 | 343.3579 | 0.08 | 0.08141212 | 0.001780073 | 0.04349361 | 0.03553268
|  | 344.6644 | 2.12053 |  | 106.0265 | 0.079 | 2.585438e-06 | 0.08060793 | 0.03583281 | 0.001487819 | 0.04268153 | 0.04316719 | 0.04416935 | 344.6644 | 0.079 | 0.08060793 | 0.001487819 | 0.04268153 | 0.03583281
|  | 345.9471 | 2.12054 |  | 106.027 | 0.0795 | 8.547207e-08 | 0.07979236 | 0.0361275 | 0.001242895 | 0.04181619 | 0.0433725 | 0.04305909 | 345.9471 | 0.0795 | 0.07979236 | 0.001242895 | 0.04181619 | 0.0361275
|  | 347.1681 | 2.12053 |  | 106.0265 | 0.079 | 6.765996e-11 | 0.07899177 | 0.03640799 | 0.001043697 | 0.04093432 | 0.04259201 | 0.04197802 | 347.1681 | 0.079 | 0.07899177 | 0.001043697 | 0.04093432 | 0.03640799
|  | 348.3795 | 2.12047 |  | 106.0235 | 0.076 | 4.727263e-06 | 0.07817423 | 0.03668629 | 0.0008746832 | 0.04000749 | 0.03931371 | 0.04088217 | 348.3795 | 0.076 | 0.07817423 | 0.0008746832 | 0.04000749 | 0.03668629
|  | 349.6563 | 2.12049 |  | 106.0245 | 0.077 | 8.318374e-08 | 0.07728842 | 0.03697961 | 0.0007234668 | 0.03897957 | 0.04002039 | 0.03970304 | 349.6563 | 0.077 | 0.07728842 | 0.0007234668 | 0.03897957 | 0.03697961
|  | 350.9193 | 2.12045 |  | 106.0225 | 0.075 | 1.930043e-06 | 0.07638926 | 0.03726975 | 0.0005974384 | 0.0379163 | 0.03773025 | 0.03851374 | 350.9193 | 0.075 | 0.07638926 | 0.0005974384 | 0.0379163 | 0.03726975
|  | 352.1897 | 2.12046 |  | 106.023 | 0.0755 | 1.306491e-09 | 0.07546385 | 0.03756161 | 0.00049101 | 0.03680547 | 0.03793839 | 0.03729648 | 352.1897 | 0.0755 | 0.07546385 | 0.00049101 | 0.03680547 | 0.03756161
|  | 353.4994 | 2.12042 |  | 106.021 | 0.0735 | 9.810941e-07 | 0.0744905 | 0.03786247 | 0.0003995666 | 0.0356227 | 0.03563753 | 0.03602226 | 353.4994 | 0.0735 | 0.0744905 | 0.0003995666 | 0.0356227 | 0.03786247
|  | 354.7931 | 2.1204 |  | 106.02 | 0.0725 | 1.025582e-06 | 0.07351271 | 0.03815968 | 0.0003247218 | 0.03442254 | 0.03434032 | 0.03474726 | 354.7931 | 0.0725 | 0.07351271 | 0.0003247218 | 0.03442254 | 0.03815968
|  | 356.1525 | 2.12038 |  | 106.019 | 0.0715 | 9.439811e-07 | 0.07247159 | 0.03847198 | 0.0002600628 | 0.03313378 | 0.03302802 | 0.03339384 | 356.1525 | 0.0715 | 0.07247159 | 0.0002600628 | 0.03313378 | 0.03847198
|  | 357.4862 | 2.12039 |  | 106.0195 | 0.072 | 3.12915e-07 | 0.07144061 | 0.03877837 | 0.0002083044 | 0.03184817 | 0.03322163 | 0.03205648 | 357.4862 | 0.072 | 0.07144061 | 0.0002083044 | 0.03184817 | 0.03877837
|  | 358.7425 | 2.12037 |  | 106.0185 | 0.071 | 2.866537e-07 | 0.0704646 | 0.03906697 | 0.0001683856 | 0.03062347 | 0.03193303 | 0.03079186 | 358.7425 | 0.071 | 0.0704646 | 0.0001683856 | 0.03062347 | 0.03906697
|  | 360.0864 | 2.12036 |  | 106.018 | 0.0705 | 1.167435e-06 | 0.06941952 | 0.0393757 | 0.000133581 | 0.02930447 | 0.0311243 | 0.02943805 | 360.0864 | 0.0705 | 0.06941952 | 0.000133581 | 0.02930447 | 0.0393757
|  | 361.4596 | 2.12034 |  | 106.017 | 0.0695 | 1.310773e-06 | 0.06835511 | 0.03969117 | 0.0001049894 | 0.02795318 | 0.02980883 | 0.02805817 | 361.4596 | 0.0695 | 0.06835511 | 0.0001049894 | 0.02795318 | 0.03969117
|  | 362.7572 | 2.12034 |  | 106.017 | 0.0695 | 4.593163e-06 | 0.06735683 | 0.03998928 | 8.328993e-05 | 0.0266785 | 0.02951072 | 0.02676179 | 362.7572 | 0.0695 | 0.06735683 | 8.328993e-05 | 0.0266785 | 0.03998928
|  | 364.0732 | 2.12032 |  | 106.016 | 0.0685 | 4.596375e-06 | 0.06635608 | 0.0402916 | 6.560245e-05 | 0.02539312 | 0.0282084 | 0.02545872 | 364.0732 | 0.0685 | 0.06635608 | 6.560245e-05 | 0.02539312 | 0.0402916
|  | 365.42 | 2.12028 |  | 106.014 | 0.0665 | 1.32655e-06 | 0.06534824 | 0.04060098 | 5.11745e-05 | 0.02409031 | 0.02589902 | 0.02414149 | 365.42 | 0.0665 | 0.06534824 | 5.11745e-05 | 0.02409031 | 0.04060098
|  | 366.6483 | 2.12028 |  | 106.014 | 0.0665 | 4.215563e-06 | 0.06444682 | 0.04088317 | 4.065432e-05 | 0.02291722 | 0.02561683 | 0.02295787 | 366.6483 | 0.0665 | 0.06444682 | 4.065432e-05 | 0.02291722 | 0.04088317
|  | 367.9191 | 2.12026 |  | 106.013 | 0.0655 | 3.859636e-06 | 0.0635354 | 0.04117511 | 3.192568e-05 | 0.0217226 | 0.02432489 | 0.02175452 | 367.9191 | 0.0655 | 0.0635354 | 3.192568e-05 | 0.0217226 | 0.04117511
|  | 369.227 | 2.12026 |  | 106.013 | 0.0655 | 8.276978e-06 | 0.06262303 | 0.04147557 | 2.479965e-05 | 0.02051689 | 0.02402443 | 0.02054169 | 369.227 | 0.0655 | 0.06262303 | 2.479965e-05 | 0.02051689 | 0.04147557
|  | 370.4352 | 2.12024 |  | 106.012 | 0.0645 | 7.258365e-06 | 0.06180586 | 0.04175314 | 1.957062e-05 | 0.01942739 | 0.02274686 | 0.01944696 | 370.4352 | 0.0645 | 0.06180586 | 1.957062e-05 | 0.01942739 | 0.04175314
|  | 371.7088 | 2.12021 |  | 106.0105 | 0.063 | 4.105692e-06 | 0.06097375 | 0.04204572 | 1.519293e-05 | 0.01830707 | 0.02095428 | 0.01832226 | 371.7088 | 0.063 | 0.06097375 | 1.519293e-05 | 0.01830707 | 0.04204572
|  | 372.9969 | 2.12018 |  | 106.009 | 0.0615 | 1.782252e-06 | 0.06016499 | 0.04234163 | 1.171649e-05 | 0.01720587 | 0.01915837 | 0.01721759 | 372.9969 | 0.0615 | 0.06016499 | 1.171649e-05 | 0.01720587 | 0.04234163
|  | 374.2518 | 2.12017 |  | 106.0085 | 0.061 | 2.525518e-06 | 0.05941081 | 0.04262991 | 9.063307e-06 | 0.01616607 | 0.01837009 | 0.01617513 | 374.2518 | 0.061 | 0.05941081 | 9.063307e-06 | 0.01616607 | 0.04262991
|  | 375.524 | 2.12015 |  | 106.0075 | 0.06 | 1.737282e-06 | 0.05868194 | 0.04292217 | 6.960667e-06 | 0.01514704 | 0.01707783 | 0.015154 | 375.524 | 0.06 | 0.05868194 | 6.960667e-06 | 0.01514704 | 0.04292217
|  | 376.8572 | 2.12013 |  | 106.0065 | 0.059 | 1.085327e-06 | 0.05795821 | 0.04322847 | 5.257683e-06 | 0.01411872 | 0.01577153 | 0.01412397 | 376.8572 | 0.059 | 0.05795821 | 5.257683e-06 | 0.01411872 | 0.04322847
|  | 378.1679 | 2.12011 |  | 106.0055 | 0.058 | 5.06863e-07 | 0.05728806 | 0.04352957 | 3.974576e-06 | 0.01314874 | 0.01447043 | 0.01315271 | 378.1679 | 0.058 | 0.05728806 | 3.974576e-06 | 0.01314874 | 0.04352957
|  | 379.4232 | 2.12011 |  | 106.0055 | 0.058 | 1.727745e-06 | 0.05668556 | 0.04381794 | 3.029284e-06 | 0.01225883 | 0.01418206 | 0.01226186 | 379.4232 | 0.058 | 0.05668556 | 3.029284e-06 | 0.01225883 | 0.04381794
|  | 380.7501 | 2.12009 |  | 106.0045 | 0.057 | 8.261342e-07 | 0.05609108 | 0.04412278 | 2.264412e-06 | 0.01136027 | 0.01287722 | 0.01136253 | 380.7501 | 0.057 | 0.05609108 | 2.264412e-06 | 0.01136027 | 0.04412278
|  | 382.053 | 2.12006 |  | 106.003 | 0.0555 | 2.519058e-09 | 0.05555019 | 0.0444221 | 1.694999e-06 | 0.01052063 | 0.0110779 | 0.01052232 | 382.053 | 0.0555 | 0.05555019 | 1.694999e-06 | 0.01052063 | 0.0444221
|  | 383.297 | 2.12003 |  | 106.0015 | 0.054 | 1.152347e-06 | 0.05507347 | 0.04470786 | 1.280897e-06 | 0.00975856 | 0.009292135 | 0.009759841 | 383.297 | 0.054 | 0.05507347 | 1.280897e-06 | 0.00975856 | 0.04470786
|  | 384.5737 | 2.12002 |  | 106.001 | 0.0535 | 1.26418e-06 | 0.05462436 | 0.04500118 | 9.573224e-07 | 0.009016456 | 0.008498825 | 0.009017413 | 384.5737 | 0.0535 | 0.05462436 | 9.573224e-07 | 0.009016456 | 0.04500118
|  | 385.8544 | 2.11999 |  | 105.9995 | 0.052 | 4.90364e-06 | 0.05421442 | 0.04529538 | 7.121939e-07 | 0.008312552 | 0.006704617 | 0.008313264 | 385.8544 | 0.052 | 0.05421442 | 7.121939e-07 | 0.008312552 | 0.04529538
|  | 387.1093 | 2.12001 |  | 106.0005 | 0.053 | 7.252212e-07 | 0.0538516 | 0.04558367 | 5.310726e-07 | 0.007661632 | 0.007416333 | 0.007662163 | 387.1093 | 0.053 | 0.0538516 | 5.310726e-07 | 0.007661632 | 0.04558367
|  | 388.3175 | 2.12 |  | 106 | 0.0525 | 1.077427e-06 | 0.05353799 | 0.04586123 | 3.990055e-07 | 0.007070592 | 0.006638769 | 0.007070991 | 388.3175 | 0.0525 | 0.05353799 | 3.990055e-07 | 0.007070592 | 0.04586123
|  | 389.6611 | 2.11998 |  | 105.999 | 0.0515 | 2.99115e-06 | 0.05322949 | 0.04616989 | 2.892017e-07 | 0.006453547 | 0.005330111 | 0.006453837 | 389.6611 | 0.0515 | 0.05322949 | 2.892017e-07 | 0.006453547 | 0.04616989
|  | 390.9474 | 2.11994 |  | 105.997 | 0.0495 | 1.206031e-05 | 0.0529728 | 0.04646539 | 2.116941e-07 | 0.005901422 | 0.003034606 | 0.005901634 | 390.9474 | 0.0495 | 0.0529728 | 2.116941e-07 | 0.005901422 | 0.04646539
|  | 392.1821 | 2.11997 |  | 105.9985 | 0.051 | 3.100666e-06 | 0.05276087 | 0.04674905 | 1.563551e-07 | 0.005405895 | 0.00425095 | 0.005406051 | 392.1821 | 0.051 | 0.05276087 | 1.563551e-07 | 0.005405895 | 0.04674905
|  | 393.5168 | 2.11995 |  | 105.9975 | 0.05 | 6.597018e-06 | 0.05256847 | 0.04705567 | 1.122449e-07 | 0.00490691 | 0.002944325 | 0.004907022 | 393.5168 | 0.05 | 0.05256847 | 1.122449e-07 | 0.00490691 | 0.04705567
|  | 394.8448 | 2.11993 |  | 105.9965 | 0.049 | 1.165124e-05 | 0.05241339 | 0.04736076 | 8.038952e-08 | 0.004446786 | 0.001639244 | 0.004446866 | 394.8448 | 0.049 | 0.05241339 | 8.038952e-08 | 0.004446786 | 0.04736076
|  | 396.1315 | 2.11993 |  | 105.9965 | 0.049 | 1.086533e-05 | 0.05229626 | 0.04765635 | 5.795377e-08 | 0.004034087 | 0.001343655 | 0.004034145 | 396.1315 | 0.049 | 0.05229626 | 5.795377e-08 | 0.004034087 | 0.04765635
|  | 397.3829 | 2.1199 |  | 105.995 | 0.0475 | 2.220475e-05 | 0.05221219 | 0.04794382 | 4.200481e-08 | 0.003662564 | -0.0004438161 | 0.003662606 | 397.3829 | 0.0475 | 0.05221219 | 4.200481e-08 | 0.003662564 | 0.04794382
|  | 398.7303 | 2.11991 |  | 105.9955 | 0.048 | 1.724713e-05 | 0.05215297 | 0.04825336 | 2.958393e-08 | 0.003293812 | -0.0002533567 | 0.003293841 | 398.7303 | 0.048 | 0.05215297 | 2.958393e-08 | 0.003293812 | 0.04825336
|  | 399.9792 | 2.11992 |  | 105.996 | 0.0485 | 1.314468e-05 | 0.05212556 | 0.04854026 | 2.129835e-08 | 0.002979509 | -4.025949e-05 | 0.00297953 | 399.9792 | 0.0485 | 0.05212556 | 2.129835e-08 | 0.002979509 | 0.04854026
|  | 401.3153 | 2.1199 |  | 105.995 | 0.0475 | 0 | 0.05181693 | 0.04854026 | 1.492658e-08 | 0.002670884 | -0.001040259 | 0.002670899 | 401.3153 | 0.0475 | 0.05181693 | 1.492658e-08 | 0.002670884 | 0.04854026
|  | 402.6574 | 2.11991 |  | 105.9955 | 0.048 | 0 | 0.05153398 | 0.04854026 | 1.040181e-08 | 0.002387942 | -0.0005402595 | 0.002387953 | 402.6574 | 0.048 | 0.05153398 | 1.040181e-08 | 0.002387942 | 0.04854026
|  | 403.9382 | 2.1199 |  | 105.995 | 0.0475 | 0 | 0.05128767 | 0.04854026 | 7.341145e-09 | 0.002141637 | -0.001040259 | 0.002141644 | 403.9382 | 0.0475 | 0.05128767 | 7.341145e-09 | 0.002141637 | 0.04854026
|  | 405.2458 | 2.11989 |  | 105.9945 | 0.047 | 0 | 0.05105854 | 0.04854026 | 5.123674e-09 | 0.001912511 | -0.001540259 | 0.001912516 | 405.2458 | 0.047 | 0.05105854 | 5.123674e-09 | 0.001912511 | 0.04854026
|  | 406.5523 | 2.11988 |  | 105.994 | 0.0465 | 0 | 0.05085061 | 0.04854026 | 3.56314e-09 | 0.001704579 | -0.002040259 | 0.001704582 | 406.5523 | 0.0465 | 0.05085061 | 3.56314e-09 | 0.001704579 | 0.04854026
|  | 407.8331 | 2.1199 |  | 105.995 | 0.0475 | 0 | 0.05066574 | 0.04854026 | 2.486367e-09 | 0.001519713 | -0.001040259 | 0.001519715 | 407.8331 | 0.0475 | 0.05066574 | 2.486367e-09 | 0.001519713 | 0.04854026
|  | 409.163 | 2.11988 |  | 105.994 | 0.0465 | 0 | 0.05049218 | 0.04854026 | 1.704451e-09 | 0.001346154 | -0.002040259 | 0.001346155 | 409.163 | 0.0465 | 0.05049218 | 1.704451e-09 | 0.001346154 | 0.04854026
|  | 410.487 | 2.11991 |  | 105.9955 | 0.048 | 0 | 0.0503366 | 0.04854026 | 1.165743e-09 | 0.001190571 | -0.0005402595 | 0.001190572 | 410.487 | 0.048 | 0.0503366 | 1.165743e-09 | 0.001190571 | 0.04854026
|  | 411.803 | 2.11992 |  | 105.996 | 0.0485 | 0 | 0.0501976 | 0.04854026 | 7.959794e-10 | 0.001051575 | -4.025949e-05 | 0.001051575 | 411.803 | 0.0485 | 0.0501976 | 7.959794e-10 | 0.001051575 | 0.04854026
|  | 413.1224 | 2.11992 |  | 105.996 | 0.0485 | 0 | 0.05007261 | 0.04854026 | 5.408114e-10 | 0.0009265814 | -4.025949e-05 | 0.0009265819 | 413.1224 | 0.0485 | 0.05007261 | 5.408114e-10 | 0.0009265814 | 0.04854026
|  | 414.4296875 | 2.1199 |  | 105.995 | 0.0475 | 0 | 0.04996176 | 0.04854026 | 3.673223e-10 | 0.0008157329 | -0.001040259 | 0.0008157332 | 414.4296875 | 0.0475 | 0.04996176 | 3.673223e-10 | 0.0008157329 | 0.04854026
|  | 415.747 | 2.11992 |  | 105.996 | 0.0485 | 0 | 0.04986199 | 0.04854026 | 2.47767e-10 | 0.0007159638 | -4.025949e-05 | 0.0007159641 | 415.747 | 0.0485 | 0.04986199 | 2.47767e-10 | 0.0007159638 | 0.04854026
|  | 417.0222 | 2.11992 |  | 105.996 | 0.0485 | 0 | 0.04977581 | 0.04854026 | 1.686079e-10 | 0.0006297849 | -4.025949e-05 | 0.0006297851 | 417.0222 | 0.0485 | 0.04977581 | 1.686079e-10 | 0.0006297849 | 0.04854026
|  | 418.4121 | 2.1199 |  | 105.995 | 0.0475 | 0 | 0.04969245 | 0.04854026 | 1.103716e-10 | 0.0005464237 | -0.001040259 | 0.0005464238 | 418.4121 | 0.0475 | 0.04969245 | 1.103716e-10 | 0.0005464237 | 0.04854026
|  | 419.7187 | 2.11991 |  | 105.9955 | 0.048 | 0 | 0.04962317 | 0.04854026 | 7.381089e-11 | 0.0004771444 | -0.0005402595 | 0.0004771444 | 419.7187 | 0.048 | 0.04962317 | 7.381089e-11 | 0.0004771444 | 0.04854026
|  | 420.9886 | 2.11994 |  | 105.997 | 0.0495 | 0 | 0.04956345 | 0.04854026 | 4.97349e-11 | 0.00041742 | 0.0009597405 | 0.00041742 | 420.9886 | 0.0495 | 0.04956345 | 4.97349e-11 | 0.00041742 | 0.04854026
|  | 422.3018 | 2.11993 |  | 105.9965 | 0.049 | 0 | 0.04950881 | 0.04854026 | 3.293798913e-11 | 0.0003627815 | 0.0004597405 | 0.0003627815 | 422.3018 | 0.049 | 0.04950881 | 3.293798913e-11 | 0.0003627815 | 0.04854026
|  | 423.6446 | 2.11993 |  | 105.9965 | 0.049 | 0 | 0.04945966 | 0.04854026 | 2.152452e-11 | 0.000313632 | 0.0004597405 | 0.000313632 | 423.6446 | 0.049 | 0.04945966 | 2.152452e-11 | 0.000313632 | 0.04854026
|  | 424.908 | 2.11992 |  | 105.996 | 0.0485 | 0 | 0.04941898 | 0.04854026 | 1.437072e-11 | 0.000272952 | -4.025949e-05 | 0.000272952 | 424.908 | 0.0485 | 0.04941898 | 1.437072e-11 | 0.000272952 | 0.04854026
|  | 426.2121 | 2.11992 |  | 105.996 | 0.0485 | 0 | 0.04938204 | 0.04854026 | 9.434171e-12 | 0.0002360142 | -4.025949e-05 | 0.0002360142 | 426.2121 | 0.0485 | 0.04938204 | 9.434171e-12 | 0.0002360142 | 0.04854026
|  | 427.5943 | 2.11988 |  | 105.994 | 0.0465 | 0 | 0.04934789 | 0.04854026 | 6.013941e-12 | 0.0002018607 | -0.002040259 | 0.0002018607 | 427.5943 | 0.0465 | 0.04934789 | 6.013941e-12 | 0.0002018607 | 0.04854026
|  | 428.9367 | 2.1199 |  | 105.995 | 0.0475 | 0 | 0.04931908 | 0.04854026 | 3.867497e-12 | 0.00017305 | -0.001040259 | 0.00017305 | 428.9367 | 0.0475 | 0.04931908 | 3.867497e-12 | 0.00017305 | 0.04854026
|  | 430.1826 | 2.11991 |  | 105.9955 | 0.048 | 0 | 0.04929574 | 0.04854026 | 2.557939e-12 | 0.000149715 | -0.0005402595 | 0.000149715 | 430.1826 | 0.048 | 0.04929574 | 2.557939e-12 | 0.000149715 | 0.04854026
|  | 431.4951 | 2.11991 |  | 105.9955 | 0.048 | 0 | 0.0492743 | 0.04854026 | 1.648547e-12 | 0.0001282716 | -0.0005402595 | 0.0001282716 | 431.4951 | 0.048 | 0.0492743 | 1.648547e-12 | 0.0001282716 | 0.04854026
|  | 432.801 | 2.11994 |  | 105.997 | 0.0495 | 0 | 0.04925579 | 0.04854026 | 1.060685e-12 | 0.0001097617 | 0.0009597405 | 0.0001097617 | 432.801 | 0.0495 | 0.04925579 | 1.060685e-12 | 0.0001097617 | 0.04854026
|  | 434.048 | 2.11993 |  | 105.9965 | 0.049 | 0 | 0.04924043 | 0.04854026 | 6.936462e-13 | 9.440627e-05 | 0.0004597405 | 9.440627e-05 | 434.048 | 0.049 | 0.04924043 | 6.936462e-13 | 9.440627e-05 | 0.04854026
|  | 435.3734 | 2.11992 |  | 105.996 | 0.0485 | 0 | 0.0492263 | 0.04854026 | 4.399561e-13 | 8.027026e-05 | -4.025949e-05 | 8.027026e-05 | 435.3734 | 0.0485 | 0.0492263 | 4.399561e-13 | 8.027026e-05 | 0.04854026
|  | 436.6844 | 2.11993 |  | 105.9965 | 0.049 | 0 | 0.04921426 | 0.04854026 | 2.793247e-13 | 6.823007e-05 | 0.0004597405 | 6.823007e-05 | 436.6844 | 0.049 | 0.04921426 | 2.793247e-13 | 6.823007e-05 | 0.04854026
|  | 437.9914 | 2.11992 |  | 105.996 | 0.0485 | 0 | 0.04920394 | 0.04854026 | 1.769048e-13 | 5.790744e-05 | -4.025949e-05 | 5.790744e-05 | 437.9914 | 0.0485 | 0.04920394 | 1.769048e-13 | 5.790744e-05 | 0.04854026
|  | 439.3157 | 2.11994 |  | 105.997 | 0.0495 | 0 | 0.04919497 | 0.04854026 | 1.10921e-13 | 4.893795e-05 | 0.0009597405 | 4.893795e-05 | 439.3157 | 0.0495 | 0.04919497 | 1.10921e-13 | 4.893795e-05 | 0.04854026
|  | 440.6209 | 2.11997 |  | 105.9985 | 0.051 | 0 | 0.0491874 | 0.04854026 | 6.974655e-14 | 4.137386e-05 | 0.002459741 | 4.137386e-05 | 440.6209 | 0.051 | 0.0491874 | 6.974655e-14 | 4.137386e-05 | 0.04854026
|  | 441.8616 | 2.11998 |  | 105.999 | 0.0515 | 0 | 0.04918123 | 0.04854026 | 4.471179e-14 | 3.520391e-05 | 0.002959741 | 3.520391e-05 | 441.8616 | 0.0515 | 0.04918123 | 4.471179e-14 | 3.520391e-05 | 0.04854026
|  | 443.1751 | 2.12002 |  | 106.001 | 0.0535 | 0 | 0.04917564 | 0.04854026 | 2.78187e-14 | 2.961245e-05 | 0.004959741 | 2.961245e-05 | 443.1751 | 0.0535 | 0.04917564 | 2.78187e-14 | 2.961245e-05 | 0.04854026
|  | 444.4461 | 2.12003 |  | 106.0015 | 0.054 | 0 | 0.04917103 | 0.04854026 | 1.751034e-14 | 2.499988e-05 | 0.005459741 | 2.499988e-05 | 444.4461 | 0.054 | 0.04917103 | 1.751034e-14 | 2.499988e-05 | 0.04854026
|  | 445.7353 | 2.12004 |  | 106.002 | 0.0545 | 0 | 0.04916704 | 0.04854026 | 1.090826e-14 | 2.101357e-05 | 0.005959741 | 2.101357e-05 | 445.7353 | 0.0545 | 0.04916704 | 1.090826e-14 | 2.101357e-05 | 0.04854026
|  | 447.0575 | 2.12003 |  | 106.0015 | 0.054 | 0 | 0.04916358 | 0.04854026 | 6.687091e-15 | 1.754823e-05 | 0.005459741 | 1.754823e-05 | 447.0575 | 0.054 | 0.04916358 | 6.687091e-15 | 1.754823e-05 | 0.04854026
|  | 448.3951 | 2.12003 |  | 106.0015 | 0.054 | 0 | 0.04916062 | 0.04854026 | 4.059709e-15 | 1.45928e-05 | 0.005459741 | 1.45928e-05 | 448.3951 | 0.054 | 0.04916062 | 4.059709e-15 | 1.45928e-05 | 0.04854026
|  | 449.6957 | 2.12009 |  | 106.0045 | 0.057 | 0 | 0.0491582 | 0.04854026 | 2.489126e-15 | 1.217222e-05 | 0.008459741 | 1.217222e-05 | 449.6957 | 0.057 | 0.0491582 | 2.489126e-15 | 1.217222e-05 | 0.04854026
|  | 451.049 | 2.12007 |  | 106.0035 | 0.056 | 0 | 0.04915609 | 0.04854026 | 1.490139e-15 | 1.005738e-05 | 0.007459741 | 1.005738e-05 | 451.049 | 0.056 | 0.04915609 | 1.490139e-15 | 1.005738e-05 | 0.04854026
|  | 452.3451 | 2.12009 |  | 106.0045 | 0.057 | 0 | 0.04915439 | 0.04854026 | 9.080869e-16 | 8.360169e-06 | 0.008459741 | 8.360169e-06 | 452.3451 | 0.057 | 0.04915439 | 9.080869e-16 | 8.360169e-06 | 0.04854026
|  | 453.6506 | 2.12008 |  | 106.004 | 0.0565 | 0 | 0.04915295 | 0.04854026 | 5.492639e-16 | 6.925982e-06 | 0.007959741 | 6.925982e-06 | 453.6506 | 0.0565 | 0.04915295 | 5.492639e-16 | 6.925982e-06 | 0.04854026
|  | 454.9331 | 2.12008 |  | 106.004 | 0.0565 | 0 | 0.04915177 | 0.04854026 | 3.339252e-16 | 5.745559e-06 | 0.007959741 | 5.745559e-06 | 454.9331 | 0.0565 | 0.04915177 | 3.339252e-16 | 5.745559e-06 | 0.04854026
|  | 456.3136 | 2.12008 |  | 106.004 | 0.0565 | 0 | 0.04915072 | 0.04854026 | 1.94625e-16 | 4.688529e-06 | 0.007959741 | 4.688529e-06 | 456.3136 | 0.0565 | 0.04915072 | 1.94625e-16 | 4.688529e-06 | 0.04854026
|  | 457.6435 | 2.12009 |  | 106.0045 | 0.057 | 0 | 0.04914987 | 0.04854026 | 1.152249e-16 | 3.84627e-06 | 0.008459741 | 3.84627e-06 | 457.6435 | 0.057 | 0.04914987 | 1.152249e-16 | 3.84627e-06 | 0.04854026
|  | 458.926 | 2.12012 |  | 106.006 | 0.0585 | 0 | 0.0491492 | 0.04854026 | 6.924004e-17 | 3.171345e-06 | 0.009959741 | 3.171345e-06 | 458.926 | 0.0585 | 0.0491492 | 6.924004e-17 | 3.171345e-06 | 0.04854026
|  | 460.3253 | 2.12014 |  | 106.007 | 0.0595 | 0 | 0.04914859 | 0.04854026 | 3.95529e-17 | 2.563589e-06 | 0.01095974 | 2.563589e-06 | 460.3253 | 0.0595 | 0.04914859 | 3.95529e-17 | 2.563589e-06 | 0.04854026
|  | 461.6171875 | 2.12014 |  | 106.007 | 0.0595 | 0 | 0.04914813 | 0.04854026 | 2.349285e-17 | 2.102044e-06 | 0.01095974 | 2.102044e-06 | 461.6171875 | 0.0595 | 0.04914813 | 2.349285e-17 | 2.102044e-06 | 0.04854026
|  | 462.8683 | 2.12011 |  | 106.0055 | 0.058 | 0 | 0.04914776 | 0.04854026 | 1.413389e-17 | 1.731145e-06 | 0.009459741 | 1.731145e-06 | 462.8683 | 0.058 | 0.04914776 | 1.413389e-17 | 1.731145e-06 | 0.04854026
|  | 464.1958 | 2.1201 |  | 106.005 | 0.0575 | 0 | 0.04914743 | 0.04854026 | 8.211858e-18 | 1.406045e-06 | 0.008959741 | 1.406045e-06 | 464.1958 | 0.0575 | 0.04914743 | 8.211858e-18 | 1.406045e-06 | 0.04854026
|  | 465.4898 | 2.12015 |  | 106.0075 | 0.06 | 0 | 0.04914717 | 0.04854026 | 4.818174e-18 | 1.145677e-06 | 0.01145974 | 1.145677e-06 | 465.4898 | 0.06 | 0.04914717 | 4.818174e-18 | 1.145677e-06 | 0.04854026
|  | 466.7598 | 2.12013 |  | 106.0065 | 0.059 | 0 | 0.04914696 | 0.04854026 | 2.844584e-18 | 9.352689e-07 | 0.01045974 | 9.352689e-07 | 466.7598 | 0.059 | 0.04914696 | 2.844584e-18 | 9.352689e-07 | 0.04854026
|  | 468.0545 | 2.12011 |  | 106.0055 | 0.058 | 0 | 0.04914679 | 0.04854026 | 1.656002e-18 | 7.589918e-07 | 0.009459741 | 7.589918e-07 | 468.0545 | 0.058 | 0.04914679 | 1.656002e-18 | 7.589918e-07 | 0.04854026
|  | 469.36 | 2.12015 |  | 106.0075 | 0.06 | 0 | 0.04914664 | 0.04854026 | 9.560189e-19 | 6.136256e-07 | 0.01145974 | 6.136256e-07 | 469.36 | 0.06 | 0.04914664 | 9.560189e-19 | 6.136256e-07 | 0.04854026
|  | 470.6499 | 2.12015 |  | 106.0075 | 0.06 | 0 | 0.04914652 | 0.04854026 | 5.534523e-19 | 4.963772e-07 | 0.01145974 | 4.963772e-07 | 470.6499 | 0.06 | 0.04914652 | 5.534523e-19 | 4.963772e-07 | 0.04854026
|  | 471.976 | 2.12013 |  | 106.0065 | 0.059 | 0 | 0.04914643 | 0.04854026 | 3.142823e-19 | 3.983268e-07 | 0.01045974 | 3.983268e-07 | 471.976 | 0.059 | 0.04914643 | 3.142823e-19 | 3.983268e-07 | 0.04854026
|  | 473.3676 | 2.12015 |  | 106.0075 | 0.06 | 0 | 0.04914634 | 0.04854026 | 1.727999e-19 | 3.154752e-07 | 0.01145974 | 3.154752e-07 | 473.3676 | 0.06 | 0.04914634 | 1.727999e-19 | 3.154752e-07 | 0.04854026
|  | 474.71 | 2.12014 |  | 106.007 | 0.0595 | 0 | 0.04914628 | 0.04854026 | 9.663454e-20 | 2.513738e-07 | 0.01095974 | 2.513738e-07 | 474.71 | 0.0595 | 0.04914628 | 9.663454e-20 | 2.513738e-07 | 0.04854026
|  | 476.0225 | 2.12014 |  | 106.007 | 0.0595 | 0 | 0.04914623 | 0.04854026 | 5.453e-20 | 2.008984e-07 | 0.01095974 | 2.008984e-07 | 476.0225 | 0.0595 | 0.04914623 | 5.453e-20 | 2.008984e-07 | 0.04854026
|  | 477.413 | 2.12015 |  | 106.0075 | 0.06 | 0 | 0.04914619 | 0.04854026 | 2.961437e-20 | 1.58078e-07 | 0.01145974 | 1.58078e-07 | 477.413 | 0.06 | 0.04914619 | 2.961437e-20 | 1.58078e-07 | 0.04854026
|  | 478.7663 | 2.12016 |  | 106.008 | 0.0605 | 0 | 0.04914615 | 0.04854026 | 1.627949e-20 | 1.249098e-07 | 0.01195974 | 1.249098e-07 | 478.7663 | 0.0605 | 0.04914615 | 1.627949e-20 | 1.249098e-07 | 0.04854026
|  | 480.0948 | 2.12019 |  | 106.0095 | 0.062 | 0 | 0.04914613 | 0.04854026 | 9.010989e-21 | 9.891703e-08 | 0.01345974 | 9.891703e-08 | 480.0948 | 0.062 | 0.04914613 | 9.010989e-21 | 9.891703e-08 | 0.04854026
|  | 481.4581 | 2.1202 |  | 106.01 | 0.0625 | 0 | 0.04914611 | 0.04854026 | 4.89057e-21 | 7.768575e-08 | 0.01395974 | 7.768575e-08 | 481.4581 | 0.0625 | 0.04914611 | 4.89057e-21 | 7.768575e-08 | 0.04854026
|  | 482.802 | 2.12024 |  | 106.012 | 0.0645 | 0 | 0.04914609 | 0.04854026 | 2.666531e-21 | 6.109029e-08 | 0.01595974 | 6.109029e-08 | 482.802 | 0.0645 | 0.04914609 | 2.666531e-21 | 6.109029e-08 | 0.04854026
|  | 484.0723 | 2.12024 |  | 106.012 | 0.0645 | 0 | 0.04914608 | 0.04854026 | 1.497284e-21 | 4.857964e-08 | 0.01595974 | 4.857964e-08 | 484.0723 | 0.0645 | 0.04914608 | 1.497284e-21 | 4.857964e-08 | 0.04854026
|  | 485.4057 | 2.12025 |  | 106.0125 | 0.065 | 0 | 0.04914607 | 0.04854026 | 8.137702e-22 | 3.811513e-08 | 0.01645974 | 3.811513e-08 | 485.4057 | 0.065 | 0.04914607 | 8.137702e-22 | 3.811513e-08 | 0.04854026
|  | 486.745 | 2.12027 |  | 106.0135 | 0.066 | 0 | 0.04914606 | 0.04854026 | 4.393009e-22 | 2.980917e-08 | 0.01745974 | 2.980917e-08 | 486.745 | 0.066 | 0.04914606 | 4.393009e-22 | 2.980917e-08 | 0.04854026
|  | 488.0042 | 2.12027 |  | 106.0135 | 0.066 | 0 | 0.04914605 | 0.04854026 | 2.451441e-22 | 2.361249e-08 | 0.01745974 | 2.361249e-08 | 488.0042 | 0.066 | 0.04914605 | 2.451441e-22 | 2.361249e-08 | 0.04854026
|  | 489.3508 | 2.12031 |  | 106.0155 | 0.068 | 0 | 0.04914605 | 0.04854026 | 1.308431e-22 | 1.836524e-08 | 0.01945974 | 1.836524e-08 | 489.3508 | 0.068 | 0.04914605 | 1.308431e-22 | 1.836524e-08 | 0.04854026
|  | 490.6748 | 2.1203 |  | 106.015 | 0.0675 | 0 | 0.04914604 | 0.04854026 | 7.02952e-23 | 1.431447e-08 | 0.01895974 | 1.431447e-08 | 490.6748 | 0.0675 | 0.04914604 | 7.02952e-23 | 1.431447e-08 | 0.04854026
|  | 491.9406 | 2.12032 |  | 106.016 | 0.0685 | 0 | 0.04914604 | 0.04854026 | 3.866661e-23 | 1.1258e-08 | 0.01995974 | 1.1258e-08 | 491.9406 | 0.0685 | 0.04914604 | 3.866661e-23 | 1.1258e-08 | 0.04854026
|  | 493.2182 | 2.1203 |  | 106.015 | 0.0675 | 0 | 0.04914604 | 0.04854026 | 2.107269e-23 | 8.817264e-09 | 0.01895974 | 8.817264e-09 | 493.2182 | 0.0675 | 0.04914604 | 2.107269e-23 | 8.817264e-09 | 0.04854026
|  | 494.5698 | 2.12034 |  | 106.017 | 0.0695 | 0 | 0.04914604 | 0.04854026 | 1.104329e-23 | 6.794357e-09 | 0.02095974 | 6.794357e-09 | 494.5698 | 0.0695 | 0.04914604 | 1.104329e-23 | 6.794357e-09 | 0.04854026
|  | 495.9153 | 2.12031 |  | 106.0155 | 0.068 | 0 | 0.04914603 | 0.04854026 | 5.779902e-24 | 5.230259e-09 | 0.01945974 | 5.230259e-09 | 495.9153 | 0.068 | 0.04914603 | 5.779902e-24 | 5.230259e-09 | 0.04854026
|  | 497.217 | 2.12033 |  | 106.0165 | 0.069 | 0 | 0.04914603 | 0.04854026 | 3.07764e-24 | 4.052432e-09 | 0.02045974 | 4.052432e-09 | 497.217 | 0.069 | 0.04914603 | 3.07764e-24 | 4.052432e-09 | 0.04854026
|  | 498.6135 | 2.12034 |  | 106.017 | 0.0695 | 0 | 0.04914603 | 0.04854026 | 1.55856e-24 | 3.075143e-09 | 0.02095974 | 3.075143e-09 | 498.6135 | 0.0695 | 0.04914603 | 1.55856e-24 | 3.075143e-09 | 0.04854026
|  | 499.9956 | 2.12032 |  | 106.016 | 0.0685 | 0 | 0.04914603 | 0.04854026 | 7.913253e-25 | 2.334791e-09 | 0.01995974 | 2.334791e-09 | 499.9956 | 0.0685 | 0.04914603 | 7.913253e-25 | 2.334791e-09 | 0.04854026
|  | 501.3566 | 2.12034 |  | 106.017 | 0.0695 | 0 | 0.04914603 | 0.04854026 | 4.042657e-25 | 1.77625e-09 | 0.02095974 | 1.77625e-09 | 501.3566 | 0.0695 | 0.04914603 | 4.042657e-25 | 1.77625e-09 | 0.04854026
|  | 502.744 | 2.12035 |  | 106.0175 | 0.07 | 0 | 0.04914603 | 0.04854026 | 2.029669e-25 | 1.341115e-09 | 0.02145974 | 1.341115e-09 | 502.744 | 0.07 | 0.04914603 | 2.029669e-25 | 1.341115e-09 | 0.04854026
|  | 504.1753 | 2.12035 |  | 106.0175 | 0.07 | 0 | 0.04914603 | 0.04854026 | 9.924749e-26 | 1.001203e-09 | 0.02145974 | 1.001203e-09 | 504.1753 | 0.07 | 0.04914603 | 9.924749e-26 | 1.001203e-09 | 0.04854026
|  | 505.5504 | 2.1204 |  | 106.02 | 0.0725 | 0 | 0.04914603 | 0.04854026 | 4.969253e-26 | 7.543247e-10 | 0.02395974 | 7.543247e-10 | 505.5504 | 0.0725 | 0.04914603 | 4.969253e-26 | 7.543247e-10 | 0.04854026
|  | 506.9493 | 2.1204 |  | 106.02 | 0.0725 | 0 | 0.04914603 | 0.04854026 | 2.447745e-26 | 5.642496e-10 | 0.02395974 | 5.642496e-10 | 506.9493 | 0.0725 | 0.04914603 | 2.447745e-26 | 5.642496e-10 | 0.04854026
|  | 508.2796 | 2.12042 |  | 106.021 | 0.0735 | 0 | 0.04914603 | 0.04854026 | 1.243188e-26 | 4.272007e-10 | 0.02495974 | 4.272007e-10 | 508.2796 | 0.0735 | 0.04914603 | 1.243188e-26 | 4.272007e-10 | 0.04854026
|  | 509.5604 | 2.12039 |  | 106.0195 | 0.072 | 0 | 0.04914603 | 0.04854026 | 6.450566e-27 | 3.261535e-10 | 0.02345974 | 3.261535e-10 | 509.5604 | 0.072 | 0.04914603 | 6.450566e-27 | 3.261535e-10 | 0.04854026
|  | 510.806 | 2.12041 |  | 106.0205 | 0.073 | 0 | 0.04914603 | 0.04854026 | 3.395782e-27 | 2.503926e-10 | 0.02445974 | 2.503926e-10 | 510.806 | 0.073 | 0.04914603 | 3.395782e-27 | 2.503926e-10 | 0.04854026
|  | 512.0557 | 2.12041 |  | 106.0205 | 0.073 | 0 | 0.04914603 | 0.04854026 | 1.777488e-27 | 1.917034e-10 | 0.02445974 | 1.917034e-10 | 512.0557 | 0.073 | 0.04914603 | 1.777488e-27 | 1.917034e-10 | 0.04854026
|  | 513.3439 | 2.1204 |  | 106.02 | 0.0725 | 0 | 0.04914603 | 0.04854026 | 9.087055e-28 | 1.45288e-10 | 0.02395974 | 1.45288e-10 | 513.3439 | 0.0725 | 0.04914603 | 9.087055e-28 | 1.45288e-10 | 0.04854026
|  | 514.6926 | 2.12041 |  | 106.0205 | 0.073 | 0 | 0.04914603 | 0.04854026 | 4.483196e-28 | 1.084555e-10 | 0.02445974 | 1.084555e-10 | 514.6926 | 0.073 | 0.04914603 | 4.483196e-28 | 1.084555e-10 | 0.04854026
|  | 516.0085 | 2.12042 |  | 106.021 | 0.0735 | 0 | 0.04914603 | 0.04854026 | 2.241113e-28 | 8.136672e-11 | 0.02495974 | 8.136672e-11 | 516.0085 | 0.0735 | 0.04914603 | 2.241113e-28 | 8.136672e-11 | 0.04854026
|  | 517.3729 | 2.12042 |  | 106.021 | 0.0735 | 0 | 0.04914603 | 0.04854026 | 1.087574e-28 | 6.027077e-11 | 0.02495974 | 6.027077e-11 | 517.3729 | 0.0735 | 0.04914603 | 1.087574e-28 | 6.027077e-11 | 0.04854026
|  | 518.7244 | 2.12043 |  | 106.0215 | 0.074 | 0 | 0.04914603 | 0.04854026 | 5.291824e-29 | 4.467332e-11 | 0.02545974 | 4.467332e-11 | 518.7244 | 0.074 | 0.04914603 | 5.291824e-29 | 4.467332e-11 | 0.04854026
|  | 520.0791 | 2.12042 |  | 106.021 | 0.0735 | 0 | 0.04914603 | 0.04854026 | 2.559806e-29 | 3.301693e-11 | 0.02495974 | 3.301693e-11 | 520.0791 | 0.0735 | 0.04914603 | 2.559806e-29 | 3.301693e-11 | 0.04854026
|  | 521.3829 | 2.12043 |  | 106.0215 | 0.074 | 0 | 0.04914603 | 0.04854026 | 1.267503e-29 | 2.462995e-11 | 0.02545974 | 2.462995e-11 | 521.3829 | 0.074 | 0.04914603 | 1.267503e-29 | 2.462995e-11 | 0.04854026
|  | 522.7068 | 2.12045 |  | 106.0225 | 0.075 | 0 | 0.04914603 | 0.04854026 | 6.183617e-30 | 1.825235e-11 | 0.02645974 | 1.825235e-11 | 522.7068 | 0.075 | 0.04914603 | 6.183617e-30 | 1.825235e-11 | 0.04854026
|  | 524.0078125 | 2.12045 |  | 106.0225 | 0.075 | 0 | 0.04914603 | 0.04854026 | 3.042759e-30 | 1.356918e-11 | 0.02645974 | 1.356918e-11 | 524.0078125 | 0.075 | 0.04914603 | 3.042759e-30 | 1.356918e-11 | 0.04854026
|  | 525.3068 | 2.12046 |  | 106.023 | 0.0755 | 0 | 0.04914603 | 0.04854026 | 1.493144e-30 | 1.007197e-11 | 0.02695974 | 1.007197e-11 | 525.3068 | 0.0755 | 0.04914603 | 1.493144e-30 | 1.007197e-11 | 0.04854026
|  | 526.6649 | 2.12045 |  | 106.0225 | 0.075 | 0 | 0.04914603 | 0.04854026 | 7.064434e-31 | 7.359517e-12 | 0.02645974 | 7.359517e-12 | 526.6649 | 0.075 | 0.04914603 | 7.064434e-31 | 7.359517e-12 | 0.04854026
|  | 528.0195 | 2.12045 |  | 106.0225 | 0.075 | 0 | 0.04914603 | 0.04854026 | 3.334698e-31 | 5.370036e-12 | 0.02645974 | 5.370036e-12 | 528.0195 | 0.075 | 0.04914603 | 3.334698e-31 | 5.370036e-12 | 0.04854026
|  | 529.3275 | 2.12046 |  | 106.023 | 0.0755 | 0 | 0.04914603 | 0.04854026 | 1.609043e-31 | 3.953018e-12 | 0.02695974 | 3.953018e-12 | 529.3275 | 0.0755 | 0.04914603 | 1.609043e-31 | 3.953018e-12 | 0.04854026
|  | 530.7026 | 2.12046 |  | 106.023 | 0.0755 | 0 | 0.04914603 | 0.04854026 | 7.447003e-32 | 2.858147e-12 | 0.02695974 | 2.858147e-12 | 530.7026 | 0.0755 | 0.04914603 | 7.447003e-32 | 2.858147e-12 | 0.04854026
|  | 532.0483 | 2.12051 |  | 106.0255 | 0.078 | 0 | 0.04914603 | 0.04854026 | 3.489594e-32 | 2.07644e-12 | 0.02945974 | 2.07644e-12 | 532.0483 | 0.078 | 0.04914603 | 3.489594e-32 | 2.07644e-12 | 0.04854026
|  | 533.3994 | 2.12051 |  | 106.0255 | 0.078 | 0 | 0.04914603 | 0.04854026 | 1.623399e-32 | 1.503302e-12 | 0.02945974 | 1.503302e-12 | 533.3994 | 0.078 | 0.04914603 | 1.623399e-32 | 1.503302e-12 | 0.04854026
|  | 534.7513 | 2.12053 |  | 106.0265 | 0.079 | 0 | 0.04914603 | 0.04854026 | 7.517806e-33 | 1.085806e-12 | 0.03045974 | 1.085806e-12 | 534.7513 | 0.079 | 0.04914603 | 7.517806e-33 | 1.085806e-12 | 0.04854026
|  | 536.046 | 2.12053 |  | 106.0265 | 0.079 | 0 | 0.04914603 | 0.04854026 | 3.582563e-33 | 7.934944e-13 | 0.03045974 | 7.934944e-13 | 536.046 | 0.079 | 0.04914603 | 3.582563e-33 | 7.934944e-13 | 0.04854026
|  | 537.2247 | 2.12051 |  | 106.0255 | 0.078 | 0 | 0.04914603 | 0.04854026 | 1.818523e-33 | 5.953804e-13 | 0.02945974 | 5.953804e-13 | 537.2247 | 0.078 | 0.04914603 | 1.818523e-33 | 5.953804e-13 | 0.04854026
|  | 538.4041 | 2.12051 |  | 106.0255 | 0.078 | 0 | 0.04914603 | 0.04854026 | 9.197883e-34 | 4.459117e-13 | 0.02945974 | 4.459117e-13 | 538.4041 | 0.078 | 0.04914603 | 9.197883e-34 | 4.459117e-13 | 0.04854026
|  | 539.4235 | 2.12053 |  | 106.0265 | 0.079 | 0 | 0.04914603 | 0.04854026 | 5.08966e-34 | 3.468539e-13 | 0.03045974 | 3.468539e-13 | 539.4235 | 0.079 | 0.04914603 | 5.08966e-34 | 3.468539e-13 | 0.04854026
|  | 540.2267 | 2.12051 |  | 106.0255 | 0.078 | 0 | 0.04914603 | 0.04854026 | 3.187838e-34 | 2.843249e-13 | 0.02945974 | 2.843249e-13 | 540.2267 | 0.078 | 0.04914603 | 3.187838e-34 | 2.843249e-13 | 0.04854026
|  | 540.9471 | 2.1205 |  | 106.025 | 0.0775 | 0 | 0.04914603 | 0.04854026 | 2.092593e-34 | 2.377329e-13 | 0.02895974 | 2.377329e-13 | 540.9471 | 0.0775 | 0.04914603 | 2.092593e-34 | 2.377329e-13 | 0.04854026
|  | 541.6478 | 2.12048
|  | 542.1785 | 2.12046
|  | 542.5701 | 2.12044
|  | 543.0513 | 2.12042
|  | 543.4115 | 2.12039
|  | 543.6537 | 2.12036
|  | 543.9955 | 2.12035
|  | 544.2136 | 2.12032
|  | 544.354 | 2.12033
|  | 544.5526 | 2.12027
|  | 544.6791 | 2.12025
|  | 544.7236 | 2.12021
|  | 544.8157 | 2.12021
|  | 544.9407 | 2.12019
|  | 544.9296 | 2.12014
|  | 544.9484 | 2.12011
|  | 545.015625 | 2.12009
|  | 545.0435 | 2.12006
|  | 545.0543 | 2.12001
|  | 545.1021 | 2.12
|  | 545.1233 | 2.11999
|  | 545.1867 | 2.11998
|  | 545.2424 | 2.11995
|  | 545.3118 | 2.11994
|  | 545.3543 | 2.1199
|  | 545.4128 | 2.11987
|  | 545.4857 | 2.11984
|  | 545.5313 | 2.11983
|  | 545.5714 | 2.11981
|  | 545.6396 | 2.11979
|  | 545.6640625 | 2.11975
|  | 545.7104 | 2.11974
|  | 545.8027 | 2.11974
|  | 545.8518 | 2.11971
|  | 545.8567 | 2.1197
|  | 545.9274 | 2.11967
|  | 545.9546 | 2.11968
|  | 545.9396 | 2.11965
|  | 545.9968 | 2.11966
|  | 546.0469 | 2.11963
|  | 546.0504 | 2.11963
|  | 546.1379 | 2.11962
|  | 546.2103 | 2.11959
|  | 546.2271 | 2.11957
|  | 546.3093 | 2.11955
|  | 546.3846 | 2.11953
|  | 546.4058 | 2.11954
|  | 546.5016 | 2.11952
|  | 546.54 | 2.1195
|  | 546.5079 | 2.11949
|  | 546.6093 | 2.11945
|  | 546.6511 | 2.11945
|  | 546.6588 | 2.11945
|  | 546.7184 | 2.11943
|  | 546.7615 | 2.11943
|  | 546.7601 | 2.11942
|  | 546.84 | 2.11943
|  | 546.8849 | 2.11942
|  | 546.8633 | 2.1194
|  | 546.9281 | 2.11939
|  | 547.019 | 2.11938
|  | 547.0264 | 2.11938
|  | 547.0912 | 2.11938
|  | 547.2047 | 2.11936
|  | 547.2299 | 2.11934
|  | 547.2664 | 2.11933
|  | 547.3546 | 2.11932
|  | 547.3358 | 2.11933
|  | 547.356 | 2.11933
|  | 547.4298 | 2.11932
|  | 547.4172 | 2.11933
|  | 547.4172 | 2.1193
|  | 547.473 | 2.11929
|  | 547.4619 | 2.11927
|  | 547.4901 | 2.11925
|  | 547.573 | 2.11924
|  | 547.6469 | 2.11923
|  | 547.6992 | 2.11922
|  | 547.8207 | 2.11924
|  | 547.8824 | 2.1192
|  | 547.8776 | 2.1192
|  | 547.9319 | 2.1192
|  | 547.9284 | 2.11919
|  | 547.9211 | 2.11925
|  | 547.9946 | 2.11921
|  | 548.0361 | 2.1192
|  | 548.0333 | 2.1192
|  | 548.0761 | 2.11919
|  | 548.095 | 2.11918
|  | 548.0901 | 2.11918
|  | 548.1242 | 2.11918
|  | 548.15625 | 2.11916
|  | 548.1517 | 2.11913
|  | 548.2026 | 2.11912
|  | 548.2256 | 2.11912
|  | 548.1995 | 2.11912
|  | 548.1967 | 2.11913
|  | 548.2197 | 2.11912
|  | 548.2023 | 2.1191
|  | 548.249 | 2.11908
|  | 548.3071 | 2.11909
|  | 548.2806 | 2.11912
|  | 548.2751 | 2.11915
|  | 548.3413 | 2.11911
|  | 548.3705 | 2.11913
|  | 548.3761 | 2.1191
|  | 548.4054 | 2.11907
|  | 548.4106 | 2.11909
|  | 548.3674 | 2.11908
|  | 548.3904 | 2.11908
|  | 548.404 | 2.11909
|  | 548.389 | 2.11908
|  | 548.4071 | 2.11908
|  | 548.4259 | 2.11904
|  | 548.4399 | 2.11908
|  | 548.4336 | 2.11911
|  | 548.4737 | 2.11911
|  | 548.4796 | 2.11909
|  | 548.4684 | 2.11907
|  | 548.5531 | 2.11909
|  | 548.558 | 2.11905
|  | 548.5486 | 2.11907
|  | 548.6273 | 2.11905
|  | 548.6646 | 2.11906
|  | 548.6733 | 2.11908
|  | 548.7367 | 2.11906
|  | 548.7476 | 2.11909
|  | 548.7151 | 2.11907
|  | 548.7737 | 2.11907
|  | 548.8165 | 2.11907
|  | 548.8137 | 2.11906
|  | 548.8336 | 2.11907
|  | 548.8998 | 2.11905
|  | 548.8862 | 2.11906
|  | 548.9016 | 2.11906
|  | 548.9318 | 2.11905
|  | 548.9186 | 2.11901
|  | 548.9231 | 2.11901
|  | 549.0078125 | 2.119
|  | 548.9935 | 2.11901
|  | 548.9862 | 2.11899
|  | 549.0305 | 2.119
|  | 548.9772 | 2.119
|  | 548.9844 | 2.11901
|  | 549.0231 | 2.11902
|  | 549.0074 | 2.11903
|  | 548.9628 | 2.11904
|  | 549.0242 | 2.11901
|  | 549.0336 | 2.119
|  | 549.0433 | 2.11902
|  | 549.1168 | 2.11902
|  | 549.1478 | 2.11901
|  | 549.0939 | 2.11903
|  | 549.0894 | 2.11904
|  | 549.0677 | 2.11903
|  | 549.0339 | 2.11899
|  | 549.0583 | 2.11899
|  | 549.1064 | 2.11901
|  | 549.0674 | 2.11902
|  | 549.0813 | 2.119
|  | 549.1555 | 2.11902
|  | 549.1367 | 2.11898
|  | 549.1705 | 2.119
|  | 549.2479 | 2.119
|  | 549.2151 | 2.11899
|  | 549.2339 | 2.11898
|  | 549.2966 | 2.11897
|  | 549.2552 | 2.11897
|  | 549.2768 | 2.11899
|  | 549.343 | 2.11901
|  | 549.2987 | 2.11898
|  | 549.3182 | 2.11899
|  | 549.3527 | 2.11898
|  | 549.3311 | 2.11896
|  | 549.2893 | 2.11898
|  | 549.3276 | 2.11893
|  | 549.3259 | 2.11897
|  | 549.2816 | 2.11893
|  | 549.3214 | 2.11892
|  | 549.328 | 2.11893
|  | 549.3015 | 2.11893
|  | 549.3203125 | 2.11892
|  | 549.3311 | 2.1189
|  | 549.2552 | 2.1189
|  | 549.2506 | 2.11889
|  | 549.2754 | 2.11889
|  | 549.2691 | 2.11888
|  | 549.2831 | 2.11887
|  | 549.3342 | 2.11891
|  | 549.3615 | 2.11889
|  | 549.3416 | 2.1189
|  | 549.3726 | 2.11889
|  | 549.3834 | 2.1189
|  | 549.3541 | 2.11889
|  | 549.4123 | 2.1189
|  | 549.4245 | 2.11891
|  | 549.428 | 2.1189
|  | 549.4691 | 2.11889
|  | 549.4973 | 2.1189
|  | 549.474 | 2.11891
|  | 549.4851 | 2.11889
|  | 549.5339 | 2.11887
|  | 549.4911 | 2.11887
|  | 549.4911 | 2.1189
|  | 549.5356 | 2.11887
|  | 549.5092 | 2.11888
|  | 549.5294 | 2.11888
|  | 549.5848 | 2.1189
|  | 549.5723 | 2.11891
|  | 549.5353 | 2.11892
|  | 549.5754 | 2.11891
|  | 549.5555 | 2.11894
|  | 549.506 | 2.11896
|  | 549.506 | 2.11893
|  | 549.5276 | 2.11894
|  | 549.5005 | 2.11895
|  | 549.5555 | 2.11893
|  | 549.5865 | 2.11894
|  | 549.5681 | 2.11894
|  | 549.6019 | 2.11894
|  | 549.6339 | 2.11891
|  | 549.6262 | 2.11891
|  | 549.6785 | 2.1189
|  | 549.7095 | 2.11888
|  | 549.6785 | 2.11891
|  | 549.6865 | 2.11888
|  | 549.7513 | 2.11891
|  | 549.7635 | 2.11889
|  | 549.7123 | 2.1189
|  | 549.7374 | 2.11888
|  | 549.6956 | 2.11887
|  | 549.6541 | 2.11886
|  | 549.6806 | 2.11887
|  | 549.668 | 2.11886
|  | 549.614 | 2.11888
|  | 549.6158 | 2.11889
|  | 549.6729 | 2.11888
|  | 549.6572 | 2.1189
|  | 549.683 | 2.11889
|  | 549.7141 | 2.11889
|  | 549.6956 | 2.11886
|  | 549.6771 | 2.11887
|  | 549.7308 | 2.11884
|  | 549.7447 | 2.11884
|  | 549.7265625 | 2.11886
|  | 549.7761 | 2.11887
|  | 549.8018 | 2.11884
|  | 549.791 | 2.11888
|  | 549.8586 | 2.11885
|  | 549.8771 | 2.11888
|  | 549.8649 | 2.11886
|  | 549.9053 | 2.11889
|  | 549.936 | 2.11886
|  | 549.9357 | 2.11887
|  | 550.0018 | 2.11887
|  | 550.0238 | 2.11887
|  | 550.0018 | 2.11888
|  | 550.0332 | 2.11891
|  | 550.0667 | 2.11884
|  | 550.0593 | 2.11886
|  | 550.1005 | 2.11882
|  | 550.1468 | 2.11884
|  | 550.1517 | 2.11885
|  | 550.1405 | 2.11883
|  | 550.1593 | 2.11883
|  | 550.1301 | 2.11885
|  | 550.0715 | 2.11883
|  | 550.0928 | 2.11883
|  | 550.0496 | 2.11881
|  | 549.9792 | 2.11884
|  | 549.9959 | 2.11885
|  | 549.9621 | 2.11884
|  | 549.8987 | 2.11886
|  | 549.8823 | 2.11886
|  | 549.9053 | 2.11885
|  | 549.8715 | 2.11886
|  | 549.8266 | 2.11887
|  | 549.7987 | 2.11885
|  | 549.7708 | 2.11886
|  | 549.6862 | 2.11884
|  | 549.7047 | 2.11884
|  | 549.7036 | 2.11887
|  | 549.6677 | 2.11885
|  | 549.7447 | 2.11888
|  | 549.7785 | 2.11885
|  | 549.7694 | 2.11884
|  | 549.782 | 2.11887
|  | 549.8067 | 2.11886
|  | 549.7785 | 2.11886
|  | 549.7792 | 2.11885
|  | 549.8095 | 2.11886
|  | 549.7924 | 2.11887
|  | 549.7924 | 2.11884
|  | 549.8374 | 2.11883
|  | 549.8036 | 2.11882
|  | 549.8064 | 2.11882
|  | 549.8154 | 2.11879
|  | 549.7621 | 2.1188
|  | 549.7308 | 2.1188
|  | 549.7632 | 2.11878
|  | 549.7621 | 2.1188
|  | 549.7186 | 2.11883
|  | 549.759 | 2.11884
|  | 549.7803 | 2.11881
|  | 549.7712 | 2.11883
|  | 549.8433 | 2.11879
|  | 549.8576 | 2.11881
|  | 549.8252 | 2.11882
|  | 549.8694 | 2.11883
|  | 549.8911 | 2.11883
|  | 549.8663 | 2.11883
|  | 549.9019 | 2.11883
|  | 549.9329 | 2.11886
|  | 549.8942 | 2.1188
|  | 549.8896 | 2.11881
|  | 549.9001 | 2.11881
|  | 549.8649 | 2.11882
|  | 549.8837 | 2.11881
|  | 549.9175 | 2.11882
|  | 549.8771 | 2.11881
|  | 549.8837 | 2.11881
|  | 549.9252 | 2.11881
|  | 549.8959 | 2.11882
|  | 549.8694 | 2.11884
|  | 549.913 | 2.11884
|  | 549.928 | 2.11887
|  | 549.928 | 2.11885
|  | 549.9621 | 2.11884
|  | 549.95 | 2.11887
|  | 549.9001 | 2.11882
|  | 549.8851 | 2.11883
|  | 549.8806 | 2.11883
|  | 549.8447 | 2.11882
|  | 549.8374 | 2.11884
|  | 549.8925 | 2.11883
|  | 549.8868 | 2.11884
|  | 549.8959 | 2.11887
|  | 549.9513 | 2.11884
|  | 549.9527 | 2.11883
|  | 549.9329 | 2.11882
|  | 549.9527 | 2.11883
|  | 549.9311 | 2.11885
|  | 549.8882 | 2.11884
|  | 549.9217 | 2.11886
|  | 549.9485 | 2.11888
|  | 549.9423 | 2.11888
|  | 550.0022 | 2.11887
|  | 550.0482 | 2.11884
|  | 550.045 | 2.11888
|  | 550.1189 | 2.11888
|  | 550.1495 | 2.11886
|  | 550.1161 | 2.11886
|  | 550.1266 | 2.11883
|  | 550.1666 | 2.11884
|  | 550.1495 | 2.11882
|  | 550.1332 | 2.11884
|  | 550.1593 | 2.11884
|  | 550.1189 | 2.11883
|  | 550.1053 | 2.11881
|  | 550.1189 | 2.11878
|  | 550.1116 | 2.1188
|  | 550.0499 | 2.11878
|  | 550.0987 | 2.11881
|  | 550.1018 | 2.11878
|  | 550.1126 | 2.1188
|  | 550.1656 | 2.11881
|  | 550.1572 | 2.11881
|  | 550.1036 | 2.11882
|  | 550.1252 | 2.1188
|  | 550.0928 | 2.11884
|  | 550.0667 | 2.11883
|  | 550.0527 | 2.11883
|  | 550.1116 | 2.11884
|  | 550.0726 | 2.11883
|  | 550.0649 | 2.11886
|  | 550.1036 | 2.11887
|  | 550.1179 | 2.11887
|  | 550.0712 | 2.11888
|  | 550.113 | 2.11888
|  | 550.1193 | 2.11887
|  | 550.0869 | 2.1189
|  | 550.1315 | 2.11889
|  | 550.1346 | 2.11891
|  | 550.0792 | 2.11887
|  | 550.1071 | 2.11889
|  | 550.1283 | 2.11891
|  | 550.1206 | 2.11888
|  | 550.1405 | 2.11884
|  | 550.145 | 2.11884
|  | 550.1269 | 2.11886
|  | 550.1364 | 2.11883
|  | 550.1962 | 2.11882
|  | 550.1715 | 2.1188
|  | 550.1342 | 2.1188
|  | 550.1593 | 2.1188
|  | 550.113 | 2.11883
|  | 550.1018 | 2.11881
|  | 550.1562 | 2.1188
|  | 550.1283 | 2.11881
|  | 550.0775 | 2.11883
|  | 550.1036 | 2.11883
|  | 550.1081 | 2.11882
|  | 550.0987 | 2.11881
|  | 550.1436 | 2.11881
|  | 550.1499 | 2.11883
|  | 550.1206 | 2.11884
|  | 550.1638 | 2.11886
|  | 550.1593 | 2.11884
|  | 550.1224 | 2.11884
|  | 550.1495 | 2.11886
|  | 550.1942 | 2.11883
|  | 550.1757 | 2.11886
|  | 550.2018 | 2.11882
|  | 550.2527 | 2.11882
|  | 550.2607 | 2.11883
|  | 550.2311 | 2.11883
|  | 550.2701 | 2.11884
|  | 550.207 | 2.11883
|  | 550.1962 | 2.11885
|  | 550.2112 | 2.11884
|  | 550.1513 | 2.11887
|  | 550.1266 | 2.11888
|  | 550.1541 | 2.11885
|  | 550.1388 | 2.11886
|  | 550.1311 | 2.11887
|  | 550.205 | 2.11884
|  | 550.2283 | 2.11883
|  | 550.1994 | 2.11884
|  | 550.2422 | 2.11886
|  | 550.2343 | 2.11882
|  | 550.1931 | 2.11883
|  | 550.2084 | 2.11883
|  | 550.1788 | 2.11881
|  | 550.1234 | 2.11883
|  | 550.1698 | 2.11883
|  | 550.1809 | 2.11881
|  | 550.176 | 2.11883
|  | 550.1499 | 2.11886
|  | 550.1234 | 2.11884
|  | 550.0652 | 2.11883
|  | 550.0638 | 2.11883
|  | 550.0973 | 2.11882
|  | 550.0865 | 2.11882
|  | 550.0775 | 2.11883
|  | 550.145 | 2.11879
|  | 550.1468 | 2.11879
|  | 550.1112 | 2.11882
|  | 550.1436 | 2.11881
|  | 550.1422 | 2.11881
|  | 550.0945 | 2.11877
|  | 550.0865 | 2.11877
|  | 550.1224 | 2.11881
|  | 550.0994 | 2.1188
|  | 550.091 | 2.11882
|  | 550.1179 | 2.1188
|  | 550.105 | 2.1188
|  | 550.0482 | 2.11881
|  | 550.0649 | 2.11883
|  | 550.068 | 2.11881
|  | 550.0482 | 2.11879
|  | 550.0837 | 2.11879
|  | 550.1095 | 2.11883
|  | 550.0802 | 2.1188
|  | 550.0896 | 2.11882
|  | 550.1422 | 2.1188
|  | 550.1161 | 2.1188
|  | 550.0994 | 2.11879

## l0.3SG
Micromeritics Instrument Corporation -- AutoChem II 2910 |  |  |  | <------
AutoChem II 2920 V3.03 | Unit 1 | Serial # 237 | Page 1 |  |  |  |  | linear start | 215 | 189
[8 empty] | linear end | 400 | 332
Sample: | CETC150813 Ag0.3Zr0.7 (SG)- with reduction
Operator: | AP
Submitter: | AP
File: | C:\2920\DATA\LN\TPD\TPD-046.SMP | [6 empty] | Slope | 0.0003108108
[8 empty] | Intercept | -0.05724729
[8 empty] | lowershift | 0.0095
Started: | 2015-08-19 10:08:47AM | Sample Mass: | 0.1506 g |  |  |  |  | uppershift | 0.06673093
Completed: | 2015-08-19 3:52:35PM | Report Time: | 2016-02-11 9:38:37AM
[8 empty] | curve | Background | 1 | 2
[8 empty] | x-shift | 333.3489 | 271.0794 | 306.7591
[8 empty] | height | 0.04863992 | 0.2358299 | 0.04995908
[8 empty] | stretching factor | 0.1181599 | 17.88085 | 36.0362
[8 empty] | FWHM | 0 | 47.0964 | 61.0921
[8 empty] | Area |  | 10.57005 | 4.512772
[7 empty] | lower bound | 200
[5 empty] | (1000uL/mL)/(20C/min) | 50 | Upper bound | 550
[7 empty] | baseline shift | 0.000605769 |  | 0.035
[7 empty] | reduce: | 0.0006223436
|  | Concentration ml/min - 2 TPD-046 desorption |  |  |  |  | Total Area (uL) | 15.08282 |  | 15.08282
|  | Temperature (°C) | Concentration ml/min |  | Concentration uL/min |  | simdif | simcurve | baseline | gaussian1 | gaussian2 | baseline Subtracted | simcurve | Temperature (°C) | TCD signal (µL) | Simulated Spectra | I | II | Baseline
|  | 41.81319 | 2.11172 |  | 105.586 | 0.0015 | 0 | 0.0095 | 0.0095 | 4.714355e-37 | 9.135012e-14 | -0.008 | 9.135012e-14 | 41.81319 | 0.0015 | 0.0095 | 4.714355e-37 | 9.135012e-14 | 0.0095
|  | 41.78938 | 2.11172 |  | 105.586 | 0.0015 | 0 | 0.01010577 | 0.0095 | 4.634539e-37 | 9.09074e-14 | -0.008 | 9.09074e-14 | 41.78938 | 0.0015 | 0.01010577 | 4.634539e-37 | 9.09074e-14 | 0.0095
|  | 41.80513 | 2.11172 |  | 105.586 | 0.0015 | 0 | 0.01010577 | 0.0095 | 4.687185e-37 | 9.120002e-14 | -0.008 | 9.120002e-14 | 41.80513 | 0.0015 | 0.01010577 | 4.687185e-37 | 9.120002e-14 | 0.0095
|  | 41.82931 | 2.11172 |  | 105.586 | 0.0015 | 0 | 0.01010577 | 0.0095 | 4.769154e-37 | 9.165099e-14 | -0.008 | 9.165099e-14 | 41.82931 | 0.0015 | 0.01010577 | 4.769154e-37 | 9.165099e-14 | 0.0095
|  | 41.88792 | 2.11172 |  | 105.586 | 0.0015 | 0 | 0.01010577 | 0.0095 | 4.973817e-37 | 9.27533e-14 | -0.008 | 9.27533e-14 | 41.88792 | 0.0015 | 0.01010577 | 4.973817e-37 | 9.27533e-14 | 0.0095
|  | 41.93628 | 2.11172 |  | 105.586 | 0.0015 | 0 | 0.01010577 | 0.0095 | 5.149228e-37 | 9.367255e-14 | -0.008 | 9.367255e-14 | 41.93628 | 0.0015 | 0.01010577 | 5.149228e-37 | 9.367255e-14 | 0.0095
|  | 42.05643 | 2.11171 |  | 105.5855 | 0.001 | 0 | 0.01010577 | 0.0095 | 5.612159e-37 | 9.599556e-14 | -0.0085 | 9.599556e-14 | 42.05643 | 0.001 | 0.01010577 | 5.612159e-37 | 9.599556e-14 | 0.0095
|  | 42.19673 | 2.11171 |  | 105.5855 | 0.001 | 0 | 0.01010577 | 0.0095 | 6.205301e-37 | 9.877975e-14 | -0.0085 | 9.877975e-14 | 42.19673 | 0.001 | 0.01010577 | 6.205301e-37 | 9.877975e-14 | 0.0095
|  | 42.41359 | 2.11173 |  | 105.5865 | 0.002 | 0 | 0.01010577 | 0.0095 | 7.246896e-37 | 1.032398e-13 | -0.0075 | 1.032398e-13 | 42.41359 | 0.002 | 0.01010577 | 7.246896e-37 | 1.032398e-13 | 0.0095
|  | 42.7114 | 2.1117 |  | 105.585 | 0.0005 | 0 | 0.01010577 | 0.0095 | 8.965934e-37 | 1.096885e-13 | -0.009 | 1.096885e-13 | 42.7114 | 0.0005 | 0.01010577 | 8.965934e-37 | 1.096885e-13 | 0.0095
|  | 43.07222 | 2.11172 |  | 105.586 | 0.0015 | 0 | 0.01010577 | 0.0095 | 1.159936e-36 | 1.180325e-13 | -0.008 | 1.180325e-13 | 43.07222 | 0.0015 | 0.01010577 | 1.159936e-36 | 1.180325e-13 | 0.0095
|  | 43.50997 | 2.11173 |  | 105.5865 | 0.002 | 0 | 0.01010577 | 0.0095 | 1.584453e-36 | 1.289949e-13 | -0.0075 | 1.289949e-13 | 43.50997 | 0.002 | 0.01010577 | 1.584453e-36 | 1.289949e-13 | 0.0095
|  | 44.03893 | 2.11169 |  | 105.5845 | 0 | 0 | 0.01010577 | 0.0095 | 2.307809e-36 | 1.435802e-13 | -0.0095 | 1.435802e-13 | 44.03893 | 0 | 0.01010577 | 2.307809e-36 | 1.435802e-13 | 0.0095
|  | 44.65581 | 2.11175 |  | 105.5875 | 0.003 | 0 | 0.01010577 | 0.0095 | 3.574244e-36 | 1.626413e-13 | -0.0065 | 1.626413e-13 | 44.65581 | 0.003 | 0.01010577 | 3.574244e-36 | 1.626413e-13 | 0.0095
|  | 45.34851 | 2.11171 |  | 105.5855 | 0.001 | 0 | 0.01010577 | 0.0095 | 5.833204e-36 | 1.870122e-13 | -0.0085 | 1.870122e-13 | 45.34851 | 0.001 | 0.01010577 | 5.833204e-36 | 1.870122e-13 | 0.0095
|  | 46.12034 | 2.11173 |  | 105.5865 | 0.002 | 0 | 0.01010577 | 0.0095 | 1.004985e-35 | 2.183969e-13 | -0.0075 | 2.183969e-13 | 46.12034 | 0.002 | 0.01010577 | 1.004985e-35 | 2.183969e-13 | 0.0095
|  | 46.9376 | 2.11175 |  | 105.5875 | 0.003 | 0 | 0.01010577 | 0.0095 | 1.784163e-35 | 2.572593e-13 | -0.0065 | 2.572593e-13 | 46.9376 | 0.003 | 0.01010577 | 1.784163e-35 | 2.572593e-13 | 0.0095
|  | 47.82151 | 2.11174 |  | 105.587 | 0.0025 | 0 | 0.01010577 | 0.0095 | 3.31148e-35 | 3.069349e-13 | -0.007 | 3.069349e-13 | 47.82151 | 0.0025 | 0.01010577 | 3.31148e-35 | 3.069349e-13 | 0.0095
|  | 48.73694 | 2.11174 |  | 105.587 | 0.0025 | 0 | 0.01010577 | 0.0095 | 6.267085e-35 | 3.682808e-13 | -0.007 | 3.682808e-13 | 48.73694 | 0.0025 | 0.01010577 | 6.267085e-35 | 3.682808e-13 | 0.0095
|  | 49.68057 | 2.11175 |  | 105.5875 | 0.003 | 0 | 0.01010577 | 0.0095 | 1.206292e-34 | 4.440753e-13 | -0.0065 | 4.440753e-13 | 49.68057 | 0.003 | 0.01010577 | 1.206292e-34 | 4.440753e-13 | 0.0095
|  | 50.64215 | 2.11174 |  | 105.587 | 0.0025 | 0 | 0.01010577 | 0.0095 | 2.344253e-34 | 5.369992e-13 | -0.007 | 5.369992e-13 | 50.64215 | 0.0025 | 0.01010577 | 2.344253e-34 | 5.369992e-13 | 0.0095
|  | 51.59678 | 2.11174 |  | 105.587 | 0.0025 | 0 | 0.01010577 | 0.0095 | 4.520947e-34 | 6.480205e-13 | -0.007 | 6.480205e-13 | 51.59678 | 0.0025 | 0.01010577 | 4.520947e-34 | 6.480205e-13 | 0.0095
|  | 52.54283 | 2.11173 |  | 105.5865 | 0.002 | 0 | 0.01010577 | 0.0095 | 8.64306e-34 | 7.801336e-13 | -0.0075 | 7.801336e-13 | 52.54283 | 0.002 | 0.01010577 | 8.64306e-34 | 7.801336e-13 | 0.0095
|  | 53.47276 | 2.11175 |  | 105.5875 | 0.003 | 0 | 0.01010577 | 0.0095 | 1.629778e-33 | 9.355896e-13 | -0.0065 | 9.355896e-13 | 53.47276 | 0.003 | 0.01010577 | 1.629778e-33 | 9.355896e-13 | 0.0095
|  | 54.38337 | 2.11175 |  | 105.5875 | 0.003 | 0 | 0.01010577 | 0.0095 | 3.025001e-33 | 1.117072e-12 | -0.0065 | 1.117072e-12 | 54.38337 | 0.003 | 0.01010577 | 3.025001e-33 | 1.117072e-12 | 0.0095
|  | 55.27071 | 2.11175 |  | 105.5875 | 0.003 | 0 | 0.01010577 | 0.0095 | 5.512867e-33 | 1.326916e-12 | -0.0065 | 1.326916e-12 | 55.27071 | 0.003 | 0.01010577 | 5.512867e-33 | 1.326916e-12 | 0.0095
|  | 56.12476 | 2.11175 |  | 105.5875 | 0.003 | 0 | 0.01010577 | 0.0095 | 9.800299e-33 | 1.565134e-12 | -0.0065 | 1.565134e-12 | 56.12476 | 0.003 | 0.01010577 | 9.800299e-33 | 1.565134e-12 | 0.0095
|  | 56.95841 | 2.11176 |  | 105.588 | 0.0035 | 0 | 0.01010577 | 0.0095 | 1.714656e-32 | 1.837857e-12 | -0.006 | 1.837857e-12 | 56.95841 | 0.0035 | 0.01010577 | 1.714656e-32 | 1.837857e-12 | 0.0095
|  | 57.75734 | 2.11175 |  | 105.5875 | 0.003 | 0 | 0.01010577 | 0.0095 | 2.924905e-32 | 2.142637e-12 | -0.0065 | 2.142637e-12 | 57.75734 | 0.003 | 0.01010577 | 2.924905e-32 | 2.142637e-12 | 0.0095
|  | 58.55699 | 2.11176 |  | 105.588 | 0.0035 | 0 | 0.01010577 | 0.0095 | 4.981788e-32 | 2.497072e-12 | -0.006 | 2.497072e-12 | 58.55699 | 0.0035 | 0.01010577 | 4.981788e-32 | 2.497072e-12 | 0.0095
|  | 59.32084 | 2.11175 |  | 105.5875 | 0.003 | 0 | 0.01010577 | 0.0095 | 8.26981e-32 | 2.888937e-12 | -0.0065 | 2.888937e-12 | 59.32084 | 0.003 | 0.01010577 | 8.26981e-32 | 2.888937e-12 | 0.0095
|  | 60.07574 | 2.11175 |  | 105.5875 | 0.003 | 0 | 0.01010577 | 0.0095 | 1.362223e-31 | 3.335121e-12 | -0.0065 | 3.335121e-12 | 60.07574 | 0.003 | 0.01010577 | 1.362223e-31 | 3.335121e-12 | 0.0095
|  | 60.8285 | 2.11175 |  | 105.5875 | 0.003 | 0 | 0.01010577 | 0.0095 | 2.236731e-31 | 3.846963e-12 | -0.0065 | 3.846963e-12 | 60.8285 | 0.003 | 0.01010577 | 2.236731e-31 | 3.846963e-12 | 0.0095
|  | 61.55441 | 2.11177 |  | 105.5885 | 0.004 | 0 | 0.01010577 | 0.0095 | 3.602217e-31 | 4.412997e-12 | -0.0055 | 4.412997e-12 | 61.55441 | 0.004 | 0.01010577 | 3.602217e-31 | 4.412997e-12 | 0.0095
|  | 62.29713 | 2.11178 |  | 105.589 | 0.0045 | 0 | 0.01010577 | 0.0095 | 5.855721e-31 | 5.07631e-12 | -0.005 | 5.07631e-12 | 62.29713 | 0.0045 | 0.01010577 | 5.855721e-31 | 5.07631e-12 | 0.0095
|  | 63.04989 | 2.11177 |  | 105.5885 | 0.004 | 0 | 0.01010577 | 0.0095 | 9.564766e-31 | 5.847837e-12 | -0.0055 | 5.847837e-12 | 63.04989 | 0.004 | 0.01010577 | 9.564766e-31 | 5.847837e-12 | 0.0095
|  | 63.81589 | 2.11176 |  | 105.588 | 0.0035 | 0 | 0.01010577 | 0.0095 | 1.572996e-30 | 6.750392e-12 | -0.006 | 6.750392e-12 | 63.81589 | 0.0035 | 0.01010577 | 1.572996e-30 | 6.750392e-12 | 0.0095
|  | 64.6098 | 2.11175 |  | 105.5875 | 0.003 | 0 | 0.01010577 | 0.0095 | 2.629139e-30 | 7.829379e-12 | -0.0065 | 7.829379e-12 | 64.6098 | 0.003 | 0.01010577 | 2.629139e-30 | 7.829379e-12 | 0.0095
|  | 65.41769 | 2.11177 |  | 105.5885 | 0.004 | 0 | 0.01010577 | 0.0095 | 4.425333e-30 | 9.100021e-12 | -0.0055 | 9.100021e-12 | 65.41769 | 0.004 | 0.01010577 | 4.425333e-30 | 9.100021e-12 | 0.0095
|  | 66.26243 | 2.11174 |  | 105.587 | 0.0025 | 0 | 0.01010577 | 0.0095 | 7.611091e-30 | 1.064398e-11 | -0.007 | 1.064398e-11 | 66.26243 | 0.0025 | 0.01010577 | 7.611091e-30 | 1.064398e-11 | 0.0095
|  | 67.13689 | 2.11174 |  | 105.587 | 0.0025 | 0 | 0.01010577 | 0.0095 | 1.331102e-29 | 1.251147e-11 | -0.007 | 1.251147e-11 | 67.13689 | 0.0025 | 0.01010577 | 1.331102e-29 | 1.251147e-11 | 0.0095
|  | 68.04498 | 2.11174 |  | 105.587 | 0.0025 | 0 | 0.01010577 | 0.0095 | 2.372547e-29 | 1.478913e-11 | -0.007 | 1.478913e-11 | 68.04498 | 0.0025 | 0.01010577 | 2.372547e-29 | 1.478913e-11 | 0.0095
|  | 68.98065 | 2.11175 |  | 105.5875 | 0.003 | 0 | 0.01010577 | 0.0095 | 4.292081e-29 | 1.755875e-11 | -0.0065 | 1.755875e-11 | 68.98065 | 0.003 | 0.01010577 | 4.292081e-29 | 1.755875e-11 | 0.0095
|  | 69.95068 | 2.11175 |  | 105.5875 | 0.003 | 0 | 0.01010577 | 0.0095 | 7.912585e-29 | 2.096395e-11 | -0.0065 | 2.096395e-11 | 69.95068 | 0.003 | 0.01010577 | 7.912585e-29 | 2.096395e-11 | 0.0095
|  | 70.92643 | 2.11175 |  | 105.5875 | 0.003 | 0 | 0.01010577 | 0.0095 | 1.45965e-28 | 2.503742e-11 | -0.0065 | 2.503742e-11 | 70.92643 | 0.003 | 0.01010577 | 1.45965e-28 | 2.503742e-11 | 0.0095
|  | 71.93977 | 2.11178 |  | 105.589 | 0.0045 | 0 | 0.01010577 | 0.0095 | 2.748226e-28 | 3.008427e-11 | -0.005 | 3.008427e-11 | 71.93977 | 0.0045 | 0.01010577 | 2.748226e-28 | 3.008427e-11 | 0.0095
|  | 72.98818 | 2.11177 |  | 105.5885 | 0.004 | 0 | 0.01010577 | 0.0095 | 5.271103e-28 | 3.634868e-11 | -0.0055 | 3.634868e-11 | 72.98818 | 0.004 | 0.01010577 | 5.271103e-28 | 3.634868e-11 | 0.0095
|  | 74.02729 | 2.11177 |  | 105.5885 | 0.004 | 0 | 0.01010577 | 0.0095 | 1.001766e-27 | 4.380723e-11 | -0.0055 | 4.380723e-11 | 74.02729 | 0.004 | 0.01010577 | 1.001766e-27 | 4.380723e-11 | 0.0095
|  | 75.08859 | 2.11178 |  | 105.589 | 0.0045 | 0 | 0.01010577 | 0.0095 | 1.923415e-27 | 5.296164e-11 | -0.005 | 5.296164e-11 | 75.08859 | 0.0045 | 0.01010577 | 1.923415e-27 | 5.296164e-11 | 0.0095
|  | 76.15777 | 2.11178 |  | 105.589 | 0.0045 | 0 | 0.01010577 | 0.0095 | 3.697725e-27 | 6.406304e-11 | -0.005 | 6.406304e-11 | 76.15777 | 0.0045 | 0.01010577 | 3.697725e-27 | 6.406304e-11 | 0.0095
|  | 77.23661 | 2.11176 |  | 105.588 | 0.0035 | 0 | 0.01010577 | 0.0095 | 7.125064e-27 | 7.755565e-11 | -0.006 | 7.755565e-11 | 77.23661 | 0.0035 | 0.01010577 | 7.125064e-27 | 7.755565e-11 | 0.0095
|  | 78.30865 | 2.11177 |  | 105.5885 | 0.004 | 0 | 0.01010577 | 0.0095 | 1.362323e-26 | 9.369365e-11 | -0.0055 | 9.369365e-11 | 78.30865 | 0.004 | 0.01010577 | 1.362323e-26 | 9.369365e-11 | 0.0095
|  | 79.38391 | 2.11175 |  | 105.5875 | 0.003 | 0 | 0.01010577 | 0.0095 | 2.600461e-26 | 1.131535e-10 | -0.0065 | 1.131535e-10 | 79.38391 | 0.003 | 0.01010577 | 2.600461e-26 | 1.131535e-10 | 0.0095
|  | 80.46883 | 2.11175 |  | 105.5875 | 0.003 | 0 | 0.01010577 | 0.0095 | 4.97452e-26 | 1.367634e-10 | -0.0065 | 1.367634e-10 | 80.46883 | 0.003 | 0.01010577 | 4.97452e-26 | 1.367634e-10 | 0.0095
|  | 81.52692 | 2.11175 |  | 105.5875 | 0.003 | 0 | 0.01010577 | 0.0095 | 9.331316e-26 | 1.64383e-10 | -0.0065 | 1.64383e-10 | 81.52692 | 0.003 | 0.01010577 | 9.331316e-26 | 1.64383e-10 | 0.0095
|  | 82.59752 | 2.11175 |  | 105.5875 | 0.003 | 0 | 0.01010577 | 0.0095 | 1.757193e-25 | 1.978371e-10 | -0.0065 | 1.978371e-10 | 82.59752 | 0.003 | 0.01010577 | 1.757193e-25 | 1.978371e-10 | 0.0095
|  | 83.66205 | 2.11173 |  | 105.5865 | 0.002 | 0 | 0.01010577 | 0.0095 | 3.285435e-25 | 2.376415e-10 | -0.0075 | 2.376415e-10 | 83.66205 | 0.002 | 0.01010577 | 3.285435e-25 | 2.376415e-10 | 0.0095
|  | 84.71189 | 2.11175 |  | 105.5875 | 0.003 | 0 | 0.01010577 | 0.0095 | 6.068891e-25 | 2.844902e-10 | -0.0065 | 2.844902e-10 | 84.71189 | 0.003 | 0.01010577 | 6.068891e-25 | 2.844902e-10 | 0.0095
|  | 85.76675 | 2.11172 |  | 105.586 | 0.0015 | 0 | 0.01010577 | 0.0095 | 1.12045e-24 | 3.405766e-10 | -0.008 | 3.405766e-10 | 85.76675 | 0.0015 | 0.01010577 | 1.12045e-24 | 3.405766e-10 | 0.0095
|  | 86.81374 | 2.11172 |  | 105.586 | 0.0015 | 0 | 0.01010577 | 0.0095 | 2.052066e-24 | 4.068276e-10 | -0.008 | 4.068276e-10 | 86.81374 | 0.0015 | 0.01010577 | 2.052066e-24 | 4.068276e-10 | 0.0095
|  | 87.86859 | 2.11172 |  | 105.586 | 0.0015 | 0 | 0.01010577 | 0.0095 | 3.762364e-24 | 4.86201e-10 | -0.008 | 4.86201e-10 | 87.86859 | 0.0015 | 0.01010577 | 3.762364e-24 | 4.86201e-10 | 0.0095
|  | 88.92847 | 2.11173 |  | 105.5865 | 0.002 | 0 | 0.01010577 | 0.0095 | 6.893836e-24 | 5.810517e-10 | -0.0075 | 5.810517e-10 | 88.92847 | 0.002 | 0.01010577 | 6.893836e-24 | 5.810517e-10 | 0.0095
|  | 89.98153 | 2.11173 |  | 105.5865 | 0.002 | 0 | 0.01010577 | 0.0095 | 1.25389e-23 | 6.930175e-10 | -0.0075 | 6.930175e-10 | 89.98153 | 0.002 | 0.01010577 | 1.25389e-23 | 6.930175e-10 | 0.0095
|  | 91.04105 | 2.11172 |  | 105.586 | 0.0015 | 0 | 0.01010577 | 0.0095 | 2.281024e-23 | 8.267389e-10 | -0.008 | 8.267389e-10 | 91.04105 | 0.0015 | 0.01010577 | 2.281024e-23 | 8.267389e-10 | 0.0095
|  | 92.10521 | 2.11171 |  | 105.5855 | 0.001 | 0 | 0.01010577 | 0.0095 | 4.145769e-23 | 9.861674e-10 | -0.0085 | 9.861674e-10 | 92.10521 | 0.001 | 0.01010577 | 4.145769e-23 | 9.861674e-10 | 0.0095
|  | 93.1794 | 2.11173 |  | 105.5865 | 0.002 | 0 | 0.01010577 | 0.0095 | 7.550308e-23 | 1.177254e-09 | -0.0075 | 1.177254e-09 | 93.1794 | 0.002 | 0.01010577 | 7.550308e-23 | 1.177254e-09 | 0.0095
|  | 94.25322 | 2.11172 |  | 105.586 | 0.0015 | 0 | 0.01010577 | 0.0095 | 1.369837e-22 | 1.404035e-09 | -0.008 | 1.404035e-09 | 94.25322 | 0.0015 | 0.01010577 | 1.369837e-22 | 1.404035e-09 | 0.0095
|  | 95.33314 | 2.11172 |  | 105.586 | 0.0015 | 0 | 0.01010577 | 0.0095 | 2.484633e-22 | 1.674677e-09 | -0.008 | 1.674677e-09 | 95.33314 | 0.0015 | 0.01010577 | 2.484633e-22 | 1.674677e-09 | 0.0095
|  | 96.42916 | 2.11174 |  | 105.587 | 0.0025 | 0 | 0.01010577 | 0.0095 | 4.529938e-22 | 2.000908e-09 | -0.007 | 2.000908e-09 | 96.42916 | 0.0025 | 0.01010577 | 4.529938e-22 | 2.000908e-09 | 0.0095
|  | 97.53986 | 2.11174 |  | 105.587 | 0.0025 | 0 | 0.01010577 | 0.0095 | 8.293717e-22 | 2.394132e-09 | -0.007 | 2.394132e-09 | 97.53986 | 0.0025 | 0.01010577 | 8.293717e-22 | 2.394132e-09 | 0.0095
|  | 98.63731 | 2.11174 |  | 105.587 | 0.0025 | 0 | 0.01010577 | 0.0095 | 1.501862e-21 | 2.855848e-09 | -0.007 | 2.855848e-09 | 98.63731 | 0.0025 | 0.01010577 | 1.501862e-21 | 2.855848e-09 | 0.0095
|  | 99.77092 | 2.11175 |  | 105.5875 | 0.003 | 0 | 0.01010577 | 0.0095 | 2.762404e-21 | 3.423118e-09 | -0.0065 | 3.423118e-09 | 99.77092 | 0.003 | 0.01010577 | 2.762404e-21 | 3.423118e-09 | 0.0095
|  | 100.8851 | 2.11174 |  | 105.587 | 0.0025 | 0 | 0.01010577 | 0.0095 | 5.00861e-21 | 4.08643e-09 | -0.007 | 4.08643e-09 | 100.8851 | 0.0025 | 0.01010577 | 5.00861e-21 | 4.08643e-09 | 0.0095
|  | 102.0269 | 2.11174 |  | 105.587 | 0.0025 | 0 | 0.01010577 | 0.0095 | 9.178839e-21 | 4.89483e-09 | -0.007 | 4.89483e-09 | 102.0269 | 0.0025 | 0.01010577 | 9.178839e-21 | 4.89483e-09 | 0.0095
|  | 103.184 | 2.11172 |  | 105.586 | 0.0015 | 0 | 0.01010577 | 0.0095 | 1.688772e-20 | 5.871311e-09 | -0.008 | 5.871311e-09 | 103.184 | 0.0015 | 0.01010577 | 1.688772e-20 | 5.871311e-09 | 0.0095
|  | 104.361 | 2.11171 |  | 105.5855 | 0.001 | 0 | 0.01010578 | 0.0095 | 3.126531e-20 | 7.057288e-09 | -0.0085 | 7.057288e-09 | 104.361 | 0.001 | 0.01010578 | 3.126531e-20 | 7.057288e-09 | 0.0095
|  | 105.5046 | 2.11174 |  | 105.587 | 0.0025 | 0 | 0.01010578 | 0.0095 | 5.664384e-20 | 8.429986e-09 | -0.007 | 8.429986e-09 | 105.5046 | 0.0025 | 0.01010578 | 5.664384e-20 | 8.429986e-09 | 0.0095
|  | 106.6732 | 2.11174 |  | 105.587 | 0.0025 | 0 | 0.01010578 | 0.0095 | 1.035302e-19 | 1.00985e-08 | -0.007 | 1.00985e-08 | 106.6732 | 0.0025 | 0.01010578 | 1.035302e-19 | 1.00985e-08 | 0.0095
|  | 107.8506 | 2.11174 |  | 105.587 | 0.0025 | 0 | 0.01010578 | 0.0095 | 1.89261e-19 | 1.21007e-08 | -0.007 | 1.21007e-08 | 107.8506 | 0.0025 | 0.01010578 | 1.89261e-19 | 1.21007e-08 | 0.0095
|  | 109.0284 | 2.11173 |  | 105.5865 | 0.002 | 0 | 0.01010578 | 0.0095 | 3.445506e-19 | 1.44852e-08 | -0.0075 | 1.44852e-08 | 109.0284 | 0.002 | 0.01010578 | 3.445506e-19 | 1.44852e-08 | 0.0095
|  | 110.2073 | 2.11171 |  | 105.5855 | 0.001 | 0 | 0.01010579 | 0.0095 | 6.248812e-19 | 1.732392e-08 | -0.0085 | 1.732392e-08 | 110.2073 | 0.001 | 0.01010579 | 6.248812e-19 | 1.732392e-08 | 0.0095
|  | 111.4116 | 2.11172 |  | 105.586 | 0.0015 | 0 | 0.01010579 | 0.0095 | 1.142807e-18 | 2.077617e-08 | -0.008 | 2.077617e-08 | 111.4116 | 0.0015 | 0.01010579 | 1.142807e-18 | 2.077617e-08 | 0.0095
|  | 112.6046 | 2.11173 |  | 105.5865 | 0.002 | 0 | 0.01010579 | 0.0095 | 2.068972e-18 | 2.484668e-08 | -0.0075 | 2.484668e-08 | 112.6046 | 0.002 | 0.01010579 | 2.068972e-18 | 2.484668e-08 | 0.0095
|  | 113.7914 | 2.11174 |  | 105.587 | 0.0025 | 0 | 0.0101058 | 0.0095 | 3.717769e-18 | 2.965491e-08 | -0.007 | 2.965491e-08 | 113.7914 | 0.0025 | 0.0101058 | 3.717769e-18 | 2.965491e-08 | 0.0095
|  | 114.987 | 2.11175 |  | 105.5875 | 0.003 | 0 | 0.0101058 | 0.0095 | 6.679531e-18 | 3.540079e-08 | -0.0065 | 3.540079e-08 | 114.987 | 0.003 | 0.0101058 | 6.679531e-18 | 3.540079e-08 | 0.0095
|  | 116.188 | 2.11175 |  | 105.5875 | 0.003 | 0 | 0.01010581 | 0.0095 | 1.197886e-17 | 4.224731e-08 | -0.0065 | 4.224731e-08 | 116.188 | 0.003 | 0.01010581 | 1.197886e-17 | 4.224731e-08 | 0.0095
|  | 117.3734 | 2.11175 |  | 105.5875 | 0.003 | 0 | 0.01010582 | 0.0095 | 2.122571e-17 | 5.024728e-08 | -0.0065 | 5.024728e-08 | 117.3734 | 0.003 | 0.01010582 | 2.122571e-17 | 5.024728e-08 | 0.0095
|  | 118.5828 | 2.11175 |  | 105.5875 | 0.003 | 0 | 0.01010583 | 0.0095 | 3.787645e-17 | 5.990538e-08 | -0.0065 | 5.990538e-08 | 118.5828 | 0.003 | 0.01010583 | 3.787645e-17 | 5.990538e-08 | 0.0095
|  | 119.7678 | 2.11175 |  | 105.5875 | 0.003 | 0 | 0.01010584 | 0.0095 | 6.650964e-17 | 7.108978e-08 | -0.0065 | 7.108978e-08 | 119.7678 | 0.003 | 0.01010584 | 6.650964e-17 | 7.108978e-08 | 0.0095
|  | 120.966 | 2.11177 |  | 105.5885 | 0.004 | 0 | 0.01010585 | 0.0095 | 1.169936e-16 | 8.442913e-08 | -0.0055 | 8.442913e-08 | 120.966 | 0.004 | 0.01010585 | 1.169936e-16 | 8.442913e-08 | 0.0095
|  | 122.1692 | 2.11177 |  | 105.5885 | 0.004 | 0 | 0.01010587 | 0.0095 | 2.053608e-16 | 1.002331e-07 | -0.0055 | 1.002331e-07 | 122.1692 | 0.004 | 0.01010587 | 2.053608e-16 | 1.002331e-07 | 0.0095
|  | 123.3818 | 2.11179 |  | 105.5895 | 0.005 | 0 | 0.01010589 | 0.0095 | 3.604164e-16 | 1.190216e-07 | -0.0045 | 1.190216e-07 | 123.3818 | 0.005 | 0.01010589 | 3.604164e-16 | 1.190216e-07 | 0.0095
|  | 124.565 | 2.1118 |  | 105.59 | 0.0055 | 0 | 0.01010591 | 0.0095 | 6.212032e-16 | 1.405901e-07 | -0.004 | 1.405901e-07 | 124.565 | 0.0055 | 0.01010591 | 6.212032e-16 | 1.405901e-07 | 0.0095
|  | 125.7766 | 2.11182 |  | 105.591 | 0.0065 | 0 | 0.01010594 | 0.0095 | 1.079835e-15 | 1.665449e-07 | -0.003 | 1.665449e-07 | 125.7766 | 0.0065 | 0.01010594 | 1.079835e-15 | 1.665449e-07 | 0.0095
|  | 126.9715 | 2.11178 |  | 105.589 | 0.0045 | 0 | 0.01010597 | 0.0095 | 1.854457e-15 | 1.966131e-07 | -0.005 | 1.966131e-07 | 126.9715 | 0.0045 | 0.01010597 | 1.854457e-15 | 1.966131e-07 | 0.0095
|  | 128.1663 | 2.11177 |  | 105.5885 | 0.004 | 0 | 0.010106 | 0.0095 | 3.170544e-15 | 2.318544e-07 | -0.0055 | 2.318544e-07 | 128.1663 | 0.004 | 0.010106 | 3.170544e-15 | 2.318544e-07 | 0.0095
|  | 129.3688 | 2.11176 |  | 105.588 | 0.0035 | 0 | 0.01010604 | 0.0095 | 5.414811e-15 | 2.733973e-07 | -0.006 | 2.733973e-07 | 129.3688 | 0.0035 | 0.01010604 | 5.414811e-15 | 2.733973e-07 | 0.0095
|  | 130.5829 | 2.11177 |  | 105.5885 | 0.004 | 0 | 0.01010609 | 0.0095 | 9.253109e-15 | 3.225333e-07 | -0.0055 | 3.225333e-07 | 130.5829 | 0.004 | 0.01010609 | 9.253109e-15 | 3.225333e-07 | 0.0095
|  | 131.7959 | 2.11177 |  | 105.5885 | 0.004 | 0 | 0.01010615 | 0.0095 | 1.573193e-14 | 3.800124e-07 | -0.0055 | 3.800124e-07 | 131.7959 | 0.004 | 0.01010615 | 1.573193e-14 | 3.800124e-07 | 0.0095
|  | 133.0049 | 2.11175 |  | 105.5875 | 0.003 | 0 | 0.01010622 | 0.0095 | 2.657851e-14 | 4.469895e-07 | -0.0065 | 4.469896e-07 | 133.0049 | 0.003 | 0.01010622 | 2.657851e-14 | 4.469895e-07 | 0.0095
|  | 134.2052 | 2.11173 |  | 105.5865 | 0.002 | 0 | 0.01010629 | 0.0095 | 4.453189e-14 | 5.245712e-07 | -0.0075 | 5.245713e-07 | 134.2052 | 0.002 | 0.01010629 | 4.453189e-14 | 5.245712e-07 | 0.0095
|  | 135.4353 | 2.11172 |  | 105.586 | 0.0015 | 0 | 0.01010639 | 0.0095 | 7.522217e-14 | 6.173584e-07 | -0.008 | 6.173585e-07 | 135.4353 | 0.0015 | 0.01010639 | 7.522217e-14 | 6.173584e-07 | 0.0095
|  | 136.6385 | 2.11173 |  | 105.5865 | 0.002 | 0 | 0.01010649 | 0.0095 | 1.250412e-13 | 7.231591e-07 | -0.0075 | 7.231592e-07 | 136.6385 | 0.002 | 0.01010649 | 1.250412e-13 | 7.231591e-07 | 0.0095
|  | 137.8606 | 2.11172 |  | 105.586 | 0.0015 | 0 | 0.01010662 | 0.0095 | 2.085525e-13 | 8.482309e-07 | -0.008 | 8.482311e-07 | 137.8606 | 0.0015 | 0.01010662 | 2.085525e-13 | 8.482309e-07 | 0.0095
|  | 139.0744 | 2.11172 |  | 105.586 | 0.0015 | 0 | 0.01010676 | 0.0095 | 3.450242e-13 | 9.927181e-07 | -0.008 | 9.927185e-07 | 139.0744 | 0.0015 | 0.01010676 | 3.450242e-13 | 9.927181e-07 | 0.0095
|  | 140.303 | 2.11172 |  | 105.586 | 0.0015 | 0 | 0.01010693 | 0.0095 | 5.716511e-13 | 1.16272e-06 | -0.008 | 1.16272e-06 | 140.303 | 0.0015 | 0.01010693 | 5.716511e-13 | 1.16272e-06 | 0.0095
|  | 141.5397 | 2.11171 |  | 105.5855 | 0.001 | 0 | 0.01010713 | 0.0095 | 9.457338e-13 | 1.361636e-06 | -0.0085 | 1.361637e-06 | 141.5397 | 0.001 | 0.01010713 | 9.457338e-13 | 1.361636e-06 | 0.0095
|  | 142.7763 | 2.11174 |  | 105.587 | 0.0025 | 0 | 0.01010736 | 0.0095 | 1.557146e-12 | 1.592706e-06 | -0.007 | 1.592708e-06 | 142.7763 | 0.0025 | 0.01010736 | 1.557146e-12 | 1.592706e-06 | 0.0095
|  | 144.0035 | 2.11173 |  | 105.5865 | 0.002 | 0 | 0.01010763 | 0.0095 | 2.54204e-12 | 1.858595e-06 | -0.0075 | 1.858598e-06 | 144.0035 | 0.002 | 0.01010763 | 2.54204e-12 | 1.858595e-06 | 0.0095
|  | 145.2453 | 2.11174 |  | 105.587 | 0.0025 | 0 | 0.01010794 | 0.0095 | 4.15406e-12 | 2.170276e-06 | -0.007 | 2.17028e-06 | 145.2453 | 0.0025 | 0.01010794 | 4.15406e-12 | 2.170276e-06 | 0.0095
|  | 146.4579 | 2.11175 |  | 105.5875 | 0.003 | 0 | 0.01010829 | 0.0095 | 6.679572e-12 | 2.522151e-06 | -0.0065 | 2.522158e-06 | 146.4579 | 0.003 | 0.01010829 | 6.679572e-12 | 2.522151e-06 | 0.0095
|  | 147.6957 | 2.11173 |  | 105.5865 | 0.002 | 0 | 0.01010871 | 0.0095 | 1.079523e-11 | 2.936771e-06 | -0.0075 | 2.936782e-06 | 147.6957 | 0.002 | 0.01010871 | 1.079523e-11 | 2.936771e-06 | 0.0095
|  | 148.9436 | 2.11173 |  | 105.5865 | 0.002 | 0 | 0.01010919 | 0.0095 | 1.74309e-11 | 3.419741e-06 | -0.0075 | 3.419758e-06 | 148.9436 | 0.002 | 0.01010919 | 1.74309e-11 | 3.419741e-06 | 0.0095
|  | 150.1821 | 2.11172 |  | 105.586 | 0.0015 | 0 | 0.01010974 | 0.0095 | 2.790883e-11 | 3.972838e-06 | -0.008 | 3.972865e-06 | 150.1821 | 0.0015 | 0.01010974 | 2.790883e-11 | 3.972838e-06 | 0.0095
|  | 151.414 | 2.11171 |  | 105.5855 | 0.001 | 0 | 0.01011038 | 0.0095 | 4.43625e-11 | 4.606334e-06 | -0.0085 | 4.606378e-06 | 151.414 | 0.001 | 0.01011038 | 4.43625e-11 | 4.606334e-06 | 0.0095
|  | 152.659 | 2.11172 |  | 105.586 | 0.0015 | 0 | 0.01011111 | 0.0095 | 7.052407e-11 | 5.342912e-06 | -0.008 | 5.342983e-06 | 152.659 | 0.0015 | 0.01011111 | 7.052407e-11 | 5.342912e-06 | 0.0095
|  | 153.9047 | 2.11172 |  | 105.586 | 0.0015 | 0 | 0.01011196 | 0.0095 | 1.116002e-10 | 6.190392e-06 | -0.008 | 6.190503e-06 | 153.9047 | 0.0015 | 0.01011196 | 1.116002e-10 | 6.190392e-06 | 0.0095
|  | 155.1577 | 2.11172 |  | 105.586 | 0.0015 | 0 | 0.01011294 | 0.0095 | 1.762101e-10 | 7.16982e-06 | -0.008 | 7.169996e-06 | 155.1577 | 0.0015 | 0.01011294 | 1.762101e-10 | 7.16982e-06 | 0.0095
|  | 156.3831 | 2.11172 |  | 105.586 | 0.0015 | 0 | 0.01011404 | 0.0095 | 2.741331e-10 | 8.267696e-06 | -0.008 | 8.26797e-06 | 156.3831 | 0.0015 | 0.01011404 | 2.741331e-10 | 8.267696e-06 | 0.0095
|  | 157.6438 | 2.11172 |  | 105.586 | 0.0015 | 0 | 0.01011533 | 0.0095 | 4.29818e-10 | 9.561292e-06 | -0.008 | 9.561721e-06 | 157.6438 | 0.0015 | 0.01011533 | 4.29818e-10 | 9.561292e-06 | 0.0095
|  | 158.9099 | 2.11174 |  | 105.587 | 0.0025 | 0 | 0.01011682 | 0.0095 | 6.718641e-10 | 1.105064e-05 | -0.007 | 1.105131e-05 | 158.9099 | 0.0025 | 0.01011682 | 6.718641e-10 | 1.105064e-05 | 0.0095
|  | 160.1638 | 2.11177 |  | 105.5885 | 0.004 | 0 | 0.01011851 | 0.0095 | 1.040569e-09 | 1.273874e-05 | -0.0055 | 1.273978e-05 | 160.1638 | 0.004 | 0.01011851 | 1.040569e-09 | 1.273874e-05 | 0.0095
|  | 161.438 | 2.11174 |  | 105.587 | 0.0025 | 0 | 0.01012047 | 0.0095 | 1.614898e-09 | 1.470027e-05 | -0.007 | 1.470188e-05 | 161.438 | 0.0025 | 0.01012047 | 1.614898e-09 | 1.470027e-05 | 0.0095
|  | 162.7219 | 2.11176 |  | 105.588 | 0.0035 | 0 | 0.01012273 | 0.0095 | 2.501662e-09 | 1.696072e-05 | -0.006 | 1.696322e-05 | 162.7219 | 0.0035 | 0.01012273 | 2.501662e-09 | 1.696072e-05 | 0.0095
|  | 163.9802 | 2.11178 |  | 105.589 | 0.0045 | 0 | 0.01012526 | 0.0095 | 3.822611e-09 | 1.948916e-05 | -0.005 | 1.949299e-05 | 163.9802 | 0.0045 | 0.01012526 | 3.822611e-09 | 1.948916e-05 | 0.0095
|  | 165.2644 | 2.11176 |  | 105.588 | 0.0035 | 0 | 0.01012821 | 0.0095 | 5.862233e-09 | 2.243045e-05 | -0.006 | 2.243631e-05 | 165.2644 | 0.0035 | 0.01012821 | 5.862233e-09 | 2.243045e-05 | 0.0095
|  | 166.5283 | 2.11179 |  | 105.5895 | 0.005 | 0 | 0.0101315 | 0.0095 | 8.884594e-09 | 2.572631e-05 | -0.0045 | 2.573519e-05 | 166.5283 | 0.005 | 0.0101315 | 8.884594e-09 | 2.572631e-05 | 0.0095
|  | 167.8014 | 2.11176 |  | 105.588 | 0.0035 | 0 | 0.01013528 | 0.0095 | 1.343815e-08 | 2.949935e-05 | -0.006 | 2.951279e-05 | 167.8014 | 0.0035 | 0.01013528 | 1.343815e-08 | 2.949935e-05 | 0.0095
|  | 169.076 | 2.11177 |  | 105.5885 | 0.004 | 0 | 0.01013958 | 0.0095 | 2.023229e-08 | 3.378886e-05 | -0.0055 | 3.380909e-05 | 169.076 | 0.004 | 0.01013958 | 2.023229e-08 | 3.378886e-05 | 0.0095
|  | 170.3365 | 2.11177 |  | 105.5885 | 0.004 | 0 | 0.0101444 | 0.0095 | 3.017316e-08 | 3.85967e-05 | -0.0055 | 3.862687e-05 | 170.3365 | 0.004 | 0.0101444 | 3.017316e-08 | 3.85967e-05 | 0.0095
|  | 171.603 | 2.11177 |  | 105.5885 | 0.004 | 0 | 0.01014988 | 0.0095 | 4.485781e-08 | 4.406188e-05 | -0.0055 | 4.410673e-05 | 171.603 | 0.004 | 0.01014988 | 4.485781e-08 | 4.406188e-05 | 0.0095
|  | 172.8772 | 2.11175 |  | 105.5875 | 0.003 | 0 | 0.01015611 | 0.0095 | 6.651397e-08 | 5.027906e-05 | -0.0065 | 5.034558e-05 | 172.8772 | 0.003 | 0.01015611 | 6.651397e-08 | 5.027906e-05 | 0.0095
|  | 174.1241 | 2.11174 |  | 105.587 | 0.0025 | 0 | 0.01016301 | 0.0095 | 9.731448e-08 | 5.714184e-05 | -0.007 | 5.723916e-05 | 174.1241 | 0.0025 | 0.01016301 | 9.731448e-08 | 5.714184e-05 | 0.0095
|  | 175.3758 | 2.11177 |  | 105.5885 | 0.004 | 0 | 0.01017081 | 0.0095 | 1.418918e-07 | 6.48953e-05 | -0.0055 | 6.503719e-05 | 175.3758 | 0.004 | 0.01017081 | 1.418918e-07 | 6.48953e-05 | 0.0095
|  | 176.6467 | 2.11175 |  | 105.5875 | 0.003 | 0 | 0.01017973 | 0.0095 | 2.07049e-07 | 7.375378e-05 | -0.0065 | 7.396083e-05 | 176.6467 | 0.003 | 0.01017973 | 2.07049e-07 | 7.375378e-05 | 0.0095
|  | 177.9013 | 2.11179 |  | 105.5895 | 0.005 | 0 | 0.01018965 | 0.0095 | 2.991829e-07 | 8.358229e-05 | -0.0045 | 8.388147e-05 | 177.9013 | 0.005 | 0.01018965 | 2.991829e-07 | 8.358229e-05 | 0.0095
|  | 179.1611 | 2.11177 |  | 105.5885 | 0.004 | 0 | 0.01020085 | 0.0095 | 4.308341e-07 | 9.465405e-05 | -0.0055 | 9.508489e-05 | 179.1611 | 0.004 | 0.01020085 | 4.308341e-07 | 9.465405e-05 | 0.0095
|  | 180.4286 | 2.1118 |  | 105.59 | 0.0055 | 0 | 0.01021353 | 0.0095 | 6.187026e-07 | 0.0001071423 | -0.004 | 0.000107761 | 180.4286 | 0.0055 | 0.01021353 | 6.187026e-07 | 0.0001071423 | 0.0095
|  | 181.6885 | 2.11178 |  | 105.589 | 0.0045 | 0 | 0.01022769 | 0.0095 | 8.821251e-07 | 0.0001210378 | -0.005 | 0.0001219199 | 181.6885 | 0.0045 | 0.01022769 | 8.821251e-07 | 0.0001210378 | 0.0095
|  | 182.9623 | 2.11176 |  | 105.588 | 0.0035 | 0 | 0.01024378 | 0.0095 | 1.256328e-06 | 0.0001367513 | -0.006 | 0.0001380076 | 182.9623 | 0.0035 | 0.01024378 | 1.256328e-06 | 0.0001367513 | 0.0095
|  | 184.2321 | 2.11178 |  | 105.589 | 0.0045 | 0 | 0.0102618 | 0.0095 | 1.77825e-06 | 0.0001542528 | -0.005 | 0.0001560311 | 184.2321 | 0.0045 | 0.0102618 | 1.77825e-06 | 0.0001542528 | 0.0095
|  | 185.5034 | 2.11178 |  | 105.589 | 0.0045 | 0 | 0.01028208 | 0.0095 | 2.505327e-06 | 0.0001738023 | -0.005 | 0.0001763076 | 185.5034 | 0.0045 | 0.01028208 | 2.505327e-06 | 0.0001738023 | 0.0095
|  | 186.7809 | 2.11182 |  | 105.591 | 0.0065 | 0 | 0.01030499 | 0.0095 | 3.517717e-06 | 0.0001956994 | -0.003 | 0.0001992172 | 186.7809 | 0.0065 | 0.01030499 | 3.517717e-06 | 0.0001956994 | 0.0095
|  | 188.0437 | 2.1118 |  | 105.59 | 0.0055 | 0 | 0.01033045 | 0.0095 | 4.895206e-06 | 0.0002197811 | -0.004 | 0.0002246763 | 188.0437 | 0.0055 | 0.01033045 | 4.895206e-06 | 0.0002197811 | 0.0095
|  | 189.326 | 2.11179 |  | 105.5895 | 0.005 | 0 | 0.01035954 | 0.0095 | 6.812284e-06 | 0.0002469607 | -0.0045 | 0.000253773 | 189.326 | 0.005 | 0.01035954 | 6.812284e-06 | 0.0002469607 | 0.0095
|  | 190.6051 | 2.1118 |  | 105.59 | 0.0055 | 0 | 0.01039226 | 0.0095 | 9.423607e-06 | 0.0002770679 | -0.004 | 0.0002864915 | 190.6051 | 0.0055 | 0.01039226 | 9.423607e-06 | 0.0002770679 | 0.0095
|  | 191.8701 | 2.11179 |  | 105.5895 | 0.005 | 0 | 0.01042876 | 0.0095 | 1.292427e-05 | 0.000310068 | -0.0045 | 0.0003229922 | 191.8701 | 0.005 | 0.01042876 | 1.292427e-05 | 0.000310068 | 0.0095
|  | 193.1487 | 2.11181 |  | 105.5905 | 0.006 | 0 | 0.01047045 | 0.0095 | 1.769586e-05 | 0.000346987 | -0.0035 | 0.0003646828 | 193.1487 | 0.006 | 0.01047045 | 1.769586e-05 | 0.000346987 | 0.0095
|  | 194.3904 | 2.11179 |  | 105.5895 | 0.005 | 0 | 0.01051624 | 0.0095 | 2.389267e-05 | 0.0003865742 | -0.0045 | 0.0004104669 | 194.3904 | 0.005 | 0.01051624 | 2.389267e-05 | 0.0003865742 | 0.0095
|  | 195.6535 | 2.1118 |  | 105.59 | 0.0055 | 0 | 0.01056899 | 0.0095 | 3.226723e-05 | 0.0004309573 | -0.004 | 0.0004632245 | 195.6535 | 0.0055 | 0.01056899 | 3.226723e-05 | 0.0004309573 | 0.0095
|  | 196.9555 | 2.11181 |  | 105.5905 | 0.006 | 0 | 0.01063095 | 0.0095 | 4.375229e-05 | 0.000481424 | -0.0035 | 0.0005251763 | 196.9555 | 0.006 | 0.01063095 | 4.375229e-05 | 0.000481424 | 0.0095
|  | 198.2068 | 2.11181 |  | 105.5905 | 0.006 | 0 | 0.01069893 | 0.0095 | 5.83344e-05 | 0.0005348299 | -0.0035 | 0.0005931642 | 198.2068 | 0.006 | 0.01069893 | 5.83344e-05 | 0.0005348299 | 0.0095
|  | 199.4747 | 2.11183 |  | 105.5915 | 0.007 | 0 | 0.01077772 | 0.0095 | 7.768572e-05 | 0.0005942611 | -0.0025 | 0.0006719468 | 199.4747 | 0.007 | 0.01077772 | 7.768572e-05 | 0.0005942611 | 0.0095
|  | 200.7393 | 2.11178 |  | 105.589 | 0.0045 | 0 | 0.01086793 | 0.0095 | 0.0001028619 | 0.0006592995 | -0.005 | 0.0007621615 | 200.7393 | 0.0045 | 0.01086793 | 0.0001028619 | 0.0006592995 | 0.0095
|  | 201.9877 | 2.11179 |  | 105.5895 | 0.005 | 0 | 0.01097041 | 0.0095 | 0.0001350426 | 0.0007295987 | -0.0045 | 0.0008646413 | 201.9877 | 0.005 | 0.01097041 | 0.0001350426 | 0.0007295987 | 0.0095
|  | 203.2601 | 2.1118 |  | 105.59 | 0.0055 | 0 | 0.01109107 | 0.0095 | 0.0001773304 | 0.0008079707 | -0.004 | 0.0009853011 | 203.2601 | 0.0055 | 0.01109107 | 0.0001773304 | 0.0008079707 | 0.0095
|  | 204.5424 | 2.1118 |  | 105.59 | 0.0055 | 0 | 0.01123229 | 0.0095 | 0.0002321666 | 0.0008943499 | -0.004 | 0.001126516 | 204.5424 | 0.0055 | 0.01123229 | 0.0002321666 | 0.0008943499 | 0.0095
|  | 205.8008 | 2.11181 |  | 105.5905 | 0.006 | 0 | 0.01139355 | 0.0095 | 0.0003009197 | 0.0009868643 | -0.0035 | 0.001287784 | 205.8008 | 0.006 | 0.01139355 | 0.0003009197 | 0.0009868643 | 0.0095
|  | 207.0617 | 2.11184 |  | 105.592 | 0.0075 | 0 | 0.01158192 | 0.0095 | 0.0003883092 | 0.00108784 | -0.002 | 0.001476149 | 207.0617 | 0.0075 | 0.01158192 | 0.0003883092 | 0.00108784 | 0.0095
|  | 208.3555 | 2.11183 |  | 105.5915 | 0.007 | 0 | 0.01180826 | 0.0095 | 0.000501821 | 0.00120067 | -0.0025 | 0.001702491 | 208.3555 | 0.007 | 0.01180826 | 0.000501821 | 0.00120067 | 0.0095
|  | 209.6219 | 2.11187 |  | 105.5935 | 0.009 | 0 | 0.0120683 | 0.0095 | 0.0006417433 | 0.001320788 | -0.0005 | 0.001962531 | 209.6219 | 0.009 | 0.0120683 | 0.0006417433 | 0.001320788 | 0.0095
|  | 210.9128 | 2.11186 |  | 105.593 | 0.0085 | 0 | 0.01237986 | 0.0095 | 0.0008203368 | 0.001453749 | -0.001 | 0.002274086 | 210.9128 | 0.0085 | 0.01237986 | 0.0008203368 | 0.001453749 | 0.0095
|  | 212.1985 | 2.11185 |  | 105.5925 | 0.008 | 0 | 0.01274539 | 0.0095 | 0.001042185 | 0.00159744 | -0.0015 | 0.002639625 | 212.1985 | 0.008 | 0.01274539 | 0.001042185 | 0.00159744 | 0.0095
|  | 213.4713 | 2.11186 |  | 105.593 | 0.0085 | 0 | 0.01317137 | 0.0095 | 0.00131413 | 0.00175147 | -0.001 | 0.003065599 | 213.4713 | 0.0085 | 0.01317137 | 0.00131413 | 0.00175147 | 0.0095
|  | 214.7521 | 2.11188 |  | 105.594 | 0.0095 | 0 | 0.01367586 | 0.0095 | 0.00165103 | 0.001919065 | 0 | 0.003570095 | 214.7521 | 0.0095 | 0.01367586 | 0.00165103 | 0.001919065 | 0.0095
|  | 216.043 | 2.1119 |  | 105.595 | 0.0105 | 1.743665e-05 | 0.01467572 | 0.009901214 | 0.002067231 | 0.002101507 | 0.0005987858 | 0.004168738 | 216.043 | 0.0105 | 0.01467572 | 0.002067231 | 0.002101507 | 0.009901214
|  | 217.3232 | 2.11196 |  | 105.598 | 0.0135 | 5.160982e-06 | 0.01577178 | 0.0102991 | 0.002570264 | 0.002296648 | 0.003200901 | 0.004866911 | 217.3232 | 0.0135 | 0.01577178 | 0.002570264 | 0.002296648 | 0.0102991
|  | 218.6236 | 2.112 |  | 105.6 | 0.0155 | 2.277866e-06 | 0.01700926 | 0.0107033 | 0.003189986 | 0.002510204 | 0.004796699 | 0.00570019 | 218.6236 | 0.0155 | 0.01700926 | 0.003189986 | 0.002510204 | 0.0107033
|  | 219.9112 | 2.11204 |  | 105.602 | 0.0175 | 7.691741e-07 | 0.01837703 | 0.01110348 | 0.003930099 | 0.002737677 | 0.006396519 | 0.006667775 | 219.9112 | 0.0175 | 0.01837703 | 0.003930099 | 0.002737677 | 0.01110348
|  | 221.2105 | 2.11205 |  | 105.6025 | 0.018 | 3.698632e-06 | 0.01992318 | 0.01150734 | 0.00482579 | 0.002984281 | 0.006492658 | 0.007810072 | 221.2105 | 0.018 | 0.01992318 | 0.00482579 | 0.002984281 | 0.01150734
|  | 222.4973 | 2.11208 |  | 105.604 | 0.0195 | 4.589976e-06 | 0.02164242 | 0.01190729 | 0.005883144 | 0.00324622 | 0.00759271 | 0.009129364 | 222.4973 | 0.0195 | 0.02164242 | 0.005883144 | 0.00324622 | 0.01190729
|  | 223.7738 | 2.11211 |  | 105.6055 | 0.021 | 6.544998e-06 | 0.02355832 | 0.01230402 | 0.007124208 | 0.00352432 | 0.008695978 | 0.01064853 | 223.7738 | 0.021 | 0.02355832 | 0.007124208 | 0.00352432 | 0.01230402
|  | 225.0824 | 2.11217 |  | 105.6085 | 0.024 | 3.128607e-06 | 0.02576879 | 0.01271076 | 0.00862307 | 0.003829191 | 0.01128924 | 0.01245226 | 225.0824 | 0.024 | 0.02576879 | 0.00862307 | 0.003829191 | 0.01271076
|  | 226.3551 | 2.1122 |  | 105.61 | 0.0255 | 7.222088e-06 | 0.02818739 | 0.01310634 | 0.01032956 | 0.004145732 | 0.01239366 | 0.01447529 | 226.3551 | 0.0255 | 0.02818739 | 0.01032956 | 0.004145732 | 0.01310634
|  | 227.6634 | 2.11232 |  | 105.616 | 0.0315 | 2.682648e-07 | 0.03098206 | 0.01351296 | 0.01237077 | 0.004492556 | 0.01798704 | 0.01686333 | 227.6634 | 0.0315 | 0.03098206 | 0.01237077 | 0.004492556 | 0.01351296
|  | 228.9576 | 2.11237 |  | 105.6185 | 0.034 | 7.715418e-09 | 0.03408784 | 0.01391521 | 0.01470898 | 0.004857887 | 0.02008479 | 0.01956686 | 228.9576 | 0.034 | 0.03408784 | 0.01470898 | 0.004857887 | 0.01391521
|  | 230.2381 | 2.11242 |  | 105.621 | 0.0365 | 1.057298e-06 | 0.03752825 | 0.0143132 | 0.01736736 | 0.005241926 | 0.0221868 | 0.02260928 | 230.2381 | 0.0365 | 0.03752825 | 0.01736736 | 0.005241926 | 0.0143132
|  | 231.5371 | 2.1125 |  | 105.625 | 0.0405 | 8.574275e-07 | 0.04142597 | 0.01471694 | 0.02044802 | 0.005655243 | 0.02578306 | 0.02610326 | 231.5371 | 0.0405 | 0.04142597 | 0.02044802 | 0.005655243 | 0.01471694
|  | 232.8265 | 2.11259 |  | 105.6295 | 0.045 | 5.392007e-07 | 0.0457343 | 0.0151177 | 0.02392093 | 0.006089899 | 0.0298823 | 0.03001083 | 232.8265 | 0.045 | 0.0457343 | 0.02392093 | 0.006089899 | 0.0151177
|  | 234.1003 | 2.1127 |  | 105.635 | 0.0505 | 2.321217e-09 | 0.05045182 | 0.01551363 | 0.02778855 | 0.006543877 | 0.03498637 | 0.03433243 | 234.1003 | 0.0505 | 0.05045182 | 0.02778855 | 0.006543877 | 0.01551363
|  | 235.3941 | 2.11281 |  | 105.6405 | 0.056 | 6.660025e-08 | 0.05574193 | 0.01591576 | 0.03218977 | 0.00703063 | 0.04008424 | 0.0392204 | 235.3941 | 0.056 | 0.05574193 | 0.03218977 | 0.00703063 | 0.01591576
|  | 236.7061 | 2.11292 |  | 105.646 | 0.0615 | 2.137315e-08 | 0.0616462 | 0.01632352 | 0.03716567 | 0.007551233 | 0.04517648 | 0.0447169 | 236.7061 | 0.0615 | 0.0616462 | 0.03716567 | 0.007551233 | 0.01632352
|  | 237.9999 | 2.11304 |  | 105.652 | 0.0675 | 2.743531e-07 | 0.06802379 | 0.01672566 | 0.04260048 | 0.008091882 | 0.05077434 | 0.05069236 | 237.9999 | 0.0675 | 0.06802379 | 0.04260048 | 0.008091882 | 0.01672566
|  | 239.3008 | 2.11318 |  | 105.659 | 0.0745 | 2.580629e-07 | 0.075008 | 0.01712998 | 0.04860902 | 0.008663233 | 0.05737002 | 0.05727225 | 239.3008 | 0.0745 | 0.075008 | 0.04860902 | 0.008663233 | 0.01712998
|  | 240.5796 | 2.11333 |  | 105.6665 | 0.082 | 1.955429e-07 | 0.0824422 | 0.01752746 | 0.05505651 | 0.009252462 | 0.06447254 | 0.06430898 | 240.5796 | 0.082 | 0.0824422 | 0.05505651 | 0.009252462 | 0.01752746
|  | 241.8415 | 2.11346 |  | 105.673 | 0.0885 | 3.353934e-06 | 0.09033138 | 0.01791966 | 0.06194497 | 0.009860971 | 0.07058034 | 0.07180594 | 241.8415 | 0.0885 | 0.09033138 | 0.06194497 | 0.009860971 | 0.01791966
|  | 243.1001 | 2.11364 |  | 105.682 | 0.0975 | 1.540082e-06 | 0.098741 | 0.01831087 | 0.06932941 | 0.01049496 | 0.07918913 | 0.07982436 | 243.1001 | 0.0975 | 0.098741 | 0.06932941 | 0.01049496 | 0.01831087
|  | 244.3804 | 2.11382 |  | 105.691 | 0.1065 | 1.775123e-06 | 0.1078323 | 0.01870879 | 0.07735011 | 0.01116767 | 0.08779121 | 0.08851778 | 244.3804 | 0.1065 | 0.1078323 | 0.07735011 | 0.01116767 | 0.01870879
|  | 245.6409 | 2.114 |  | 105.7 | 0.1155 | 3.190126e-06 | 0.1172861 | 0.01910055 | 0.08572231 | 0.01185746 | 0.09639945 | 0.09757978 | 245.6409 | 0.1155 | 0.1172861 | 0.08572231 | 0.01185746 | 0.01910055
|  | 246.9186 | 2.1142 |  | 105.71 | 0.1255 | 3.390645e-06 | 0.1273414 | 0.01949768 | 0.09465343 | 0.01258449 | 0.1060023 | 0.1072379 | 246.9186 | 0.1255 | 0.1273414 | 0.09465343 | 0.01258449 | 0.01949768
|  | 248.1823 | 2.11442 |  | 105.721 | 0.1365 | 1.452584e-06 | 0.1377052 | 0.01989045 | 0.1038782 | 0.01333086 | 0.1166095 | 0.117209 | 248.1823 | 0.1365 | 0.1377052 | 0.1038782 | 0.01333086 | 0.01989045
|  | 249.4571 | 2.11461 |  | 105.7305 | 0.146 | 6.366608e-06 | 0.1485232 | 0.02028669 | 0.1135197 | 0.01411109 | 0.1257133 | 0.1276308 | 249.4571 | 0.146 | 0.1485232 | 0.1135197 | 0.01411109 | 0.02028669
|  | 250.7064 | 2.11486 |  | 105.743 | 0.1585 | 8.256727e-07 | 0.1594087 | 0.02067498 | 0.1232261 | 0.01490184 | 0.137825 | 0.1381279 | 250.7064 | 0.1585 | 0.1594087 | 0.1232261 | 0.01490184 | 0.02067498
|  | 251.9737 | 2.11508 |  | 105.754 | 0.1695 | 1.343987e-06 | 0.1706593 | 0.02106887 | 0.1332547 | 0.01572997 | 0.1484311 | 0.1489847 | 251.9737 | 0.1695 | 0.1706593 | 0.1332547 | 0.01572997 | 0.02106887
|  | 253.2449 | 2.11534 |  | 105.767 | 0.1825 | 1.89239e-07 | 0.182065 | 0.02146398 | 0.1434089 | 0.01658629 | 0.161036 | 0.1599952 | 253.2449 | 0.1825 | 0.182065 | 0.1434089 | 0.01658629 | 0.02146398
|  | 254.4996 | 2.11555 |  | 105.7775 | 0.193 | 1.174309e-07 | 0.1933427 | 0.02185395 | 0.1534271 | 0.01745584 | 0.171146 | 0.170883 | 254.4996 | 0.193 | 0.1933427 | 0.1534271 | 0.01745584 | 0.02185395
|  | 255.7554 | 2.11581 |  | 105.7905 | 0.206 | 2.111393e-06 | 0.2045469 | 0.02224426 | 0.1633474 | 0.01834951 | 0.1837557 | 0.1816969 | 255.7554 | 0.206 | 0.2045469 | 0.1633474 | 0.01834951 | 0.02224426
|  | 257.0321 | 2.11603 |  | 105.8015 | 0.217 | 1.586654e-06 | 0.2157404 | 0.02264106 | 0.1732126 | 0.01928095 | 0.1943589 | 0.1924935 | 257.0321 | 0.217 | 0.2157404 | 0.1732126 | 0.01928095 | 0.02264106
|  | 258.2968 | 2.11627 |  | 105.8135 | 0.229 | 6.161807e-06 | 0.2265177 | 0.02303416 | 0.1826525 | 0.02022525 | 0.2059658 | 0.2028778 | 258.2968 | 0.229 | 0.2265177 | 0.1826525 | 0.02022525 | 0.02303416
|  | 259.5483 | 2.11649 |  | 105.8245 | 0.24 | 1.048206e-05 | 0.2367624 | 0.02342313 | 0.1915541 | 0.02117945 | 0.2165769 | 0.2127335 | 259.5483 | 0.24 | 0.2367624 | 0.1915541 | 0.02117945 | 0.02342313
|  | 260.8242 | 2.11665 |  | 105.8325 | 0.248 | 1.791487e-06 | 0.2466615 | 0.0238197 | 0.2000649 | 0.02217114 | 0.2241803 | 0.2222361 | 260.8242 | 0.248 | 0.2466615 | 0.2000649 | 0.02217114 | 0.0238197
|  | 262.0706 | 2.11682 |  | 105.841 | 0.2565 | 6.56947e-07 | 0.2556895 | 0.0242071 | 0.20772 | 0.02315664 | 0.2322929 | 0.2308766 | 262.0706 | 0.2565 | 0.2556895 | 0.20772 | 0.02315664 | 0.0242071
|  | 263.3278 | 2.117 |  | 105.85 | 0.2655 | 2.107741e-06 | 0.2640482 | 0.02459785 | 0.2146788 | 0.02416575 | 0.2409022 | 0.2388446 | 263.3278 | 0.2655 | 0.2640482 | 0.2146788 | 0.02416575 | 0.02459785
|  | 264.611 | 2.11714 |  | 105.857 | 0.2725 | 6.325975e-07 | 0.2717046 | 0.02499666 | 0.2208928 | 0.02520939 | 0.2475033 | 0.2461022 | 264.611 | 0.2725 | 0.2717046 | 0.2208928 | 0.02520939 | 0.02499666
|  | 265.8635 | 2.11731 |  | 105.8655 | 0.281 | 7.629934e-06 | 0.2782378 | 0.02538595 | 0.2260066 | 0.02623945 | 0.255614 | 0.252246 | 265.8635 | 0.281 | 0.2782378 | 0.2260066 | 0.02623945 | 0.02538595
|  | 267.1369 | 2.1174 |  | 105.87 | 0.2855 | 2.722216e-06 | 0.2838501 | 0.02578175 | 0.2301665 | 0.02729607 | 0.2597182 | 0.2574626 | 267.1369 | 0.2855 | 0.2838501 | 0.2301665 | 0.02729607 | 0.02578175
|  | 268.4243 | 2.1175 |  | 105.875 | 0.2905 | 4.395351e-06 | 0.2884035 | 0.0261819 | 0.2332443 | 0.02837153 | 0.2643181 | 0.2616158 | 268.4243 | 0.2905 | 0.2884035 | 0.2332443 | 0.02837153 | 0.0261819
|  | 269.6866 | 2.11754 |  | 105.877 | 0.2925 | 5.990353e-07 | 0.291726 | 0.02657422 | 0.2351155 | 0.02943056 | 0.2659258 | 0.264546 | 269.6866 | 0.2925 | 0.291726 | 0.2351155 | 0.02943056 | 0.02657422
|  | 270.982 | 2.11757 |  | 105.8785 | 0.294 | 5.10048e-09 | 0.2939286 | 0.02697685 | 0.2358264 | 0.03051959 | 0.2670232 | 0.266346 | 270.982 | 0.294 | 0.2939286 | 0.2358264 | 0.03051959 | 0.02697685
|  | 272.246 | 2.11759 |  | 105.8795 | 0.295 | 1.306505e-08 | 0.2948857 | 0.02736972 | 0.2353285 | 0.03158172 | 0.2676303 | 0.2669102 | 272.246 | 0.295 | 0.2948857 | 0.2353285 | 0.03158172 | 0.02736972
|  | 273.5353 | 2.11758 |  | 105.879 | 0.2945 | 2.368422e-08 | 0.2946539 | 0.02777045 | 0.233616 | 0.03266171 | 0.2667296 | 0.2662777 | 273.5353 | 0.2945 | 0.2946539 | 0.233616 | 0.03266171 | 0.02777045
|  | 274.8112 | 2.11755 |  | 105.8775 | 0.293 | 6.074315e-08 | 0.2932465 | 0.02816702 | 0.2307493 | 0.03372436 | 0.264833 | 0.2644737 | 274.8112 | 0.293 | 0.2932465 | 0.2307493 | 0.03372436 | 0.02816702
|  | 276.1074 | 2.11748 |  | 105.874 | 0.2895 | 1.342381e-06 | 0.2906586 | 0.02856987 | 0.2266885 | 0.03479452 | 0.2609301 | 0.261483 | 276.1074 | 0.2895 | 0.2906586 | 0.2266885 | 0.03479452 | 0.02856987
|  | 277.3775 | 2.11741 |  | 105.8705 | 0.286 | 1.096432e-06 | 0.2870471 | 0.02896465 | 0.2216455 | 0.03583121 | 0.2570353 | 0.2574767 | 277.3775 | 0.286 | 0.2870471 | 0.2216455 | 0.03583121 | 0.02896465
|  | 278.6743 | 2.11732 |  | 105.866 | 0.2815 | 6.979333e-07 | 0.2823354 | 0.02936771 | 0.2154877 | 0.03687422 | 0.2521323 | 0.2523619 | 278.6743 | 0.2815 | 0.2823354 | 0.2154877 | 0.03687422 | 0.02936771
|  | 279.9651 | 2.11718 |  | 105.859 | 0.2745 | 4.865102e-06 | 0.2767057 | 0.02976888 | 0.2084373 | 0.03789372 | 0.2447311 | 0.246331 | 279.9651 | 0.2745 | 0.2767057 | 0.2084373 | 0.03789372 | 0.02976888
|  | 281.2525 | 2.11707 |  | 105.8535 | 0.269 | 1.573221e-06 | 0.2702543 | 0.03016904 | 0.2005905 | 0.038889 | 0.238831 | 0.2394795 | 281.2525 | 0.269 | 0.2702543 | 0.2005905 | 0.038889 | 0.03016904
|  | 282.531 | 2.11691 |  | 105.8455 | 0.261 | 4.528105e-06 | 0.2631279 | 0.0305664 | 0.192103 | 0.0398528 | 0.2304336 | 0.2319558 | 282.531 | 0.261 | 0.2631279 | 0.192103 | 0.0398528 | 0.0305664
|  | 283.8325 | 2.11675 |  | 105.8375 | 0.253 | 5.065876e-06 | 0.2552508 | 0.03097092 | 0.1828683 | 0.04080574 | 0.2220291 | 0.2236741 | 283.8325 | 0.253 | 0.2552508 | 0.1828683 | 0.04080574 | 0.03097092
|  | 285.1617 | 2.11659 |  | 105.8295 | 0.245 | 2.831219e-06 | 0.2466826 | 0.03138407 | 0.1729465 | 0.04174627 | 0.2136159 | 0.2146928 | 285.1617 | 0.245 | 0.2466826 | 0.1729465 | 0.04174627 | 0.03138407
|  | 286.4251 | 2.11643 |  | 105.8215 | 0.237 | 1.362239e-06 | 0.2381671 | 0.03177673 | 0.1631782 | 0.04260647 | 0.2052233 | 0.2057847 | 286.4251 | 0.237 | 0.2381671 | 0.1631782 | 0.04260647 | 0.03177673
|  | 287.7086 | 2.11624 |  | 105.812 | 0.2275 | 3.097201e-06 | 0.2292599 | 0.03217564 | 0.1530346 | 0.04344384 | 0.1953244 | 0.1964785 | 287.7086 | 0.2275 | 0.2292599 | 0.1530346 | 0.04344384 | 0.03217564
|  | 289.0101 | 2.11607 |  | 105.8035 | 0.219 | 1.162403e-06 | 0.2200781 | 0.03258017 | 0.1426398 | 0.04425242 | 0.1864198 | 0.1868922 | 289.0101 | 0.219 | 0.2200781 | 0.1426398 | 0.04425242 | 0.03258017
|  | 290.2673 | 2.11587 |  | 105.7935 | 0.209 | 4.707762e-06 | 0.2111697 | 0.03297092 | 0.1326011 | 0.04499199 | 0.1760291 | 0.177593 | 290.2673 | 0.209 | 0.2111697 | 0.1326011 | 0.04499199 | 0.03297092
|  | 291.522 | 2.11568 |  | 105.784 | 0.1995 | 8.032628e-06 | 0.2023342 | 0.0333609 | 0.1226806 | 0.04568694 | 0.1661391 | 0.1683675 | 291.522 | 0.1995 | 0.2023342 | 0.1226806 | 0.04568694 | 0.0333609
|  | 292.8336 | 2.11555 |  | 105.7775 | 0.193 | 6.157827e-08 | 0.1932481 | 0.03376855 | 0.1125091 | 0.04636475 | 0.1592315 | 0.1588738 | 292.8336 | 0.193 | 0.1932481 | 0.1125091 | 0.04636475 | 0.03376855
|  | 294.0634 | 2.11535 |  | 105.7675 | 0.183 | 3.773368e-06 | 0.1849425 | 0.0341508 | 0.103233 | 0.04695292 | 0.1488492 | 0.1501859 | 294.0634 | 0.183 | 0.1849425 | 0.103233 | 0.04695292 | 0.0341508
|  | 295.362 | 2.11521 |  | 105.7605 | 0.176 | 2.176538e-07 | 0.1764665 | 0.03455443 | 0.09378438 | 0.04752196 | 0.1414456 | 0.1413063 | 295.362 | 0.176 | 0.1764665 | 0.09378438 | 0.04752196 | 0.03455443
|  | 296.647 | 2.11507 |  | 105.7535 | 0.169 | 3.192229e-07 | 0.168435 | 0.0349538 | 0.08484507 | 0.04803036 | 0.1340462 | 0.1328754 | 296.647 | 0.169 | 0.168435 | 0.08484507 | 0.04803036 | 0.0349538
|  | 297.9135 | 2.11493 |  | 105.7465 | 0.162 | 1.188e-06 | 0.16091 | 0.03534746 | 0.07648035 | 0.04847646 | 0.1266525 | 0.1249568 | 297.9135 | 0.162 | 0.16091 | 0.07648035 | 0.04847646 | 0.03534746
|  | 299.1949 | 2.1148 |  | 105.74 | 0.1555 | 3.139137e-06 | 0.1537282 | 0.03574572 | 0.06850624 | 0.04887051 | 0.1197543 | 0.1173768 | 299.1949 | 0.1555 | 0.1537282 | 0.06850624 | 0.04887051 | 0.03574572
|  | 300.4906 | 2.11467 |  | 105.7335 | 0.149 | 4.27839e-06 | 0.1469316 | 0.03614845 | 0.06096842 | 0.04920893 | 0.1128515 | 0.1101774 | 300.4906 | 0.149 | 0.1469316 | 0.06096842 | 0.04920893 | 0.03614845
|  | 301.7633 | 2.11456 |  | 105.728 | 0.1435 | 7.692686e-06 | 0.1407264 | 0.03654402 | 0.05409534 | 0.0494813 | 0.106956 | 0.1035766 | 301.7633 | 0.1435 | 0.1407264 | 0.05409534 | 0.0494813 | 0.03654402
|  | 303.0785 | 2.11445 |  | 105.7225 | 0.138 | 1.017739e-05 | 0.1348098 | 0.0369528 | 0.04755205 | 0.04969918 | 0.1010472 | 0.09725123 | 303.0785 | 0.138 | 0.1348098 | 0.04755205 | 0.04969918 | 0.0369528
|  | 304.3847 | 2.11433 |  | 105.7165 | 0.132 | 6.610603e-06 | 0.1294289 | 0.03735878 | 0.04161359 | 0.04985075 | 0.09464122 | 0.09146434 | 304.3847 | 0.132 | 0.1294289 | 0.04161359 | 0.04985075 | 0.03735878
|  | 305.6776 | 2.11425 |  | 105.7125 | 0.128 | 1.170786e-05 | 0.1245783 | 0.03776061 | 0.03627536 | 0.04993658 | 0.09023939 | 0.08621194 | 305.6776 | 0.128 | 0.1245783 | 0.03627536 | 0.04993658 | 0.03776061
|  | 306.9647 | 2.11417 |  | 105.7085 | 0.124 | 1.442478e-05 | 0.120202 | 0.03816066 | 0.03147731 | 0.04995826 | 0.08583934 | 0.08143557 | 306.9647 | 0.124 | 0.120202 | 0.03147731 | 0.04995826 | 0.03816066
|  | 308.2622 | 2.1141 |  | 105.705 | 0.1205 | 1.827459e-05 | 0.1162251 | 0.03856395 | 0.02713977 | 0.04991563 | 0.08193605 | 0.0770554 | 308.2622 | 0.1205 | 0.1162251 | 0.02713977 | 0.04991563 | 0.03856395
|  | 309.5703 | 2.11404 |  | 105.702 | 0.1175 | 2.370436e-05 | 0.1126313 | 0.0389705 | 0.02324773 | 0.0498073 | 0.0785295 | 0.07305502 | 309.5703 | 0.1175 | 0.1126313 | 0.02324773 | 0.0498073 | 0.0389705
|  | 310.8437 | 2.11397 |  | 105.6985 | 0.114 | 2.021162e-05 | 0.1095043 | 0.03936628 | 0.01989303 | 0.04963918 | 0.07463372 | 0.06953221 | 310.8437 | 0.114 | 0.1095043 | 0.01989303 | 0.04963918 | 0.03936628
|  | 312.1534 | 2.11389 |  | 105.6945 | 0.11 | 1.129639e-05 | 0.106639 | 0.03977338 | 0.01685738 | 0.04940246 | 0.07022662 | 0.06625984 | 312.1534 | 0.11 | 0.106639 | 0.01685738 | 0.04940246 | 0.03977338
|  | 313.4607 | 2.11384 |  | 105.692 | 0.1075 | 1.155118e-05 | 0.1041013 | 0.0401797 | 0.01421324 | 0.04910259 | 0.0673203 | 0.06331583 | 313.4607 | 0.1075 | 0.1041013 | 0.01421324 | 0.04910259 | 0.0401797
|  | 314.7626 | 2.11378 |  | 105.689 | 0.1045 | 6.965153e-06 | 0.1018608 | 0.04058433 | 0.01192876 | 0.04874198 | 0.06391567 | 0.06067074 | 314.7626 | 0.1045 | 0.1018608 | 0.01192876 | 0.04874198 | 0.04058433
|  | 316.08 | 2.1137 |  | 105.685 | 0.1005 | 4.199447e-07 | 0.09985197 | 0.04099378 | 0.009936865 | 0.04831555 | 0.05950622 | 0.05825242 | 316.08 | 0.1005 | 0.09985197 | 0.009936865 | 0.04831555 | 0.04099378
|  | 317.3883 | 2.11369 |  | 105.6845 | 0.1 | 3.678338e-06 | 0.0980821 | 0.04140044 | 0.008243484 | 0.04783241 | 0.05859956 | 0.05607589 | 317.3883 | 0.1 | 0.0980821 | 0.008243484 | 0.04783241 | 0.04140044
|  | 318.6743 | 2.11364 |  | 105.682 | 0.0975 | 9.366407e-07 | 0.0965322 | 0.04180015 | 0.006824855 | 0.04730143 | 0.05569985 | 0.05412628 | 318.6743 | 0.0975 | 0.0965322 | 0.006824855 | 0.04730143 | 0.04180015
|  | 319.9672 | 2.11358 |  | 105.679 | 0.0945 | 4.052746e-07 | 0.09513661 | 0.04220199 | 0.005615309 | 0.04671355 | 0.05229801 | 0.05232886 | 319.9672 | 0.0945 | 0.09513661 | 0.005615309 | 0.04671355 | 0.04220199
|  | 321.2556 | 2.11354 |  | 105.677 | 0.0925 | 1.913907e-06 | 0.09388344 | 0.04260242 | 0.004599295 | 0.04607595 | 0.04989758 | 0.05067525 | 321.2556 | 0.0925 | 0.09388344 | 0.004599295 | 0.04607595 | 0.04260242
|  | 322.5136 | 2.11351 |  | 105.6755 | 0.091 | 3.13592e-06 | 0.09277085 | 0.04299344 | 0.003765928 | 0.04540572 | 0.04800656 | 0.04917164 | 322.5136 | 0.091 | 0.09277085 | 0.003765928 | 0.04540572 | 0.04299344
|  | 323.765 | 2.11347 |  | 105.6735 | 0.089 | 7.58743e-06 | 0.09175453 | 0.04338237 | 0.003071732 | 0.04469466 | 0.04561763 | 0.04776639 | 323.765 | 0.089 | 0.09175453 | 0.003071732 | 0.04469466 | 0.04338237
|  | 325.064 | 2.11347 |  | 105.6735 | 0.089 | 3.159102e-06 | 0.09077739 | 0.04378613 | 0.00247327 | 0.04391222 | 0.04521387 | 0.04638549 | 325.064 | 0.089 | 0.09077739 | 0.00247327 | 0.04391222 | 0.04378613
|  | 326.3316 | 2.11344 |  | 105.672 | 0.0875 | 5.690642e-06 | 0.08988551 | 0.0441801 | 0.001991726 | 0.04310791 | 0.0433199 | 0.04509963 | 326.3316 | 0.0875 | 0.08988551 | 0.001991726 | 0.04310791 | 0.0441801
|  | 327.5985 | 2.11342 |  | 105.671 | 0.0865 | 6.462798e-06 | 0.0890422 | 0.04457386 | 0.001596096 | 0.04226647 | 0.04192614 | 0.04386257 | 327.5985 | 0.0865 | 0.0890422 | 0.001596096 | 0.04226647 | 0.04457386
|  | 328.9007 | 2.11338 |  | 105.669 | 0.0845 | 1.379592e-05 | 0.08821429 | 0.04497861 | 0.001264543 | 0.04136537 | 0.03952139 | 0.04262991 | 328.9007 | 0.0845 | 0.08821429 | 0.001264543 | 0.04136537 | 0.04497861
|  | 330.1591 | 2.11335 |  | 105.6675 | 0.083 | 1.973811e-05 | 0.08744276 | 0.04536974 | 0.001004663 | 0.04046259 | 0.03763026 | 0.04146725 | 330.1591 | 0.083 | 0.08744276 | 0.001004663 | 0.04046259 | 0.04536974
|  | 331.4401 | 2.11334 |  | 105.667 | 0.0825 | 1.746276e-05 | 0.08667885 | 0.04576789 | 0.00079087 | 0.03951432 | 0.03673211 | 0.04030519 | 331.4401 | 0.0825 | 0.08667885 | 0.00079087 | 0.03951432 | 0.04576789
|  | 332.7325 | 2.11334 |  | 105.667 | 0.0825 | 1.172501e-05 | 0.08592418 | 0.04616956 | 0.0006180342 | 0.03853082 | 0.03633044 | 0.03914885 | 332.7325 | 0.0825 | 0.08592418 | 0.0006180342 | 0.03853082 | 0.04616956
|  | 334.0255 | 2.11332 |  | 105.666 | 0.0815 | 1.354649e-05 | 0.08518056 | 0.04657145 | 0.0004803871 | 0.03752295 | 0.03492855 | 0.03800334 | 334.0255 | 0.0815 | 0.08518056 | 0.0004803871 | 0.03752295 | 0.04657145
|  | 335.3221 | 2.1133 |  | 105.665 | 0.0805 | 1.554712e-05 | 0.08444298 | 0.04697443 | 0.0003711849 | 0.0364916 | 0.03352557 | 0.03686278 | 335.3221 | 0.0805 | 0.08444298 | 0.0003711849 | 0.0364916 | 0.04697443
|  | 336.5988 | 2.11329 |  | 105.6645 | 0.08 | 1.38556e-05 | 0.08372231 | 0.04737127 | 0.0002864631 | 0.03545881 | 0.03262873 | 0.03574528 | 336.5988 | 0.08 | 0.08372231 | 0.0002864631 | 0.03545881 | 0.04737127
|  | 337.8837 | 2.1133 |  | 105.665 | 0.0805 | 6.256486e-06 | 0.0830013 | 0.04777063 | 0.0002195803 | 0.03440532 | 0.03272937 | 0.0346249 | 337.8837 | 0.0805 | 0.0830013 | 0.0002195803 | 0.03440532 | 0.04777063
|  | 339.1573 | 2.1133 |  | 105.665 | 0.0805 | 3.204895e-06 | 0.08229022 | 0.04816648 | 0.0001678505 | 0.03335013 | 0.03233352 | 0.03351798 | 339.1573 | 0.0805 | 0.08229022 | 0.0001678505 | 0.03335013 | 0.04816648
|  | 340.4436 | 2.11329 |  | 105.6645 | 0.08 | 2.482651e-06 | 0.08157564 | 0.04856628 | 0.0001273062 | 0.03227629 | 0.03143372 | 0.0324036 | 340.4436 | 0.08 | 0.08157564 | 0.0001273062 | 0.03227629 | 0.04856628
|  | 341.7299 | 2.11328 |  | 105.664 | 0.0795 | 1.863662e-06 | 0.08086516 | 0.04896608 | 9.605701e-05 | 0.03119726 | 0.03053392 | 0.03129331 | 341.7299 | 0.0795 | 0.08086516 | 9.605701e-05 | 0.03119726 | 0.04896608
|  | 342.994 | 2.11328 |  | 105.664 | 0.0795 | 4.51321e-07 | 0.0801718 | 0.04935896 | 7.246605e-05 | 0.03013461 | 0.03014104 | 0.03020707 | 342.994 | 0.0795 | 0.0801718 | 7.246605e-05 | 0.03013461 | 0.04935896
|  | 344.3008 | 2.11325 |  | 105.6625 | 0.078 | 2.135269e-06 | 0.07946126 | 0.04976513 | 5.386684e-05 | 0.02903649 | 0.02823487 | 0.02909036 | 344.3008 | 0.078 | 0.07946126 | 5.386684e-05 | 0.02903649 | 0.04976513
|  | 345.5992 | 2.11322 |  | 105.661 | 0.0765 | 5.121319e-06 | 0.07876303 | 0.05016867 | 3.990658e-05 | 0.02794869 | 0.02633133 | 0.0279886 | 345.5992 | 0.0765 | 0.07876303 | 3.990658e-05 | 0.02794869 | 0.05016867
|  | 346.8858 | 2.11322 |  | 105.661 | 0.0765 | 2.497243e-06 | 0.07808027 | 0.05056858 | 2.949024e-05 | 0.02687643 | 0.02593142 | 0.02690592 | 346.8858 | 0.0765 | 0.07808027 | 2.949024e-05 | 0.02687643 | 0.05056858
|  | 348.1782 | 2.11322 |  | 105.661 | 0.0765 | 8.197386e-07 | 0.07740539 | 0.05097025 | 2.165071e-05 | 0.02580772 | 0.02552975 | 0.02582937 | 348.1782 | 0.0765 | 0.07740539 | 2.165071e-05 | 0.02580772 | 0.05097025
|  | 349.4874 | 2.11321 |  | 105.6605 | 0.076 | 5.396084e-07 | 0.07673458 | 0.05137718 | 1.574685e-05 | 0.02473588 | 0.02462282 | 0.02475163 | 349.4874 | 0.076 | 0.07673458 | 1.574685e-05 | 0.02473588 | 0.05137718
|  | 350.7345 | 2.11322 |  | 105.661 | 0.0765 | 1.526125e-07 | 0.07610934 | 0.0517648 | 1.156952e-05 | 0.02372721 | 0.0247352 | 0.02373878 | 350.7345 | 0.0765 | 0.07610934 | 1.156952e-05 | 0.02372721 | 0.0517648
|  | 352.0381 | 2.1132 |  | 105.66 | 0.0755 | 7.961358e-10 | 0.07547178 | 0.05216998 | 8.33895e-06 | 0.0226877 | 0.02333002 | 0.02269604 | 352.0381 | 0.0755 | 0.07547178 | 8.33895e-06 | 0.0226877 | 0.05216998
|  | 353.3556 | 2.1132 |  | 105.66 | 0.0755 | 4.279611e-07 | 0.07484581 | 0.05257944 | 5.957411e-06 | 0.02165464 | 0.02292056 | 0.0216606 | 353.3556 | 0.0755 | 0.07484581 | 5.957411e-06 | 0.02165464 | 0.05257944
|  | 354.6263 | 2.11319 |  | 105.6595 | 0.075 | 5.460957e-07 | 0.07426102 | 0.05297442 | 4.28489e-06 | 0.02067655 | 0.02202558 | 0.02068083 | 354.6263 | 0.075 | 0.07426102 | 4.28489e-06 | 0.02067655 | 0.05297442
|  | 355.9077 | 2.11317 |  | 105.6585 | 0.074 | 9.504835e-08 | 0.0736917 | 0.05337268 | 3.057793e-06 | 0.01971019 | 0.02062732 | 0.01971325 | 355.9077 | 0.074 | 0.0736917 | 3.057793e-06 | 0.01971019 | 0.05337268
|  | 357.2269 | 2.11319 |  | 105.6595 | 0.075 | 3.503087e-06 | 0.07312835 | 0.05378269 | 2.148949e-06 | 0.01873774 | 0.02121731 | 0.01873989 | 357.2269 | 0.075 | 0.07312835 | 2.148949e-06 | 0.01873774 | 0.05378269
|  | 358.4892 | 2.11315 |  | 105.6575 | 0.073 | 1.504756e-07 | 0.07261209 | 0.05417502 | 1.525573e-06 | 0.01782977 | 0.01882498 | 0.0178313 | 358.4892 | 0.073 | 0.07261209 | 1.525573e-06 | 0.01782977 | 0.05417502
|  | 359.7462 | 2.11315 |  | 105.6575 | 0.073 | 7.722519e-07 | 0.07212122 | 0.05456571 | 1.079233e-06 | 0.01694866 | 0.01843429 | 0.01694974 | 359.7462 | 0.073 | 0.07212122 | 1.079233e-06 | 0.01694866 | 0.05456571
|  | 361.0809 | 2.11312 |  | 105.656 | 0.0715 | 1.597122e-08 | 0.07162638 | 0.05498055 | 7.432806e-07 | 0.01603931 | 0.01651945 | 0.01604006 | 361.0809 | 0.0715 | 0.07162638 | 7.432806e-07 | 0.01603931 | 0.05498055
|  | 362.3213 | 2.11312 |  | 105.656 | 0.0715 | 9.507071e-08 | 0.07119166 | 0.05536608 | 5.229589e-07 | 0.01521929 | 0.01613392 | 0.01521982 | 362.3213 | 0.0715 | 0.07119166 | 5.229589e-07 | 0.01521929 | 0.05536608
|  | 363.6277 | 2.11315 |  | 105.6575 | 0.073 | 5.014381e-06 | 0.07076072 | 0.05577214 | 3.59244e-07 | 0.01438245 | 0.01722786 | 0.01438281 | 363.6277 | 0.073 | 0.07076072 | 3.59244e-07 | 0.01438245 | 0.05577214
|  | 364.9501 | 2.11315 |  | 105.6575 | 0.073 | 7.005237e-06 | 0.07035326 | 0.05618314 | 2.443239e-07 | 0.0135641 | 0.01681686 | 0.01356435 | 364.9501 | 0.073 | 0.07035326 | 2.443239e-07 | 0.0135641 | 0.05618314
|  | 366.2237 | 2.11313 |  | 105.6565 | 0.072 | 4.045723e-06 | 0.0699886 | 0.05657899 | 1.676761e-07 | 0.01280368 | 0.01542101 | 0.01280384 | 366.2237 | 0.072 | 0.0699886 | 1.676761e-07 | 0.01280368 | 0.05657899
|  | 367.5209 | 2.11314 |  | 105.657 | 0.0725 | 8.148134e-06 | 0.06964551 | 0.05698219 | 1.136767e-07 | 0.01205743 | 0.01551781 | 0.01205754 | 367.5209 | 0.0725 | 0.06964551 | 1.136767e-07 | 0.01205743 | 0.05698219
|  | 368.826 | 2.11313 |  | 105.6565 | 0.072 | 7.132005e-06 | 0.06932942 | 0.05738782 | 7.648079e-08 | 0.01133575 | 0.01461218 | 0.01133583 | 368.826 | 0.072 | 0.06932942 | 7.648079e-08 | 0.01133575 | 0.05738782
|  | 370.1123 | 2.1131 |  | 105.655 | 0.0705 | 2.112718e-06 | 0.06904648 | 0.05778762 | 5.148026e-08 | 0.01065304 | 0.01271238 | 0.01065309 | 370.1123 | 0.0705 | 0.06904648 | 5.148026e-08 | 0.01065304 | 0.05778762
|  | 371.4315 | 2.11312 |  | 105.656 | 0.0715 | 7.366952e-06 | 0.06878579 | 0.05819764 | 3.411945e-08 | 0.009982348 | 0.01330236 | 0.009982382 | 371.4315 | 0.0715 | 0.06878579 | 3.411945e-08 | 0.009982348 | 0.05819764
|  | 372.7485 | 2.11312 |  | 105.656 | 0.0715 | 8.672153e-06 | 0.06855515 | 0.05860699 | 2.250581e-08 | 0.009342368 | 0.01289301 | 0.00934239 | 372.7485 | 0.0715 | 0.06855515 | 2.250581e-08 | 0.009342368 | 0.05860699
|  | 374.0719 | 2.11311 |  | 105.6555 | 0.071 | 7.006757e-06 | 0.06835297 | 0.05901831 | 1.473475e-08 | 0.008728874 | 0.01198169 | 0.008728889 | 374.0719 | 0.071 | 0.06835297 | 1.473475e-08 | 0.008728874 | 0.05901831
|  | 375.4066 | 2.1131 |  | 105.655 | 0.0705 | 5.388249e-06 | 0.06817874 | 0.05943316 | 9.558899e-09 | 0.008139803 | 0.01106684 | 0.008139812 | 375.4066 | 0.0705 | 0.06817874 | 9.558899e-09 | 0.008139803 | 0.05943316
|  | 376.7135 | 2.11309 |  | 105.6545 | 0.07 | 3.854985e-06 | 0.06803659 | 0.05983933 | 6.223803e-09 | 0.00759148 | 0.01016067 | 0.007591486 | 376.7135 | 0.07 | 0.06803659 | 6.223803e-09 | 0.00759148 | 0.05983933
|  | 378.0853 | 2.11313 |  | 105.6565 | 0.072 | 1.667017e-05 | 0.06791709 | 0.0602657 | 3.944058e-09 | 0.007045612 | 0.0117343 | 0.007045616 | 378.0853 | 0.072 | 0.06791709 | 3.944058e-09 | 0.007045612 | 0.0602657
|  | 379.3688 | 2.11311 |  | 105.6555 | 0.071 | 1.003457e-05 | 0.06783226 | 0.06066463 | 2.560155e-09 | 0.006561859 | 0.01033537 | 0.006561861 | 379.3688 | 0.071 | 0.06783226 | 2.560155e-09 | 0.006561859 | 0.06066463
|  | 380.7159 | 2.11309 |  | 105.6545 | 0.07 | 4.970168e-06 | 0.06777061 | 0.06108332 | 1.617661e-09 | 0.006081525 | 0.008916683 | 0.006081527 | 380.7159 | 0.07 | 0.06777061 | 1.617661e-09 | 0.006081525 | 0.06108332
|  | 382.0732 | 2.11307 |  | 105.6535 | 0.069 | 1.597454e-06 | 0.0677361 | 0.06150519 | 1.01274e-09 | 0.005625136 | 0.00749481 | 0.005625137 | 382.0732 | 0.069 | 0.0677361 | 1.01274e-09 | 0.005625136 | 0.06150519
|  | 383.3439 | 2.11307 |  | 105.6535 | 0.069 | 1.617592e-06 | 0.06772815 | 0.06190015 | 6.498512e-10 | 0.005222232 | 0.007099847 | 0.005222232 | 383.3439 | 0.069 | 0.06772815 | 6.498512e-10 | 0.005222232 | 0.06190015
|  | 384.6571 | 2.1131 |  | 105.655 | 0.0705 | 7.595929e-06 | 0.06774393 | 0.0623083 | 4.086891e-10 | 0.004829858 | 0.008191699 | 0.004829859 | 384.6571 | 0.0705 | 0.06774393 | 4.086891e-10 | 0.004829858 | 0.0623083
|  | 386.0021 | 2.1131 |  | 105.655 | 0.0705 | 7.373974e-06 | 0.06778449 | 0.06272633 | 2.527357e-10 | 0.004452392 | 0.007773668 | 0.004452392 | 386.0021 | 0.0705 | 0.06778449 | 2.527357e-10 | 0.004452392 | 0.06272633
|  | 387.2729 | 2.11309 |  | 105.6545 | 0.07 | 4.645353e-06 | 0.06784469 | 0.06312131 | 1.596599e-10 | 0.004117617 | 0.006878695 | 0.004117618 | 387.2729 | 0.07 | 0.06784469 | 1.596599e-10 | 0.004117617 | 0.06312131
|  | 388.5655 | 2.11309 |  | 105.6545 | 0.07 | 4.297777e-06 | 0.06792689 | 0.06352308 | 9.954966e-11 | 0.003798044 | 0.006476921 | 0.003798044 | 388.5655 | 0.07 | 0.06792689 | 9.954966e-11 | 0.003798044 | 0.06352308
|  | 389.8893 | 2.11308 |  | 105.654 | 0.0695 | 2.154736e-06 | 0.0680321 | 0.06393452 | 6.103741e-11 | 0.003491811 | 0.005565482 | 0.003491811 | 389.8893 | 0.0695 | 0.0680321 | 6.103741e-11 | 0.003491811 | 0.06393452
|  | 391.1459 | 2.11309 |  | 105.6545 | 0.07 | 3.419446e-06 | 0.06815083 | 0.0643251 | 3.816981e-11 | 0.003219957 | 0.0056749 | 0.003219957 | 391.1459 | 0.07 | 0.06815083 | 3.816981e-11 | 0.003219957 | 0.0643251
|  | 392.3944 | 2.11308 |  | 105.654 | 0.0695 | 1.473381e-06 | 0.06828617 | 0.06471315 | 2.382547e-11 | 0.002967254 | 0.004786852 | 0.002967254 | 392.3944 | 0.0695 | 0.06828617 | 2.382547e-11 | 0.002967254 | 0.06471315
|  | 393.7224 | 2.11307 |  | 105.6535 | 0.069 | 3.043917e-07 | 0.06844828 | 0.06512591 | 1.43551e-11 | 0.002716608 | 0.003874094 | 0.002716608 | 393.7224 | 0.069 | 0.06844828 | 1.43551e-11 | 0.002716608 | 0.06512591
|  | 395.0197 | 2.11306 |  | 105.653 | 0.0685 | 1.53349e-08 | 0.06862383 | 0.06552911 | 8.704623e-12 | 0.002488953 | 0.002970888 | 0.002488953 | 395.0197 | 0.0685 | 0.06862383 | 8.704623e-12 | 0.002488953 | 0.06552911
|  | 396.265 | 2.11306 |  | 105.653 | 0.0685 | 9.457851e-08 | 0.06880754 | 0.06591617 | 5.358481e-12 | 0.002285593 | 0.002583826 | 0.002285593 | 396.265 | 0.0685 | 0.06880754 | 5.358481e-12 | 0.002285593 | 0.06591617
|  | 397.5673 | 2.11306 |  | 105.653 | 0.0685 | 2.649259e-07 | 0.06901471 | 0.06632092 | 3.209634e-12 | 0.002088023 | 0.002179083 | 0.002088023 | 397.5673 | 0.0685 | 0.06901471 | 3.209634e-12 | 0.002088023 | 0.06632092
|  | 398.8864 | 2.11303 |  | 105.6515 | 0.067 | 5.015153e-06 | 0.06923945 | 0.06673093 | 1.899417e-12 | 0.001902751 | 0.0002690665 | 0.001902751 | 398.8864 | 0.067 | 0.06923945 | 1.899417e-12 | 0.001902751 | 0.06673093
|  | 400.1174 | 2.11305 |  | 105.6525 | 0.068 | 0 | 0.06907932 | 0.06673093 | 1.158472e-12 | 0.001742616 | 0.001269066 | 0.001742616 | 400.1174 | 0.068 | 0.06907932 | 1.158472e-12 | 0.001742616 | 0.06673093
|  | 401.4107 | 2.11305 |  | 105.6525 | 0.068 | 0 | 0.06892358 | 0.06673093 | 6.855869e-13 | 0.001586874 | 0.001269066 | 0.001586874 | 401.4107 | 0.068 | 0.06892358 | 6.855869e-13 | 0.001586874 | 0.06673093
|  | 402.734375 | 2.11307 |  | 105.6535 | 0.069 | 0 | 0.06877666 | 0.06673093 | 3.986057e-13 | 0.00143996 | 0.002269066 | 0.00143996 | 402.734375 | 0.069 | 0.06877666 | 3.986057e-13 | 0.00143996 | 0.06673093
|  | 403.9709 | 2.11306 |  | 105.653 | 0.0685 | 0 | 0.06865013 | 0.06673093 | 2.389857e-13 | 0.001313426 | 0.001769066 | 0.001313426 | 403.9709 | 0.0685 | 0.06865013 | 2.389857e-13 | 0.001313426 | 0.06673093
|  | 405.2391 | 2.11308 |  | 105.654 | 0.0695 | 0 | 0.06853043 | 0.06673093 | 1.407185e-13 | 0.001193729 | 0.002769066 | 0.001193729 | 405.2391 | 0.0695 | 0.06853043 | 1.407185e-13 | 0.001193729 | 0.06673093
|  | 406.5415 | 2.11309 |  | 105.6545 | 0.07 | 0 | 0.06841746 | 0.06673093 | 8.125639e-14 | 0.001080757 | 0.003269066 | 0.001080757 | 406.5415 | 0.07 | 0.06841746 | 8.125639e-14 | 0.001080757 | 0.06673093
|  | 407.7718 | 2.11309 |  | 105.6545 | 0.07 | 0 | 0.0683194 | 0.06673093 | 4.813473e-14 | 0.0009827001 | 0.003269066 | 0.0009827001 | 407.7718 | 0.07 | 0.0683194 | 4.813473e-14 | 0.0009827001 | 0.06673093
|  | 409.0215 | 2.11308 |  | 105.654 | 0.0695 | 0 | 0.06822783 | 0.06673093 | 2.814168e-14 | 0.0008911296 | 0.002769066 | 0.0008911296 | 409.0215 | 0.0695 | 0.06822783 | 2.814168e-14 | 0.0008911296 | 0.06673093
|  | 410.3703 | 2.11308 |  | 105.654 | 0.0695 | 0 | 0.06813748 | 0.06673093 | 1.568199e-14 | 0.0008007754 | 0.002769066 | 0.0008007754 | 410.3703 | 0.0695 | 0.06813748 | 1.568199e-14 | 0.0008007754 | 0.06673093
|  | 411.5835 | 2.11306 |  | 105.653 | 0.0685 | 0 | 0.06806319 | 0.06673093 | 9.222741e-15 | 0.0007264846 | 0.001769066 | 0.0007264846 | 411.5835 | 0.0685 | 0.06806319 | 9.222741e-15 | 0.0007264846 | 0.06673093
|  | 412.8796 | 2.11305 |  | 105.6525 | 0.068 | 0 | 0.0679906 | 0.06673093 | 5.204194e-15 | 0.0006538955 | 0.001269066 | 0.0006538955 | 412.8796 | 0.068 | 0.0679906 | 5.204194e-15 | 0.0006538955 | 0.06673093
|  | 414.1848 | 2.11306 |  | 105.653 | 0.0685 | 0 | 0.06792406 | 0.06673093 | 2.909399e-15 | 0.000587358 | 0.001769066 | 0.000587358 | 414.1848 | 0.0685 | 0.06792406 | 2.909399e-15 | 0.000587358 | 0.06673093
|  | 415.43 | 2.11306 |  | 105.653 | 0.0685 | 0 | 0.06786625 | 0.06673093 | 1.66224e-15 | 0.0005295495 | 0.001769066 | 0.0005295495 | 415.43 | 0.0685 | 0.06786625 | 1.66224e-15 | 0.0005295495 | 0.06673093
|  | 416.717 | 2.11305 |  | 105.6525 | 0.068 | 0 | 0.06781188 | 0.06673093 | 9.272743e-16 | 0.000475176 | 0.001269066 | 0.000475176 | 416.717 | 0.068 | 0.06781188 | 9.272743e-16 | 0.000475176 | 0.06673093
|  | 418.0257 | 2.11305 |  | 105.6525 | 0.068 | 0 | 0.06776176 | 0.06673093 | 5.095189e-16 | 0.0004250544 | 0.001269066 | 0.0004250544 | 418.0257 | 0.068 | 0.06776176 | 5.095189e-16 | 0.0004250544 | 0.06673093
|  | 419.2758 | 2.11307 |  | 105.6535 | 0.069 | 0 | 0.06771835 | 0.06673093 | 2.861351e-16 | 0.0003816497 | 0.002269066 | 0.0003816497 | 419.2758 | 0.069 | 0.06771835 | 2.861351e-16 | 0.0003816497 | 0.06673093
|  | 420.5904 | 2.11305 |  | 105.6525 | 0.068 | 0 | 0.06767704 | 0.06673093 | 1.551573e-16 | 0.0003403375 | 0.001269066 | 0.0003403375 | 420.5904 | 0.068 | 0.06767704 | 1.551573e-16 | 0.0003403375 | 0.06673093
|  | 421.9126 | 2.11305 |  | 105.6525 | 0.068 | 0 | 0.06763959 | 0.06673093 | 8.337903e-17 | 0.0003028877 | 0.001269066 | 0.0003028877 | 421.9126 | 0.068 | 0.06763959 | 8.337903e-17 | 0.0003028877 | 0.06673093
|  | 423.1948 | 2.11304 |  | 105.652 | 0.0675 | 0 | 0.06760687 | 0.06673093 | 4.541933e-17 | 0.0002701645 | 0.0007690665 | 0.0002701645 | 423.1948 | 0.0675 | 0.06760687 | 4.541933e-17 | 0.0002701645 | 0.06673093
|  | 424.4955 | 2.11304 |  | 105.652 | 0.0675 | 0 | 0.06757697 | 0.06673093 | 2.439779e-17 | 0.0002402699 | 0.0007690665 | 0.0002402699 | 424.4955 | 0.0675 | 0.06757697 | 2.439779e-17 | 0.0002402699 | 0.06673093
|  | 425.8024 | 2.11304 |  | 105.652 | 0.0675 | 0 | 0.06754998 | 0.06673093 | 1.299694e-17 | 0.0002132821 | 0.0007690665 | 0.0002132821 | 425.8024 | 0.0675 | 0.06754998 | 1.299694e-17 | 0.0002132821 | 0.06673093
|  | 427.1236 | 2.11305 |  | 105.6525 | 0.068 | 0 | 0.06752553 | 0.06673093 | 6.838877e-18 | 0.0001888266 | 0.001269066 | 0.0001888266 | 427.1236 | 0.068 | 0.06752553 | 6.838877e-18 | 0.0001888266 | 0.06673093
|  | 428.4043 | 2.11305 |  | 105.6525 | 0.068 | 0 | 0.06750429 | 0.06673093 | 3.650897e-18 | 0.0001675845 | 0.001269066 | 0.0001675845 | 428.4043 | 0.068 | 0.06750429 | 3.650897e-18 | 0.0001675845 | 0.06673093
|  | 429.7356 | 2.11305 |  | 105.6525 | 0.068 | 0 | 0.06748454 | 0.06673093 | 1.891022e-18 | 0.0001478351 | 0.001269066 | 0.0001478351 | 429.7356 | 0.068 | 0.06748454 | 1.891022e-18 | 0.0001478351 | 0.06673093
|  | 431.0492 | 2.11307 |  | 105.6535 | 0.069 | 0 | 0.06746716 | 0.06673093 | 9.827565e-19 | 0.0001304569 | 0.002269066 | 0.0001304569 | 431.0492 | 0.069 | 0.06746716 | 9.827565e-19 | 0.0001304569 | 0.06673093
|  | 432.3512 | 2.11307 |  | 105.6535 | 0.069 | 0 | 0.0674518 | 0.06673093 | 5.109424e-19 | 0.0001150967 | 0.002269066 | 0.0001150967 | 432.3512 | 0.069 | 0.0674518 | 5.109424e-19 | 0.0001150967 | 0.06673093
|  | 433.6658 | 2.11303 |  | 105.6515 | 0.067 | 0 | 0.06743799 | 0.06673093 | 2.62558e-19 | 0.0001012883 | 0.0002690665 | 0.0001012883 | 433.6658 | 0.067 | 0.06743799 | 2.62558e-19 | 0.0001012883 | 0.06673093
|  | 434.965 | 2.11303 |  | 105.6515 | 0.067 | 0 | 0.06742586 | 0.06673093 | 1.352514e-19 | 8.91527e-05 | 0.0002690665 | 8.91527e-05 | 434.965 | 0.067 | 0.06742586 | 1.352514e-19 | 8.91527e-05 | 0.06673093
|  | 436.2336 | 2.11302 |  | 105.651 | 0.0665 | 0 | 0.06741531 | 0.06673093 | 7.041196e-20 | 7.860923e-05 | -0.0002309335 | 7.860923e-05 | 436.2336 | 0.0665 | 0.06741531 | 7.041196e-20 | 7.860923e-05 | 0.06673093
|  | 437.5485 | 2.11302 |  | 105.651 | 0.0665 | 0 | 0.06740561 | 0.06673093 | 3.560339e-20 | 6.890463e-05 | -0.0002309335 | 6.890463e-05 | 437.5485 | 0.0665 | 0.06740561 | 3.560339e-20 | 6.890463e-05 | 0.06673093
|  | 438.8739 | 2.11305 |  | 105.6525 | 0.068 | 0 | 0.06739696 | 0.06673093 | 1.780746e-20 | 6.025355e-05 | 0.001269066 | 6.025355e-05 | 438.8739 | 0.068 | 0.06739696 | 1.780746e-20 | 6.025355e-05 | 0.06673093
|  | 440.1453 | 2.11304 |  | 105.652 | 0.0675 | 0 | 0.06738961 | 0.06673093 | 9.114358e-21 | 5.291003e-05 | 0.0007690665 | 5.291003e-05 | 440.1453 | 0.0675 | 0.06738961 | 9.114358e-21 | 5.291003e-05 | 0.06673093
|  | 441.4233 | 2.11301 |  | 105.6505 | 0.066 | 0 | 0.06738307 | 0.06673093 | 4.625188e-21 | 4.637202e-05 | -0.0007309335 | 4.637202e-05 | 441.4233 | 0.066 | 0.06738307 | 4.625188e-21 | 4.637202e-05 | 0.06673093
|  | 442.7483 | 2.113 |  | 105.65 | 0.0655 | 0 | 0.06737709 | 0.06673093 | 2.276892e-21 | 4.039132e-05 | -0.001230934 | 4.039132e-05 | 442.7483 | 0.0655 | 0.06737709 | 2.276892e-21 | 4.039132e-05 | 0.06673093
|  | 444.0204 | 2.11301 |  | 105.6505 | 0.066 | 0 | 0.06737203 | 0.06673093 | 1.147144e-21 | 3.533176e-05 | -0.0007309335 | 3.533176e-05 | 444.0204 | 0.066 | 0.06737203 | 1.147144e-21 | 3.533176e-05 | 0.06673093
|  | 445.3005 | 2.11301 |  | 105.6505 | 0.066 | 0 | 0.06736754 | 0.06673093 | 5.725271e-22 | 3.084107e-05 | -0.0007309335 | 3.084107e-05 | 445.3005 | 0.066 | 0.06736754 | 5.725271e-22 | 3.084107e-05 | 0.06673093
|  | 446.6311 | 2.11299 |  | 105.6495 | 0.065 | 0 | 0.06736344 | 0.06673093 | 2.765071e-22 | 2.674136e-05 | -0.001730934 | 2.674136e-05 | 446.6311 | 0.065 | 0.06736344 | 2.765071e-22 | 2.674136e-05 | 0.06673093
|  | 447.8624 | 2.11298 |  | 105.649 | 0.0645 | 0 | 0.06736011 | 0.06673093 | 1.403022e-22 | 2.340632e-05 | -0.002230934 | 2.340632e-05 | 447.8624 | 0.0645 | 0.06736011 | 1.403022e-22 | 2.340632e-05 | 0.06673093
|  | 449.1536 | 2.11299 |  | 105.6495 | 0.065 | 0 | 0.06735703 | 0.06673093 | 6.852679e-23 | 2.032922e-05 | -0.001730934 | 2.032922e-05 | 449.1536 | 0.065 | 0.06735703 | 6.852679e-23 | 2.032922e-05 | 0.06673093
|  | 450.4961 | 2.11297 |  | 105.6485 | 0.064 | 0 | 0.06735424 | 0.06673093 | 3.235347e-23 | 1.753441e-05 | -0.002730934 | 1.753441e-05 | 450.4961 | 0.064 | 0.06735424 | 3.235347e-23 | 1.753441e-05 | 0.06673093
|  | 451.7692 | 2.11297 |  | 105.6485 | 0.064 | 0 | 0.06735192 | 0.06673093 | 1.579626e-23 | 1.522026e-05 | -0.002730934 | 1.522026e-05 | 451.7692 | 0.064 | 0.06735192 | 1.579626e-23 | 1.522026e-05 | 0.06673093
|  | 453.0705 | 2.11297 |  | 105.6485 | 0.064 | 0 | 0.06734986 | 0.06673093 | 7.551071e-24 | 1.315315e-05 | -0.002730934 | 1.315315e-05 | 453.0705 | 0.064 | 0.06734986 | 7.551071e-24 | 1.315315e-05 | 0.06673093
|  | 454.4001 | 2.11298 |  | 105.649 | 0.0645 | 0 | 0.06734802 | 0.06673093 | 3.532857e-24 | 1.131555e-05 | -0.002230934 | 1.131555e-05 | 454.4001 | 0.0645 | 0.06734802 | 3.532857e-24 | 1.131555e-05 | 0.06673093
|  | 455.6812 | 2.113 |  | 105.65 | 0.0655 | 0 | 0.06734648 | 0.06673093 | 1.690424e-24 | 9.775631e-06 | -0.001230934 | 9.775631e-06 | 455.6812 | 0.0655 | 0.06734648 | 1.690424e-24 | 9.775631e-06 | 0.06673093
|  | 457.008 | 2.11299 |  | 105.6495 | 0.065 | 0 | 0.06734509 | 0.06673093 | 7.836372e-25 | 8.390208e-06 | -0.001730934 | 8.390208e-06 | 457.008 | 0.065 | 0.06734509 | 7.836372e-25 | 8.390208e-06 | 0.06673093
|  | 458.3535 | 2.113 |  | 105.65 | 0.0655 | 0 | 0.06734388 | 0.06673093 | 3.57317e-25 | 7.175587e-06 | -0.001230934 | 7.175587e-06 | 458.3535 | 0.0655 | 0.06734388 | 3.57317e-25 | 7.175587e-06 | 0.06673093
|  | 459.6622 | 2.11302 |  | 105.651 | 0.0665 | 0 | 0.06734286 | 0.06673093 | 1.655743e-25 | 6.154957e-06 | -0.0002309335 | 6.154957e-06 | 459.6622 | 0.0665 | 0.06734286 | 1.655743e-25 | 6.154957e-06 | 0.06673093
|  | 460.9569 | 2.11303 |  | 105.6515 | 0.067 | 0 | 0.06734198 | 0.06673093 | 7.694759e-26 | 5.281261e-06 | 0.0002690665 | 5.281261e-06 | 460.9569 | 0.067 | 0.06734198 | 7.694759e-26 | 5.281261e-06 | 0.06673093
|  | 462.3126 | 2.113 |  | 105.65 | 0.0655 | 0 | 0.0673412 | 0.06673093 | 3.429984e-26 | 4.492828e-06 | -0.001230934 | 4.492828e-06 | 462.3126 | 0.0655 | 0.0673412 | 3.429984e-26 | 4.492828e-06 | 0.06673093
|  | 463.6258 | 2.113 |  | 105.65 | 0.0655 | 0 | 0.06734054 | 0.06673093 | 1.559597e-26 | 3.836346e-06 | -0.001230934 | 3.836346e-06 | 463.6258 | 0.0655 | 0.06734054 | 1.559597e-26 | 3.836346e-06 | 0.06673093
|  | 464.9156 | 2.113 |  | 105.65 | 0.0655 | 0 | 0.06733998 | 0.06673093 | 7.153678e-27 | 3.280744e-06 | -0.001230934 | 3.280744e-06 | 464.9156 | 0.0655 | 0.06733998 | 7.153678e-27 | 3.280744e-06 | 0.06673093
|  | 466.2323 | 2.11299 |  | 105.6495 | 0.065 | 0 | 0.0673395 | 0.06673093 | 3.211325e-27 | 2.792812e-06 | -0.001730934 | 2.792812e-06 | 466.2323 | 0.065 | 0.0673395 | 3.211325e-27 | 2.792812e-06 | 0.06673093
|  | 467.5357 | 2.11297 |  | 105.6485 | 0.064 | 0 | 0.06733908 | 0.06673093 | 1.445476e-27 | 2.378164e-06 | -0.002730934 | 2.378164e-06 | 467.5357 | 0.064 | 0.06733908 | 1.445476e-27 | 2.378164e-06 | 0.06673093
|  | 468.8088 | 2.11301 |  | 105.6505 | 0.066 | 0 | 0.06733873 | 0.06673093 | 6.594435e-28 | 2.030101e-06 | -0.0007309335 | 2.030101e-06 | 468.8088 | 0.066 | 0.06733873 | 6.594435e-28 | 2.030101e-06 | 0.06673093
|  | 470.1579 | 2.11301 |  | 105.6505 | 0.066 | 0 | 0.06733842 | 0.06673093 | 2.854947e-28 | 1.714353e-06 | -0.0007309335 | 1.714353e-06 | 470.1579 | 0.066 | 0.06733842 | 2.854947e-28 | 1.714353e-06 | 0.06673093
|  | 471.4572 | 2.113 |  | 105.65 | 0.0655 | 0 | 0.06733816 | 0.06673093 | 1.268004e-28 | 1.454859e-06 | -0.001230934 | 1.454859e-06 | 471.4572 | 0.0655 | 0.06733816 | 1.268004e-28 | 1.454859e-06 | 0.06673093
|  | 472.7947 | 2.113 |  | 105.65 | 0.0655 | 0 | 0.06733793 | 0.06673093 | 5.468149e-29 | 1.227008e-06 | -0.001230934 | 1.227008e-06 | 472.7947 | 0.0655 | 0.06733793 | 5.468149e-29 | 1.227008e-06 | 0.06673093
|  | 474.0881 | 2.113 |  | 105.65 | 0.0655 | 0 | 0.06733774 | 0.06673093 | 2.411757e-29 | 1.039327e-06 | -0.001230934 | 1.039327e-06 | 474.0881 | 0.0655 | 0.06733774 | 2.411757e-29 | 1.039327e-06 | 0.06673093
|  | 475.4221 | 2.11302 |  | 105.651 | 0.0665 | 0 | 0.06733758 | 0.06673093 | 1.030973e-29 | 8.745805e-07 | -0.0002309335 | 8.745805e-07 | 475.4221 | 0.0665 | 0.06733758 | 1.030973e-29 | 8.745805e-07 | 0.06673093
|  | 476.7019 | 2.11302 |  | 105.651 | 0.0665 | 0 | 0.06733744 | 0.06673093 | 4.53856e-30 | 7.401844e-07 | -0.0002309335 | 7.401844e-07 | 476.7019 | 0.0665 | 0.06733744 | 4.53856e-30 | 7.401844e-07 | 0.06673093
|  | 477.9806 | 2.11303 |  | 105.6515 | 0.067 | 0 | 0.06733733 | 0.06673093 | 1.989135e-30 | 6.257394e-07 | 0.0002690665 | 6.257394e-07 | 477.9806 | 0.067 | 0.06733733 | 1.989135e-30 | 6.257394e-07 | 0.06673093
|  | 479.346 | 2.11302 |  | 105.651 | 0.0665 | 0 | 0.06733722 | 0.06673093 | 8.19707e-31 | 5.222706e-07 | -0.0002309335 | 5.222706e-07 | 479.346 | 0.0665 | 0.06733722 | 8.19707e-31 | 5.222706e-07 | 0.06673093
|  | 480.6146 | 2.11302 |  | 105.651 | 0.0665 | 0 | 0.06733714 | 0.06673093 | 3.578316e-31 | 4.409649e-07 | -0.0002309335 | 4.409649e-07 | 480.6146 | 0.0665 | 0.06733714 | 3.578316e-31 | 4.409649e-07 | 0.06673093
|  | 481.9372 | 2.11304 |  | 105.652 | 0.0675 | 0 | 0.06733707 | 0.06673093 | 1.499895e-31 | 3.691593e-07 | 0.0007690665 | 3.691593e-07 | 481.9372 | 0.0675 | 0.06733707 | 1.499895e-31 | 3.691593e-07 | 0.06673093
|  | 483.2783 | 2.11305 |  | 105.6525 | 0.068 | 0 | 0.06733701 | 0.06673093 | 6.176422e-32 | 3.078554e-07 | 0.001269066 | 3.078554e-07 | 483.2783 | 0.068 | 0.06733701 | 6.176422e-32 | 3.078554e-07 | 0.06673093
|  | 484.559 | 2.11304 |  | 105.652 | 0.0675 | 0 | 0.06733696 | 0.06673093 | 2.633049e-32 | 2.585025e-07 | 0.0007690665 | 2.585025e-07 | 484.559 | 0.0675 | 0.06733696 | 2.633049e-32 | 2.585025e-07 | 0.06673093
|  | 485.8593 | 2.11303 |  | 105.6515 | 0.067 | 0 | 0.06733692 | 0.06673093 | 1.102186e-32 | 2.162043e-07 | 0.0002690665 | 2.162043e-07 | 485.8593 | 0.067 | 0.06733692 | 1.102186e-32 | 2.162043e-07 | 0.06673093
|  | 487.2161 | 2.11306 |  | 105.653 | 0.0685 | 0 | 0.06733688 | 0.06673093 | 4.417547e-33 | 1.791809e-07 | 0.001769066 | 1.791809e-07 | 487.2161 | 0.0685 | 0.06733688 | 4.417547e-33 | 1.791809e-07 | 0.06673093
|  | 488.5132 | 2.11308 |  | 105.654 | 0.0695 | 0 | 0.06733685 | 0.06673093 | 1.833212e-33 | 1.495295e-07 | 0.002769066 | 1.495295e-07 | 488.5132 | 0.0695 | 0.06733685 | 1.833212e-33 | 1.495295e-07 | 0.06673093
|  | 489.7975 | 2.11307 |  | 105.6535 | 0.069 | 0 | 0.06733683 | 0.06673093 | 7.634571e-34 | 1.248498e-07 | 0.002269066 | 1.248498e-07 | 489.7975 | 0.069 | 0.06733683 | 7.634571e-34 | 1.248498e-07 | 0.06673093
|  | 491.1399 | 2.11308 |  | 105.654 | 0.0695 | 0 | 0.06733681 | 0.06673093 | 3.039007e-34 | 1.032549e-07 | 0.002769066 | 1.032549e-07 | 491.1399 | 0.0695 | 0.06733681 | 3.039007e-34 | 1.032549e-07 | 0.06673093
|  | 492.465 | 2.1131 |  | 105.655 | 0.0705 | 0 | 0.06733679 | 0.06673093 | 1.21748e-34 | 8.548928e-08 | 0.003769066 | 8.548928e-08 | 492.465 | 0.0705 | 0.06733679 | 1.21748e-34 | 8.548928e-08 | 0.06673093
|  | 493.7781 | 2.11312 |  | 105.656 | 0.0715 | 0 | 0.06733677 | 0.06673093 | 4.891009e-35 | 7.080563e-08 | 0.004769066 | 7.080563e-08 | 493.7781 | 0.0715 | 0.06733677 | 4.891009e-35 | 7.080563e-08 | 0.06673093
|  | 495.1408 | 2.11311 |  | 105.6555 | 0.071 | 0 | 0.06733676 | 0.06673093 | 1.887683e-35 | 5.814725e-08 | 0.004269066 | 5.814725e-08 | 495.1408 | 0.071 | 0.06733676 | 1.887683e-35 | 5.814725e-08 | 0.06673093
|  | 496.4874 | 2.11311 |  | 105.6555 | 0.071 | 0 | 0.06733675 | 0.06673093 | 7.325759e-36 | 4.779562e-08 | 0.004269066 | 4.779562e-08 | 496.4874 | 0.071 | 0.06733675 | 7.325759e-36 | 4.779562e-08 | 0.06673093
|  | 497.7804 | 2.11308 |  | 105.654 | 0.0695 | 0 | 0.06733674 | 0.06673093 | 2.936538e-36 | 3.954289e-08 | 0.002769066 | 3.954289e-08 | 497.7804 | 0.0695 | 0.06733674 | 2.936538e-36 | 3.954289e-08 | 0.06673093
|  | 499.1305 | 2.11307 |  | 105.6535 | 0.069 | 0 | 0.06733673 | 0.06673093 | 1.1242e-36 | 3.23976e-08 | 0.002269066 | 3.23976e-08 | 499.1305 | 0.069 | 0.06733673 | 1.1242e-36 | 3.23976e-08 | 0.06673093
|  | 500.4928 | 2.11307 |  | 105.6535 | 0.069 | 0 | 0.06733673 | 0.06673093 | 4.242104e-37 | 2.64581e-08 | 0.002269066 | 2.64581e-08 | 500.4928 | 0.069 | 0.06733673 | 4.242104e-37 | 2.64581e-08 | 0.06673093
|  | 501.7788 | 2.11308 |  | 105.654 | 0.0695 | 0 | 0.06733672 | 0.06673093 | 1.681551e-37 | 2.182533e-08 | 0.002769066 | 2.182533e-08 | 501.7788 | 0.0695 | 0.06733672 | 1.681551e-37 | 2.182533e-08 | 0.06673093
|  | 503.0993 | 2.11307 |  | 105.6535 | 0.069 | 0 | 0.06733672 | 0.06673093 | 6.46733e-38 | 1.788734e-08 | 0.002269066 | 1.788734e-08 | 503.0993 | 0.069 | 0.06733672 | 6.46733e-38 | 1.788734e-08 | 0.06673093
|  | 504.439 | 2.11307 |  | 105.6535 | 0.069 | 0 | 0.06733672 | 0.06673093 | 2.439476e-38 | 1.459757e-08 | 0.002269066 | 1.459757e-08 | 504.439 | 0.069 | 0.06733672 | 2.439476e-38 | 1.459757e-08 | 0.06673093
|  | 505.7274 | 2.11306 |  | 105.653 | 0.0685 | 0 | 0.06733671 | 0.06673093 | 9.500664e-39 | 1.199011e-08 | 0.001769066 | 1.199011e-08 | 505.7274 | 0.0685 | 0.06733671 | 9.500664e-39 | 1.199011e-08 | 0.06673093
|  | 507.0528 | 2.11307 |  | 105.6535 | 0.069 | 0 | 0.06733671 | 0.06673093 | 3.581964e-39 | 9.779961e-09 | 0.002269066 | 9.779961e-09 | 507.0528 | 0.069 | 0.06733671 | 3.581964e-39 | 9.779961e-09 | 0.06673093
|  | 508.3981 | 2.11305 |  | 105.6525 | 0.068 | 0 | 0.06733671 | 0.06673093 | 1.323422e-39 | 7.941894e-09 | 0.001269066 | 7.941894e-09 | 508.3981 | 0.068 | 0.06733671 | 1.323422e-39 | 7.941894e-09 | 0.06673093
|  | 509.6848 | 2.11305 |  | 105.6525 | 0.068 | 0 | 0.06733671 | 0.06673093 | 5.079258e-40 | 6.499512e-09 | 0.001269066 | 6.499512e-09 | 509.6848 | 0.068 | 0.06733671 | 5.079258e-40 | 6.499512e-09 | 0.06673093
|  | 510.9565 | 2.11304 |  | 105.652 | 0.0675 | 0 | 0.06733671 | 0.06673093 | 1.961219e-40 | 5.32482e-09 | 0.0007690665 | 5.32482e-09 | 510.9565 | 0.0675 | 0.06733671 | 1.961219e-40 | 5.32482e-09 | 0.06673093
|  | 512.2867 | 2.11306 |  | 105.653 | 0.0685 | 0 | 0.06733671 | 0.06673093 | 7.209076e-41 | 4.316837e-09 | 0.001769066 | 4.316837e-09 | 512.2867 | 0.0685 | 0.06733671 | 7.209076e-41 | 4.316837e-09 | 0.06673093
|  | 513.5815 | 2.11306 |  | 105.653 | 0.0685 | 0 | 0.06733671 | 0.06673093 | 2.707269e-41 | 3.514728e-09 | 0.001769066 | 3.514728e-09 | 513.5815 | 0.0685 | 0.06733671 | 2.707269e-41 | 3.514728e-09 | 0.06673093
|  | 514.8807 | 2.11305 |  | 105.6525 | 0.068 | 0 | 0.06733671 | 0.06673093 | 1.007884e-41 | 2.855899e-09 | 0.001269066 | 2.855899e-09 | 514.8807 | 0.068 | 0.06733671 | 1.007884e-41 | 2.855899e-09 | 0.06673093
|  | 516.2197 | 2.11304 |  | 105.652 | 0.0675 | 0 | 0.0673367 | 0.06673093 | 3.620655e-42 | 2.302771e-09 | 0.0007690665 | 2.302771e-09 | 516.2197 | 0.0675 | 0.0673367 | 3.620655e-42 | 2.302771e-09 | 0.06673093
|  | 517.5053 | 2.11303 |  | 105.6515 | 0.067 | 0 | 0.0673367 | 0.06673093 | 1.347616e-42 | 1.870315e-09 | 0.0002690665 | 1.870315e-09 | 517.5053 | 0.067 | 0.0673367 | 1.347616e-42 | 1.870315e-09 | 0.06673093
|  | 518.7662 | 2.11302 |  | 105.651 | 0.0665 | 0 | 0.0673367 | 0.06673093 | 5.086479e-43 | 1.523277e-09 | -0.0002309335 | 1.523277e-09 | 518.7662 | 0.0665 | 0.0673367 | 5.086479e-43 | 1.523277e-09 | 0.06673093
|  | 520.1188 | 2.11303 |  | 105.6515 | 0.067 | 0 | 0.0673367 | 0.06673093 | 1.778699e-43 | 1.220594e-09 | 0.0002690665 | 1.220594e-09 | 520.1188 | 0.067 | 0.0673367 | 1.778699e-43 | 1.220594e-09 | 0.06673093
|  | 521.4365 | 2.11305 |  | 105.6525 | 0.068 | 0 | 0.0673367 | 0.06673093 | 6.355887e-44 | 9.823326e-10 | 0.001269066 | 9.823326e-10 | 521.4365 | 0.068 | 0.0673367 | 6.355887e-44 | 9.823326e-10 | 0.06673093
|  | 522.7302 | 2.11304 |  | 105.652 | 0.0675 | 0 | 0.0673367 | 0.06673093 | 2.301924e-44 | 7.926797e-10 | 0.0007690665 | 7.926797e-10 | 522.7302 | 0.0675 | 0.0673367 | 2.301924e-44 | 7.926797e-10 | 0.06673093
|  | 524.051 | 2.11304 |  | 105.652 | 0.0675 | 0 | 0.0673367 | 0.06673093 | 8.117473e-45 | 6.359282e-10 | 0.0007690665 | 6.359282e-10 | 524.051 | 0.0675 | 0.0673367 | 8.117473e-45 | 6.359282e-10 | 0.06673093
|  | 525.3562 | 2.11305 |  | 105.6525 | 0.068 | 0 | 0.0673367 | 0.06673093 | 2.882558e-45 | 5.10831e-10 | 0.001269066 | 5.10831e-10 | 525.3562 | 0.068 | 0.0673367 | 2.882558e-45 | 5.10831e-10 | 0.06673093
|  | 526.6861 | 2.11305 |  | 105.6525 | 0.068 | 0 | 0.0673367 | 0.06673093 | 9.982499e-46 | 4.080926e-10 | 0.001269066 | 4.080926e-10 | 526.6861 | 0.068 | 0.0673367 | 9.982499e-46 | 4.080926e-10 | 0.06673093
|  | 527.9749 | 2.11306 |  | 105.653 | 0.0685 | 0 | 0.0673367 | 0.06673093 | 3.553309e-46 | 3.278596e-10 | 0.001769066 | 3.278596e-10 | 527.9749 | 0.0685 | 0.0673367 | 3.553309e-46 | 3.278596e-10 | 0.06673093
|  | 529.2661 | 2.11306 |  | 105.653 | 0.0685 | 0 | 0.0673367 | 0.06673093 | 1.255844e-46 | 2.629568e-10 | 0.001769066 | 2.629568e-10 | 529.2661 | 0.0685 | 0.0673367 | 1.255844e-46 | 2.629568e-10 | 0.06673093
|  | 530.533 | 2.11305 |  | 105.6525 | 0.068 | 0 | 0.0673367 | 0.06673093 | 4.503567e-47 | 2.115174e-10 | 0.001269066 | 2.115174e-10 | 530.533 | 0.068 | 0.0673367 | 4.503567e-47 | 2.115174e-10 | 0.06673093
|  | 531.8507 | 2.11304 |  | 105.652 | 0.0675 | 0 | 0.0673367 | 0.06673093 | 1.541589e-47 | 1.684378e-10 | 0.0007690665 | 1.684378e-10 | 531.8507 | 0.0675 | 0.0673367 | 1.541589e-47 | 1.684378e-10 | 0.06673093
|  | 533.15625 | 2.11304 |  | 105.652 | 0.0675 | 0 | 0.0673367 | 0.06673093 | 5.301121e-48 | 1.342383e-10 | 0.0007690665 | 1.342383e-10 | 533.15625 | 0.0675 | 0.0673367 | 5.301121e-48 | 1.342383e-10 | 0.06673093
|  | 534.4621 | 2.11303 |  | 105.6515 | 0.067 | 0 | 0.0673367 | 0.06673093 | 1.812768e-48 | 1.068366e-10 | 0.0002690665 | 1.068366e-10 | 534.4621 | 0.067 | 0.0673367 | 1.812768e-48 | 1.068366e-10 | 0.06673093
|  | 535.7443 | 2.11303 |  | 105.6515 | 0.067 | 0 | 0.0673367 | 0.06673093 | 6.288031e-49 | 8.527215e-11 | 0.0002690665 | 8.527215e-11 | 535.7443 | 0.067 | 0.0673367 | 6.288031e-49 | 8.527215e-11 | 0.06673093
|  | 537.0804 | 2.11305 |  | 105.6525 | 0.068 | 0 | 0.0673367 | 0.06673093 | 2.074622e-49 | 6.732623e-11 | 0.001269066 | 6.732623e-11 | 537.0804 | 0.068 | 0.0673367 | 2.074622e-49 | 6.732623e-11 | 0.06673093
|  | 538.3459 | 2.11305 |  | 105.6525 | 0.068 | 0 | 0.0673367 | 0.06673093 | 7.221421e-50 | 5.37581e-11 | 0.001269066 | 5.37581e-11 | 538.3459 | 0.068 | 0.0673367 | 7.221421e-50 | 5.37581e-11 | 0.06673093
|  | 539.6831 | 2.11305 |  | 105.6525 | 0.068 | 0 | 0.0673367 | 0.06673093 | 2.354759e-50 | 4.232311e-11 | 0.001269066 | 4.232311e-11 | 539.6831 | 0.068 | 0.0673367 | 2.354759e-50 | 4.232311e-11 | 0.06673093
|  | 541.0106 | 2.11303 |  | 105.6515 | 0.067 | 0 | 0.0673367 | 0.06673093 | 7.698385e-51 | 3.333293e-11 | 0.0002690665 | 3.333293e-11 | 541.0106 | 0.067 | 0.0673367 | 7.698385e-51 | 3.333293e-11 | 0.06673093
|  | 542.3067 | 2.11303 |  | 105.6515 | 0.067 | 0 | 0.0673367 | 0.06673093 | 2.570634e-51 | 2.636674e-11 | 0.0002690665 | 2.636674e-11 | 542.3067 | 0.067 | 0.0673367 | 2.570634e-51 | 2.636674e-11 | 0.06673093
|  | 543.6195 | 2.11304 |  | 105.652 | 0.0675 | 0 | 0.0673367 | 0.06673093 | 8.417984e-52 | 2.0766e-11 | 0.0007690665 | 2.0766e-11 | 543.6195 | 0.0675 | 0.0673367 | 8.417984e-52 | 2.0766e-11 | 0.06673093
|  | 544.9407 | 2.11307 |  | 105.6535 | 0.069 | 0 | 0.0673367 | 0.06673093 | 2.722085e-52 | 1.630805e-11 | 0.002269066 | 1.630805e-11 | 544.9407 | 0.069 | 0.0673367 | 2.722085e-52 | 1.630805e-11 | 0.06673093
|  | 546.2278 | 2.11303 |  | 105.6515 | 0.067 | 0 | 0.0673367 | 0.06673093 | 9.0157e-53 | 1.287078e-11 | 0.0002690665 | 1.287078e-11 | 546.2278 | 0.067 | 0.0673367 | 9.0157e-53 | 1.287078e-11 | 0.06673093
|  | 547.5002 | 2.11303 |  | 105.6515 | 0.067 | 0 | 0.0673367 | 0.06673093 | 3.008481e-53 | 1.017262e-11 | 0.0002690665 | 1.017262e-11 | 547.5002 | 0.067 | 0.0673367 | 3.008481e-53 | 1.017262e-11 | 0.06673093
|  | 548.8615 | 2.11303 |  | 105.6515 | 0.067 | 0 | 0.0673367 | 0.06673093 | 9.246341e-54 | 7.898159e-12 | 0.0002690665 | 7.898159e-12 | 548.8615 | 0.067 | 0.0673367 | 9.246341e-54 | 7.898159e-12 | 0.06673093
|  | 550.1419 | 2.11304 |  | 105.652 | 0.0675 | 0 | 0.0673367 | 0.06673093 | 3.03188e-54 | 6.216954e-12 | 0.0007690665 | 6.216954e-12 | 550.1419 | 0.0675 | 0.0673367 | 3.03188e-54 | 6.216954e-12 | 0.06673093
|  | 551.4568 | 2.11304 |  | 105.652 | 0.0675 | 0 | 0.0673367 | 0.06673093 | 9.596603e-55 | 4.855839e-12 | 0.0007690665 | 4.855839e-12 | 551.4568 | 0.0675 | 0.0673367 | 9.596603e-55 | 4.855839e-12 | 0.06673093
|  | 552.7881 | 2.11301 |  | 105.6505 | 0.066 | 0 | 0.0673367 | 0.06673093 | 2.977777e-55 | 3.775911e-12 | -0.0007309335 | 3.775911e-12 | 552.7881 | 0.066 | 0.0673367 | 2.977777e-55 | 3.775911e-12 | 0.06673093
|  | 554.1288 | 2.11303 |  | 105.6515 | 0.067 | 0 | 0.0673367 | 0.06673093 | 9.112177e-56 | 2.926874e-12 | 0.0002690665 | 2.926874e-12 | 554.1288 | 0.067 | 0.0673367 | 9.112177e-56 | 2.926874e-12 | 0.06673093
|  | 555.4361 | 2.11302 |  | 105.651 | 0.0665 | 0 | 0.0673367 | 0.06673093 | 2.856628e-56 | 2.280194e-12 | -0.0002309335 | 2.280194e-12 | 555.4361 | 0.0665 | 0.0673367 | 2.856628e-56 | 2.280194e-12 | 0.06673093
|  | 556.7521 | 2.11302 |  | 105.651 | 0.0665 | 0 | 0.0673367 | 0.06673093 | 8.838474e-57 | 1.771082e-12 | -0.0002309335 | 1.771082e-12 | 556.7521 | 0.0665 | 0.0673367 | 8.838474e-57 | 1.771082e-12 | 0.06673093
|  | 557.9761 | 2.113 |  | 105.65 | 0.0655 | 0 | 0.0673367 | 0.06673093 | 2.953922e-57 | 1.398477e-12 | -0.001230934 | 1.398477e-12 | 557.9761 | 0.0655 | 0.0673367 | 2.953922e-57 | 1.398477e-12 | 0.06673093
|  | 559.114 | 2.11303 |  | 105.6515 | 0.067 | 0 | 0.0673367 | 0.06673093 | 1.061846e-57 | 1.121592e-12 | 0.0002690665 | 1.121592e-12 | 559.114 | 0.067 | 0.0673367 | 1.061846e-57 | 1.121592e-12 | 0.06673093
|  | 560.1174 | 2.11303 |  | 105.6515 | 0.067 | 0 | 0.0673367 | 0.06673093 | 4.293307e-58 | 9.225352e-13 | 0.0002690665 | 9.225352e-13 | 560.1174 | 0.067 | 0.0673367 | 4.293307e-58 | 9.225352e-13 | 0.06673093
|  | 561.0596 | 2.11302 |  | 105.651 | 0.0665 | 0 | 0.0673367 | 0.06673093 | 1.829341e-58 | 7.673727e-13 | -0.0002309335 | 7.673727e-13 | 561.0596 | 0.0665 | 0.0673367 | 1.829341e-58 | 7.673727e-13 | 0.06673093
|  | 561.7863 | 2.11302 |  | 105.651 | 0.0665 | 0 | 0.0673367 | 0.06673093 | 9.455345e-59 | 6.654436e-13 | -0.0002309335 | 6.654436e-13 | 561.7863 | 0.0665 | 0.0673367 | 9.455345e-59 | 6.654436e-13 | 0.06673093
|  | 562.4065 | 2.113
|  | 562.933 | 2.11298
|  | 563.3441 | 2.11297
|  | 563.681 | 2.11293
|  | 564.0385 | 2.11291
|  | 564.2368 | 2.11291
|  | 564.4496 | 2.11289
|  | 564.6911 | 2.11288
|  | 564.7862 | 2.11285
|  | 564.9235 | 2.11283
|  | 565.0803 | 2.1128
|  | 565.1486 | 2.11279
|  | 565.222 | 2.11277
|  | 565.3127 | 2.11276
|  | 565.3851 | 2.11273
|  | 565.4454 | 2.11273
|  | 565.4886 | 2.11273
|  | 565.5381 | 2.11268
|  | 565.5795 | 2.11266
|  | 565.6043 | 2.11263
|  | 565.6653 | 2.1126
|  | 565.6827 | 2.1126
|  | 565.7252 | 2.11257
|  | 565.7551 | 2.11255
|  | 565.7719 | 2.11251
|  | 565.8085 | 2.11252
|  | 565.884 | 2.11251
|  | 565.906 | 2.11249
|  | 565.9551 | 2.11249
|  | 566.0214 | 2.11245
|  | 566.0778 | 2.11244
|  | 566.1273 | 2.11243
|  | 566.1875 | 2.11244
|  | 566.275 | 2.11243
|  | 566.3046 | 2.11243
|  | 566.3673 | 2.11241
|  | 566.4645 | 2.1124
|  | 566.4935 | 2.11238
|  | 566.5506 | 2.11238
|  | 566.6259 | 2.11237
|  | 566.6649 | 2.11236
|  | 566.7158 | 2.11236
|  | 566.7997 | 2.11232
|  | 566.8464 | 2.11232
|  | 566.9136 | 2.1123
|  | 567.0203 | 2.11228
|  | 567.0757 | 2.11227
|  | 567.1569 | 2.11225
|  | 567.2634 | 2.11223
|  | 567.3293 | 2.11224
|  | 567.4084 | 2.11222
|  | 567.5081 | 2.1122
|  | 567.593 | 2.1122
|  | 567.6572 | 2.11218
|  | 567.708 | 2.11215
|  | 567.8052 | 2.11217
|  | 567.8272 | 2.11213
|  | 567.9007 | 2.11214
|  | 567.9899 | 2.11213
|  | 568.024 | 2.11214
|  | 568.0732 | 2.11213
|  | 568.1474 | 2.11211
|  | 568.1812 | 2.11212
|  | 568.2195 | 2.11211
|  | 568.2822 | 2.1121
|  | 568.3149 | 2.11208
|  | 568.3428 | 2.11208
|  | 568.4275 | 2.11209
|  | 568.4484 | 2.1121
|  | 568.4885 | 2.11208
|  | 568.5303 | 2.11208
|  | 568.6077 | 2.11207
|  | 568.6136 | 2.11207
|  | 568.6735 | 2.11206
|  | 568.7338 | 2.11205
|  | 568.7533 | 2.11205
|  | 568.7933 | 2.11206
|  | 568.8627 | 2.11204
|  | 568.8784 | 2.11203
|  | 568.9247 | 2.11205
|  | 568.9846 | 2.11204
|  | 568.9923 | 2.11202
|  | 569.0289 | 2.11204
|  | 569.0756 | 2.11202
|  | 569.1045 | 2.11201
|  | 569.1247 | 2.11202
|  | 569.1906 | 2.11202
|  | 569.2014 | 2.11204
|  | 569.2296 | 2.11203
|  | 569.2846 | 2.11203
|  | 569.2909 | 2.11205
|  | 569.3121 | 2.11205
|  | 569.3536 | 2.11205
|  | 569.4017 | 2.11206
|  | 569.3958 | 2.11205
|  | 569.4215 | 2.11203
|  | 569.4787 | 2.11204
|  | 569.4661 | 2.11201
|  | 569.486 | 2.11199
|  | 569.5338 | 2.11198
|  | 569.5247 | 2.11199
|  | 569.5585 | 2.11199
|  | 569.6031 | 2.11199
|  | 569.6003 | 2.11199
|  | 569.6417 | 2.11199
|  | 569.6975 | 2.11198
|  | 569.7097 | 2.11197
|  | 569.739 | 2.11197
|  | 569.7926 | 2.11196
|  | 569.8097 | 2.11196
|  | 569.8417 | 2.11194
|  | 569.8724 | 2.11195
|  | 569.9017 | 2.11196
|  | 569.9037 | 2.11195
|  | 569.9313 | 2.11195
|  | 569.9804 | 2.11192
|  | 569.9839 | 2.11193
|  | 570.0132 | 2.11194
|  | 570.0557 | 2.11194
|  | 570.0525 | 2.11193
|  | 570.0804 | 2.11193
|  | 570.1466 | 2.11193
|  | 570.1376 | 2.11191
|  | 570.1511 | 2.11192
|  | 570.1793 | 2.11191
|  | 570.1633 | 2.11193
|  | 570.1727 | 2.11193
|  | 570.2065 | 2.11194
|  | 570.2069 | 2.11193
|  | 570.2131 | 2.11192
|  | 570.2578 | 2.11192
|  | 570.248 | 2.11194
|  | 570.2619 | 2.11196
|  | 570.302 | 2.11193
|  | 570.2884 | 2.11193
|  | 570.3041 | 2.11192
|  | 570.3236 | 2.11197
|  | 570.3253 | 2.11195
|  | 570.3194 | 2.1119
|  | 570.3236 | 2.11193
|  | 570.3434 | 2.11191
|  | 570.3163 | 2.11194
|  | 570.3069 | 2.11192
|  | 570.3456 | 2.11192
|  | 570.3159 | 2.11191
|  | 570.302 | 2.11191
|  | 570.3375 | 2.11192
|  | 570.3393 | 2.11191
|  | 570.3528 | 2.1119
|  | 570.4131 | 2.11191
|  | 570.402 | 2.11191
|  | 570.4114 | 2.11189
|  | 570.4703 | 2.1119
|  | 570.4389 | 2.1119
|  | 570.4501 | 2.1119
|  | 570.4961 | 2.1119
|  | 570.4682 | 2.11189
|  | 570.4946 | 2.1119
|  | 570.5421 | 2.11192
|  | 570.5688 | 2.11187
|  | 570.5776 | 2.11187
|  | 570.6316 | 2.11189
|  | 570.656 | 2.11188
|  | 570.6713 | 2.11187
|  | 570.7041 | 2.11187
|  | 570.7699 | 2.11186
|  | 570.7504 | 2.11187
|  | 570.7842 | 2.11188
|  | 570.8361 | 2.11186
|  | 570.8212 | 2.11183
|  | 570.849 | 2.11183
|  | 570.8901 | 2.11184
|  | 570.8776 | 2.11184
|  | 570.887 | 2.11186
|  | 570.9521 | 2.11183
|  | 570.9166 | 2.11184
|  | 570.9197 | 2.11186
|  | 570.9553 | 2.11184
|  | 570.9382 | 2.11184
|  | 570.9563 | 2.11182
|  | 570.9981 | 2.11181
|  | 570.9748 | 2.1118
|  | 570.987 | 2.1118
|  | 571.004 | 2.11182
|  | 570.9995 | 2.1118
|  | 571.0183 | 2.11181
|  | 571.0183 | 2.1118
|  | 571.0364 | 2.1118
|  | 571.0274 | 2.11182
|  | 571.0284 | 2.11181
|  | 571.0553 | 2.11185
|  | 571.0364 | 2.11182
|  | 571.0382 | 2.11181
|  | 571.0598 | 2.11179
|  | 571.0476 | 2.11181
|  | 571.0243 | 2.1118
|  | 571.0779 | 2.11184
|  | 571.0284 | 2.11182
|  | 571.0427 | 2.11183
|  | 571.0751 | 2.11181
|  | 571.0521 | 2.11182
|  | 571.0609 | 2.11181
|  | 571.0873 | 2.11181
|  | 571.072 | 2.11182
|  | 571.0825 | 2.11182
|  | 571.1162 | 2.1118
|  | 571.1009 | 2.11187
|  | 571.0995 | 2.11182
|  | 571.1138 | 2.11181
|  | 571.1347 | 2.11181
|  | 571.1333 | 2.11182
|  | 571.1424 | 2.1118
|  | 571.18 | 2.1118
|  | 571.1626 | 2.11182
|  | 571.1814 | 2.11181
|  | 571.2169 | 2.11182
|  | 571.2075 | 2.11183
|  | 571.2148 | 2.11184
|  | 571.2581 | 2.11183
|  | 571.2382 | 2.11184
|  | 571.2504 | 2.11183
|  | 571.2675 | 2.11182
|  | 571.2538 | 2.11183
|  | 571.2552 | 2.11184
|  | 571.2842 | 2.11184
|  | 571.2521 | 2.1118
|  | 571.2504 | 2.11181
|  | 571.2703 | 2.1118
|  | 571.2476 | 2.1118
|  | 571.241 | 2.11183
|  | 571.2615 | 2.1118
|  | 571.2379 | 2.11179
|  | 571.2396 | 2.11177
|  | 571.2581 | 2.11178
|  | 571.2455 | 2.11179
|  | 571.2444 | 2.11179
|  | 571.2549 | 2.11178
|  | 571.2922 | 2.11178
|  | 571.2877 | 2.11179
|  | 571.3089 | 2.11178
|  | 571.3462 | 2.11179
|  | 571.3409 | 2.1118
|  | 571.3625 | 2.11181
|  | 571.4047 | 2.11178
|  | 571.3692 | 2.11179
|  | 571.381 | 2.11178
|  | 571.4246 | 2.1118
|  | 571.3964 | 2.11177
|  | 571.3765 | 2.11176
|  | 571.3939 | 2.11174
|  | 571.3692 | 2.11173
|  | 571.3842 | 2.11173
|  | 571.4089 | 2.11173
|  | 571.3873 | 2.11172
|  | 571.3873 | 2.11172
|  | 571.3995 | 2.11175
|  | 571.3751 | 2.11174
|  | 571.3737 | 2.11173
|  | 571.3723 | 2.11172
|  | 571.4058 | 2.11173
|  | 571.3971 | 2.11172
|  | 571.403 | 2.11171
|  | 571.434 | 2.11169
|  | 571.4183 | 2.11169
|  | 571.4305 | 2.1117
|  | 571.4643 | 2.11172
|  | 571.4333 | 2.11174
|  | 571.4399 | 2.11173
|  | 571.4675 | 2.11174
|  | 571.4323 | 2.11175
|  | 571.434 | 2.11174
|  | 571.4441 | 2.11175
|  | 571.4106 | 2.11174
|  | 571.3953 | 2.11175
|  | 571.4197 | 2.11174
|  | 571.3964 | 2.11172
|  | 571.3953 | 2.11173
|  | 571.4061 | 2.11174
|  | 571.3828125 | 2.11172
|  | 571.3908 | 2.11172
|  | 571.3751 | 2.11172
|  | 571.3828125 | 2.11173
|  | 571.3936 | 2.11173
|  | 571.403 | 2.11174
|  | 571.4417 | 2.11175
|  | 571.4368 | 2.11174
|  | 571.4549 | 2.11172
|  | 571.4859 | 2.11173
|  | 571.449 | 2.11171
|  | 571.4535 | 2.11169
|  | 571.4796 | 2.11173
|  | 571.4601 | 2.11171
|  | 571.4765 | 2.11171
|  | 571.5044 | 2.1117
|  | 571.4939 | 2.11172
|  | 571.4985 | 2.1117
|  | 571.5215 | 2.11172
|  | 571.4967 | 2.11172
|  | 571.5103 | 2.11172
|  | 571.5228 | 2.11173
|  | 571.5002 | 2.11172
|  | 571.511 | 2.11175
|  | 571.5354 | 2.11172
|  | 571.5215 | 2.11174
|  | 571.5287 | 2.11175
|  | 571.5319 | 2.11174
|  | 571.5525 | 2.11174
|  | 571.5427 | 2.11178
|  | 571.5472 | 2.11178
|  | 571.5772 | 2.11176
|  | 571.5566 | 2.11176
|  | 571.5566 | 2.11178
|  | 571.5797 | 2.11177
|  | 571.558 | 2.11176
|  | 571.5643 | 2.11175
|  | 571.5817 | 2.11175
|  | 571.5674 | 2.11174
|  | 571.5657 | 2.11174
|  | 571.6075 | 2.11174
|  | 571.5741 | 2.11174
|  | 571.5521 | 2.11172
|  | 571.6015625 | 2.11174
|  | 571.5692 | 2.11176
|  | 571.5688 | 2.11175
|  | 571.5967 | 2.11178
|  | 571.5552 | 2.11177
|  | 571.5504 | 2.11176
|  | 571.5643 | 2.11176
|  | 571.5598 | 2.11175
|  | 571.5385 | 2.11172
|  | 571.5232 | 2.11172
|  | 571.5399 | 2.11172
|  | 571.535 | 2.11173
|  | 571.5368 | 2.11172
|  | 571.5765 | 2.11172
|  | 571.5371 | 2.11172
|  | 571.5472 | 2.11172
|  | 571.5862 | 2.1117
|  | 571.5556 | 2.11169
|  | 571.558 | 2.11172
|  | 571.5831 | 2.11171
|  | 571.5507 | 2.11171
|  | 571.5416 | 2.11171
|  | 571.5643 | 2.1117
|  | 571.5305 | 2.11172
|  | 571.5242 | 2.11173
|  | 571.5413 | 2.11172
|  | 571.5183 | 2.11171
|  | 571.5138 | 2.11171
|  | 571.5413 | 2.1117
|  | 571.5232 | 2.11169
|  | 571.526 | 2.11169
|  | 571.5354 | 2.11171
|  | 571.5413 | 2.11173
|  | 571.5273 | 2.11173
|  | 571.5382 | 2.1117
|  | 571.5664 | 2.11172
|  | 571.5382 | 2.11172
|  | 571.5462 | 2.11174
|  | 571.5831 | 2.11173
|  | 571.5566 | 2.11176
|  | 571.557 | 2.11174
|  | 571.5922 | 2.11172
|  | 571.5525 | 2.11171
|  | 571.5692 | 2.11173
|  | 571.5894 | 2.11173
|  | 571.5709 | 2.11172
|  | 571.5772 | 2.11173
|  | 571.6197 | 2.11175
|  | 571.5956 | 2.11174
|  | 571.603 | 2.11174
|  | 571.6326 | 2.11174
|  | 571.6274 | 2.11175
|  | 571.626 | 2.11173
|  | 571.6403 | 2.11175
|  | 571.6232 | 2.11172
|  | 571.6263 | 2.11175
|  | 571.6295 | 2.11175
|  | 571.626 | 2.11175
|  | 571.6089 | 2.11174
|  | 571.6044 | 2.11174
|  | 571.6371 | 2.11175
|  | 571.6169 | 2.11175
|  | 571.6215 | 2.11174
|  | 571.6539 | 2.11175
|  | 571.6305 | 2.11175
|  | 571.6215 | 2.11174
|  | 571.6566 | 2.11172
|  | 571.6274 | 2.11171
|  | 571.6169 | 2.11172
|  | 571.6553 | 2.11172
|  | 571.6417 | 2.11173
|  | 571.6476 | 2.11173
|  | 571.6921 | 2.11174
|  | 571.6633 | 2.11176
|  | 571.6629 | 2.11174
|  | 571.6894 | 2.11173
|  | 571.6643 | 2.11173
|  | 571.6566 | 2.11173
|  | 571.6647 | 2.11175
|  | 571.6504 | 2.11174
|  | 571.6525 | 2.11175
|  | 571.6448 | 2.11176
|  | 571.6525 | 2.11175
|  | 571.6326 | 2.11175
|  | 571.6305 | 2.11178
|  | 571.6598 | 2.11177
|  | 571.6295 | 2.11173
|  | 571.6417 | 2.11173
|  | 571.6723 | 2.11171
|  | 571.6354 | 2.11171
|  | 571.6403 | 2.11171
|  | 571.6741 | 2.11172
|  | 571.6371 | 2.11174
|  | 571.6427 | 2.11171
|  | 571.6772 | 2.1117
|  | 571.6539 | 2.11171
|  | 571.6521 | 2.11169
|  | 571.6782 | 2.11171
|  | 571.6553 | 2.11169
|  | 571.6431 | 2.11169
|  | 571.6511 | 2.1117
|  | 571.6337 | 2.11172
|  | 571.6403 | 2.11169
|  | 571.6382 | 2.11171
|  | 571.6539 | 2.11172
|  | 571.6413 | 2.11172
|  | 571.6413 | 2.11173
|  | 571.6688 | 2.11174
|  | 571.6566 | 2.11172
|  | 571.6643 | 2.11171
|  | 571.7061 | 2.11172
|  | 571.6782 | 2.11171
|  | 571.6849 | 2.11169
|  | 571.7137 | 2.1117
|  | 571.6953125 | 2.11171
|  | 571.6908 | 2.11171
|  | 571.7183 | 2.11171
|  | 571.7002 | 2.11171
|  | 571.7012 | 2.11172
|  | 571.7155 | 2.11169
|  | 571.6925 | 2.11169
|  | 571.6849 | 2.11169
|  | 571.7079 | 2.11169
|  | 571.6859 | 2.11171
|  | 571.672 | 2.1117
|  | 571.6827 | 2.1117
|  | 571.6633 | 2.1117
|  | 571.6598 | 2.11171
|  | 571.6476 | 2.11171
|  | 571.6754 | 2.11169
|  | 571.649 | 2.1117
|  | 571.6688 | 2.11171
|  | 571.703 | 2.1117
|  | 571.6859 | 2.11171
|  | 571.7089 | 2.11174
|  | 571.7552 | 2.11174
|  | 571.7416 | 2.11175
|  | 571.7521 | 2.11175
|  | 571.7936 | 2.11174
|  | 571.7675 | 2.11175
|  | 571.7618 | 2.11172
|  | 571.7957 | 2.11171
|  | 571.7601 | 2.11171
|  | 571.7587 | 2.11171
|  | 571.7817 | 2.11172
|  | 571.7598 | 2.1117

## l5%
Micromeritics Instrument Corporation -- AutoChem II 2910 |  |  |  | <------
AutoChem II 2920 V3.03 | Unit 1 | Serial # 237 | Page 1 |  |  |  |  | linear start | 240 | 222
[8 empty] | linear end | 400 | 352
Sample: | CETC131203A 5%Ag/ZrO2 (IWI)- with reduction
Operator: | AP
Submitter: | AP
File: | C:\2920\DATA\LN\TPD\TPD-030.SMP | [6 empty] | Slope | 0.00028125
[8 empty] | Intercept | -0.06467979
[8 empty] | lowershift | 0.0025
Started: | 2015-06-11 11:35:02AM | Sample Mass: | 0.1505 g |  |  |  |  | uppershift | 0.04757449
Completed: | 2015-06-11 5:40:24PM | Report Time: | 2015-06-11 5:40:24PM
[8 empty] | curve | Background | 1 | 2
[8 empty] | x-shift | 333.3489 | 346.7388 | 360.9124
Comments: run with calibration file | [7 empty] | height | 0.04863992 | 0.09415256 | 0
[8 empty] | stretching factor | 0.1181599 | 13.27189 | 29.71688
[8 empty] | FWHM | 0 | 47.0964 | 61.0921
[8 empty] | Area |  | 3.132239 | 0
[7 empty] | lower bound | 200
[5 empty] | (1000uL/mL)/(20C/min) | 50 | Upper bound | 550
[7 empty] | baseline shift | 0 |  | 0.035
[7 empty] | reduce: | 0.001382989
|  | Concentration ml/min - 2 TPD-021 desorption |  |  |  |  | Total Area (uL) | 3.132239 |  | 3.132239
|  | Temperature (°C) | Concentration ml/min |  | Concentration uL/min |  | simdif | simcurve | baseline | gaussian1 | gaussian2 | baseline Subtracted | simcurve | Temperature (°C) | TCD signal (µL) | Simulated Spectra | I | II | Baseline
|  | 37.88079 | 2.11548 |  | 105.774 | 0.003 | 0 | 0.0025 | 0.0025 | 2.366068e-119 | 0 | 0.0005 | 2.366068e-119 | 37.88079 | 0.003 | 0.0025 | 2.366068e-119 | 0 | 0.0025
|  | 37.87053 | 2.11549 |  | 105.7745 | 0.0035 | 0 | 0.0025 | 0.0025 | 2.32389e-119 | 0 | 0.001 | 2.32389e-119 | 37.87053 | 0.0035 | 0.0025 | 2.32389e-119 | 0 | 0.0025
|  | 37.87236 | 2.11547 |  | 105.7735 | 0.0025 | 0 | 0.0025 | 0.0025 | 2.331364e-119 | 0 | 0 | 2.331364e-119 | 37.87236 | 0.0025 | 0.0025 | 2.331364e-119 | 0 | 0.0025
|  | 37.87053 | 2.1155 |  | 105.775 | 0.004 | 0 | 0.0025 | 0.0025 | 2.32389e-119 | 0 | 0.0015 | 2.32389e-119 | 37.87053 | 0.004 | 0.0025 | 2.32389e-119 | 0 | 0.0025
|  | 37.90643 | 2.1155 |  | 105.775 | 0.004 | 0 | 0.0025 | 0.0025 | 2.474876e-119 | 0 | 0.0015 | 2.474876e-119 | 37.90643 | 0.004 | 0.0025 | 2.474876e-119 | 0 | 0.0025
|  | 37.97603 | 2.11551 |  | 105.7755 | 0.0045 | 0 | 0.0025 | 0.0025 | 2.796042e-119 | 0 | 0.002 | 2.796042e-119 | 37.97603 | 0.0045 | 0.0025 | 2.796042e-119 | 0 | 0.0025
|  | 38.13098 | 2.11549 |  | 105.7745 | 0.0035 | 0 | 0.0025 | 0.0025 | 3.668399e-119 | 0 | 0.001 | 3.668399e-119 | 38.13098 | 0.0035 | 0.0025 | 3.668399e-119 | 0 | 0.0025
|  | 38.34967 | 2.11547 |  | 105.7735 | 0.0025 | 0 | 0.0025 | 0.0025 | 5.380434e-119 | 0 | 0 | 5.380434e-119 | 38.34967 | 0.0025 | 0.0025 | 5.380434e-119 | 0 | 0.0025
|  | 38.67203 | 2.11549 |  | 105.7745 | 0.0035 | 0 | 0.0025 | 0.0025 | 9.457989e-119 | 0 | 0.001 | 9.457989e-119 | 38.67203 | 0.0035 | 0.0025 | 9.457989e-119 | 0 | 0.0025
|  | 39.0801 | 2.1155 |  | 105.775 | 0.004 | 0 | 0.0025 | 0.0025 | 1.929972e-118 | 0 | 0.0015 | 1.929972e-118 | 39.0801 | 0.004 | 0.0025 | 1.929972e-118 | 0 | 0.0025
|  | 39.58965 | 2.11549 |  | 105.7745 | 0.0035 | 0 | 0.0025 | 0.0025 | 4.696258e-118 | 0 | 0.001 | 4.696258e-118 | 39.58965 | 0.0035 | 0.0025 | 4.696258e-118 | 0 | 0.0025
|  | 40.17722 | 2.11548 |  | 105.774 | 0.003 | 0 | 0.0025 | 0.0025 | 1.307054e-117 | 0 | 0.0005 | 1.307054e-117 | 40.17722 | 0.003 | 0.0025 | 1.307054e-117 | 0 | 0.0025
|  | 40.84722 | 2.11547 |  | 105.7735 | 0.0025 | 0 | 0.0025 | 0.0025 | 4.189443e-117 | 0 | 0 | 4.189443e-117 | 40.84722 | 0.0025 | 0.0025 | 4.189443e-117 | 0 | 0.0025
|  | 41.58644 | 2.11544 |  | 105.772 | 0.001 | 0 | 0.0025 | 0.0025 | 1.510107e-116 | 0 | -0.0015 | 1.510107e-116 | 41.58644 | 0.001 | 0.0025 | 1.510107e-116 | 0 | 0.0025
|  | 42.38172 | 2.11545 |  | 105.7725 | 0.0015 | 0 | 0.0025 | 0.0025 | 5.978234e-116 | 0 | -0.001 | 5.978234e-116 | 42.38172 | 0.0015 | 0.0025 | 5.978234e-116 | 0 | 0.0025
|  | 43.21325 | 2.11543 |  | 105.7715 | 0.0005 | 0 | 0.0025 | 0.0025 | 2.510257e-115 | 0 | -0.002 | 2.510257e-115 | 43.21325 | 0.0005 | 0.0025 | 2.510257e-115 | 0 | 0.0025
|  | 44.10377 | 2.11547 |  | 105.7735 | 0.0025 | 0 | 0.0025 | 0.0025 | 1.161914e-114 | 0 | 0 | 1.161914e-114 | 44.10377 | 0.0025 | 0.0025 | 1.161914e-114 | 0 | 0.0025
|  | 44.98256 | 2.11548 |  | 105.774 | 0.003 | 0 | 0.0025 | 0.0025 | 5.247475e-114 | 0 | 0.0005 | 5.247475e-114 | 44.98256 | 0.003 | 0.0025 | 5.247475e-114 | 0 | 0.0025
|  | 45.90971 | 2.11546 |  | 105.773 | 0.002 | 0 | 0.0025 | 0.0025 | 2.562662e-113 | 0 | -0.0005 | 2.562662e-113 | 45.90971 | 0.002 | 0.0025 | 2.562662e-113 | 0 | 0.0025
|  | 46.85957 | 2.11545 |  | 105.7725 | 0.0015 | 0 | 0.0025 | 0.0025 | 1.294514e-112 | 0 | -0.001 | 1.294514e-112 | 46.85957 | 0.0015 | 0.0025 | 1.294514e-112 | 0 | 0.0025
|  | 47.81932 | 2.11548 |  | 105.774 | 0.003 | 0 | 0.0025 | 0.0025 | 6.615841e-112 | 0 | 0.0005 | 6.615841e-112 | 47.81932 | 0.003 | 0.0025 | 6.615841e-112 | 0 | 0.0025
|  | 48.77137 | 2.11546 |  | 105.773 | 0.002 | 0 | 0.0025 | 0.0025 | 3.320034e-111 | 0 | -0.0005 | 3.320034e-111 | 48.77137 | 0.002 | 0.0025 | 3.320034e-111 | 0 | 0.0025
|  | 49.75567 | 2.11548 |  | 105.774 | 0.003 | 0 | 0.0025 | 0.0025 | 1.750138e-110 | 0 | 0.0005 | 1.750138e-110 | 49.75567 | 0.003 | 0.0025 | 1.750138e-110 | 0 | 0.0025
|  | 50.70229 | 2.1155 |  | 105.775 | 0.004 | 0 | 0.0025 | 0.0025 | 8.612195e-110 | 0 | 0.0015 | 8.612195e-110 | 50.70229 | 0.004 | 0.0025 | 8.612195e-110 | 0 | 0.0025
|  | 51.63795 | 2.11549 |  | 105.7745 | 0.0035 | 0 | 0.0025 | 0.0025 | 4.139758e-109 | 0 | 0.001 | 4.139758e-109 | 51.63795 | 0.0035 | 0.0025 | 4.139758e-109 | 0 | 0.0025
|  | 52.58113 | 2.11552 |  | 105.776 | 0.005 | 0 | 0.0025 | 0.0025 | 2.005075e-108 | 0 | 0.0025 | 2.005075e-108 | 52.58113 | 0.005 | 0.0025 | 2.005075e-108 | 0 | 0.0025
|  | 53.51894 | 2.11549 |  | 105.7745 | 0.0035 | 0 | 0.0025 | 0.0025 | 9.576631e-108 | 0 | 0.001 | 9.576631e-108 | 53.51894 | 0.0035 | 0.0025 | 9.576631e-108 | 0 | 0.0025
|  | 54.4657 | 2.1155 |  | 105.775 | 0.004 | 0 | 0.0025 | 0.0025 | 4.619265e-107 | 0 | 0.0015 | 4.619265e-107 | 54.4657 | 0.004 | 0.0025 | 4.619265e-107 | 0 | 0.0025
|  | 55.40565 | 2.1155 |  | 105.775 | 0.004 | 0 | 0.0025 | 0.0025 | 2.191984e-106 | 0 | 0.0015 | 2.191984e-106 | 55.40565 | 0.004 | 0.0025 | 2.191984e-106 | 0 | 0.0025
|  | 56.327 | 2.11551 |  | 105.7755 | 0.0045 | 0 | 0.0025 | 0.0025 | 1.00369e-105 | 0 | 0.002 | 1.00369e-105 | 56.327 | 0.0045 | 0.0025 | 1.00369e-105 | 0 | 0.0025
|  | 57.28128 | 2.11553 |  | 105.7765 | 0.0055 | 0 | 0.0025 | 0.0025 | 4.828042e-105 | 0 | 0.003 | 4.828042e-105 | 57.28128 | 0.0055 | 0.0025 | 4.828042e-105 | 0 | 0.0025
|  | 58.20799 | 2.11552 |  | 105.776 | 0.005 | 0 | 0.0025 | 0.0025 | 2.208454e-104 | 0 | 0.0025 | 2.208454e-104 | 58.20799 | 0.005 | 0.0025 | 2.208454e-104 | 0 | 0.0025
|  | 59.13793 | 2.11551 |  | 105.7755 | 0.0045 | 0 | 0.0025 | 0.0025 | 1.010594e-103 | 0 | 0.002 | 1.010594e-103 | 59.13793 | 0.0045 | 0.0025 | 1.010594e-103 | 0 | 0.0025
|  | 60.07216 | 2.11557 |  | 105.7785 | 0.0075 | 0 | 0.0025 | 0.0025 | 4.634107e-103 | 0 | 0.005 | 4.634107e-103 | 60.07216 | 0.0075 | 0.0025 | 4.634107e-103 | 0 | 0.0025
|  | 60.99458 | 2.11555 |  | 105.7775 | 0.0065 | 0 | 0.0025 | 0.0025 | 2.074355e-102 | 0 | 0.004 | 2.074355e-102 | 60.99458 | 0.0065 | 0.0025 | 2.074355e-102 | 0 | 0.0025
|  | 61.94778 | 2.11551 |  | 105.7755 | 0.0045 | 0 | 0.0025 | 0.0025 | 9.712183e-102 | 0 | 0.002 | 9.712183e-102 | 61.94778 | 0.0045 | 0.0025 | 9.712183e-102 | 0 | 0.0025
|  | 62.89848 | 2.11553 |  | 105.7765 | 0.0055 | 0 | 0.0025 | 0.0025 | 4.50564e-101 | 0 | 0.003 | 4.50564e-101 | 62.89848 | 0.0055 | 0.0025 | 4.50564e-101 | 0 | 0.0025
|  | 63.84452 | 2.11552 |  | 105.776 | 0.005 | 0 | 0.0025 | 0.0025 | 2.064069e-100 | 0 | 0.0025 | 2.064069e-100 | 63.84452 | 0.005 | 0.0025 | 2.064069e-100 | 0 | 0.0025
|  | 64.78233 | 2.1155 |  | 105.775 | 0.004 | 0 | 0.0025 | 0.0025 | 9.28453e-100 | 0 | 0.0015 | 9.28453e-100 | 64.78233 | 0.004 | 0.0025 | 9.28453e-100 | 0 | 0.0025
|  | 65.73124 | 2.11556 |  | 105.778 | 0.007 | 0 | 0.0025 | 0.0025 | 4.229761e-99 | 0 | 0.0045 | 4.229761e-99 | 65.73124 | 0.007 | 0.0025 | 4.229761e-99 | 0 | 0.0025
|  | 66.678 | 2.11554 |  | 105.777 | 0.006 | 0 | 0.0025 | 0.0025 | 1.910606e-98 | 0 | 0.0035 | 1.910606e-98 | 66.678 | 0.006 | 0.0025 | 1.910606e-98 | 0 | 0.0025
|  | 67.62691 | 2.11551 |  | 105.7755 | 0.0045 | 0 | 0.0025 | 0.0025 | 8.615728e-98 | 0 | 0.002 | 8.615728e-98 | 67.62691 | 0.0045 | 0.0025 | 8.615728e-98 | 0 | 0.0025
|  | 68.55541 | 2.11552 |  | 105.776 | 0.005 | 0 | 0.0025 | 0.0025 | 3.742833e-97 | 0 | 0.0025 | 3.742833e-97 | 68.55541 | 0.005 | 0.0025 | 3.742833e-97 | 0 | 0.0025
|  | 69.52509 | 2.11548 |  | 105.774 | 0.003 | 0 | 0.0025 | 0.0025 | 1.726329e-96 | 0 | 0.0005 | 1.726329e-96 | 69.52509 | 0.003 | 0.0025 | 1.726329e-96 | 0 | 0.0025
|  | 70.5105 | 2.1155 |  | 105.775 | 0.004 | 0 | 0.0025 | 0.0025 | 8.117986e-96 | 0 | 0.0015 | 8.117986e-96 | 70.5105 | 0.004 | 0.0025 | 8.117986e-96 | 0 | 0.0025
|  | 71.47981 | 2.11552 |  | 105.776 | 0.005 | 0 | 0.0025 | 0.0025 | 3.702148e-95 | 0 | 0.0025 | 3.702148e-95 | 71.47981 | 0.005 | 0.0025 | 3.702148e-95 | 0 | 0.0025
|  | 72.44769 | 2.11547 |  | 105.7735 | 0.0025 | 0 | 0.0025 | 0.0025 | 1.675589e-94 | 0 | 0 | 1.675589e-94 | 72.44769 | 0.0025 | 0.0025 | 1.675589e-94 | 0 | 0.0025
|  | 73.42308 | 2.11549 |  | 105.7745 | 0.0035 | 0 | 0.0025 | 0.0025 | 7.632047e-94 | 0 | 0.001 | 7.632047e-94 | 73.42308 | 0.0035 | 0.0025 | 7.632047e-94 | 0 | 0.0025
|  | 74.39096 | 2.11551 |  | 105.7755 | 0.0045 | 0 | 0.0025 | 0.0025 | 3.417611e-93 | 0 | 0.002 | 3.417611e-93 | 74.39096 | 0.0045 | 0.0025 | 3.417611e-93 | 0 | 0.0025
|  | 75.37351 | 2.11545 |  | 105.7725 | 0.0015 | 0 | 0.0025 | 0.0025 | 1.55708e-92 | 0 | -0.001 | 1.55708e-92 | 75.37351 | 0.0015 | 0.0025 | 1.55708e-92 | 0 | 0.0025
|  | 76.35822 | 2.11549 |  | 105.7745 | 0.0035 | 0 | 0.0025 | 0.0025 | 7.078694e-92 | 0 | 0.001 | 7.078694e-92 | 76.35822 | 0.0035 | 0.0025 | 7.078694e-92 | 0 | 0.0025
|  | 77.35294 | 2.11544 |  | 105.772 | 0.001 | 0 | 0.0025 | 0.0025 | 3.249812e-91 | 0 | -0.0015 | 3.249812e-91 | 77.35294 | 0.001 | 0.0025 | 3.249812e-91 | 0 | 0.0025
|  | 78.31008 | 2.11546 |  | 105.773 | 0.002 | 0 | 0.0025 | 0.0025 | 1.401062e-90 | 0 | -0.0005 | 1.401062e-90 | 78.31008 | 0.002 | 0.0025 | 1.401062e-90 | 0 | 0.0025
|  | 79.28726 | 2.11546 |  | 105.773 | 0.002 | 0 | 0.0025 | 0.0025 | 6.194546e-90 | 0 | -0.0005 | 6.194546e-90 | 79.28726 | 0.002 | 0.0025 | 6.194546e-90 | 0 | 0.0025
|  | 80.25049 | 2.11546 |  | 105.773 | 0.002 | 0 | 0.0025 | 0.0025 | 2.667098e-89 | 0 | -0.0005 | 2.667098e-89 | 80.25049 | 0.002 | 0.0025 | 2.667098e-89 | 0 | 0.0025
|  | 81.19939 | 2.11547 |  | 105.7735 | 0.0025 | 0 | 0.0025 | 0.0025 | 1.117907e-88 | 0 | 0 | 1.117907e-88 | 81.19939 | 0.0025 | 0.0025 | 1.117907e-88 | 0 | 0.0025
|  | 82.15295 | 2.11547 |  | 105.7735 | 0.0025 | 0 | 0.0025 | 0.0025 | 4.694486e-88 | 0 | 0 | 4.694486e-88 | 82.15295 | 0.0025 | 0.0025 | 4.694486e-88 | 0 | 0.0025
|  | 83.1305 | 2.11544 |  | 105.772 | 0.001 | 0 | 0.0025 | 0.0025 | 2.032917e-87 | 0 | -0.0015 | 2.032917e-87 | 83.1305 | 0.001 | 0.0025 | 2.032917e-87 | 0 | 0.0025
|  | 84.08442 | 2.11544 |  | 105.772 | 0.001 | 0 | 0.0025 | 0.0025 | 8.452675e-87 | 0 | -0.0015 | 8.452675e-87 | 84.08442 | 0.001 | 0.0025 | 8.452675e-87 | 0 | 0.0025
|  | 85.06661 | 2.11543 |  | 105.7715 | 0.0005 | 0 | 0.0025 | 0.0025 | 3.646432e-86 | 0 | -0.002 | 3.646432e-86 | 85.06661 | 0.0005 | 0.0025 | 3.646432e-86 | 0 | 0.0025
|  | 86.06097 | 2.11543 |  | 105.7715 | 0.0005 | 0 | 0.0025 | 0.0025 | 1.592887e-85 | 0 | -0.002 | 1.592887e-85 | 86.06097 | 0.0005 | 0.0025 | 1.592887e-85 | 0 | 0.0025
|  | 87.02922 | 2.11545 |  | 105.7725 | 0.0015 | 0 | 0.0025 | 0.0025 | 6.657973e-85 | 0 | -0.001 | 6.657973e-85 | 87.02922 | 0.0015 | 0.0025 | 6.657973e-85 | 0 | 0.0025
|  | 88.02716 | 2.11548 |  | 105.774 | 0.003 | 0 | 0.0025 | 0.0025 | 2.891543e-84 | 0 | 0.0005 | 2.891543e-84 | 88.02716 | 0.003 | 0.0025 | 2.891543e-84 | 0 | 0.0025
|  | 89.0390625 | 2.11545 |  | 105.7725 | 0.0015 | 0 | 0.0025 | 0.0025 | 1.27448e-83 | 0 | -0.001 | 1.27448e-83 | 89.0390625 | 0.0015 | 0.0025 | 1.27448e-83 | 0 | 0.0025
|  | 90.04632 | 2.11545 |  | 105.7725 | 0.0015 | 0 | 0.0025 | 0.0025 | 5.547166e-83 | 0 | -0.001 | 5.547166e-83 | 90.04632 | 0.0015 | 0.0025 | 5.547166e-83 | 0 | 0.0025
|  | 91.0525 | 2.11544 |  | 105.772 | 0.001 | 0 | 0.0025 | 0.0025 | 2.396788e-82 | 0 | -0.0015 | 2.396788e-82 | 91.0525 | 0.001 | 0.0025 | 2.396788e-82 | 0 | 0.0025
|  | 92.07049 | 2.11545 |  | 105.7725 | 0.0015 | 0 | 0.0025 | 0.0025 | 1.047389e-81 | 0 | -0.001 | 1.047389e-81 | 92.07049 | 0.0015 | 0.0025 | 1.047389e-81 | 0 | 0.0025
|  | 93.07201 | 2.11547 |  | 105.7735 | 0.0025 | 0 | 0.0025 | 0.0025 | 4.443544e-81 | 0 | 0 | 4.443544e-81 | 93.07201 | 0.0025 | 0.0025 | 4.443544e-81 | 0 | 0.0025
|  | 94.09036 | 2.11545 |  | 105.7725 | 0.0015 | 0 | 0.0025 | 0.0025 | 1.920291e-80 | 0 | -0.001 | 1.920291e-80 | 94.09036 | 0.0015 | 0.0025 | 1.920291e-80 | 0 | 0.0025
|  | 95.09797 | 2.11547 |  | 105.7735 | 0.0025 | 0 | 0.0025 | 0.0025 | 8.124155e-80 | 0 | 0 | 8.124155e-80 | 95.09797 | 0.0025 | 0.0025 | 8.124155e-80 | 0 | 0.0025
|  | 96.11632 | 2.11547 |  | 105.7735 | 0.0025 | 0 | 0.0025 | 0.0025 | 3.469958e-79 | 0 | 0 | 3.469958e-79 | 96.11632 | 0.0025 | 0.0025 | 3.469958e-79 | 0 | 0.0025
|  | 97.11534 | 2.11548 |  | 105.774 | 0.003 | 0 | 0.0025 | 0.0025 | 1.433573e-78 | 0 | 0.0005 | 1.433573e-78 | 97.11534 | 0.003 | 0.0025 | 1.433573e-78 | 0 | 0.0025
|  | 98.13727 | 2.11547 |  | 105.7735 | 0.0025 | 0 | 0.0025 | 0.0025 | 6.082663e-78 | 0 | 0 | 6.082663e-78 | 98.13727 | 0.0025 | 0.0025 | 6.082663e-78 | 0 | 0.0025
|  | 99.15776 | 2.11549 |  | 105.7745 | 0.0035 | 0 | 0.0025 | 0.0025 | 2.560456e-77 | 0 | 0.001 | 2.560456e-77 | 99.15776 | 0.0035 | 0.0025 | 2.560456e-77 | 0 | 0.0025
|  | 100.1879 | 2.1155 |  | 105.775 | 0.004 | 0 | 0.0025 | 0.0025 | 1.086072e-76 | 0 | 0.0015 | 1.086072e-76 | 100.1879 | 0.004 | 0.0025 | 1.086072e-76 | 0 | 0.0025
|  | 101.221 | 2.1155 |  | 105.775 | 0.004 | 0 | 0.0025 | 0.0025 | 4.597727e-76 | 0 | 0.0015 | 4.597727e-76 | 101.221 | 0.004 | 0.0025 | 4.597727e-76 | 0 | 0.0025
|  | 102.2806 | 2.11549 |  | 105.7745 | 0.0035 | 0 | 0.0025 | 0.0025 | 2.007221e-75 | 0 | 0.001 | 2.007221e-75 | 102.2806 | 0.0035 | 0.0025 | 2.007221e-75 | 0 | 0.0025
|  | 103.3297 | 2.1155 |  | 105.775 | 0.004 | 0 | 0.0025 | 0.0025 | 8.581261e-75 | 0 | 0.0015 | 8.581261e-75 | 103.3297 | 0.004 | 0.0025 | 8.581261e-75 | 0 | 0.0025
|  | 104.3962 | 2.1155 |  | 105.775 | 0.004 | 0 | 0.0025 | 0.0025 | 3.734389e-74 | 0 | 0.0015 | 3.734389e-74 | 104.3962 | 0.004 | 0.0025 | 3.734389e-74 | 0 | 0.0025
|  | 105.4468 | 2.11552 |  | 105.776 | 0.005 | 0 | 0.0025 | 0.0025 | 1.579668e-73 | 0 | 0.0025 | 1.579668e-73 | 105.4468 | 0.005 | 0.0025 | 1.579668e-73 | 0 | 0.0025
|  | 106.4904 | 2.11551 |  | 105.7755 | 0.0045 | 0 | 0.0025 | 0.0025 | 6.578175e-73 | 0 | 0.002 | 6.578175e-73 | 106.4904 | 0.0045 | 0.0025 | 6.578175e-73 | 0 | 0.0025
|  | 107.5279 | 2.1155 |  | 105.775 | 0.004 | 0 | 0.0025 | 0.0025 | 2.699669e-72 | 0 | 0.0015 | 2.699669e-72 | 107.5279 | 0.004 | 0.0025 | 2.699669e-72 | 0 | 0.0025
|  | 108.5577 | 2.11551 |  | 105.7755 | 0.0045 | 0 | 0.0025 | 0.0025 | 1.089876e-71 | 0 | 0.002 | 1.089876e-71 | 108.5577 | 0.0045 | 0.0025 | 1.089876e-71 | 0 | 0.0025
|  | 109.6351 | 2.11553 |  | 105.7765 | 0.0055 | 0 | 0.0025 | 0.0025 | 4.663115e-71 | 0 | 0.003 | 4.663115e-71 | 109.6351 | 0.0055 | 0.0025 | 4.663115e-71 | 0 | 0.0025
|  | 110.6965 | 2.1155 |  | 105.775 | 0.004 | 0 | 0.0025 | 0.0025 | 1.940003e-70 | 0 | 0.0015 | 1.940003e-70 | 110.6965 | 0.004 | 0.0025 | 1.940003e-70 | 0 | 0.0025
|  | 111.7714 | 2.11551 |  | 105.7755 | 0.0045 | 0 | 0.0025 | 0.0025 | 8.164676e-70 | 0 | 0.002 | 8.164676e-70 | 111.7714 | 0.0045 | 0.0025 | 8.164676e-70 | 0 | 0.0025
|  | 112.8438 | 2.1155 |  | 105.775 | 0.004 | 0 | 0.0025 | 0.0025 | 3.402249e-69 | 0 | 0.0015 | 3.402249e-69 | 112.8438 | 0.004 | 0.0025 | 3.402249e-69 | 0 | 0.0025
|  | 113.907 | 2.1155 |  | 105.775 | 0.004 | 0 | 0.0025 | 0.0025 | 1.391674e-68 | 0 | 0.0015 | 1.391674e-68 | 113.907 | 0.004 | 0.0025 | 1.391674e-68 | 0 | 0.0025
|  | 114.9736 | 2.11549 |  | 105.7745 | 0.0035 | 0 | 0.0025 | 0.0025 | 5.680567e-68 | 0 | 0.001 | 5.680567e-68 | 114.9736 | 0.0035 | 0.0025 | 5.680567e-68 | 0 | 0.0025
|  | 116.0335 | 2.11551 |  | 105.7755 | 0.0045 | 0 | 0.0025 | 0.0025 | 2.284115e-67 | 0 | 0.002 | 2.284115e-67 | 116.0335 | 0.0045 | 0.0025 | 2.284115e-67 | 0 | 0.0025
|  | 117.0844 | 2.11552 |  | 105.776 | 0.005 | 0 | 0.0025 | 0.0025 | 9.01839e-67 | 0 | 0.0025 | 9.01839e-67 | 117.0844 | 0.005 | 0.0025 | 9.01839e-67 | 0 | 0.0025
|  | 118.1862 | 2.1155 |  | 105.775 | 0.004 | 0 | 0.0025 | 0.0025 | 3.780078e-66 | 0 | 0.0015 | 3.780078e-66 | 118.1862 | 0.004 | 0.0025 | 3.780078e-66 | 0 | 0.0025
|  | 119.2473 | 2.11552 |  | 105.776 | 0.005 | 0 | 0.0025 | 0.0025 | 1.492941e-65 | 0 | 0.0025 | 1.492941e-65 | 119.2473 | 0.005 | 0.0025 | 1.492941e-65 | 0 | 0.0025
|  | 120.3171 | 2.11549 |  | 105.7745 | 0.0035 | 0 | 0.0025 | 0.0025 | 5.924905e-65 | 0 | 0.001 | 5.924905e-65 | 120.3171 | 0.0035 | 0.0025 | 5.924905e-65 | 0 | 0.0025
|  | 121.3869 | 2.11547 |  | 105.7735 | 0.0025 | 0 | 0.0025 | 0.0025 | 2.336137e-64 | 0 | 0 | 2.336137e-64 | 121.3869 | 0.0025 | 0.0025 | 2.336137e-64 | 0 | 0.0025
|  | 122.46 | 2.11549 |  | 105.7745 | 0.0035 | 0 | 0.0025 | 0.0025 | 9.189651e-64 | 0 | 0.001 | 9.189651e-64 | 122.46 | 0.0035 | 0.0025 | 9.189651e-64 | 0 | 0.0025
|  | 123.5534 | 2.1155 |  | 105.775 | 0.004 | 0 | 0.0025 | 0.0025 | 3.685247e-63 | 0 | 0.0015 | 3.685247e-63 | 123.5534 | 0.004 | 0.0025 | 3.685247e-63 | 0 | 0.0025
|  | 124.6181 | 2.11551 |  | 105.7755 | 0.0045 | 0 | 0.0025 | 0.0025 | 1.415651e-62 | 0 | 0.002 | 1.415651e-62 | 124.6181 | 0.0045 | 0.0025 | 1.415651e-62 | 0 | 0.0025
|  | 125.7039 | 2.11552 |  | 105.776 | 0.005 | 0 | 0.0025 | 0.0025 | 5.548143e-62 | 0 | 0.0025 | 5.548143e-62 | 125.7039 | 0.005 | 0.0025 | 5.548143e-62 | 0 | 0.0025
|  | 126.8028 | 2.11547 |  | 105.7735 | 0.0025 | 0 | 0.0025 | 0.0025 | 2.195451e-61 | 0 | 0 | 2.195451e-61 | 126.8028 | 0.0025 | 0.0025 | 2.195451e-61 | 0 | 0.0025
|  | 127.8995 | 2.11548 |  | 105.774 | 0.003 | 0 | 0.0025 | 0.0025 | 8.604888e-61 | 0 | 0.0005 | 8.604888e-61 | 127.8995 | 0.003 | 0.0025 | 8.604888e-61 | 0 | 0.0025
|  | 128.9624 | 2.11549 |  | 105.7745 | 0.0035 | 0 | 0.0025 | 0.0025 | 3.212587e-60 | 0 | 0.001 | 3.212587e-60 | 128.9624 | 0.0035 | 0.0025 | 3.212587e-60 | 0 | 0.0025
|  | 130.0245 | 2.11549 |  | 105.7745 | 0.0035 | 0 | 0.0025 | 0.0025 | 1.19066e-59 | 0 | 0.001 | 1.19066e-59 | 130.0245 | 0.0035 | 0.0025 | 1.19066e-59 | 0 | 0.0025
|  | 131.0889 | 2.11546 |  | 105.773 | 0.002 | 0 | 0.0025 | 0.0025 | 4.396419e-59 | 0 | -0.0005 | 4.396419e-59 | 131.0889 | 0.002 | 0.0025 | 4.396419e-59 | 0 | 0.0025
|  | 132.1296 | 2.11548 |  | 105.774 | 0.003 | 0 | 0.0025 | 0.0025 | 1.567183e-58 | 0 | 0.0005 | 1.567183e-58 | 132.1296 | 0.003 | 0.0025 | 1.567183e-58 | 0 | 0.0025
|  | 133.158 | 2.11549 |  | 105.7745 | 0.0035 | 0 | 0.0025 | 0.0025 | 5.469569e-58 | 0 | 0.001 | 5.469569e-58 | 133.158 | 0.0035 | 0.0025 | 5.469569e-58 | 0 | 0.0025
|  | 134.2147 | 2.11548 |  | 105.774 | 0.003 | 0 | 0.0025 | 0.0025 | 1.963559e-57 | 0 | 0.0005 | 1.963559e-57 | 134.2147 | 0.003 | 0.0025 | 1.963559e-57 | 0 | 0.0025
|  | 135.2663 | 2.11549 |  | 105.7745 | 0.0035 | 0 | 0.0025 | 0.0025 | 6.961846e-57 | 0 | 0.001 | 6.961846e-57 | 135.2663 | 0.0035 | 0.0025 | 6.961846e-57 | 0 | 0.0025
|  | 136.3535 | 2.11549 |  | 105.7745 | 0.0035 | 0 | 0.0025 | 0.0025 | 2.559537e-56 | 0 | 0.001 | 2.559537e-56 | 136.3535 | 0.0035 | 0.0025 | 2.559537e-56 | 0 | 0.0025
|  | 137.4448 | 2.11549 |  | 105.7745 | 0.0035 | 0 | 0.0025 | 0.0025 | 9.391755e-56 | 0 | 0.001 | 9.391755e-56 | 137.4448 | 0.0035 | 0.0025 | 9.391755e-56 | 0 | 0.0025
|  | 138.5459 | 2.1155 |  | 105.775 | 0.004 | 0 | 0.0025 | 0.0025 | 3.462841e-55 | 0 | 0.0015 | 3.462841e-55 | 138.5459 | 0.004 | 0.0025 | 3.462841e-55 | 0 | 0.0025
|  | 139.6338 | 2.11551 |  | 105.7755 | 0.0045 | 0 | 0.0025 | 0.0025 | 1.24866e-54 | 0 | 0.002 | 1.24866e-54 | 139.6338 | 0.0045 | 0.0025 | 1.24866e-54 | 0 | 0.0025
|  | 140.7062 | 2.11551 |  | 105.7755 | 0.0045 | 0 | 0.0025 | 0.0025 | 4.391452e-54 | 0 | 0.002 | 4.391452e-54 | 140.7062 | 0.0045 | 0.0025 | 4.391452e-54 | 0 | 0.0025
|  | 141.7869 | 2.11551 |  | 105.7755 | 0.0045 | 0 | 0.0025 | 0.0025 | 1.549368e-53 | 0 | 0.002 | 1.549368e-53 | 141.7869 | 0.0045 | 0.0025 | 1.549368e-53 | 0 | 0.0025
|  | 142.8727 | 2.11551 |  | 105.7755 | 0.0045 | 0 | 0.0025 | 0.0025 | 5.462299e-53 | 0 | 0.002 | 5.462299e-53 | 142.8727 | 0.0045 | 0.0025 | 5.462299e-53 | 0 | 0.0025
|  | 143.9792 | 2.1155 |  | 105.775 | 0.004 | 0 | 0.0025 | 0.0025 | 1.959101e-52 | 0 | 0.0015 | 1.959101e-52 | 143.9792 | 0.004 | 0.0025 | 1.959101e-52 | 0 | 0.0025
|  | 145.125 | 2.11551 |  | 105.7755 | 0.0045 | 0 | 0.0025 | 0.0025 | 7.298441e-52 | 0 | 0.002 | 7.298441e-52 | 145.125 | 0.0045 | 0.0025 | 7.298441e-52 | 0 | 0.0025
|  | 146.2329 | 2.11549 |  | 105.7745 | 0.0035 | 0 | 0.0025 | 0.0025 | 2.585136e-51 | 0 | 0.001 | 2.585136e-51 | 146.2329 | 0.0035 | 0.0025 | 2.585136e-51 | 0 | 0.0025
|  | 147.3696 | 2.1155 |  | 105.775 | 0.004 | 0 | 0.0025 | 0.0025 | 9.393331e-51 | 0 | 0.0015 | 9.393331e-51 | 147.3696 | 0.004 | 0.0025 | 9.393331e-51 | 0 | 0.0025
|  | 148.4703 | 2.11552 |  | 105.776 | 0.005 | 0 | 0.0025 | 0.0025 | 3.253798e-50 | 0 | 0.0025 | 3.253798e-50 | 148.4703 | 0.005 | 0.0025 | 3.253798e-50 | 0 | 0.0025
|  | 149.5848 | 2.11552 |  | 105.776 | 0.005 | 0 | 0.0025 | 0.0025 | 1.136789e-49 | 0 | 0.0025 | 1.136789e-49 | 149.5848 | 0.005 | 0.0025 | 1.136789e-49 | 0 | 0.0025
|  | 150.7299 | 2.11552 |  | 105.776 | 0.005 | 0 | 0.0025 | 0.0025 | 4.080098e-49 | 0 | 0.0025 | 4.080098e-49 | 150.7299 | 0.005 | 0.0025 | 4.080098e-49 | 0 | 0.0025
|  | 151.8153 | 2.11549 |  | 105.7745 | 0.0035 | 0 | 0.0025 | 0.0025 | 1.360761e-48 | 0 | 0.001 | 1.360761e-48 | 151.8153 | 0.0035 | 0.0025 | 1.360761e-48 | 0 | 0.0025
|  | 152.9014 | 2.1155 |  | 105.775 | 0.004 | 0 | 0.0025 | 0.0025 | 4.511601e-48 | 0 | 0.0015 | 4.511601e-48 | 152.9014 | 0.004 | 0.0025 | 4.511601e-48 | 0 | 0.0025
|  | 153.9887 | 2.11549 |  | 105.7745 | 0.0035 | 0 | 0.0025 | 0.0025 | 1.487624e-47 | 0 | 0.001 | 1.487624e-47 | 153.9887 | 0.0035 | 0.0025 | 1.487624e-47 | 0 | 0.0025
|  | 155.0869 | 2.11549 |  | 105.7745 | 0.0035 | 0 | 0.0025 | 0.0025 | 4.930563e-47 | 0 | 0.001 | 4.930563e-47 | 155.0869 | 0.0035 | 0.0025 | 4.930563e-47 | 0 | 0.0025
|  | 156.181 | 2.1155 |  | 105.775 | 0.004 | 0 | 0.0025 | 0.0025 | 1.615999e-46 | 0 | 0.0015 | 1.615999e-46 | 156.181 | 0.004 | 0.0025 | 1.615999e-46 | 0 | 0.0025
|  | 157.273 | 2.11552 |  | 105.776 | 0.005 | 0 | 0.0025 | 0.0025 | 5.248336e-46 | 0 | 0.0025 | 5.248336e-46 | 157.273 | 0.005 | 0.0025 | 5.248336e-46 | 0 | 0.0025
|  | 158.4024 | 2.11552 |  | 105.776 | 0.005 | 0 | 0.0025 | 0.0025 | 1.762158e-45 | 0 | 0.0025 | 1.762158e-45 | 158.4024 | 0.005 | 0.0025 | 1.762158e-45 | 0 | 0.0025
|  | 159.5667 | 2.11547 |  | 105.7735 | 0.0025 | 0 | 0.0025 | 0.0025 | 6.095776e-45 | 0 | 0 | 6.095776e-45 | 159.5667 | 0.0025 | 0.0025 | 6.095776e-45 | 0 | 0.0025
|  | 160.6915 | 2.11548 |  | 105.774 | 0.003 | 0 | 0.0025 | 0.0025 | 2.006953e-44 | 0 | 0.0005 | 2.006953e-44 | 160.6915 | 0.003 | 0.0025 | 2.006953e-44 | 0 | 0.0025
|  | 161.8659 | 2.11549 |  | 105.7745 | 0.0035 | 0 | 0.0025 | 0.0025 | 6.911108e-44 | 0 | 0.001 | 6.911108e-44 | 161.8659 | 0.0035 | 0.0025 | 6.911108e-44 | 0 | 0.0025
|  | 163.0277 | 2.11546 |  | 105.773 | 0.002 | 0 | 0.0025 | 0.0025 | 2.330573e-43 | 0 | -0.0005 | 2.330573e-43 | 163.0277 | 0.002 | 0.0025 | 2.330573e-43 | 0 | 0.0025
|  | 164.1562 | 2.11547 |  | 105.7735 | 0.0025 | 0 | 0.0025 | 0.0025 | 7.534643e-43 | 0 | 0 | 7.534643e-43 | 164.1562 | 0.0025 | 0.0025 | 7.534643e-43 | 0 | 0.0025
|  | 165.3295 | 2.11547 |  | 105.7735 | 0.0025 | 0 | 0.0025 | 0.0025 | 2.53246e-42 | 0 | 0 | 2.53246e-42 | 165.3295 | 0.0025 | 0.0025 | 2.53246e-42 | 0 | 0.0025
|  | 166.512 | 2.11549 |  | 105.7745 | 0.0035 | 0 | 0.0025 | 0.0025 | 8.525846e-42 | 0 | 0.001 | 8.525846e-42 | 166.512 | 0.0035 | 0.0025 | 8.525846e-42 | 0 | 0.0025
|  | 167.6953 | 2.11547 |  | 105.7735 | 0.0025 | 0 | 0.0025 | 0.0025 | 2.849757e-41 | 0 | 0 | 2.849757e-41 | 167.6953 | 0.0025 | 0.0025 | 2.849757e-41 | 0 | 0.0025
|  | 168.86 | 2.11548 |  | 105.774 | 0.003 | 0 | 0.0025 | 0.0025 | 9.275184e-41 | 0 | 0.0005 | 9.275184e-41 | 168.86 | 0.003 | 0.0025 | 9.275184e-41 | 0 | 0.0025
|  | 170.0315 | 2.11547 |  | 105.7735 | 0.0025 | 0 | 0.0025 | 0.0025 | 3.015718e-40 | 0 | 0 | 3.015718e-40 | 170.0315 | 0.0025 | 0.0025 | 3.015718e-40 | 0 | 0.0025
|  | 171.1977 | 2.11548 |  | 105.774 | 0.003 | 0 | 0.0025 | 0.0025 | 9.678992e-40 | 0 | 0.0005 | 9.678992e-40 | 171.1977 | 0.003 | 0.0025 | 9.678992e-40 | 0 | 0.0025
|  | 172.3381 | 2.11547 |  | 105.7735 | 0.0025 | 0 | 0.0025 | 0.0025 | 3.004661e-39 | 0 | 0 | 3.004661e-39 | 172.3381 | 0.0025 | 0.0025 | 3.004661e-39 | 0 | 0.0025
|  | 173.4489 | 2.11548 |  | 105.774 | 0.003 | 0 | 0.0025 | 0.0025 | 8.993066e-39 | 0 | 0.0005 | 8.993066e-39 | 173.4489 | 0.003 | 0.0025 | 8.993066e-39 | 0 | 0.0025
|  | 174.519 | 2.11549 |  | 105.7745 | 0.0035 | 0 | 0.0025 | 0.0025 | 2.568697e-38 | 0 | 0.001 | 2.568697e-38 | 174.519 | 0.0035 | 0.0025 | 2.568697e-38 | 0 | 0.0025
|  | 175.6061 | 2.11548 |  | 105.774 | 0.003 | 0 | 0.0025 | 0.0025 | 7.410947e-38 | 0 | 0.0005 | 7.410947e-38 | 175.6061 | 0.003 | 0.0025 | 7.410947e-38 | 0 | 0.0025
|  | 176.7398 | 2.11549 |  | 105.7745 | 0.0035 | 0 | 0.0025 | 0.0025 | 2.221514e-37 | 0 | 0.001 | 2.221514e-37 | 176.7398 | 0.0035 | 0.0025 | 2.221514e-37 | 0 | 0.0025
|  | 177.7966 | 2.1155 |  | 105.775 | 0.004 | 0 | 0.0025 | 0.0025 | 6.140769e-37 | 0 | 0.0015 | 6.140769e-37 | 177.7966 | 0.004 | 0.0025 | 6.140769e-37 | 0 | 0.0025
|  | 178.8963 | 2.11551 |  | 105.7755 | 0.0045 | 0 | 0.0025 | 0.0025 | 1.757121e-36 | 0 | 0.002 | 1.757121e-36 | 178.8963 | 0.0045 | 0.0025 | 1.757121e-36 | 0 | 0.0025
|  | 180.009 | 2.11552 |  | 105.776 | 0.005 | 0 | 0.0025 | 0.0025 | 5.054963e-36 | 0 | 0.0025 | 5.054963e-36 | 180.009 | 0.005 | 0.0025 | 5.054963e-36 | 0 | 0.0025
|  | 181.1231 | 2.11551 |  | 105.7755 | 0.0045 | 0 | 0.0025 | 0.0025 | 1.44604e-35 | 0 | 0.002 | 1.44604e-35 | 181.1231 | 0.0045 | 0.0025 | 1.44604e-35 | 0 | 0.0025
|  | 182.245 | 2.11549 |  | 105.7745 | 0.0035 | 0 | 0.0025 | 0.0025 | 4.137505e-35 | 0 | 0.001 | 4.137505e-35 | 182.245 | 0.0035 | 0.0025 | 4.137505e-35 | 0 | 0.0025
|  | 183.4068 | 2.1155 |  | 105.775 | 0.004 | 0 | 0.0025 | 0.0025 | 1.219766e-34 | 0 | 0.0015 | 1.219766e-34 | 183.4068 | 0.004 | 0.0025 | 1.219766e-34 | 0 | 0.0025
|  | 184.5323 | 2.11549 |  | 105.7745 | 0.0035 | 0 | 0.0025 | 0.0025 | 3.451345e-34 | 0 | 0.001 | 3.451345e-34 | 184.5323 | 0.0035 | 0.0025 | 3.451345e-34 | 0 | 0.0025
|  | 185.7108 | 2.1155 |  | 105.775 | 0.004 | 0 | 0.0025 | 0.0025 | 1.017616e-33 | 0 | 0.0015 | 1.017616e-33 | 185.7108 | 0.004 | 0.0025 | 1.017616e-33 | 0 | 0.0025
|  | 186.8412 | 2.1155 |  | 105.775 | 0.004 | 0 | 0.0025 | 0.0025 | 2.849723e-33 | 0 | 0.0015 | 2.849723e-33 | 186.8412 | 0.004 | 0.0025 | 2.849723e-33 | 0 | 0.0025
|  | 187.9653 | 2.11549 |  | 105.7745 | 0.0035 | 0 | 0.0025 | 0.0025 | 7.877893e-33 | 0 | 0.001 | 7.877893e-33 | 187.9653 | 0.0035 | 0.0025 | 7.877893e-33 | 0 | 0.0025
|  | 189.0957 | 2.11552 |  | 105.776 | 0.005 | 0 | 0.0025 | 0.0025 | 2.174431e-32 | 0 | 0.0025 | 2.174431e-32 | 189.0957 | 0.005 | 0.0025 | 2.174431e-32 | 0 | 0.0025
|  | 190.2442 | 2.11555 |  | 105.7775 | 0.0065 | 0 | 0.0025 | 0.0025 | 6.055075e-32 | 0 | 0.004 | 6.055075e-32 | 190.2442 | 0.0065 | 0.0025 | 6.055075e-32 | 0 | 0.0025
|  | 191.4267 | 2.11553 |  | 105.7765 | 0.0055 | 0 | 0.0025 | 0.0025 | 1.724539e-31 | 0 | 0.003 | 1.724539e-31 | 191.4267 | 0.0055 | 0.0025 | 1.724539e-31 | 0 | 0.0025
|  | 192.6163 | 2.11552 |  | 105.776 | 0.005 | 0 | 0.0025 | 0.0025 | 4.902818e-31 | 0 | 0.0025 | 4.902818e-31 | 192.6163 | 0.005 | 0.0025 | 4.902818e-31 | 0 | 0.0025
|  | 193.7958 | 2.11555 |  | 105.7775 | 0.0065 | 0 | 0.0025 | 0.0025 | 1.370777e-30 | 0 | 0.004 | 1.370777e-30 | 193.7958 | 0.0065 | 0.0025 | 1.370777e-30 | 0 | 0.0025
|  | 194.9399 | 2.11553 |  | 105.7765 | 0.0055 | 0 | 0.0025 | 0.0025 | 3.687819e-30 | 0 | 0.003 | 3.687819e-30 | 194.9399 | 0.0055 | 0.0025 | 3.687819e-30 | 0 | 0.0025
|  | 196.0522 | 2.11553 |  | 105.7765 | 0.0055 | 0 | 0.0025 | 0.0025 | 9.583798e-30 | 0 | 0.003 | 9.583798e-30 | 196.0522 | 0.0055 | 0.0025 | 9.583798e-30 | 0 | 0.0025
|  | 197.1955 | 2.11553 |  | 105.7765 | 0.0055 | 0 | 0.0025 | 0.0025 | 2.539252e-29 | 0 | 0.003 | 2.539252e-29 | 197.1955 | 0.0055 | 0.0025 | 2.539252e-29 | 0 | 0.0025
|  | 198.3262 | 2.11553 |  | 105.7765 | 0.0055 | 0 | 0.0025 | 0.0025 | 6.607698e-29 | 0 | 0.003 | 6.607698e-29 | 198.3262 | 0.0055 | 0.0025 | 6.607698e-29 | 0 | 0.0025
|  | 199.4485 | 2.11549 |  | 105.7745 | 0.0035 | 0 | 0.0025 | 0.0025 | 1.694945e-28 | 0 | 0.001 | 1.694945e-28 | 199.4485 | 0.0035 | 0.0025 | 1.694945e-28 | 0 | 0.0025
|  | 200.5789 | 2.11552 |  | 105.776 | 0.005 | 0 | 0.0025 | 0.0025 | 4.345972e-28 | 0 | 0.0025 | 4.345972e-28 | 200.5789 | 0.005 | 0.0025 | 4.345972e-28 | 0 | 0.0025
|  | 201.7769 | 2.11549 |  | 105.7745 | 0.0035 | 0 | 0.0025 | 0.0025 | 1.169662e-27 | 0 | 0.001 | 1.169662e-27 | 201.7769 | 0.0035 | 0.0025 | 1.169662e-27 | 0 | 0.0025
|  | 203.002 | 2.11549 |  | 105.7745 | 0.0035 | 0 | 0.0025 | 0.0025 | 3.191955e-27 | 0 | 0.001 | 3.191955e-27 | 203.002 | 0.0035 | 0.0025 | 3.191955e-27 | 0 | 0.0025
|  | 204.1815 | 2.11548 |  | 105.774 | 0.003 | 0 | 0.0025 | 0.0025 | 8.324784e-27 | 0 | 0.0005 | 8.324784e-27 | 204.1815 | 0.003 | 0.0025 | 8.324784e-27 | 0 | 0.0025
|  | 205.387 | 2.11556 |  | 105.778 | 0.007 | 0 | 0.0025 | 0.0025 | 2.199297e-26 | 0 | 0.0045 | 2.199297e-26 | 205.387 | 0.007 | 0.0025 | 2.199297e-26 | 0 | 0.0025
|  | 206.5492 | 2.11556 |  | 105.778 | 0.007 | 0 | 0.0025 | 0.0025 | 5.567388e-26 | 0 | 0.0045 | 5.567388e-26 | 206.5492 | 0.007 | 0.0025 | 5.567388e-26 | 0 | 0.0025
|  | 207.6955 | 2.11546 |  | 105.773 | 0.002 | 0 | 0.0025 | 0.0025 | 1.381176e-25 | 0 | -0.0005 | 1.381176e-25 | 207.6955 | 0.002 | 0.0025 | 1.381176e-25 | 0 | 0.0025
|  | 208.8769 | 2.11546 |  | 105.773 | 0.002 | 0 | 0.0025 | 0.0025 | 3.495727e-25 | 0 | -0.0005 | 3.495727e-25 | 208.8769 | 0.002 | 0.0025 | 3.495727e-25 | 0 | 0.0025
|  | 210.0583 | 2.11544 |  | 105.772 | 0.001 | 0 | 0.0025 | 0.0025 | 8.777988e-25 | 0 | -0.0015 | 8.777988e-25 | 210.0583 | 0.001 | 0.0025 | 8.777988e-25 | 0 | 0.0025
|  | 211.256 | 2.11544 |  | 105.772 | 0.001 | 0 | 0.0025 | 0.0025 | 2.214317e-24 | 0 | -0.0015 | 2.214317e-24 | 211.256 | 0.001 | 0.0025 | 2.214317e-24 | 0 | 0.0025
|  | 212.4729 | 2.11544 |  | 105.772 | 0.001 | 0 | 0.0025 | 0.0025 | 5.622289e-24 | 0 | -0.0015 | 5.622289e-24 | 212.4729 | 0.001 | 0.0025 | 5.622289e-24 | 0 | 0.0025
|  | 213.7175 | 2.11542 |  | 105.771 | 0 | 0 | 0.0025 | 0.0025 | 1.445571e-23 | 0 | -0.0025 | 1.445571e-23 | 213.7175 | 0 | 0.0025 | 1.445571e-23 | 0 | 0.0025
|  | 214.8912 | 2.11544 |  | 105.772 | 0.001 | 0 | 0.0025 | 0.0025 | 3.493549e-23 | 0 | -0.0015 | 3.493549e-23 | 214.8912 | 0.001 | 0.0025 | 3.493549e-23 | 0 | 0.0025
|  | 216.087 | 2.11544 |  | 105.772 | 0.001 | 0 | 0.0025 | 0.0025 | 8.516195e-23 | 0 | -0.0015 | 8.516195e-23 | 216.087 | 0.001 | 0.0025 | 8.516195e-23 | 0 | 0.0025
|  | 217.3043 | 2.11544 |  | 105.772 | 0.001 | 0 | 0.0025 | 0.0025 | 2.091923e-22 | 0 | -0.0015 | 2.091923e-22 | 217.3043 | 0.001 | 0.0025 | 2.091923e-22 | 0 | 0.0025
|  | 218.4768 | 2.11546 |  | 105.773 | 0.002 | 0 | 0.0025 | 0.0025 | 4.932213e-22 | 0 | -0.0005 | 4.932213e-22 | 218.4768 | 0.002 | 0.0025 | 4.932213e-22 | 0 | 0.0025
|  | 219.7222 | 2.11544 |  | 105.772 | 0.001 | 0 | 0.0025 | 0.0025 | 1.216109e-21 | 0 | -0.0015 | 1.216109e-21 | 219.7222 | 0.001 | 0.0025 | 1.216109e-21 | 0 | 0.0025
|  | 220.9162 | 2.11543 |  | 105.7715 | 0.0005 | 0 | 0.0025 | 0.0025 | 2.865066e-21 | 0 | -0.002 | 2.865066e-21 | 220.9162 | 0.0005 | 0.0025 | 2.865066e-21 | 0 | 0.0025
|  | 222.1091 | 2.11542 |  | 105.771 | 0 | 0 | 0.0025 | 0.0025 | 6.690206e-21 | 0 | -0.0025 | 6.690206e-21 | 222.1091 | 0 | 0.0025 | 6.690206e-21 | 0 | 0.0025
|  | 223.3289 | 2.11544 |  | 105.772 | 0.001 | 0 | 0.0025 | 0.0025 | 1.579264e-20 | 0 | -0.0015 | 1.579264e-20 | 223.3289 | 0.001 | 0.0025 | 1.579264e-20 | 0 | 0.0025
|  | 224.5629 | 2.11545 |  | 105.7725 | 0.0015 | 0 | 0.0025 | 0.0025 | 3.73276e-20 | 0 | -0.001 | 3.73276e-20 | 224.5629 | 0.0015 | 0.0025 | 3.73276e-20 | 0 | 0.0025
|  | 225.7909 | 2.11545 |  | 105.7725 | 0.0015 | 0 | 0.0025 | 0.0025 | 8.71136e-20 | 0 | -0.001 | 8.71136e-20 | 225.7909 | 0.0015 | 0.0025 | 8.71136e-20 | 0 | 0.0025
|  | 226.9494 | 2.11546 |  | 105.773 | 0.002 | 0 | 0.0025 | 0.0025 | 1.922657e-19 | 0 | -0.0005 | 1.922657e-19 | 226.9494 | 0.002 | 0.0025 | 1.922657e-19 | 0 | 0.0025
|  | 228.1082 | 2.11545 |  | 105.7725 | 0.0015 | 0 | 0.0025 | 0.0025 | 4.212264e-19 | 0 | -0.001 | 4.212264e-19 | 228.1082 | 0.0015 | 0.0025 | 4.212264e-19 | 0 | 0.0025
|  | 229.1994 | 2.11544 |  | 105.772 | 0.001 | 0 | 0.0025 | 0.0025 | 8.754115e-19 | 0 | -0.0015 | 8.754115e-19 | 229.1994 | 0.001 | 0.0025 | 8.754115e-19 | 0 | 0.0025
|  | 230.3331 | 2.11545 |  | 105.7725 | 0.0015 | 0 | 0.0025 | 0.0025 | 1.858578e-18 | 0 | -0.001 | 1.858578e-18 | 230.3331 | 0.0015 | 0.0025 | 1.858578e-18 | 0 | 0.0025
|  | 231.5156 | 2.11544 |  | 105.772 | 0.001 | 0 | 0.0025 | 0.0025 | 4.044365e-18 | 0 | -0.0015 | 4.044365e-18 | 231.5156 | 0.001 | 0.0025 | 4.044365e-18 | 0 | 0.0025
|  | 232.6697 | 2.11543 |  | 105.7715 | 0.0005 | 0 | 0.0025 | 0.0025 | 8.571585e-18 | 0 | -0.002 | 8.571585e-18 | 232.6697 | 0.0005 | 0.0025 | 8.571585e-18 | 0 | 0.0025
|  | 233.8604 | 2.11546 |  | 105.773 | 0.002 | 0 | 0.0025 | 0.0025 | 1.845806e-17 | 0 | -0.0005 | 1.845806e-17 | 233.8604 | 0.002 | 0.0025 | 1.845806e-17 | 0 | 0.0025
|  | 235.1327 | 2.11544 |  | 105.772 | 0.001 | 0 | 0.0025 | 0.0025 | 4.152449e-17 | 0 | -0.0015 | 4.152449e-17 | 235.1327 | 0.001 | 0.0025 | 4.152449e-17 | 0 | 0.0025
|  | 236.3552 | 2.11547 |  | 105.7735 | 0.0025 | 0 | 0.0025 | 0.0025 | 8.971193e-17 | 0 | 0 | 8.971193e-17 | 236.3552 | 0.0025 | 0.0025 | 8.971193e-17 | 0 | 0.0025
|  | 237.5917 | 2.11548 |  | 105.774 | 0.003 | 0 | 0.0025 | 0.0025 | 1.938624e-16 | 0 | 0.0005 | 1.938624e-16 | 237.5917 | 0.003 | 0.0025 | 1.938624e-16 | 0 | 0.0025
|  | 238.8615 | 2.11547 |  | 105.7735 | 0.0025 | 0 | 0.0025 | 0.0025 | 4.238579e-16 | 0 | 0 | 4.238579e-16 | 238.8615 | 0.0025 | 0.0025 | 4.238579e-16 | 0 | 0.0025
|  | 240.103 | 2.1155 |  | 105.775 | 0.004 | 1.324375e-06 | 0.002849185 | 0.002849185 | 9.027066e-16 | 0 | 0.001150815 | 9.027066e-16 | 240.103 | 0.004 | 0.002849185 | 9.027066e-16 | 0 | 0.002849185
|  | 241.2749 | 2.11548 |  | 105.774 | 0.003 | 3.195584e-08 | 0.003178762 | 0.003178762 | 1.827889e-15 | 0 | -0.000178762 | 1.827889e-15 | 241.2749 | 0.003 | 0.003178762 | 1.827889e-15 | 0 | 0.003178762
|  | 242.4762 | 2.11548 |  | 105.774 | 0.003 | 2.669245e-07 | 0.003516647 | 0.003516647 | 3.737339e-15 | 0 | -0.0005166473 | 3.737339e-15 | 242.4762 | 0.003 | 0.003516647 | 3.737339e-15 | 0 | 0.003516647
|  | 243.6351 | 2.1155 |  | 105.775 | 0.004 | 2.478216e-08 | 0.003842577 | 0.003842577 | 7.392853e-15 | 0 | 0.0001574235 | 7.392853e-15 | 243.6351 | 0.004 | 0.003842577 | 7.392853e-15 | 0 | 0.003842577
|  | 244.7968 | 2.11547 |  | 105.7735 | 0.0025 | 2.786618e-06 | 0.004169317 | 0.004169317 | 1.453702e-14 | 0 | -0.001669317 | 1.453702e-14 | 244.7968 | 0.0025 | 0.004169317 | 1.453702e-14 | 0 | 0.004169317
|  | 245.9236 | 2.11547 |  | 105.7735 | 0.0025 | 3.945107e-06 | 0.004486229 | 0.004486229 | 2.780526e-14 | 0 | -0.001986229 | 2.780526e-14 | 245.9236 | 0.0025 | 0.004486229 | 2.780526e-14 | 0 | 0.004486229
|  | 247.1509 | 2.11549 |  | 105.7745 | 0.0035 | 1.772654e-06 | 0.00483141 | 0.00483141 | 5.589072e-14 | 0 | -0.00133141 | 5.589072e-14 | 247.1509 | 0.0035 | 0.00483141 | 5.589072e-14 | 0 | 0.00483141
|  | 248.3228 | 2.11549 |  | 105.7745 | 0.0035 | 2.758879e-06 | 0.005160987 | 0.005160987 | 1.079891e-13 | 0 | -0.001660987 | 1.079891e-13 | 248.3228 | 0.0035 | 0.005160987 | 1.079891e-13 | 0 | 0.005160987
|  | 249.4687 | 2.11549 |  | 105.7745 | 0.0035 | 3.933355e-06 | 0.005483269 | 0.005483269 | 2.040864e-13 | 0 | -0.001983269 | 2.040864e-13 | 249.4687 | 0.0035 | 0.005483269 | 2.040864e-13 | 0 | 0.005483269
|  | 250.6747 | 2.11549 |  | 105.7745 | 0.0035 | 5.393874e-06 | 0.005822472 | 0.005822472 | 3.956084e-13 | 0 | -0.002322472 | 3.956084e-13 | 250.6747 | 0.0035 | 0.005822472 | 3.956084e-13 | 0 | 0.005822472
|  | 251.8411 | 2.11551 |  | 105.7755 | 0.0045 | 2.724247e-06 | 0.006150529 | 0.006150529 | 7.444934e-13 | 0 | -0.001650529 | 7.444934e-13 | 251.8411 | 0.0045 | 0.006150529 | 7.444934e-13 | 0 | 0.006150529
|  | 253.0367 | 2.11551 |  | 105.7755 | 0.0045 | 3.947345e-06 | 0.006486793 | 0.006486793 | 1.412027e-12 | 0 | -0.001986793 | 1.412027e-12 | 253.0367 | 0.0045 | 0.006486793 | 1.412027e-12 | 0 | 0.006486793
|  | 254.2403 | 2.11552 |  | 105.776 | 0.005 | 3.331674e-06 | 0.006825287 | 0.006825287 | 2.667535e-12 | 0 | -0.001825287 | 2.667535e-12 | 254.2403 | 0.005 | 0.006825287 | 2.667535e-12 | 0 | 0.006825287
|  | 255.4053 | 2.11552 |  | 105.776 | 0.005 | 4.63514e-06 | 0.007152937 | 0.007152937 | 4.899195e-12 | 0 | -0.002152937 | 4.899195e-12 | 255.4053 | 0.005 | 0.007152937 | 4.899195e-12 | 0 | 0.007152937
|  | 256.6178 | 2.11552 |  | 105.776 | 0.005 | 6.219857e-06 | 0.007493964 | 0.007493964 | 9.148799e-12 | 0 | -0.002493964 | 9.148799e-12 | 256.6178 | 0.005 | 0.007493964 | 9.148799e-12 | 0 | 0.007493964
|  | 257.7986 | 2.11553 |  | 105.7765 | 0.0055 | 5.410636e-06 | 0.007826077 | 0.007826077 | 1.667362e-11 | 0 | -0.002326077 | 1.667362e-11 | 257.7986 | 0.0055 | 0.007826077 | 1.667362e-11 | 0 | 0.007826077
|  | 258.9719 | 2.11555 |  | 105.7775 | 0.0065 | 2.742513e-06 | 0.008156054 | 0.008156054 | 3.003401e-11 | 0 | -0.001656054 | 3.003401e-11 | 258.9719 | 0.0065 | 0.008156054 | 3.003401e-11 | 0 | 0.008156054
|  | 260.1495 | 2.11559 |  | 105.7795 | 0.0085 | 1.623826e-10 | 0.008487257 | 0.008487257 | 5.37941e-11 | 0 | 1.2743e-05 | 5.37941e-11 | 260.1495 | 0.0085 | 0.008487257 | 5.37941e-11 | 0 | 0.008487257
|  | 261.3192 | 2.11556 |  | 105.778 | 0.007 | 3.298656e-06 | 0.00881622 | 0.00881622 | 9.522682e-11 | 0 | -0.00181622 | 9.522682e-11 | 261.3192 | 0.007 | 0.00881622 | 9.522682e-11 | 0 | 0.00881622
|  | 262.4762 | 2.11557 |  | 105.7785 | 0.0075 | 2.695007e-06 | 0.009141648 | 0.009141647 | 1.662642e-10 | 0 | -0.001641647 | 1.662642e-10 | 262.4762 | 0.0075 | 0.009141648 | 1.662642e-10 | 0 | 0.009141647
|  | 263.5987 | 2.11558 |  | 105.779 | 0.008 | 2.123844e-06 | 0.009457341 | 0.009457341 | 2.834294e-10 | 0 | -0.001457341 | 2.834294e-10 | 263.5987 | 0.008 | 0.009457341 | 2.834294e-10 | 0 | 0.009457341
|  | 264.821 | 2.1156 |  | 105.78 | 0.009 | 6.417647e-07 | 0.009801102 | 0.009801102 | 5.025189e-10 | 0 | -0.0008011017 | 5.025189e-10 | 264.821 | 0.009 | 0.009801102 | 5.025189e-10 | 0 | 0.009801102
|  | 266.0097 | 2.11557 |  | 105.7785 | 0.0075 | 6.945583e-06 | 0.01013545 | 0.01013545 | 8.699902e-10 | 0 | -0.002635447 | 8.699902e-10 | 266.0097 | 0.0075 | 0.01013545 | 8.699902e-10 | 0 | 0.01013545
|  | 267.1736 | 2.11559 |  | 105.7795 | 0.0085 | 3.852575e-06 | 0.0104628 | 0.0104628 | 1.477452e-09 | 0 | -0.001962796 | 1.477452e-09 | 267.1736 | 0.0085 | 0.0104628 | 1.477452e-09 | 0 | 0.0104628
|  | 268.3815 | 2.11563 |  | 105.7815 | 0.0105 | 9.150592e-08 | 0.0108025 | 0.0108025 | 2.538979e-09 | 0 | -0.0003024969 | 2.538979e-09 | 268.3815 | 0.0105 | 0.0108025 | 2.538979e-09 | 0 | 0.0108025
|  | 269.5764 | 2.1156 |  | 105.78 | 0.009 | 4.57345e-06 | 0.01113856 | 0.01113856 | 4.302751e-09 | 0 | -0.002138558 | 4.302751e-09 | 269.5764 | 0.009 | 0.01113856 | 4.302751e-09 | 0 | 0.01113856
|  | 270.7482 | 2.11563 |  | 105.7815 | 0.0105 | 9.373082e-07 | 0.01146815 | 0.01146814 | 7.161383e-09 | 0 | -0.0009681396 | 7.161383e-09 | 270.7482 | 0.0105 | 0.01146815 | 7.161383e-09 | 0 | 0.01146814
|  | 271.9517 | 2.11566 |  | 105.783 | 0.012 | 3.738727e-08 | 0.01180664 | 0.01180663 | 1.198682e-08 | 0 | 0.0001933699 | 1.198682e-08 | 271.9517 | 0.012 | 0.01180664 | 1.198682e-08 | 0 | 0.01180663
|  | 273.1787 | 2.11563 |  | 105.7815 | 0.0105 | 2.72822e-06 | 0.01215173 | 0.01215171 | 2.009516e-08 | 0 | -0.001651712 | 2.009516e-08 | 273.1787 | 0.0105 | 0.01215173 | 2.009516e-08 | 0 | 0.01215171
|  | 274.3862 | 2.11565 |  | 105.7825 | 0.0115 | 9.827785e-07 | 0.01249135 | 0.01249132 | 3.313556e-08 | 0 | -0.0009913187 | 3.313556e-08 | 274.3862 | 0.0115 | 0.01249135 | 3.313556e-08 | 0 | 0.01249132
|  | 275.5724 | 2.11567 |  | 105.7835 | 0.0125 | 1.056282e-07 | 0.012825 | 0.01282495 | 5.372492e-08 | 0 | -0.0003249512 | 5.372492e-08 | 275.5724 | 0.0125 | 0.012825 | 5.372492e-08 | 0 | 0.01282495
|  | 276.7979 | 2.11567 |  | 105.7835 | 0.0125 | 4.485105e-07 | 0.01316971 | 0.01316962 | 8.777229e-08 | 0 | -0.0006696215 | 8.777229e-08 | 276.7979 | 0.0125 | 0.01316971 | 8.777229e-08 | 0 | 0.01316962
|  | 278.0076 | 2.11565 |  | 105.7825 | 0.0115 | 4.040013e-06 | 0.01350998 | 0.01350984 | 1.413033e-07 | 0 | -0.002009837 | 1.413033e-07 | 278.0076 | 0.0115 | 0.01350998 | 1.413033e-07 | 0 | 0.01350984
|  | 279.2536 | 2.11569 |  | 105.7845 | 0.0135 | 1.299693e-07 | 0.01386051 | 0.01386028 | 2.287673e-07 | 0 | -0.0003602839 | 2.287673e-07 | 279.2536 | 0.0135 | 0.01386051 | 2.287673e-07 | 0 | 0.01386028
|  | 280.4996 | 2.11567 |  | 105.7835 | 0.0125 | 2.927855e-06 | 0.0142111 | 0.01421073 | 3.671195e-07 | 0 | -0.001710731 | 3.671195e-07 | 280.4996 | 0.0125 | 0.0142111 | 3.671195e-07 | 0 | 0.01421073
|  | 281.6924 | 2.11567 |  | 105.7835 | 0.0125 | 4.189207e-06 | 0.01454676 | 0.01454618 | 5.725929e-07 | 0 | -0.002046183 | 5.725929e-07 | 281.6924 | 0.0125 | 0.01454676 | 5.725929e-07 | 0 | 0.01454618
|  | 282.8887 | 2.11569 |  | 105.7845 | 0.0135 | 1.914168e-06 | 0.01488353 | 0.01488265 | 8.870416e-07 | 0 | -0.001382648 | 8.870416e-07 | 282.8887 | 0.0135 | 0.01488353 | 8.870416e-07 | 0 | 0.01488265
|  | 284.1095 | 2.1157 |  | 105.785 | 0.014 | 1.506461e-06 | 0.01522738 | 0.015226 | 1.374986e-06 | 0 | -0.001226005 | 1.374986e-06 | 284.1095 | 0.014 | 0.01522738 | 1.374986e-06 | 0 | 0.015226
|  | 285.2698 | 2.11572 |  | 105.786 | 0.015 | 3.073712e-07 | 0.01555441 | 0.01555234 | 2.069238e-06 | 0 | -0.0005523415 | 2.069238e-06 | 285.2698 | 0.015 | 0.01555441 | 2.069238e-06 | 0 | 0.01555234
|  | 286.4622 | 2.11573 |  | 105.7865 | 0.0155 | 1.527363e-07 | 0.01589081 | 0.01588769 | 3.124401e-06 | 0 | -0.0003876905 | 3.124401e-06 | 286.4622 | 0.0155 | 0.01589081 | 3.124401e-06 | 0 | 0.01588769
|  | 287.6815 | 2.11572 |  | 105.786 | 0.015 | 1.526131e-06 | 0.01623537 | 0.01623064 | 4.722324e-06 | 0 | -0.001230644 | 4.722324e-06 | 287.6815 | 0.015 | 0.01623537 | 4.722324e-06 | 0 | 0.01623064
|  | 288.9146 | 2.11574 |  | 105.787 | 0.016 | 3.417016e-07 | 0.01658455 | 0.01657744 | 7.10932e-06 | 0 | -0.0005774431 | 7.10932e-06 | 288.9146 | 0.016 | 0.01658455 | 7.10932e-06 | 0 | 0.01657744
|  | 290.1452 | 2.11573 |  | 105.7865 | 0.0155 | 2.056759e-06 | 0.01693414 | 0.01692354 | 1.060236e-05 | 0 | -0.001423538 | 1.060236e-05 | 290.1452 | 0.0155 | 0.01693414 | 1.060236e-05 | 0 | 0.01692354
|  | 291.4402 | 2.11574 |  | 105.787 | 0.016 | 1.699784e-06 | 0.01730376 | 0.01728776 | 1.599691e-05 | 0 | -0.001287761 | 1.599691e-05 | 291.4402 | 0.016 | 0.01730376 | 1.599691e-05 | 0 | 0.01728776
|  | 292.6376 | 2.11573 |  | 105.7865 | 0.0155 | 4.612773e-06 | 0.01764774 | 0.01762453 | 2.320215e-05 | 0 | -0.002124535 | 2.320215e-05 | 292.6376 | 0.0155 | 0.01764774 | 2.320215e-05 | 0 | 0.01762453
|  | 293.8296 | 2.11576 |  | 105.788 | 0.017 | 9.862776e-07 | 0.01799312 | 0.01795979 | 3.332581e-05 | 0 | -0.0009597893 | 3.332581e-05 | 293.8296 | 0.017 | 0.01799312 | 3.332581e-05 | 0 | 0.01795979
|  | 295.0818 | 2.11576 |  | 105.788 | 0.017 | 1.850386e-06 | 0.01836029 | 0.01831196 | 4.832759e-05 | 0 | -0.001311961 | 4.832759e-05 | 295.0818 | 0.017 | 0.01836029 | 4.832759e-05 | 0 | 0.01831196
|  | 296.3267 | 2.11578 |  | 105.789 | 0.018 | 5.349704e-07 | 0.01873142 | 0.0186621 | 6.931782e-05 | 0 | -0.0006620989 | 6.931782e-05 | 296.3267 | 0.018 | 0.01873142 | 6.931782e-05 | 0 | 0.0186621
|  | 297.5602 | 2.11579 |  | 105.7895 | 0.0185 | 3.687386e-07 | 0.01910724 | 0.019009 | 9.823776e-05 | 0 | -0.0005090008 | 9.823776e-05 | 297.5602 | 0.0185 | 0.01910724 | 9.823776e-05 | 0 | 0.019009
|  | 298.8098 | 2.11581 |  | 105.7905 | 0.0195 | 8.16533e-13 | 0.0194991 | 0.01936046 | 0.0001386361 | 0 | 0.0001395397 | 0.0001386361 | 298.8098 | 0.0195 | 0.0194991 | 0.0001386361 | 0 | 0.01936046
|  | 300.1102 | 2.11583 |  | 105.7915 | 0.0205 | 3.332076e-07 | 0.01992276 | 0.01972621 | 0.0001965481 | 0 | 0.0007737894 | 0.0001965481 | 300.1102 | 0.0205 | 0.01992276 | 0.0001965481 | 0 | 0.01972621
|  | 301.3465 | 2.11583 |  | 105.7915 | 0.0205 | 2.390534e-08 | 0.02034539 | 0.02007392 | 0.0002714672 | 0 | 0.0004260807 | 0.0002714672 | 301.3465 | 0.0205 | 0.02034539 | 0.0002714672 | 0 | 0.02007392
|  | 302.6326 | 2.11584 |  | 105.792 | 0.021 | 3.535e-08 | 0.02081198 | 0.02043562 | 0.0003763656 | 0 | 0.0005643816 | 0.0003763656 | 302.6326 | 0.021 | 0.02081198 | 0.0003763656 | 0 | 0.02043562
|  | 303.8865 | 2.11584 |  | 105.792 | 0.021 | 9.072267e-08 | 0.0213012 | 0.0207883 | 0.0005129053 | 0 | 0.0002117033 | 0.0005129053 | 303.8865 | 0.021 | 0.0213012 | 0.0005129053 | 0 | 0.0207883
|  | 305.1477 | 2.11586 |  | 105.793 | 0.022 | 2.658617e-08 | 0.02183695 | 0.021143 | 0.0006939467 | 0 | 0.0008569994 | 0.0006939467 | 305.1477 | 0.022 | 0.02183695 | 0.0006939467 | 0 | 0.021143
|  | 306.4034 | 2.11587 |  | 105.7935 | 0.0225 | 5.554575e-09 | 0.02242547 | 0.02149618 | 0.0009292943 | 0 | 0.001003823 | 0.0009292943 | 306.4034 | 0.0225 | 0.02242547 | 0.0009292943 | 0 | 0.02149618
|  | 307.6578 | 2.1159 |  | 105.795 | 0.024 | 8.428318e-07 | 0.02308194 | 0.02184896 | 0.001232983 | 0 | 0.002151042 | 0.001232983 | 307.6578 | 0.024 | 0.02308194 | 0.001232983 | 0 | 0.02184896
|  | 308.8656 | 2.11591 |  | 105.7955 | 0.0245 | 4.985435e-07 | 0.02379392 | 0.02218867 | 0.001605257 | 0 | 0.002311333 | 0.001605257 | 308.8656 | 0.0245 | 0.02379392 | 0.001605257 | 0 | 0.02218867
|  | 310.0605 | 2.11594 |  | 105.797 | 0.026 | 1.98294e-06 | 0.02459183 | 0.02252473 | 0.002067102 | 0 | 0.003475271 | 0.002067102 | 310.0605 | 0.026 | 0.02459183 | 0.002067102 | 0 | 0.02252473
|  | 311.2943 | 2.11593 |  | 105.7965 | 0.0255 | 1.078152e-09 | 0.02553284 | 0.02287173 | 0.002661102 | 0 | 0.002628266 | 0.002661102 | 311.2943 | 0.0255 | 0.02553284 | 0.002661102 | 0 | 0.02287173
|  | 312.5104 | 2.11596 |  | 105.798 | 0.027 | 1.612476e-07 | 0.02659844 | 0.02321377 | 0.003384675 | 0 | 0.003786231 | 0.003384675 | 312.5104 | 0.027 | 0.02659844 | 0.003384675 | 0 | 0.02321377
|  | 313.7388 | 2.11596 |  | 105.798 | 0.027 | 7.023733e-07 | 0.02783808 | 0.02355925 | 0.004278822 | 0 | 0.003440745 | 0.004278822 | 313.7388 | 0.027 | 0.02783808 | 0.004278822 | 0 | 0.02355925
|  | 314.9546 | 2.11603 |  | 105.8015 | 0.0305 | 1.557458e-06 | 0.02925202 | 0.02390119 | 0.005350831 | 0 | 0.006598813 | 0.005350831 | 314.9546 | 0.0305 | 0.02925202 | 0.005350831 | 0 | 0.02390119
|  | 316.1725 | 2.11604 |  | 105.802 | 0.031 | 1.397768e-08 | 0.03088177 | 0.02424374 | 0.006638036 | 0 | 0.006756263 | 0.006638036 | 316.1725 | 0.031 | 0.03088177 | 0.006638036 | 0 | 0.02424374
|  | 317.3934 | 2.11609 |  | 105.8045 | 0.0335 | 5.52303e-07 | 0.03275683 | 0.02458709 | 0.008169735 | 0 | 0.008912906 | 0.008169735 | 317.3934 | 0.0335 | 0.03275683 | 0.008169735 | 0 | 0.02458709
|  | 318.6488 | 2.11613 |  | 105.8065 | 0.0355 | 2.857057e-07 | 0.03496549 | 0.02494018 | 0.01002531 | 0 | 0.01055982 | 0.01002531 | 318.6488 | 0.0355 | 0.03496549 | 0.01002531 | 0 | 0.02494018
|  | 319.8981 | 2.11616 |  | 105.808 | 0.037 | 2.236921e-07 | 0.03747296 | 0.02529154 | 0.01218142 | 0 | 0.01170846 | 0.01218142 | 319.8981 | 0.037 | 0.03747296 | 0.01218142 | 0 | 0.02529154
|  | 321.0839 | 2.1162 |  | 105.81 | 0.039 | 1.34764e-06 | 0.04016088 | 0.02562505 | 0.01453583 | 0 | 0.01337495 | 0.01453583 | 321.0839 | 0.039 | 0.04016088 | 0.01453583 | 0 | 0.02562505
|  | 322.2932 | 2.11625 |  | 105.8125 | 0.0415 | 2.988393e-06 | 0.0432287 | 0.02596517 | 0.01726353 | 0 | 0.01553483 | 0.01726353 | 322.2932 | 0.0415 | 0.0432287 | 0.01726353 | 0 | 0.02596517
|  | 323.5233 | 2.1163 |  | 105.815 | 0.044 | 7.293706e-06 | 0.04670069 | 0.02631114 | 0.02038955 | 0 | 0.01768886 | 0.02038955 | 323.5233 | 0.044 | 0.04670069 | 0.02038955 | 0 | 0.02631114
|  | 324.7531 | 2.11636 |  | 105.818 | 0.047 | 1.247242e-05 | 0.05053163 | 0.02665702 | 0.02387461 | 0 | 0.02034298 | 0.02387461 | 324.7531 | 0.047 | 0.05053163 | 0.02387461 | 0 | 0.02665702
|  | 325.9706 | 2.11647 |  | 105.8235 | 0.0525 | 4.732492e-06 | 0.05467543 | 0.02699943 | 0.027676 | 0 | 0.02550057 | 0.027676 | 325.9706 | 0.0525 | 0.05467543 | 0.027676 | 0 | 0.02699943
|  | 327.2307 | 2.11655 |  | 105.8275 | 0.0565 | 7.945335e-06 | 0.05931875 | 0.02735385 | 0.0319649 | 0 | 0.02914615 | 0.0319649 | 327.2307 | 0.0565 | 0.05931875 | 0.0319649 | 0 | 0.02735385
|  | 328.4262 | 2.11664 |  | 105.832 | 0.061 | 9.196557e-06 | 0.06403258 | 0.02769009 | 0.03634249 | 0 | 0.03330991 | 0.03634249 | 328.4262 | 0.061 | 0.06403258 | 0.03634249 | 0 | 0.02769009
|  | 329.6765 | 2.11675 |  | 105.8375 | 0.0665 | 7.538815e-06 | 0.06924569 | 0.02804173 | 0.04120396 | 0 | 0.03845827 | 0.04120396 | 329.6765 | 0.0665 | 0.06924569 | 0.04120396 | 0 | 0.02804173
|  | 330.8643 | 2.11685 |  | 105.8425 | 0.0715 | 8.521036e-06 | 0.07441908 | 0.02837578 | 0.0460433 | 0 | 0.04312422 | 0.0460433 | 330.8643 | 0.0715 | 0.07441908 | 0.0460433 | 0 | 0.02837578
|  | 332.11 | 2.11697 |  | 105.8485 | 0.0775 | 6.317476e-06 | 0.08001346 | 0.02872613 | 0.05128733 | 0 | 0.04877387 | 0.05128733 | 332.11 | 0.0775 | 0.08001346 | 0.05128733 | 0 | 0.02872613
|  | 333.3698 | 2.11709 |  | 105.8545 | 0.0835 | 5.147409e-06 | 0.08576879 | 0.02908046 | 0.05668833 | 0 | 0.05441954 | 0.05668833 | 333.3698 | 0.0835 | 0.08576879 | 0.05668833 | 0 | 0.02908046
|  | 334.6289 | 2.1172 |  | 105.86 | 0.089 | 6.388997e-06 | 0.09152765 | 0.02943459 | 0.06209306 | 0 | 0.05956541 | 0.06209306 | 334.6289 | 0.089 | 0.09152765 | 0.06209306 | 0 | 0.02943459
|  | 335.8124 | 2.11737 |  | 105.8685 | 0.0975 | 4.137653e-07 | 0.09685675 | 0.02976745 | 0.06708931 | 0 | 0.06773255 | 0.06708931 | 335.8124 | 0.0975 | 0.09685675 | 0.06708931 | 0 | 0.02976745
|  | 337.097 | 2.11747 |  | 105.8735 | 0.1025 | 3.235333e-09 | 0.1024431 | 0.03012873 | 0.07231439 | 0 | 0.07237127 | 0.07231439 | 337.097 | 0.1025 | 0.1024431 | 0.07231439 | 0 | 0.03012873
|  | 338.3539 | 2.1176 |  | 105.88 | 0.109 | 1.957639e-06 | 0.1076008 | 0.03048225 | 0.07711859 | 0 | 0.07851775 | 0.07711859 | 338.3539 | 0.109 | 0.1076008 | 0.07711859 | 0 | 0.03048225
|  | 339.5802 | 2.11771 |  | 105.8855 | 0.1145 | 5.138592e-06 | 0.1122332 | 0.03082714 | 0.08140601 | 0 | 0.08367286 | 0.08140601 | 339.5802 | 0.1145 | 0.1122332 | 0.08140601 | 0 | 0.03082714
|  | 340.8185 | 2.11784 |  | 105.892 | 0.121 | 2.105694e-05 | 0.1164112 | 0.03117541 | 0.08523581 | 0 | 0.08982459 | 0.08523581 | 340.8185 | 0.121 | 0.1164112 | 0.08523581 | 0 | 0.03117541
|  | 342.0186 | 2.11791 |  | 105.8955 | 0.1245 | 2.120515e-05 | 0.1198951 | 0.03151294 | 0.08838216 | 0 | 0.09298706 | 0.08838216 | 342.0186 | 0.1245 | 0.1198951 | 0.08838216 | 0 | 0.03151294
|  | 343.235 | 2.11799 |  | 105.8995 | 0.1285 | 3.268535e-05 | 0.1227829 | 0.03185504 | 0.09092785 | 0 | 0.09664496 | 0.09092785 | 343.235 | 0.1285 | 0.1227829 | 0.09092785 | 0 | 0.03185504
|  | 344.4944 | 2.118 |  | 105.9 | 0.129 | 1.579993e-05 | 0.1250251 | 0.03220926 | 0.09281582 | 0 | 0.09679074 | 0.09281582 | 344.4944 | 0.129 | 0.1250251 | 0.09281582 | 0 | 0.03220926
|  | 345.7334 | 2.11803 |  | 105.9015 | 0.1305 | 1.647959e-05 | 0.1264405 | 0.03255773 | 0.09388277 | 0 | 0.09794227 | 0.09388277 | 345.7334 | 0.1305 | 0.1264405 | 0.09388277 | 0 | 0.03255773
|  | 346.9731 | 2.11803 |  | 105.9015 | 0.1305 | 1.194199e-05 | 0.1270443 | 0.03290639 | 0.09413789 | 0 | 0.09759361 | 0.09413789 | 346.9731 | 0.1305 | 0.1270443 | 0.09413789 | 0 | 0.03290639
|  | 348.2343 | 2.11803 |  | 105.9015 | 0.1305 | 1.355828e-05 | 0.1268178 | 0.03326111 | 0.09355673 | 0 | 0.09723889 | 0.09355673 | 348.2343 | 0.1305 | 0.1268178 | 0.09355673 | 0 | 0.03326111
|  | 349.4927 | 2.11798 |  | 105.899 | 0.128 | 5.007036e-06 | 0.1257624 | 0.03361504 | 0.09214732 | 0 | 0.09438496 | 0.09214732 | 349.4927 | 0.128 | 0.1257624 | 0.09214732 | 0 | 0.03361504
|  | 350.6847 | 2.1179 |  | 105.895 | 0.124 | 1.036688e-09 | 0.1240322 | 0.03395029 | 0.09008191 | 0 | 0.09004971 | 0.09008191 | 350.6847 | 0.124 | 0.1240322 | 0.09008191 | 0 | 0.03395029
|  | 351.9679 | 2.11782 |  | 105.891 | 0.12 | 2.051955e-06 | 0.1214325 | 0.03431117 | 0.08712129 | 0 | 0.08568883 | 0.08712129 | 351.9679 | 0.12 | 0.1214325 | 0.08712129 | 0 | 0.03431117
|  | 353.287 | 2.11769 |  | 105.8845 | 0.1135 | 2.065598e-05 | 0.1180449 | 0.03468218 | 0.0833627 | 0 | 0.07881782 | 0.0833627 | 353.287 | 0.1135 | 0.1180449 | 0.0833627 | 0 | 0.03468218
|  | 354.5606 | 2.1176 |  | 105.88 | 0.109 | 2.686267e-05 | 0.1141829 | 0.03504038 | 0.07914254 | 0 | 0.07395962 | 0.07914254 | 354.5606 | 0.109 | 0.1141829 | 0.07914254 | 0 | 0.03504038
|  | 355.9127 | 2.1175 |  | 105.875 | 0.104 | 3.097637e-05 | 0.1095656 | 0.03542064 | 0.074145 | 0 | 0.06857936 | 0.074145 | 355.9127 | 0.104 | 0.1095656 | 0.074145 | 0 | 0.03542064
|  | 357.205 | 2.11739 |  | 105.8695 | 0.0985 | 3.937634e-05 | 0.1047751 | 0.03578411 | 0.06899095 | 0 | 0.06271589 | 0.06899095 | 357.205 | 0.0985 | 0.1047751 | 0.06899095 | 0 | 0.03578411
|  | 358.3987 | 2.11731 |  | 105.8655 | 0.0945 | 3.16662e-05 | 0.1001273 | 0.03611985 | 0.06400742 | 0 | 0.05838015 | 0.06400742 | 358.3987 | 0.0945 | 0.1001273 | 0.06400742 | 0 | 0.03611985
|  | 359.6946 | 2.11722 |  | 105.861 | 0.09 | 2.451033e-05 | 0.09495079 | 0.03648431 | 0.05846648 | 0 | 0.05351569 | 0.05846648 | 359.6946 | 0.09 | 0.09495079 | 0.05846648 | 0 | 0.03648431
|  | 360.9293 | 2.11714 |  | 105.857 | 0.086 | 1.593337e-05 | 0.08999166 | 0.03683158 | 0.05316008 | 0 | 0.04916842 | 0.05316008 | 360.9293 | 0.086 | 0.08999166 | 0.05316008 | 0 | 0.03683158
|  | 362.0952 | 2.11706 |  | 105.853 | 0.082 | 1.134069e-05 | 0.08536759 | 0.03715947 | 0.04820812 | 0 | 0.04484053 | 0.04820812 | 362.0952 | 0.082 | 0.08536759 | 0.04820812 | 0 | 0.03715947
|  | 363.3847 | 2.11697 |  | 105.8485 | 0.0775 | 8.417554e-06 | 0.0804013 | 0.03752215 | 0.04287915 | 0 | 0.03997785 | 0.04287915 | 363.3847 | 0.0775 | 0.0804013 | 0.04287915 | 0 | 0.03752215
|  | 364.66 | 2.11689 |  | 105.8445 | 0.0735 | 4.911682e-06 | 0.07571623 | 0.03788084 | 0.03783539 | 0 | 0.03561916 | 0.03783539 | 364.66 | 0.0735 | 0.07571623 | 0.03783539 | 0 | 0.03788084
|  | 365.8616 | 2.11683 |  | 105.8415 | 0.0705 | 1.131034e-06 | 0.0715635 | 0.03821878 | 0.03334472 | 0 | 0.03228122 | 0.03334472 | 365.8616 | 0.0705 | 0.0715635 | 0.03334472 | 0 | 0.03821878
|  | 367.1634 | 2.1168 |  | 105.84 | 0.069 | 2.573262e-06 | 0.06739586 | 0.03858492 | 0.02881094 | 0 | 0.03041508 | 0.02881094 | 367.1634 | 0.069 | 0.06739586 | 0.02881094 | 0 | 0.03858492
|  | 368.4338 | 2.11677 |  | 105.8385 | 0.0675 | 1.449202e-05 | 0.06369316 | 0.03894223 | 0.02475094 | 0 | 0.02855777 | 0.02475094 | 368.4338 | 0.0675 | 0.06369316 | 0.02475094 | 0 | 0.03894223
|  | 369.6873 | 2.1167 |  | 105.835 | 0.064 | 1.288432e-05 | 0.06041053 | 0.03929476 | 0.02111577 | 0 | 0.02470524 | 0.02111577 | 369.6873 | 0.064 | 0.06041053 | 0.02111577 | 0 | 0.03929476
|  | 371.0047 | 2.11667 |  | 105.8335 | 0.0625 | 2.638493e-05 | 0.05736337 | 0.03966528 | 0.01769809 | 0 | 0.02283472 | 0.01769809 | 371.0047 | 0.0625 | 0.05736337 | 0.01769809 | 0 | 0.03966528
|  | 372.3271 | 2.11663 |  | 105.8315 | 0.0605 | 3.346864e-05 | 0.05471479 | 0.04003719 | 0.0146776 | 0 | 0.02046281 | 0.0146776 | 372.3271 | 0.0605 | 0.05471479 | 0.0146776 | 0 | 0.04003719
|  | 373.5975 | 2.11661 |  | 105.8305 | 0.0595 | 4.840283e-05 | 0.05254279 | 0.0403945 | 0.01214829 | 0 | 0.0191055 | 0.01214829 | 373.5975 | 0.0595 | 0.05254279 | 0.01214829 | 0 | 0.0403945
|  | 374.9029 | 2.1166 |  | 105.83 | 0.059 | 6.940146e-05 | 0.05066925 | 0.04076164 | 0.009907607 | 0 | 0.01823836 | 0.009907607 | 374.9029 | 0.059 | 0.05066925 | 0.009907607 | 0 | 0.04076164
|  | 376.2404 | 2.11658 |  | 105.829 | 0.058 | 7.925863e-05 | 0.04909727 | 0.04113783 | 0.007959442 | 0 | 0.01686217 | 0.007959442 | 376.2404 | 0.058 | 0.04909727 | 0.007959442 | 0 | 0.04113783
|  | 377.5377 | 2.11655 |  | 105.8275 | 0.0565 | 7.435288e-05 | 0.04787719 | 0.04150268 | 0.006374505 | 0 | 0.01499732 | 0.006374505 | 377.5377 | 0.0565 | 0.04787719 | 0.006374505 | 0 | 0.04150268
|  | 378.8297 | 2.11655 |  | 105.8275 | 0.0565 | 9.163143e-05 | 0.04692757 | 0.04186605 | 0.005061521 | 0 | 0.01463395 | 0.005061521 | 378.8297 | 0.0565 | 0.04692757 | 0.005061521 | 0 | 0.04186605
|  | 380.2145 | 2.1165 |  | 105.825 | 0.054 | 6.135547e-05 | 0.04616703 | 0.04225555 | 0.003911479 | 0 | 0.01174445 | 0.003911479 | 380.2145 | 0.054 | 0.04616703 | 0.003911479 | 0 | 0.04225555
|  | 381.5175 | 2.11649 |  | 105.8245 | 0.0535 | 6.145236e-05 | 0.04566084 | 0.04262199 | 0.003038851 | 0 | 0.01087801 | 0.003038851 | 381.5175 | 0.0535 | 0.04566084 | 0.003038851 | 0 | 0.04262199
|  | 382.7787 | 2.11646 |  | 105.823 | 0.052 | 4.442206e-05 | 0.04533501 | 0.04297671 | 0.002358298 | 0 | 0.009023286 | 0.002358298 | 382.7787 | 0.052 | 0.04533501 | 0.002358298 | 0 | 0.04297671
|  | 384.0671 | 2.11643 |  | 105.8215 | 0.0505 | 2.870426e-05 | 0.04514236 | 0.04333909 | 0.001803273 | 0 | 0.007160909 | 0.001803273 | 384.0671 | 0.0505 | 0.04514236 | 0.001803273 | 0 | 0.04333909
|  | 385.2824 | 2.11645 |  | 105.8225 | 0.0515 | 4.135912e-05 | 0.04506889 | 0.04368089 | 0.001388 | 0 | 0.007819105 | 0.001388 | 385.2824 | 0.0515 | 0.04506889 | 0.001388 | 0 | 0.04368089
|  | 386.4172 | 2.11643 |  | 105.8215 | 0.0505 | 2.938832e-05 | 0.0450789 | 0.04400004 | 0.001078861 | 0 | 0.006499961 | 0.001078861 | 386.4172 | 0.0505 | 0.0450789 | 0.001078861 | 0 | 0.04400004
|  | 387.7056 | 2.11641 |  | 105.8205 | 0.0495 | 1.878614e-05 | 0.0451657 | 0.04436242 | 0.0008032851 | 0 | 0.005137584 | 0.0008032851 | 387.7056 | 0.0495 | 0.0451657 | 0.0008032851 | 0 | 0.04436242
|  | 388.8633 | 2.11643 |  | 105.8215 | 0.0505 | 2.704666e-05 | 0.04529936 | 0.04468802 | 0.0006113365 | 0 | 0.005811976 | 0.0006113365 | 388.8633 | 0.0505 | 0.04529936 | 0.0006113365 | 0 | 0.04468802
|  | 390.0808 | 2.11641 |  | 105.8205 | 0.0495 | 1.611681e-05 | 0.04548542 | 0.04503043 | 0.000454997 | 0 | 0.004469572 | 0.000454997 | 390.0808 | 0.0495 | 0.04548542 | 0.000454997 | 0 | 0.04503043
|  | 391.3985 | 2.11643 |  | 105.8215 | 0.0505 | 2.276795e-05 | 0.04572842 | 0.04540104 | 0.0003273779 | 0 | 0.005098955 | 0.0003273779 | 391.3985 | 0.0505 | 0.04572842 | 0.0003273779 | 0 | 0.04540104
|  | 392.6566 | 2.11641 |  | 105.8205 | 0.0495 | 1.230763e-05 | 0.04599178 | 0.04575487 | 0.0002369033 | 0 | 0.003745127 | 0.0002369033 | 392.6566 | 0.0495 | 0.04599178 | 0.0002369033 | 0 | 0.04575487
|  | 393.8525 | 2.11639 |  | 105.8195 | 0.0485 | 4.999842e-06 | 0.04626397 | 0.04609122 | 0.0001727494 | 0 | 0.002408782 | 0.0001727494 | 393.8525 | 0.0485 | 0.04626397 | 0.0001727494 | 0 | 0.04609122
|  | 395.1649 | 2.11637 |  | 105.8185 | 0.0475 | 8.439071e-07 | 0.04658136 | 0.04646034 | 0.0001210144 | 0 | 0.001039659 | 0.0001210144 | 395.1649 | 0.0475 | 0.04658136 | 0.0001210144 | 0 | 0.04646034
|  | 396.464 | 2.11637 |  | 105.8185 | 0.0475 | 3.481435e-07 | 0.04690996 | 0.0468257 | 8.426619e-05 | 0 | 0.0006743031 | 8.426619e-05 | 396.464 | 0.0475 | 0.04690996 | 8.426619e-05 | 0 | 0.0468257
|  | 397.7422 | 2.11636 |  | 105.818 | 0.047 | 5.937013e-08 | 0.04724366 | 0.04718519 | 5.846967e-05 | 0 | -0.0001851902 | 5.846967e-05 | 397.7422 | 0.047 | 0.04724366 | 5.846967e-05 | 0 | 0.04718519
|  | 399.1263 | 2.11637 |  | 105.8185 | 0.0475 | 1.286911e-08 | 0.04761344 | 0.04757449 | 3.894966e-05 | 0 | -7.449245e-05 | 3.894966e-05 | 399.1263 | 0.0475 | 0.04761344 | 3.894966e-05 | 0 | 0.04757449
|  | 400.4547 | 2.11638 |  | 105.819 | 0.048 | 0 | 0.0476006 | 0.04757449 | 2.610676e-05 | 0 | 0.0004255075 | 2.610676e-05 | 400.4547 | 0.048 | 0.0476006 | 2.610676e-05 | 0 | 0.04757449
|  | 401.7445 | 2.11637 |  | 105.8185 | 0.0475 | 0 | 0.04759203 | 0.04757449 | 1.753366e-05 | 0 | -7.449245e-05 | 1.753366e-05 | 401.7445 | 0.0475 | 0.04759203 | 1.753366e-05 | 0 | 0.04757449
|  | 403.0208 | 2.11637 |  | 105.8185 | 0.0475 | 0 | 0.04758621 | 0.04757449 | 1.171599e-05 | 0 | -7.449245e-05 | 1.171599e-05 | 403.0208 | 0.0475 | 0.04758621 | 1.171599e-05 | 0 | 0.04757449
|  | 404.32 | 2.11638 |  | 105.819 | 0.048 | 0 | 0.04758219 | 0.04757449 | 7.698534e-06 | 0 | 0.0004255075 | 7.698534e-06 | 404.32 | 0.048 | 0.04758219 | 7.698534e-06 | 0 | 0.04757449
|  | 405.598 | 2.11639 |  | 105.8195 | 0.0485 | 0 | 0.04757954 | 0.04757449 | 5.046074e-06 | 0 | 0.0009255075 | 5.046074e-06 | 405.598 | 0.0485 | 0.04757954 | 5.046074e-06 | 0 | 0.04757449
|  | 406.876 | 2.11641 |  | 105.8205 | 0.0495 | 0 | 0.04757777 | 0.04757449 | 3.277001e-06 | 0 | 0.001925508 | 3.277001e-06 | 406.876 | 0.0495 | 0.04757777 | 3.277001e-06 | 0 | 0.04757449
|  | 408.2317 | 2.11639 |  | 105.8195 | 0.0485 | 0 | 0.04757654 | 0.04757449 | 2.052107e-06 | 0 | 0.0009255075 | 2.052107e-06 | 408.2317 | 0.0485 | 0.04757654 | 2.052107e-06 | 0 | 0.04757449
|  | 409.5125 | 2.1164 |  | 105.82 | 0.049 | 0 | 0.0475758 | 0.04757449 | 1.30614e-06 | 0 | 0.001425508 | 1.30614e-06 | 409.5125 | 0.049 | 0.0475758 | 1.30614e-06 | 0 | 0.04757449
|  | 410.7814 | 2.11642 |  | 105.821 | 0.05 | 0 | 0.04757532 | 0.04757449 | 8.271984e-07 | 0 | 0.002425508 | 8.271984e-07 | 410.7814 | 0.05 | 0.04757532 | 8.271984e-07 | 0 | 0.04757449
|  | 412.0817 | 2.11642 |  | 105.821 | 0.05 | 0 | 0.04757501 | 0.04757449 | 5.131054e-07 | 0 | 0.002425508 | 5.131054e-07 | 412.0817 | 0.05 | 0.04757501 | 5.131054e-07 | 0 | 0.04757449
|  | 413.3782 | 2.11643 |  | 105.8215 | 0.0505 | 0 | 0.04757481 | 0.04757449 | 3.156905e-07 | 0 | 0.002925508 | 3.156905e-07 | 413.3782 | 0.0505 | 0.04757481 | 3.156905e-07 | 0 | 0.04757449
|  | 414.6778 | 2.11644 |  | 105.822 | 0.051 | 0 | 0.04757468 | 0.04757449 | 1.921546e-07 | 0 | 0.003425508 | 1.921546e-07 | 414.6778 | 0.051 | 0.04757468 | 1.921546e-07 | 0 | 0.04757449
|  | 416.0415 | 2.11642 |  | 105.821 | 0.05 | 0 | 0.04757461 | 0.04757449 | 1.129601e-07 | 0 | 0.002425508 | 1.129601e-07 | 416.0415 | 0.05 | 0.04757461 | 1.129601e-07 | 0 | 0.04757449
|  | 417.3317 | 2.11644 |  | 105.822 | 0.051 | 0 | 0.04757456 | 0.04757449 | 6.767318e-08 | 0 | 0.003425508 | 6.767318e-08 | 417.3317 | 0.051 | 0.04757456 | 6.767318e-08 | 0 | 0.04757449
|  | 418.5797 | 2.11646 |  | 105.823 | 0.052 | 0 | 0.04757453 | 0.04757449 | 4.085795e-08 | 0 | 0.004425508 | 4.085795e-08 | 418.5797 | 0.052 | 0.04757453 | 4.085795e-08 | 0 | 0.04757449
|  | 419.8528 | 2.11645 |  | 105.8225 | 0.0515 | 0 | 0.04757452 | 0.04757449 | 2.419775e-08 | 0 | 0.003925508 | 2.419775e-08 | 419.8528 | 0.0515 | 0.04757452 | 2.419775e-08 | 0 | 0.04757449
|  | 421.1015 | 2.11645 |  | 105.8225 | 0.0515 | 0 | 0.04757451 | 0.04757449 | 1.43464e-08 | 0 | 0.003925508 | 1.43464e-08 | 421.1015 | 0.0515 | 0.04757451 | 1.43464e-08 | 0 | 0.04757449
|  | 422.3377 | 2.11643 |  | 105.8215 | 0.0505 | 0 | 0.0475745 | 0.04757449 | 8.476373e-09 | 0 | 0.002925508 | 8.476373e-09 | 422.3377 | 0.0505 | 0.0475745 | 8.476373e-09 | 0 | 0.04757449
|  | 423.6262 | 2.11644 |  | 105.822 | 0.051 | 0 | 0.0475745 | 0.04757449 | 4.852914e-09 | 0 | 0.003425508 | 4.852914e-09 | 423.6262 | 0.051 | 0.0475745 | 4.852914e-09 | 0 | 0.04757449
|  | 424.9003 | 2.11646 |  | 105.823 | 0.052 | 0 | 0.0475745 | 0.04757449 | 2.769877e-09 | 0 | 0.004425508 | 2.769877e-09 | 424.9003 | 0.052 | 0.0475745 | 2.769877e-09 | 0 | 0.04757449
|  | 426.1243 | 2.11646 |  | 105.823 | 0.052 | 0 | 0.04757449 | 0.04757449 | 1.602259e-09 | 0 | 0.004425508 | 1.602259e-09 | 426.1243 | 0.052 | 0.04757449 | 1.602259e-09 | 0 | 0.04757449
|  | 427.4207 | 2.11643 |  | 105.8215 | 0.0505 | 0 | 0.04757449 | 0.04757449 | 8.89008e-10 | 0 | 0.002925508 | 8.89008e-10 | 427.4207 | 0.0505 | 0.04757449 | 8.89008e-10 | 0 | 0.04757449
|  | 428.7569 | 2.11643 |  | 105.8215 | 0.0505 | 0 | 0.04757449 | 0.04757449 | 4.796245e-10 | 0 | 0.002925508 | 4.796245e-10 | 428.7569 | 0.0505 | 0.04757449 | 4.796245e-10 | 0 | 0.04757449
|  | 429.9823 | 2.11642 |  | 105.821 | 0.05 | 0 | 0.04757449 | 0.04757449 | 2.699273e-10 | 0 | 0.002425508 | 2.699273e-10 | 429.9823 | 0.05 | 0.04757449 | 2.699273e-10 | 0 | 0.04757449
|  | 431.1986 | 2.11643 |  | 105.8215 | 0.0505 | 0 | 0.04757449 | 0.04757449 | 1.512808e-10 | 0 | 0.002925508 | 1.512808e-10 | 431.1986 | 0.0505 | 0.04757449 | 1.512808e-10 | 0 | 0.04757449
|  | 432.5254 | 2.11641 |  | 105.8205 | 0.0495 | 0 | 0.04757449 | 0.04757449 | 7.96749e-11 | 0 | 0.001925508 | 7.96749e-11 | 432.5254 | 0.0495 | 0.04757449 | 7.96749e-11 | 0 | 0.04757449
|  | 433.8107 | 2.11642 |  | 105.821 | 0.05 | 0 | 0.04757449 | 0.04757449 | 4.240575e-11 | 0 | 0.002425508 | 4.240575e-11 | 433.8107 | 0.05 | 0.04757449 | 4.240575e-11 | 0 | 0.04757449
|  | 435.064 | 2.11641 |  | 105.8205 | 0.0495 | 0 | 0.04757449 | 0.04757449 | 2.272171e-11 | 0 | 0.001925508 | 2.272171e-11 | 435.064 | 0.0495 | 0.04757449 | 2.272171e-11 | 0 | 0.04757449
|  | 436.412 | 2.11642 |  | 105.821 | 0.05 | 0 | 0.04757449 | 0.04757449 | 1.149843e-11 | 0 | 0.002425508 | 1.149843e-11 | 436.412 | 0.05 | 0.04757449 | 1.149843e-11 | 0 | 0.04757449
|  | 437.7381 | 2.11641 |  | 105.8205 | 0.0495 | 0 | 0.04757449 | 0.04757449 | 5.824779e-12 | 0 | 0.001925508 | 5.824779e-12 | 437.7381 | 0.0495 | 0.04757449 | 5.824779e-12 | 0 | 0.04757449
|  | 439.045 | 2.11642 |  | 105.821 | 0.05 | 0 | 0.04757449 | 0.04757449 | 2.950848e-12 | 0 | 0.002425508 | 2.950848e-12 | 439.045 | 0.05 | 0.04757449 | 2.950848e-12 | 0 | 0.04757449
|  | 440.3777 | 2.11643 |  | 105.8215 | 0.0505 | 0 | 0.04757449 | 0.04757449 | 1.460327e-12 | 0 | 0.002925508 | 1.460327e-12 | 440.3777 | 0.0505 | 0.04757449 | 1.460327e-12 | 0 | 0.04757449
|  | 441.6585 | 2.11642 |  | 105.821 | 0.05 | 0 | 0.04757449 | 0.04757449 | 7.357435e-13 | 0 | 0.002425508 | 7.357435e-13 | 441.6585 | 0.05 | 0.04757449 | 7.357435e-13 | 0 | 0.04757449
|  | 442.9211 | 2.11641 |  | 105.8205 | 0.0495 | 0 | 0.04757449 | 0.04757449 | 3.709004e-13 | 0 | 0.001925508 | 3.709004e-13 | 442.9211 | 0.0495 | 0.04757449 | 3.709004e-13 | 0 | 0.04757449
|  | 444.2218 | 2.11641 |  | 105.8205 | 0.0495 | 0 | 0.04757449 | 0.04757449 | 1.814405e-13 | 0 | 0.001925508 | 1.814405e-13 | 444.2218 | 0.0495 | 0.04757449 | 1.814405e-13 | 0 | 0.04757449
|  | 445.552 | 2.11644 |  | 105.822 | 0.051 | 0 | 0.04757449 | 0.04757449 | 8.646137e-14 | 0 | 0.003425508 | 8.646137e-14 | 445.552 | 0.051 | 0.04757449 | 8.646137e-14 | 0 | 0.04757449
|  | 446.8568 | 2.11643 |  | 105.8215 | 0.0505 | 0 | 0.04757449 | 0.04757449 | 4.13838e-14 | 0 | 0.002925508 | 4.13838e-14 | 446.8568 | 0.0505 | 0.04757449 | 4.13838e-14 | 0 | 0.04757449
|  | 448.147 | 2.11644 |  | 105.822 | 0.051 | 0 | 0.04757449 | 0.04757449 | 1.978318e-14 | 0 | 0.003425508 | 1.978318e-14 | 448.147 | 0.051 | 0.04757449 | 1.978318e-14 | 0 | 0.04757449
|  | 449.4048 | 2.11644 |  | 105.822 | 0.051 | 0 | 0.04757449 | 0.04757449 | 9.546909e-15 | 0 | 0.003425508 | 9.546909e-15 | 449.4048 | 0.051 | 0.04757449 | 9.546909e-15 | 0 | 0.04757449
|  | 450.7086 | 2.11644 |  | 105.822 | 0.051 | 0 | 0.04757449 | 0.04757449 | 4.443674e-15 | 0 | 0.003425508 | 4.443674e-15 | 450.7086 | 0.051 | 0.04757449 | 4.443674e-15 | 0 | 0.04757449
|  | 451.9758 | 2.11645 |  | 105.8225 | 0.0515 | 0 | 0.04757449 | 0.04757449 | 2.093757e-15 | 0 | 0.003925508 | 2.093757e-15 | 451.9758 | 0.0515 | 0.04757449 | 2.093757e-15 | 0 | 0.04757449
|  | 453.2583 | 2.11645 |  | 105.8225 | 0.0515 | 0 | 0.04757449 | 0.04757449 | 9.68546e-16 | 0 | 0.003925508 | 9.68546e-16 | 453.2583 | 0.0515 | 0.04757449 | 9.68546e-16 | 0 | 0.04757449
|  | 454.5743 | 2.11648 |  | 105.824 | 0.053 | 0 | 0.04757449 | 0.04757449 | 4.348776e-16 | 0 | 0.005425508 | 4.348776e-16 | 454.5743 | 0.053 | 0.04757449 | 4.348776e-16 | 0 | 0.04757449
|  | 455.9659 | 2.11651 |  | 105.8255 | 0.0545 | 0 | 0.04757449 | 0.04757449 | 1.844988e-16 | 0 | 0.006925508 | 1.844988e-16 | 455.9659 | 0.0545 | 0.04757449 | 1.844988e-16 | 0 | 0.04757449
|  | 457.3435 | 2.11649 |  | 105.8245 | 0.0535 | 0 | 0.04757449 | 0.04757449 | 7.809812e-17 | 0 | 0.005925508 | 7.809812e-17 | 457.3435 | 0.0535 | 0.04757449 | 7.809812e-17 | 0 | 0.04757449
|  | 458.6535 | 2.1165 |  | 105.825 | 0.054 | 0 | 0.04757449 | 0.04757449 | 3.414086e-17 | 0 | 0.006425508 | 3.414086e-17 | 458.6535 | 0.054 | 0.04757449 | 3.414086e-17 | 0 | 0.04757449
|  | 459.9054 | 2.11648 |  | 105.824 | 0.053 | 0 | 0.04757449 | 0.04757449 | 1.534302e-17 | 0 | 0.005425508 | 1.534302e-17 | 459.9054 | 0.053 | 0.04757449 | 1.534302e-17 | 0 | 0.04757449
|  | 461.2395 | 2.11648 |  | 105.824 | 0.053 | 0 | 0.04757449 | 0.04757449 | 6.478478e-18 | 0 | 0.005425508 | 6.478478e-18 | 461.2395 | 0.053 | 0.04757449 | 6.478478e-18 | 0 | 0.04757449
|  | 462.5468 | 2.11649 |  | 105.8245 | 0.0535 | 0 | 0.04757449 | 0.04757449 | 2.756232e-18 | 0 | 0.005925508 | 2.756232e-18 | 462.5468 | 0.0535 | 0.04757449 | 2.756232e-18 | 0 | 0.04757449
|  | 463.8042 | 2.11649 |  | 105.8245 | 0.0535 | 0 | 0.04757449 | 0.04757449 | 1.200393e-18 | 0 | 0.005925508 | 1.200393e-18 | 463.8042 | 0.0535 | 0.04757449 | 1.200393e-18 | 0 | 0.04757449
|  | 465.1759 | 2.11648 |  | 105.824 | 0.053 | 0 | 0.04757449 | 0.04757449 | 4.798261e-19 | 0 | 0.005425508 | 4.798261e-19 | 465.1759 | 0.053 | 0.04757449 | 4.798261e-19 | 0 | 0.04757449
|  | 466.4417 | 2.11649 |  | 105.8245 | 0.0535 | 0 | 0.04757449 | 0.04757449 | 2.03926e-19 | 0 | 0.005925508 | 2.03926e-19 | 466.4417 | 0.0535 | 0.04757449 | 2.03926e-19 | 0 | 0.04757449
|  | 467.6727 | 2.11649 |  | 105.8245 | 0.0535 | 0 | 0.04757449 | 0.04757449 | 8.796379e-20 | 0 | 0.005925508 | 8.796379e-20 | 467.6727 | 0.0535 | 0.04757449 | 8.796379e-20 | 0 | 0.04757449
|  | 468.9879 | 2.11649 |  | 105.8245 | 0.0535 | 0 | 0.04757449 | 0.04757449 | 3.548075e-20 | 0 | 0.005925508 | 3.548075e-20 | 468.9879 | 0.0535 | 0.04757449 | 3.548075e-20 | 0 | 0.04757449
|  | 470.2747 | 2.1165 |  | 105.825 | 0.054 | 0 | 0.04757449 | 0.04757449 | 1.445831e-20 | 0 | 0.006425508 | 1.445831e-20 | 470.2747 | 0.054 | 0.04757449 | 1.445831e-20 | 0 | 0.04757449
|  | 471.4955 | 2.11648 |  | 105.824 | 0.053 | 0 | 0.04757449 | 0.04757449 | 6.115508e-21 | 0 | 0.005425508 | 6.115508e-21 | 471.4955 | 0.053 | 0.04757449 | 6.115508e-21 | 0 | 0.04757449
|  | 472.8421 | 2.11649 |  | 105.8245 | 0.0535 | 0 | 0.04757449 | 0.04757449 | 2.344074e-21 | 0 | 0.005925508 | 2.344074e-21 | 472.8421 | 0.0535 | 0.04757449 | 2.344074e-21 | 0 | 0.04757449
|  | 474.2062 | 2.1165 |  | 105.825 | 0.054 | 0 | 0.04757449 | 0.04757449 | 8.781574e-22 | 0 | 0.006425508 | 8.781574e-22 | 474.2062 | 0.054 | 0.04757449 | 8.781574e-22 | 0 | 0.04757449
|  | 475.5072 | 2.11648 |  | 105.824 | 0.053 | 0 | 0.04757449 | 0.04757449 | 3.408853e-22 | 0 | 0.005425508 | 3.408853e-22 | 475.5072 | 0.053 | 0.04757449 | 3.408853e-22 | 0 | 0.04757449
|  | 476.9092 | 2.11652 |  | 105.826 | 0.055 | 0 | 0.04757449 | 0.04757449 | 1.216365e-22 | 0 | 0.007425508 | 1.216365e-22 | 476.9092 | 0.055 | 0.04757449 | 1.216365e-22 | 0 | 0.04757449
|  | 478.2809 | 2.11648 |  | 105.824 | 0.053 | 0 | 0.04757449 | 0.04757449 | 4.390283e-23 | 0 | 0.005425508 | 4.390283e-23 | 478.2809 | 0.053 | 0.04757449 | 4.390283e-23 | 0 | 0.04757449
|  | 479.6174 | 2.1165 |  | 105.825 | 0.054 | 0 | 0.04757449 | 0.04757449 | 1.609984e-23 | 0 | 0.006425508 | 1.609984e-23 | 479.6174 | 0.054 | 0.04757449 | 1.609984e-23 | 0 | 0.04757449
|  | 481.009 | 2.11648 |  | 105.824 | 0.053 | 0 | 0.04757449 | 0.04757449 | 5.604206e-24 | 0 | 0.005425508 | 5.604206e-24 | 481.009 | 0.053 | 0.04757449 | 5.604206e-24 | 0 | 0.04757449
|  | 482.3501 | 2.11648 |  | 105.824 | 0.053 | 0 | 0.04757449 | 0.04757449 | 2.006055e-24 | 0 | 0.005425508 | 2.006055e-24 | 482.3501 | 0.053 | 0.04757449 | 2.006055e-24 | 0 | 0.04757449
|  | 483.6458 | 2.1165 |  | 105.825 | 0.054 | 0 | 0.04757449 | 0.04757449 | 7.362362e-25 | 0 | 0.006425508 | 7.362362e-25 | 483.6458 | 0.054 | 0.04757449 | 7.362362e-25 | 0 | 0.04757449
|  | 484.967 | 2.11648 |  | 105.824 | 0.053 | 0 | 0.04757449 | 0.04757449 | 2.623545e-25 | 0 | 0.005425508 | 2.623545e-25 | 484.967 | 0.053 | 0.04757449 | 2.623545e-25 | 0 | 0.04757449
|  | 486.2844 | 2.11651 |  | 105.8255 | 0.0545 | 0 | 0.04757449 | 0.04757449 | 9.284941e-26 | 0 | 0.006925508 | 9.284941e-26 | 486.2844 | 0.0545 | 0.04757449 | 9.284941e-26 | 0 | 0.04757449
|  | 487.5791 | 2.11651 |  | 105.8255 | 0.0545 | 0 | 0.04757449 | 0.04757449 | 3.313254e-26 | 0 | 0.006925508 | 3.313254e-26 | 487.5791 | 0.0545 | 0.04757449 | 3.313254e-26 | 0 | 0.04757449
|  | 488.8986 | 2.11649 |  | 105.8245 | 0.0535 | 0 | 0.04757449 | 0.04757449 | 1.147951e-26 | 0 | 0.005925508 | 1.147951e-26 | 488.8986 | 0.0535 | 0.04757449 | 1.147951e-26 | 0 | 0.04757449
|  | 490.2759 | 2.11649 |  | 105.8245 | 0.0535 | 0 | 0.04757449 | 0.04757449 | 3.756869e-27 | 0 | 0.005925508 | 3.756869e-27 | 490.2759 | 0.0535 | 0.04757449 | 3.756869e-27 | 0 | 0.04757449
|  | 491.6336 | 2.1165 |  | 105.825 | 0.054 | 0 | 0.04757449 | 0.04757449 | 1.236063e-27 | 0 | 0.006425508 | 1.236063e-27 | 491.6336 | 0.054 | 0.04757449 | 1.236063e-27 | 0 | 0.04757449
|  | 492.8796 | 2.11648 |  | 105.824 | 0.053 | 0 | 0.04757449 | 0.04757449 | 4.415858e-28 | 0 | 0.005425508 | 4.415858e-28 | 492.8796 | 0.053 | 0.04757449 | 4.415858e-28 | 0 | 0.04757449
|  | 494.1785 | 2.11649 |  | 105.8245 | 0.0535 | 0 | 0.04757449 | 0.04757449 | 1.495952e-28 | 0 | 0.005925508 | 1.495952e-28 | 494.1785 | 0.0535 | 0.04757449 | 1.495952e-28 | 0 | 0.04757449
|  | 495.4258 | 2.11649 |  | 105.8245 | 0.0535 | 0 | 0.04757449 | 0.04757449 | 5.24276e-29 | 0 | 0.005925508 | 5.24276e-29 | 495.4258 | 0.0535 | 0.04757449 | 5.24276e-29 | 0 | 0.04757449
|  | 496.6756 | 2.1165 |  | 105.825 | 0.054 | 0 | 0.04757449 | 0.04757449 | 1.817454e-29 | 0 | 0.006425508 | 1.817454e-29 | 496.6756 | 0.054 | 0.04757449 | 1.817454e-29 | 0 | 0.04757449
|  | 497.9843 | 2.11649 |  | 105.8245 | 0.0535 | 0 | 0.04757449 | 0.04757449 | 5.93701e-30 | 0 | 0.005925508 | 5.93701e-30 | 497.9843 | 0.0535 | 0.04757449 | 5.93701e-30 | 0 | 0.04757449
|  | 499.2507 | 2.11651 |  | 105.8255 | 0.0545 | 0 | 0.04757449 | 0.04757449 | 1.992099e-30 | 0 | 0.006925508 | 1.992099e-30 | 499.2507 | 0.0545 | 0.04757449 | 1.992099e-30 | 0 | 0.04757449
|  | 500.5392 | 2.1165 |  | 105.825 | 0.054 | 0 | 0.04757449 | 0.04757449 | 6.49782e-31 | 0 | 0.006425508 | 6.49782e-31 | 500.5392 | 0.054 | 0.04757449 | 6.49782e-31 | 0 | 0.04757449
|  | 501.9308 | 2.1165 |  | 105.825 | 0.054 | 0 | 0.04757449 | 0.04757449 | 1.917288e-31 | 0 | 0.006425508 | 1.917288e-31 | 501.9308 | 0.054 | 0.04757449 | 1.917288e-31 | 0 | 0.04757449
|  | 503.2318 | 2.11651 |  | 105.8255 | 0.0545 | 0 | 0.04757449 | 0.04757449 | 6.064443e-32 | 0 | 0.006925508 | 6.064443e-32 | 503.2318 | 0.0545 | 0.04757449 | 6.064443e-32 | 0 | 0.04757449
|  | 504.5153 | 2.11651 |  | 105.8255 | 0.0545 | 0 | 0.04757449 | 0.04757449 | 1.929747e-32 | 0 | 0.006925508 | 1.929747e-32 | 504.5153 | 0.0545 | 0.04757449 | 1.929747e-32 | 0 | 0.04757449
|  | 505.8644 | 2.1165 |  | 105.825 | 0.054 | 0 | 0.04757449 | 0.04757449 | 5.734013e-33 | 0 | 0.006425508 | 5.734013e-33 | 505.8644 | 0.054 | 0.04757449 | 5.734013e-33 | 0 | 0.04757449
|  | 507.2141 | 2.11649 |  | 105.8245 | 0.0535 | 0 | 0.04757449 | 0.04757449 | 1.685202e-33 | 0 | 0.005925508 | 1.685202e-33 | 507.2141 | 0.0535 | 0.04757449 | 1.685202e-33 | 0 | 0.04757449
|  | 508.6123 | 2.1165 |  | 105.825 | 0.054 | 0 | 0.04757449 | 0.04757449 | 4.68842e-34 | 0 | 0.006425508 | 4.68842e-34 | 508.6123 | 0.054 | 0.04757449 | 4.68842e-34 | 0 | 0.04757449
|  | 509.9144 | 2.11647 |  | 105.8235 | 0.0525 | 0 | 0.04757449 | 0.04757449 | 1.410198e-34 | 0 | 0.004925508 | 1.410198e-34 | 509.9144 | 0.0525 | 0.04757449 | 1.410198e-34 | 0 | 0.04757449
|  | 511.2401 | 2.1165 |  | 105.825 | 0.054 | 0 | 0.04757449 | 0.04757449 | 4.10901e-35 | 0 | 0.006425508 | 4.10901e-35 | 511.2401 | 0.054 | 0.04757449 | 4.10901e-35 | 0 | 0.04757449
|  | 512.5578 | 2.11649 |  | 105.8245 | 0.0535 | 0 | 0.04757449 | 0.04757449 | 1.194414e-35 | 0 | 0.005925508 | 1.194414e-35 | 512.5578 | 0.0535 | 0.04757449 | 1.194414e-35 | 0 | 0.04757449
|  | 513.8811 | 2.11649 |  | 105.8245 | 0.0535 | 0 | 0.04757449 | 0.04757449 | 3.419615e-36 | 0 | 0.005925508 | 3.419615e-36 | 513.8811 | 0.0535 | 0.04757449 | 3.419615e-36 | 0 | 0.04757449
|  | 515.1696 | 2.11648 |  | 105.824 | 0.053 | 0 | 0.04757449 | 0.04757449 | 1.002205e-36 | 0 | 0.005425508 | 1.002205e-36 | 515.1696 | 0.053 | 0.04757449 | 1.002205e-36 | 0 | 0.04757449
|  | 516.4109 | 2.11649 |  | 105.8245 | 0.0535 | 0 | 0.04757449 | 0.04757449 | 3.044611e-37 | 0 | 0.005925508 | 3.044611e-37 | 516.4109 | 0.0535 | 0.04757449 | 3.044611e-37 | 0 | 0.04757449
|  | 517.6959 | 2.1165 |  | 105.825 | 0.054 | 0 | 0.04757449 | 0.04757449 | 8.789028e-38 | 0 | 0.006425508 | 8.789028e-38 | 517.6959 | 0.054 | 0.04757449 | 8.789028e-38 | 0 | 0.04757449
|  | 518.9983 | 2.11647 |  | 105.8235 | 0.0525 | 0 | 0.04757449 | 0.04757449 | 2.471105e-38 | 0 | 0.004925508 | 2.471105e-38 | 518.9983 | 0.0525 | 0.04757449 | 2.471105e-38 | 0 | 0.04757449
|  | 520.3411 | 2.11649 |  | 105.8245 | 0.0535 | 0 | 0.04757449 | 0.04757449 | 6.61212e-39 | 0 | 0.005925508 | 6.61212e-39 | 520.3411 | 0.0535 | 0.04757449 | 6.61212e-39 | 0 | 0.04757449
|  | 521.6449 | 2.11647 |  | 105.8235 | 0.0525 | 0 | 0.04757449 | 0.04757449 | 1.820504e-39 | 0 | 0.004925508 | 1.820504e-39 | 521.6449 | 0.0525 | 0.04757449 | 1.820504e-39 | 0 | 0.04757449
|  | 522.9563 | 2.11648 |  | 105.824 | 0.053 | 0 | 0.04757449 | 0.04757449 | 4.926483e-40 | 0 | 0.005425508 | 4.926483e-40 | 522.9563 | 0.053 | 0.04757449 | 4.926483e-40 | 0 | 0.04757449
|  | 524.3402 | 2.11646 |  | 105.823 | 0.052 | 0 | 0.04757449 | 0.04757449 | 1.227149e-40 | 0 | 0.004425508 | 1.227149e-40 | 524.3402 | 0.052 | 0.04757449 | 1.227149e-40 | 0 | 0.04757449
|  | 525.6503 | 2.11648 |  | 105.824 | 0.053 | 0 | 0.04757449 | 0.04757449 | 3.259266e-41 | 0 | 0.005425508 | 3.259266e-41 | 525.6503 | 0.053 | 0.04757449 | 3.259266e-41 | 0 | 0.04757449
|  | 527.0390625 | 2.11649 |  | 105.8245 | 0.0535 | 0 | 0.04757449 | 0.04757449 | 7.908919e-42 | 0 | 0.005925508 | 7.908919e-42 | 527.0390625 | 0.0535 | 0.04757449 | 7.908919e-42 | 0 | 0.04757449
|  | 528.3735 | 2.1165 |  | 105.825 | 0.054 | 0 | 0.04757449 | 0.04757449 | 2.007657e-42 | 0 | 0.006425508 | 2.007657e-42 | 528.3735 | 0.054 | 0.04757449 | 2.007657e-42 | 0 | 0.04757449
|  | 529.694 | 2.11649 |  | 105.8245 | 0.0535 | 0 | 0.04757449 | 0.04757449 | 5.119222e-43 | 0 | 0.005925508 | 5.119222e-43 | 529.694 | 0.0535 | 0.04757449 | 5.119222e-43 | 0 | 0.04757449
|  | 531.0444 | 2.11648 |  | 105.824 | 0.053 | 0 | 0.04757449 | 0.04757449 | 1.252491e-43 | 0 | 0.005425508 | 1.252491e-43 | 531.0444 | 0.053 | 0.04757449 | 1.252491e-43 | 0 | 0.04757449
|  | 532.359 | 2.11649 |  | 105.8245 | 0.0535 | 0 | 0.04757449 | 0.04757449 | 3.149745e-44 | 0 | 0.005925508 | 3.149745e-44 | 532.359 | 0.0535 | 0.04757449 | 3.149745e-44 | 0 | 0.04757449
|  | 533.644 | 2.1165 |  | 105.825 | 0.054 | 0 | 0.04757449 | 0.04757449 | 8.093374e-45 | 0 | 0.006425508 | 8.093374e-45 | 533.644 | 0.054 | 0.04757449 | 8.093374e-45 | 0 | 0.04757449
|  | 534.9094 | 2.11647 |  | 105.8235 | 0.0525 | 0 | 0.04757449 | 0.04757449 | 2.103929e-45 | 0 | 0.004925508 | 2.103929e-45 | 534.9094 | 0.0525 | 0.04757449 | 2.103929e-45 | 0 | 0.04757449
|  | 536.0808 | 2.11651 |  | 105.8255 | 0.0545 | 0 | 0.04757449 | 0.04757449 | 5.996191e-46 | 0 | 0.006925508 | 5.996191e-46 | 536.0808 | 0.0545 | 0.04757449 | 5.996191e-46 | 0 | 0.04757449
|  | 537.0599 | 2.11647 |  | 105.8235 | 0.0525 | 0 | 0.04757449 | 0.04757449 | 2.087515e-46 | 0 | 0.004925508 | 2.087515e-46 | 537.0599 | 0.0525 | 0.04757449 | 2.087515e-46 | 0 | 0.04757449
|  | 537.9686 | 2.11647
|  | 538.7354 | 2.11645
|  | 539.2727 | 2.11643
|  | 539.8033 | 2.11643
|  | 540.2639 | 2.11641
|  | 540.6301 | 2.11639
|  | 540.9228 | 2.11641
|  | 541.2893 | 2.11639
|  | 541.5231 | 2.11637
|  | 541.6956 | 2.11636
|  | 541.9078 | 2.11634
|  | 542.0419 | 2.11632
|  | 542.1293 | 2.11631
|  | 542.2437 | 2.11628
|  | 542.268 | 2.11625
|  | 542.2631 | 2.11623
|  | 542.3297 | 2.11621
|  | 542.3499 | 2.11618
|  | 542.3806 | 2.11617
|  | 542.39 | 2.11613
|  | 542.4081 | 2.11611
|  | 542.4481 | 2.1161
|  | 542.5129 | 2.1161
|  | 542.5778 | 2.11607
|  | 542.6039 | 2.11605
|  | 542.6868 | 2.11604
|  | 542.7147 | 2.11604
|  | 542.7426 | 2.11601
|  | 542.767 | 2.11599
|  | 542.8251 | 2.11597
|  | 542.8593 | 2.11595
|  | 542.9178 | 2.11594
|  | 542.9805 | 2.11594
|  | 542.999 | 2.11591
|  | 542.9858 | 2.11591
|  | 542.9976 | 2.1159
|  | 543.0025 | 2.11588
|  | 542.9917 | 2.11589
|  | 543.0363 | 2.11587
|  | 543.0903 | 2.11585
|  | 543.138 | 2.11585
|  | 543.2561 | 2.11582
|  | 543.2795 | 2.11581
|  | 543.3084 | 2.11582
|  | 543.3223 | 2.11582
|  | 543.3317 | 2.1158
|  | 543.3673 | 2.11579
|  | 543.4335 | 2.11576
|  | 543.506 | 2.11576
|  | 543.5443 | 2.11575
|  | 543.6415 | 2.11576
|  | 543.6875 | 2.11574
|  | 543.7056 | 2.11576
|  | 543.7579 | 2.11574
|  | 543.796875 | 2.11572
|  | 543.8181 | 2.11571
|  | 543.9195 | 2.11573
|  | 543.9857 | 2.11571
|  | 544.0233 | 2.11571
|  | 544.1063 | 2.11571
|  | 544.1753 | 2.1157
|  | 544.168 | 2.11569
|  | 544.2139 | 2.11568
|  | 544.2383 | 2.11567
|  | 544.2202 | 2.11567
|  | 544.2693 | 2.11566
|  | 544.3508 | 2.11564
|  | 544.3878 | 2.11565
|  | 544.4373 | 2.11564
|  | 544.5648 | 2.11564
|  | 544.6202 | 2.11563
|  | 544.6338 | 2.11564
|  | 544.6913 | 2.11565
|  | 544.762 | 2.11562
|  | 544.7714 | 2.11563
|  | 544.8191 | 2.11565
|  | 544.8324 | 2.11562
|  | 544.8561 | 2.11564
|  | 544.8529 | 2.11563
|  | 544.8693 | 2.1156
|  | 544.885 | 2.1156
|  | 544.954 | 2.1156
|  | 544.9885 | 2.1156
|  | 544.9989 | 2.11559
|  | 545.0421 | 2.11559
|  | 545.093 | 2.1156
|  | 545.124 | 2.1156
|  | 545.1885 | 2.1156
|  | 545.2327 | 2.1156
|  | 545.2456 | 2.1156
|  | 545.2435 | 2.11558
|  | 545.2933 | 2.11561
|  | 545.3205 | 2.11561
|  | 545.3452 | 2.11558
|  | 545.416 | 2.11561
|  | 545.4609375 | 2.11558
|  | 545.4592 | 2.11558
|  | 545.5483 | 2.11556
|  | 545.5822 | 2.11555
|  | 545.5442 | 2.11556
|  | 545.5473 | 2.11553
|  | 545.5501 | 2.11553
|  | 545.5497 | 2.11552
|  | 545.5961 | 2.11551
|  | 545.5961 | 2.11552
|  | 545.5626 | 2.11552
|  | 545.6132 | 2.11552
|  | 545.6379 | 2.11552
|  | 545.6254 | 2.11552
|  | 545.6163 | 2.1155
|  | 545.6052 | 2.11551
|  | 545.5933 | 2.11549
|  | 545.647 | 2.11549
|  | 545.7518 | 2.11548
|  | 545.7947 | 2.11549
|  | 545.8613 | 2.11547
|  | 545.9623 | 2.11547
|  | 545.9396 | 2.11549
|  | 545.8717 | 2.11547
|  | 545.8919 | 2.11547
|  | 545.9198 | 2.11547
|  | 545.9254 | 2.11548
|  | 545.986 | 2.11548
|  | 546.0181 | 2.11547
|  | 546.0045 | 2.11548
|  | 546.0226 | 2.11546
|  | 545.9933 | 2.11546
|  | 545.9762 | 2.11547
|  | 546.0455 | 2.11547
|  | 546.0469 | 2.11547
|  | 545.9888 | 2.11547
|  | 546.0229 | 2.11546
|  | 546.0194 | 2.11546
|  | 546.0055 | 2.11547
|  | 546.0292 | 2.11546
|  | 546.0842 | 2.11544
|  | 546.0887 | 2.11544
|  | 546.1288 | 2.11543
|  | 546.1735 | 2.11544
|  | 546.149 | 2.11546
|  | 546.1675 | 2.11545
|  | 546.218 | 2.11546
|  | 546.2319 | 2.11544
|  | 546.1766 | 2.11542
|  | 546.1954 | 2.11543
|  | 546.1829 | 2.1154
|  | 546.1595 | 2.11541
|  | 546.2058 | 2.11542
|  | 546.2139 | 2.11541
|  | 546.1985 | 2.1154
|  | 546.2413 | 2.11539
|  | 546.2616 | 2.11538
|  | 546.2441 | 2.11537
|  | 546.2734375 | 2.11539
|  | 546.3599 | 2.11536
|  | 546.3842 | 2.11538
|  | 546.3877 | 2.11538
|  | 546.4229 | 2.11538
|  | 546.4567 | 2.11539
|  | 546.4399 | 2.11541
|  | 546.4734 | 2.11541
|  | 546.4305 | 2.11542
|  | 546.3873 | 2.1154
|  | 546.4027 | 2.11541
|  | 546.3832 | 2.11538
|  | 546.3365 | 2.11538
|  | 546.3616 | 2.11539
|  | 546.4156 | 2.1154
|  | 546.4027 | 2.11537
|  | 546.3918 | 2.11539
|  | 546.3999 | 2.11539
|  | 546.3201 | 2.11539
|  | 546.3152 | 2.11538
|  | 546.3595 | 2.11539
|  | 546.4089 | 2.11539
|  | 546.434 | 2.11542
|  | 546.4828 | 2.11538
|  | 546.486 | 2.11536
|  | 546.4678 | 2.11538
|  | 546.5449 | 2.1154
|  | 546.5104 | 2.11539
|  | 546.4755 | 2.11539
|  | 546.4937 | 2.11537
|  | 546.5647 | 2.11534
|  | 546.571 | 2.11533
|  | 546.549 | 2.11532
|  | 546.5521 | 2.11532
|  | 546.5027 | 2.11531
|  | 546.5107 | 2.11532
|  | 546.5675 | 2.11532
|  | 546.5463 | 2.11533
|  | 546.5504 | 2.11533
|  | 546.5999 | 2.11531
|  | 546.5842 | 2.1153
|  | 546.5783 | 2.11531
|  | 546.6141 | 2.11532
|  | 546.5859375 | 2.11532
|  | 546.6002 | 2.11531
|  | 546.6382 | 2.11534
|  | 546.6431 | 2.11534
|  | 546.611 | 2.11532
|  | 546.6689 | 2.11537
|  | 546.6661 | 2.11536
|  | 546.6738 | 2.11532
|  | 546.734 | 2.11533
|  | 546.7567 | 2.11535
|  | 546.7828 | 2.11536
|  | 546.8309 | 2.11534
|  | 546.8246 | 2.11533
|  | 546.7755 | 2.11533
|  | 546.8156 | 2.11535
|  | 546.7988 | 2.11533
|  | 546.7661 | 2.11531
|  | 546.7786 | 2.11532
|  | 546.7678 | 2.11529
|  | 546.725 | 2.11529
|  | 546.6895 | 2.11528
|  | 546.7385 | 2.11528
|  | 546.749 | 2.11525
|  | 546.7999 | 2.11531
|  | 546.84 | 2.11526
|  | 546.8156 | 2.11529
|  | 546.8462 | 2.11529
|  | 546.8849 | 2.11531
|  | 546.8413 | 2.11529
|  | 546.8326 | 2.1153
|  | 546.8738 | 2.11531
|  | 546.8382 | 2.11534
|  | 546.8525 | 2.11531
|  | 546.88 | 2.11531
|  | 546.9183 | 2.11534
|  | 546.9277 | 2.11532
|  | 546.9832 | 2.11532
|  | 546.9647 | 2.11533
|  | 546.8926 | 2.11532
|  | 546.8692 | 2.11531
|  | 546.8706 | 2.1153
|  | 546.8462 | 2.11532
|  | 546.8556 | 2.11532
|  | 546.9106 | 2.11534
|  | 546.902 | 2.11534
|  | 546.8588 | 2.11535
|  | 546.9051 | 2.11534
|  | 546.8957 | 2.11534
|  | 546.84 | 2.11538
|  | 546.8922 | 2.11536
|  | 546.8908 | 2.11535
|  | 546.8675 | 2.11536
|  | 546.9183 | 2.11536
|  | 546.9044 | 2.11535
|  | 546.848 | 2.11536
|  | 546.8783 | 2.11534
|  | 546.8814 | 2.11534
|  | 546.8278 | 2.11534
|  | 546.8246 | 2.11536
|  | 546.8292 | 2.11533
|  | 546.8326 | 2.11535
|  | 546.8832 | 2.11531
|  | 546.9556 | 2.11533
|  | 546.9079 | 2.11532
|  | 546.903 | 2.11533
|  | 546.9497 | 2.11534
|  | 546.9358 | 2.11534
|  | 546.8675 | 2.11535
|  | 546.8881 | 2.11537
|  | 546.8926 | 2.11536
|  | 546.8556 | 2.1154
|  | 546.9034 | 2.11537
|  | 546.9138 | 2.11537
|  | 546.8814 | 2.11538
|  | 546.9016 | 2.11537
|  | 546.9124 | 2.11536
|  | 546.8835 | 2.11536
|  | 546.8832 | 2.11536
|  | 546.9142 | 2.11537
|  | 546.8881 | 2.11537
|  | 546.9511 | 2.11537
|  | 546.9985 | 2.11538
|  | 546.9295 | 2.11537
|  | 546.9204 | 2.11534
|  | 546.9323 | 2.11535
|  | 546.9479 | 2.11535
|  | 546.9204 | 2.11536
|  | 546.9511 | 2.11532
|  | 546.9846 | 2.11536
|  | 546.979 | 2.11533
|  | 546.9974 | 2.11534
|  | 547.0201 | 2.11536
|  | 546.9371 | 2.11539
|  | 546.9389 | 2.11536
|  | 546.9218 | 2.11536
|  | 546.8665 | 2.11537
|  | 546.9462 | 2.11536
|  | 546.9999 | 2.11537
|  | 547.003 | 2.11537
|  | 547.0511 | 2.11537
|  | 547.1371 | 2.11536
|  | 547.1343 | 2.11533
|  | 547.1323 | 2.11534
|  | 547.1755 | 2.11533
|  | 547.1295 | 2.11535
|  | 547.1065 | 2.11536
|  | 547.1786 | 2.11539
|  | 547.1884 | 2.1154
|  | 547.1584 | 2.11539
|  | 547.1619 | 2.11535
|  | 547.1235 | 2.11537
|  | 547.0866 | 2.11535
|  | 547.1462 | 2.11537
|  | 547.1528 | 2.11536
|  | 547.1169 | 2.11536
|  | 547.1267 | 2.11537
|  | 547.1246 | 2.11535
|  | 547.0845 | 2.11535
|  | 547.0403 | 2.11535
|  | 547.0727 | 2.11537
|  | 547.0219 | 2.11535
|  | 547.0417 | 2.11534
|  | 547.1096 | 2.11534
|  | 547.1201 | 2.11531
|  | 547.1647 | 2.11531
|  | 547.2277 | 2.11531
|  | 547.2169 | 2.11531
|  | 547.2354 | 2.11529
|  | 547.3141 | 2.11529
|  | 547.319 | 2.11531
|  | 547.356 | 2.11531
|  | 547.4096 | 2.11533
|  | 547.4281 | 2.1153
|  | 547.3862 | 2.11531
|  | 547.4068 | 2.11532
|  | 547.3772 | 2.11533
|  | 547.3093 | 2.11534
|  | 547.3452 | 2.11533
|  | 547.3466 | 2.11532
|  | 547.2807 | 2.11534
|  | 547.2789 | 2.11531
|  | 547.3361 | 2.11531
|  | 547.3016 | 2.11529
|  | 547.2789 | 2.11529
|  | 547.2925 | 2.11528
|  | 547.2511 | 2.11527
|  | 547.2079 | 2.11526
|  | 547.2232 | 2.11526
|  | 547.1974 | 2.11526
|  | 547.157 | 2.11527
|  | 547.1755 | 2.11527
|  | 547.1615 | 2.11528
|  | 547.1633 | 2.11526
|  | 547.2636 | 2.11524
|  | 547.3173 | 2.11527
|  | 547.2863 | 2.11526
|  | 547.3326 | 2.11524
|  | 547.3466 | 2.11523
|  | 547.2852 | 2.11524
|  | 547.3235 | 2.11526
|  | 547.3385 | 2.11526
|  | 547.296 | 2.11526
|  | 547.3079 | 2.11526
|  | 547.288 | 2.11526
|  | 547.2786 | 2.11527
|  | 547.2883 | 2.11528
|  | 547.3201 | 2.11527
|  | 547.2664 | 2.1153
|  | 547.2096 | 2.11529
|  | 547.2807 | 2.11528
|  | 547.3002 | 2.11529
|  | 547.2925 | 2.11528
|  | 547.3385 | 2.11526
|  | 547.3047 | 2.11527
|  | 547.2587 | 2.11525
|  | 547.2515 | 2.11527
|  | 547.2452 | 2.11531
|  | 547.2267 | 2.11528
|  | 547.3002 | 2.11526
|  | 547.2974 | 2.11525
|  | 547.2375 | 2.11527
|  | 547.2601 | 2.11528
|  | 547.2312 | 2.11526
|  | 547.1943 | 2.11525
|  | 547.2633 | 2.11525
|  | 547.325 | 2.11525
|  | 547.3218 | 2.11525
|  | 547.3807 | 2.11527
|  | 547.41 | 2.11526
|  | 547.3636 | 2.11526
|  | 547.4145 | 2.11528
|  | 547.4525 | 2.11529
|  | 547.4497 | 2.1153
|  | 547.4866 | 2.1153
|  | 547.5033 | 2.11527
|  | 547.502 | 2.11525
|  | 547.5176 | 2.11531
|  | 547.5002 | 2.11529
|  | 547.4114 | 2.11528
|  | 547.3654 | 2.11528
|  | 547.365 | 2.11526
|  | 547.356 | 2.11531
|  | 547.34375 | 2.11528
|  | 547.3605 | 2.11532
|  | 547.3577 | 2.11531
|  | 547.3392 | 2.1153
|  | 547.3619 | 2.11533
|  | 547.3392 | 2.11531
|  | 547.356 | 2.11529
|  | 547.3835 | 2.1153
|  | 547.3361 | 2.11527
|  | 547.3278 | 2.11529
|  | 547.3741 | 2.1153
|  | 547.3392 | 2.1153
|  | 547.3633 | 2.1153
|  | 547.4437 | 2.11532
|  | 547.4713 | 2.11529
|  | 547.4911 | 2.11529
|  | 547.5173 | 2.11529
|  | 547.4926 | 2.11532
|  | 547.4465 | 2.11533
|  | 547.4821 | 2.11529
|  | 547.473 | 2.11528
|  | 547.4528 | 2.11531
|  | 547.473 | 2.11532
|  | 547.4713 | 2.11531
|  | 547.419 | 2.11532
|  | 547.4047 | 2.1153
|  | 547.4082 | 2.11532
|  | 547.3992 | 2.1153
|  | 547.4361 | 2.11531
|  | 547.4869 | 2.11528
|  | 547.4587 | 2.11529
|  | 547.4556 | 2.11527
|  | 547.4577 | 2.11526
|  | 547.3542 | 2.11526
|  | 547.3434 | 2.11528
|  | 547.3971 | 2.11528
|  | 547.3821 | 2.11525
|  | 547.371 | 2.11524
|  | 547.4005 | 2.11525
|  | 547.3727 | 2.11527
|  | 547.4176 | 2.11524
|  | 547.4929 | 2.11522
|  | 547.5051 | 2.11524
|  | 547.4681 | 2.11524
|  | 547.4465 | 2.11524
|  | 547.4124 | 2.11524
|  | 547.3838 | 2.11525
|  | 547.4437 | 2.11525
|  | 547.373 | 2.11524
|  | 547.3375 | 2.11524
|  | 547.3898 | 2.11528
|  | 547.3898 | 2.11527
|  | 547.3577 | 2.11525
|  | 547.365 | 2.11528
|  | 547.356 | 2.11526
|  | 547.3201 | 2.11525
|  | 547.3079 | 2.11526
|  | 547.2758 | 2.11524
|  | 547.2483 | 2.11526
|  | 547.2803 | 2.11528
|  | 547.2709 | 2.11529
|  | 547.2462 | 2.11528
|  | 547.288 | 2.11527
|  | 547.3232 | 2.11529
|  | 547.3145 | 2.11529
|  | 547.3528 | 2.11527
|  | 547.3988 | 2.11527
|  | 547.3884 | 2.11527
|  | 547.3835 | 2.11526

## l10%
Micromeritics Instrument Corporation -- AutoChem II 2910 |  |  |  | <------
AutoChem II 2920 V3.03 | Unit 1 | Serial # 237 | Page 1 |  |  |  |  | linear start | 240 | 232
[8 empty] | linear end | 400 | 360
Sample: | CETC141216 10%Ag/ZrO2 (IWI)- with reduction
Operator: | AP
Submitter: | AP
File: | C:\2920\DATA\LN\TPD\TPD-031.SMP | [6 empty] | Slope | 0.00025625
[8 empty] | Intercept | -0.05745348
[8 empty] | lowershift | 0.004
Started: | 2015-06-12 9:13:08AM | Sample Mass: | 0.1506 g |  |  |  |  | uppershift | 0.04479512
Completed: | 2015-06-12 3:22:06PM | Report Time: | 2015-06-12 3:22:06PM
[8 empty] | curve | Background | 1 | 2
[8 empty] | x-shift | 333.3489 | 288.7491 | 340.0852
Comments: calibrationo file run with the analysis | [7 empty] | height | 0.04863992 | 0.007820339 | 0.08623716
[8 empty] | stretching factor | 0.1181599 | 14.99078 | 16.41024
[8 empty] | FWHM | 0 | 47.0964 | 61.0921
[8 empty] | Area |  | 0.2938594 | 3.547312
[7 empty] | lower bound | 200
[5 empty] | (1000uL/mL)/(20C/min) | 50 | Upper bound | 550
[7 empty] | baseline shift | 0 |  | 0.035
[7 empty] | reduce: | 0.0003626138
|  | Concentration ml/min - 2 TPD-021 desorption |  |  |  |  | Total Area (uL) | 3.841172 |  | 3.841172
|  | Temperature (°C) | Concentration ml/min |  | Concentration uL/min |  | simdif | simcurve | baseline | gaussian1 | gaussian2 | baseline Subtracted | simcurve | Temperature (°C) | TCD signal (µL) | Simulated Spectra | I | II | Baseline
|  | 41.1128 | 2.11592 |  | 105.796 | 0.0035 | 0 | 0.004 | 0.004 | 4.334056e-62 | 7.250694e-74 | -0.0005 | 4.334056e-62 | 41.1128 | 0.0035 | 0.004 | 4.334056e-62 | 7.250694e-74 | 0.004
|  | 41.11097 | 2.11594 |  | 105.797 | 0.0045 | 0 | 0.004 | 0.004 | 4.325319e-62 | 7.23597e-74 | 0.0005 | 4.325319e-62 | 41.11097 | 0.0045 | 0.004 | 4.325319e-62 | 7.23597e-74 | 0.004
|  | 41.1062 | 2.11593 |  | 105.7965 | 0.004 | 0 | 0.004 | 0.004 | 4.302669e-62 | 7.197795e-74 | 0 | 4.302669e-62 | 41.1062 | 0.004 | 0.004 | 4.302669e-62 | 7.197795e-74 | 0.004
|  | 41.1095 | 2.11592 |  | 105.796 | 0.0035 | 0 | 0.004 | 0.004 | 4.318343e-62 | 7.224211e-74 | -0.0005 | 4.318343e-62 | 41.1095 | 0.0035 | 0.004 | 4.318343e-62 | 7.224211e-74 | 0.004
|  | 41.14027 | 2.11593 |  | 105.7965 | 0.004 | 0 | 0.004 | 0.004 | 4.467267e-62 | 7.475244e-74 | 0 | 4.467267e-62 | 41.14027 | 0.004 | 0.004 | 4.467267e-62 | 7.475244e-74 | 0.004
|  | 41.20657 | 2.11594 |  | 105.797 | 0.0045 | 0 | 0.004 | 0.004 | 4.805795e-62 | 8.046134e-74 | 0.0005 | 4.805795e-62 | 41.20657 | 0.0045 | 0.004 | 4.805795e-62 | 8.046134e-74 | 0.004
|  | 41.31317 | 2.11593 |  | 105.7965 | 0.004 | 0 | 0.004 | 0.004 | 5.404432e-62 | 9.056461e-74 | 0 | 5.404432e-62 | 41.31317 | 0.004 | 0.004 | 5.404432e-62 | 9.056461e-74 | 0.004
|  | 41.50402 | 2.11592 |  | 105.796 | 0.0035 | 0 | 0.004 | 0.004 | 6.667711e-62 | 1.119145e-73 | -0.0005 | 6.667711e-62 | 41.50402 | 0.0035 | 0.004 | 6.667711e-62 | 1.119145e-73 | 0.004
|  | 41.7663 | 2.11591 |  | 105.7955 | 0.003 | 0 | 0.004 | 0.004 | 8.896811e-62 | 1.49667e-73 | -0.001 | 8.896811e-62 | 41.7663 | 0.003 | 0.004 | 8.896811e-62 | 1.49667e-73 | 0.004
|  | 42.10478 | 2.11591 |  | 105.7955 | 0.003 | 0 | 0.004 | 0.004 | 1.290279e-61 | 2.177085e-73 | -0.001 | 1.290279e-61 | 42.10478 | 0.003 | 0.004 | 1.290279e-61 | 2.177085e-73 | 0.004
|  | 42.52385 | 2.11593 |  | 105.7965 | 0.004 | 0 | 0.004 | 0.004 | 2.042979e-61 | 3.460321e-73 | 0 | 2.042979e-61 | 42.52385 | 0.004 | 0.004 | 2.042979e-61 | 3.460321e-73 | 0.004
|  | 43.03522 | 2.11593 |  | 105.7965 | 0.004 | 0 | 0.004 | 0.004 | 3.575611e-61 | 6.085624e-73 | 0 | 3.575611e-61 | 43.03522 | 0.004 | 0.004 | 3.575611e-61 | 6.085624e-73 | 0.004
|  | 43.60704 | 2.11592 |  | 105.796 | 0.0035 | 0 | 0.004 | 0.004 | 6.676803e-61 | 1.142808e-72 | -0.0005 | 6.676803e-61 | 43.60704 | 0.0035 | 0.004 | 6.676803e-61 | 1.142808e-72 | 0.004
|  | 44.23784 | 2.11595 |  | 105.7975 | 0.005 | 0 | 0.004 | 0.004 | 1.32748e-60 | 2.286951e-72 | 0.001 | 1.32748e-60 | 44.23784 | 0.005 | 0.004 | 1.32748e-60 | 2.286951e-72 | 0.004
|  | 44.9093 | 2.11593 |  | 105.7965 | 0.004 | 0 | 0.004 | 0.004 | 2.753475e-60 | 4.778105e-72 | 0 | 2.753475e-60 | 44.9093 | 0.004 | 0.004 | 2.753475e-60 | 4.778105e-72 | 0.004
|  | 45.62948 | 2.11591 |  | 105.7955 | 0.003 | 0 | 0.004 | 0.004 | 6.008345e-60 | 1.051148e-71 | -0.001 | 6.008345e-60 | 45.62948 | 0.003 | 0.004 | 6.008345e-60 | 1.051148e-71 | 0.004
|  | 46.36431 | 2.11592 |  | 105.796 | 0.0035 | 0 | 0.004 | 0.004 | 1.328893e-59 | 2.345181e-71 | -0.0005 | 1.328893e-59 | 46.36431 | 0.0035 | 0.004 | 1.328893e-59 | 2.345181e-71 | 0.004
|  | 47.1398 | 2.11592 |  | 105.796 | 0.0035 | 0 | 0.004 | 0.004 | 3.063167e-59 | 5.457963e-71 | -0.0005 | 3.063167e-59 | 47.1398 | 0.0035 | 0.004 | 3.063167e-59 | 5.457963e-71 | 0.004
|  | 47.92958 | 2.11592 |  | 105.796 | 0.0035 | 0 | 0.004 | 0.004 | 7.150527e-59 | 1.287201e-70 | -0.0005 | 7.150527e-59 | 47.92958 | 0.0035 | 0.004 | 7.150527e-59 | 1.287201e-70 | 0.004
|  | 48.74537 | 2.11591 |  | 105.7955 | 0.003 | 0 | 0.004 | 0.004 | 1.711443e-58 | 3.11512e-70 | -0.001 | 1.711443e-58 | 48.74537 | 0.003 | 0.004 | 1.711443e-58 | 3.11512e-70 | 0.004
|  | 49.58093 | 2.11592 |  | 105.796 | 0.0035 | 0 | 0.004 | 0.004 | 4.171044e-58 | 7.682429e-70 | -0.0005 | 4.171044e-58 | 49.58093 | 0.0035 | 0.004 | 4.171044e-58 | 7.682429e-70 | 0.004
|  | 50.4077 | 2.11593 |  | 105.7965 | 0.004 | 0 | 0.004 | 0.004 | 1.003974e-57 | 1.871903e-69 | 0 | 1.003974e-57 | 50.4077 | 0.004 | 0.004 | 1.003974e-57 | 1.871903e-69 | 0.004
|  | 51.25101 | 2.11591 |  | 105.7955 | 0.003 | 0 | 0.004 | 0.004 | 2.451753e-57 | 4.631014e-69 | -0.001 | 2.451753e-57 | 51.25101 | 0.003 | 0.004 | 2.451753e-57 | 4.631014e-69 | 0.004
|  | 52.06855 | 2.11592 |  | 105.796 | 0.0035 | 0 | 0.004 | 0.004 | 5.808567e-57 | 1.111608e-68 | -0.0005 | 5.808567e-57 | 52.06855 | 0.0035 | 0.004 | 5.808567e-57 | 1.111608e-68 | 0.004
|  | 52.89719 | 2.11588 |  | 105.794 | 0.0015 | 0 | 0.004 | 0.004 | 1.388116e-56 | 2.693316e-68 | -0.0025 | 1.388116e-56 | 52.89719 | 0.0015 | 0.004 | 1.388116e-56 | 2.693316e-68 | 0.004
|  | 53.70364 | 2.11591 |  | 105.7955 | 0.003 | 0 | 0.004 | 0.004 | 3.231295e-56 | 6.357222e-68 | -0.001 | 3.231295e-56 | 53.70364 | 0.003 | 0.004 | 3.231295e-56 | 6.357222e-68 | 0.004
|  | 54.52261 | 2.1159 |  | 105.795 | 0.0025 | 0 | 0.004 | 0.004 | 7.598734e-56 | 1.516939e-67 | -0.0015 | 7.598734e-56 | 54.52261 | 0.0025 | 0.004 | 7.598734e-56 | 1.516939e-67 | 0.004
|  | 55.34373 | 2.11593 |  | 105.7965 | 0.004 | 0 | 0.004 | 0.004 | 1.785584e-55 | 3.618888e-67 | 0 | 1.785584e-55 | 55.34373 | 0.004 | 0.004 | 1.785584e-55 | 3.618888e-67 | 0.004
|  | 56.1806 | 2.11591 |  | 105.7955 | 0.003 | 0 | 0.004 | 0.004 | 4.25199e-55 | 8.755945e-67 | -0.001 | 4.25199e-55 | 56.1806 | 0.003 | 0.004 | 4.25199e-55 | 8.755945e-67 | 0.004
|  | 57.01497 | 2.11589 |  | 105.7945 | 0.002 | 0 | 0.004 | 0.004 | 1.00677e-54 | 2.107459e-66 | -0.002 | 1.00677e-54 | 57.01497 | 0.002 | 0.004 | 1.00677e-54 | 2.107459e-66 | 0.004
|  | 57.86759 | 2.11591 |  | 105.7955 | 0.003 | 0 | 0.004 | 0.004 | 2.421415e-54 | 5.157061e-66 | -0.001 | 2.421415e-54 | 57.86759 | 0.003 | 0.004 | 2.421415e-54 | 5.157061e-66 | 0.004
|  | 58.68549 | 2.11588 |  | 105.794 | 0.0015 | 0 | 0.004 | 0.004 | 5.602285e-54 | 1.213711e-65 | -0.0025 | 5.602285e-54 | 58.68549 | 0.0015 | 0.004 | 5.602285e-54 | 1.213711e-65 | 0.004
|  | 59.51914 | 2.11588 |  | 105.794 | 0.0015 | 0 | 0.004 | 0.004 | 1.313247e-53 | 2.896518e-65 | -0.0025 | 1.313247e-53 | 59.51914 | 0.0015 | 0.004 | 1.313247e-53 | 2.896518e-65 | 0.004
|  | 60.36174 | 2.11589 |  | 105.7945 | 0.002 | 0 | 0.004 | 0.004 | 3.096952e-53 | 6.959111e-65 | -0.002 | 3.096952e-53 | 60.36174 | 0.002 | 0.004 | 3.096952e-53 | 6.959111e-65 | 0.004
|  | 61.19503 | 2.11589 |  | 105.7945 | 0.002 | 0 | 0.004 | 0.004 | 7.212054e-53 | 1.651588e-64 | -0.002 | 7.212054e-53 | 61.19503 | 0.002 | 0.004 | 7.212054e-53 | 1.651588e-64 | 0.004
|  | 62.03978 | 2.11589 |  | 105.7945 | 0.002 | 0 | 0.004 | 0.004 | 1.693788e-52 | 3.956078e-64 | -0.002 | 1.693788e-52 | 62.03978 | 0.002 | 0.004 | 1.693788e-52 | 3.956078e-64 | 0.004
|  | 62.90027 | 2.11589 |  | 105.7945 | 0.002 | 0 | 0.004 | 0.004 | 4.028593e-52 | 9.605428e-64 | -0.002 | 4.028593e-52 | 62.90027 | 0.002 | 0.004 | 4.028593e-52 | 9.605428e-64 | 0.004
|  | 63.74788 | 2.11588 |  | 105.794 | 0.0015 | 0 | 0.004 | 0.004 | 9.427908e-52 | 2.295269e-63 | -0.0025 | 9.427908e-52 | 63.74788 | 0.0015 | 0.004 | 9.427908e-52 | 2.295269e-63 | 0.004
|  | 64.59048 | 2.11589 |  | 105.7945 | 0.002 | 0 | 0.004 | 0.004 | 2.188353e-51 | 5.442078e-63 | -0.002 | 2.188353e-51 | 64.59048 | 0.002 | 0.004 | 2.188353e-51 | 5.442078e-63 | 0.004
|  | 65.4227 | 2.11589 |  | 105.7945 | 0.002 | 0 | 0.004 | 0.004 | 5.011519e-51 | 1.273371e-62 | -0.002 | 5.011519e-51 | 65.4227 | 0.002 | 0.004 | 5.011519e-51 | 1.273371e-62 | 0.004
|  | 66.24454 | 2.11589 |  | 105.7945 | 0.002 | 0 | 0.004 | 0.004 | 1.132447e-50 | 2.940647e-62 | -0.002 | 1.132447e-50 | 66.24454 | 0.002 | 0.004 | 1.132447e-50 | 2.940647e-62 | 0.004
|  | 67.09751 | 2.11589 |  | 105.7945 | 0.002 | 0 | 0.004 | 0.004 | 2.630869e-50 | 6.991166e-62 | -0.002 | 2.630869e-50 | 67.09751 | 0.002 | 0.004 | 2.630869e-50 | 6.991166e-62 | 0.004
|  | 67.96696 | 2.11592 |  | 105.796 | 0.0035 | 0 | 0.004 | 0.004 | 6.1916e-50 | 1.685434e-61 | -0.0005 | 6.1916e-50 | 67.96696 | 0.0035 | 0.004 | 6.1916e-50 | 1.685434e-61 | 0.004
|  | 68.84177 | 2.11591 |  | 105.7955 | 0.003 | 0 | 0.004 | 0.004 | 1.459907e-49 | 4.073813e-61 | -0.001 | 1.459907e-49 | 68.84177 | 0.003 | 0.004 | 1.459907e-49 | 4.073813e-61 | 0.004
|  | 69.71014 | 2.1159 |  | 105.795 | 0.0025 | 0 | 0.004 | 0.004 | 3.409122e-49 | 9.755476e-61 | -0.0015 | 3.409122e-49 | 69.71014 | 0.0025 | 0.004 | 3.409122e-49 | 9.755476e-61 | 0.004
|  | 70.57349 | 2.1159 |  | 105.795 | 0.0025 | 0 | 0.004 | 0.004 | 7.895677e-49 | 2.317934e-60 | -0.0015 | 7.895677e-49 | 70.57349 | 0.0025 | 0.004 | 7.895677e-49 | 2.317934e-60 | 0.004
|  | 71.4637 | 2.11591 |  | 105.7955 | 0.003 | 0 | 0.004 | 0.004 | 1.870554e-48 | 5.641349e-60 | -0.001 | 1.870554e-48 | 71.4637 | 0.003 | 0.004 | 1.870554e-48 | 5.641349e-60 | 0.004
|  | 72.31812 | 2.11592 |  | 105.796 | 0.0035 | 0 | 0.004 | 0.004 | 4.266298e-48 | 1.321092e-59 | -0.0005 | 4.266298e-48 | 72.31812 | 0.0035 | 0.004 | 4.266298e-48 | 1.321092e-59 | 0.004
|  | 73.17323 | 2.11593 |  | 105.7965 | 0.004 | 0 | 0.004 | 0.004 | 9.705409e-48 | 3.087505e-59 | 0 | 9.705409e-48 | 73.17323 | 0.004 | 0.004 | 9.705409e-48 | 3.087505e-59 | 0.004
|  | 74.04161 | 2.11598 |  | 105.799 | 0.0065 | 0 | 0.004 | 0.004 | 2.228771e-47 | 7.29109e-59 | 0.0025 | 2.228771e-47 | 74.04161 | 0.0065 | 0.004 | 2.228771e-47 | 7.29109e-59 | 0.004
|  | 74.88922 | 2.11597 |  | 105.7985 | 0.006 | 0 | 0.004 | 0.004 | 5.001233e-47 | 1.682208e-58 | 0.002 | 5.001233e-47 | 74.88922 | 0.006 | 0.004 | 5.001233e-47 | 1.682208e-58 | 0.004
|  | 75.73074 | 2.11595 |  | 105.7975 | 0.005 | 0 | 0.004 | 0.004 | 1.112228e-46 | 3.847803e-58 | 0.001 | 1.112228e-46 | 75.73074 | 0.005 | 0.004 | 1.112228e-46 | 3.847803e-58 | 0.004
|  | 76.62596 | 2.11596 |  | 105.798 | 0.0055 | 0 | 0.004 | 0.004 | 2.593924e-46 | 9.251677e-58 | 0.0015 | 2.593924e-46 | 76.62596 | 0.0055 | 0.004 | 2.593924e-46 | 9.251677e-58 | 0.004
|  | 77.50507 | 2.11597 |  | 105.7985 | 0.006 | 0 | 0.004 | 0.004 | 5.937367e-46 | 2.183295e-57 | 0.002 | 5.937367e-46 | 77.50507 | 0.006 | 0.004 | 5.937367e-46 | 2.183295e-57 | 0.004
|  | 78.38882 | 2.11597 |  | 105.7985 | 0.006 | 0 | 0.004 | 0.004 | 1.360282e-45 | 5.160863e-57 | 0.002 | 1.360282e-45 | 78.38882 | 0.006 | 0.004 | 1.360282e-45 | 5.160863e-57 | 0.004
|  | 79.28583 | 2.11597 |  | 105.7985 | 0.006 | 0 | 0.004 | 0.004 | 3.144244e-45 | 1.232093e-56 | 0.002 | 3.144244e-45 | 79.28583 | 0.006 | 0.004 | 3.144244e-45 | 1.232093e-56 | 0.004
|  | 80.1968 | 2.116 |  | 105.8 | 0.0075 | 0 | 0.004 | 0.004 | 7.336333e-45 | 2.9725e-56 | 0.0035 | 7.336333e-45 | 80.1968 | 0.0075 | 0.004 | 7.336333e-45 | 2.9725e-56 | 0.004
|  | 81.11241 | 2.11597 |  | 105.7985 | 0.006 | 0 | 0.004 | 0.004 | 1.712771e-44 | 7.181237e-56 | 0.002 | 1.712771e-44 | 81.11241 | 0.006 | 0.004 | 1.712771e-44 | 7.181237e-56 | 0.004
|  | 81.99332 | 2.11594 |  | 105.797 | 0.0045 | 0 | 0.004 | 0.004 | 3.858631e-44 | 1.672939e-55 | 0.0005 | 3.858631e-44 | 81.99332 | 0.0045 | 0.004 | 3.858631e-44 | 1.672939e-55 | 0.004
|  | 82.90929 | 2.11594 |  | 105.797 | 0.0045 | 0 | 0.004 | 0.004 | 8.945763e-44 | 4.018404e-55 | 0.0005 | 8.945763e-44 | 82.90929 | 0.0045 | 0.004 | 8.945763e-44 | 4.018404e-55 | 0.004
|  | 83.81882 | 2.11593 |  | 105.7965 | 0.004 | 0 | 0.004 | 0.004 | 2.054154e-43 | 9.56348e-55 | 0 | 2.054154e-43 | 83.81882 | 0.004 | 0.004 | 2.054154e-43 | 9.56348e-55 | 0.004
|  | 84.71977 | 2.11593 |  | 105.7965 | 0.004 | 0 | 0.004 | 0.004 | 4.662969e-43 | 2.250642e-54 | 0 | 4.662969e-43 | 84.71977 | 0.004 | 0.004 | 4.662969e-43 | 2.250642e-54 | 0.004
|  | 85.63538 | 2.11591 |  | 105.7955 | 0.003 | 0 | 0.004 | 0.004 | 1.068758e-42 | 5.35433e-54 | -0.001 | 1.068758e-42 | 85.63538 | 0.003 | 0.004 | 1.068758e-42 | 5.35433e-54 | 0.004
|  | 86.53705 | 2.11592 |  | 105.796 | 0.0035 | 0 | 0.004 | 0.004 | 2.410052e-42 | 1.253284e-53 | -0.0005 | 2.410052e-42 | 86.53705 | 0.0035 | 0.004 | 2.410052e-42 | 1.253284e-53 | 0.004
|  | 87.45302 | 2.11593 |  | 105.7965 | 0.004 | 0 | 0.004 | 0.004 | 5.484883e-42 | 2.964223e-53 | 0 | 5.484883e-42 | 87.45302 | 0.004 | 0.004 | 5.484883e-42 | 2.964223e-53 | 0.004
|  | 88.38081 | 2.11592 |  | 105.796 | 0.0035 | 0 | 0.004 | 0.004 | 1.2568e-41 | 7.06675e-53 | -0.0005 | 1.2568e-41 | 88.38081 | 0.0035 | 0.004 | 1.2568e-41 | 7.06675e-53 | 0.004
|  | 89.3154 | 2.11593 |  | 105.7965 | 0.004 | 0 | 0.004 | 0.004 | 2.886147e-41 | 1.689999e-52 | 0 | 2.886147e-41 | 89.3154 | 0.004 | 0.004 | 2.886147e-41 | 1.689999e-52 | 0.004
|  | 90.22171 | 2.11592 |  | 105.796 | 0.0035 | 0 | 0.004 | 0.004 | 6.439253e-41 | 3.924206e-52 | -0.0005 | 6.439253e-41 | 90.22171 | 0.0035 | 0.004 | 6.439253e-41 | 3.924206e-52 | 0.004
|  | 91.11836 | 2.11593 |  | 105.7965 | 0.004 | 0 | 0.004 | 0.004 | 1.419306e-40 | 9.003564e-52 | 0 | 1.419306e-40 | 91.11836 | 0.004 | 0.004 | 1.419306e-40 | 9.003564e-52 | 0.004
|  | 92.04723 | 2.11592 |  | 105.796 | 0.0035 | 0 | 0.004 | 0.004 | 3.206335e-40 | 2.121613e-51 | -0.0005 | 3.206335e-40 | 92.04723 | 0.0035 | 0.004 | 3.206335e-40 | 2.121613e-51 | 0.004
|  | 92.98038 | 2.11592 |  | 105.796 | 0.0035 | 0 | 0.004 | 0.004 | 7.242633e-40 | 5.003055e-51 | -0.0005 | 7.242633e-40 | 92.98038 | 0.0035 | 0.004 | 7.242633e-40 | 5.003055e-51 | 0.004
|  | 93.89922 | 2.11591 |  | 105.7955 | 0.003 | 0 | 0.004 | 0.004 | 1.609577e-39 | 1.160694e-50 | -0.001 | 1.609577e-39 | 93.89922 | 0.003 | 0.004 | 1.609577e-39 | 1.160694e-50 | 0.004
|  | 94.79121 | 2.11593 |  | 105.7965 | 0.004 | 0 | 0.004 | 0.004 | 3.482053e-39 | 2.619519e-50 | 0 | 3.482053e-39 | 94.79121 | 0.004 | 0.004 | 3.482053e-39 | 2.619519e-50 | 0.004
|  | 95.69215 | 2.11593 |  | 105.7965 | 0.004 | 0 | 0.004 | 0.004 | 7.564105e-39 | 5.942464e-50 | 0 | 7.564105e-39 | 95.69215 | 0.004 | 0.004 | 7.564105e-39 | 5.942464e-50 | 0.004
|  | 96.59525 | 2.11591 |  | 105.7955 | 0.003 | 0 | 0.004 | 0.004 | 1.64025e-38 | 1.346627e-49 | -0.001 | 1.64025e-38 | 96.59525 | 0.003 | 0.004 | 1.64025e-38 | 1.346627e-49 | 0.004
|  | 97.52876 | 2.11589 |  | 105.7945 | 0.002 | 0 | 0.004 | 0.004 | 3.636898e-38 | 3.12691e-49 | -0.002 | 3.636898e-38 | 97.52876 | 0.002 | 0.004 | 3.636898e-38 | 3.12691e-49 | 0.004
|  | 98.47588 | 2.1159 |  | 105.795 | 0.0025 | 0 | 0.004 | 0.004 | 8.125826e-38 | 7.326146e-49 | -0.0015 | 8.125826e-38 | 98.47588 | 0.0025 | 0.004 | 8.125826e-38 | 7.326146e-49 | 0.004
|  | 99.46703 | 2.11591 |  | 105.7955 | 0.003 | 0 | 0.004 | 0.004 | 1.87664e-37 | 1.779422e-48 | -0.001 | 1.87664e-37 | 99.46703 | 0.003 | 0.004 | 1.87664e-37 | 1.779422e-48 | 0.004
|  | 100.4402 | 2.1159 |  | 105.795 | 0.0025 | 0 | 0.004 | 0.004 | 4.250672e-37 | 4.237938e-48 | -0.0015 | 4.250672e-37 | 100.4402 | 0.0025 | 0.004 | 4.250672e-37 | 4.237938e-48 | 0.004
|  | 101.385 | 2.11588 |  | 105.794 | 0.0015 | 0 | 0.004 | 0.004 | 9.362863e-37 | 9.807478e-48 | -0.0025 | 9.362863e-37 | 101.385 | 0.0015 | 0.004 | 9.362863e-37 | 9.807478e-48 | 0.004
|  | 102.3566 | 2.11587 |  | 105.7935 | 0.001 | 0 | 0.004 | 0.004 | 2.100528e-36 | 2.316529e-47 | -0.003 | 2.100528e-36 | 102.3566 | 0.001 | 0.004 | 2.100528e-36 | 2.316529e-47 | 0.004
|  | 103.3315 | 2.11587 |  | 105.7935 | 0.001 | 0 | 0.004 | 0.004 | 4.705371e-36 | 5.468175e-47 | -0.003 | 4.705371e-36 | 103.3315 | 0.001 | 0.004 | 4.705371e-36 | 5.468175e-47 | 0.004
|  | 104.3177 | 2.11588 |  | 105.794 | 0.0015 | 0 | 0.004 | 0.004 | 1.059349e-35 | 1.298969e-46 | -0.0025 | 1.059349e-35 | 104.3177 | 0.0015 | 0.004 | 1.059349e-35 | 1.298969e-46 | 0.004
|  | 105.3214 | 2.11589 |  | 105.7945 | 0.002 | 0 | 0.004 | 0.004 | 2.408755e-35 | 3.121735e-46 | -0.002 | 2.408755e-35 | 105.3214 | 0.002 | 0.004 | 2.408755e-35 | 3.121735e-46 | 0.004
|  | 106.285 | 2.1159 |  | 105.795 | 0.0025 | 0 | 0.004 | 0.004 | 5.278356e-35 | 7.219226e-46 | -0.0015 | 5.278356e-35 | 106.285 | 0.0025 | 0.004 | 5.278356e-35 | 7.219226e-46 | 0.004
|  | 107.253 | 2.11588 |  | 105.794 | 0.0015 | 0 | 0.004 | 0.004 | 1.155954e-34 | 1.670037e-45 | -0.0025 | 1.155954e-34 | 107.253 | 0.0015 | 0.004 | 1.155954e-34 | 1.670037e-45 | 0.004
|  | 108.2636 | 2.11586 |  | 105.793 | 0.0005 | 0 | 0.004 | 0.004 | 2.608596e-34 | 3.993474e-45 | -0.0035 | 2.608596e-34 | 108.2636 | 0.0005 | 0.004 | 2.608596e-34 | 3.993474e-45 | 0.004
|  | 109.24 | 2.11586 |  | 105.793 | 0.0005 | 0 | 0.004 | 0.004 | 5.702277e-34 | 9.238697e-45 | -0.0035 | 5.702277e-34 | 109.24 | 0.0005 | 0.004 | 5.702277e-34 | 9.238697e-45 | 0.004
|  | 110.2632 | 2.11586 |  | 105.793 | 0.0005 | 0 | 0.004 | 0.004 | 1.28832e-33 | 2.216736e-44 | -0.0035 | 1.28832e-33 | 110.2632 | 0.0005 | 0.004 | 1.28832e-33 | 2.216736e-44 | 0.004
|  | 111.2607 | 2.11585 |  | 105.7925 | 0 | 0 | 0.004 | 0.004 | 2.838724e-33 | 5.18328e-44 | -0.004 | 2.838724e-33 | 111.2607 | 0 | 0.004 | 2.838724e-33 | 5.18328e-44 | 0.004
|  | 112.2705 | 2.11587 |  | 105.7935 | 0.001 | 0 | 0.004 | 0.004 | 6.288078e-33 | 1.22021e-43 | -0.003 | 6.288078e-33 | 112.2705 | 0.001 | 0.004 | 6.288078e-33 | 1.22021e-43 | 0.004
|  | 113.2662 | 2.11587 |  | 105.7935 | 0.001 | 0 | 0.004 | 0.004 | 1.371299e-32 | 2.827691e-43 | -0.003 | 1.371299e-32 | 113.2662 | 0.001 | 0.004 | 1.371299e-32 | 2.827691e-43 | 0.004
|  | 114.2989 | 2.11587 |  | 105.7935 | 0.001 | 0 | 0.004 | 0.004 | 3.06431e-32 | 6.734933e-43 | -0.003 | 3.06431e-32 | 114.2989 | 0.001 | 0.004 | 3.06431e-32 | 6.734933e-43 | 0.004
|  | 115.2774 | 2.11587 |  | 105.7935 | 0.001 | 0 | 0.004 | 0.004 | 6.536044e-32 | 1.527138e-42 | -0.003 | 6.536044e-32 | 115.2774 | 0.001 | 0.004 | 6.536044e-32 | 1.527138e-42 | 0.004
|  | 116.1989 | 2.11588 |  | 105.794 | 0.0015 | 0 | 0.004 | 0.004 | 1.328685e-31 | 3.290631e-42 | -0.0025 | 1.328685e-31 | 116.1989 | 0.0015 | 0.004 | 1.328685e-31 | 3.290631e-42 | 0.004
|  | 117.1499 | 2.11587 |  | 105.7935 | 0.001 | 0 | 0.004 | 0.004 | 2.752029e-31 | 7.242635e-42 | -0.003 | 2.752029e-31 | 117.1499 | 0.001 | 0.004 | 2.752029e-31 | 7.242635e-42 | 0.004
|  | 118.1055 | 2.1159 |  | 105.795 | 0.0025 | 0 | 0.004 | 0.004 | 5.697622e-31 | 1.594947e-41 | -0.0015 | 5.697622e-31 | 118.1055 | 0.0025 | 0.004 | 5.697622e-31 | 1.594947e-41 | 0.004
|  | 119.0841 | 2.11592 |  | 105.796 | 0.0035 | 0 | 0.004 | 0.004 | 1.1953e-30 | 3.566842e-41 | -0.0005 | 1.1953e-30 | 119.0841 | 0.0035 | 0.004 | 1.1953e-30 | 3.566842e-41 | 0.004
|  | 120.0699 | 2.11592 |  | 105.796 | 0.0035 | 0 | 0.004 | 0.004 | 2.51063e-30 | 7.995761e-41 | -0.0005 | 2.51063e-30 | 120.0699 | 0.0035 | 0.004 | 2.51063e-30 | 7.995761e-41 | 0.004
|  | 121.075 | 2.11594 |  | 105.797 | 0.0045 | 0 | 0.004 | 0.004 | 5.326634e-30 | 1.814148e-40 | 0.0005 | 5.326634e-30 | 121.075 | 0.0045 | 0.004 | 5.326634e-30 | 1.814148e-40 | 0.004
|  | 122.0808 | 2.11592 |  | 105.796 | 0.0035 | 0 | 0.004 | 0.004 | 1.125652e-29 | 4.103093e-40 | -0.0005 | 1.125652e-29 | 122.0808 | 0.0035 | 0.004 | 1.125652e-29 | 4.103093e-40 | 0.004
|  | 123.099 | 2.11591 |  | 105.7955 | 0.003 | 0 | 0.004 | 0.004 | 2.389776e-29 | 9.337779e-40 | -0.001 | 2.389776e-29 | 123.099 | 0.003 | 0.004 | 2.389776e-29 | 9.337779e-40 | 0.004
|  | 124.103 | 2.11592 |  | 105.796 | 0.0035 | 0 | 0.004 | 0.004 | 4.998003e-29 | 2.092987e-39 | -0.0005 | 4.998003e-29 | 124.103 | 0.0035 | 0.004 | 4.998003e-29 | 2.092987e-39 | 0.004
|  | 125.1372 | 2.1159 |  | 105.795 | 0.0025 | 0 | 0.004 | 0.004 | 1.063719e-28 | 4.787644e-39 | -0.0015 | 1.063719e-28 | 125.1372 | 0.0025 | 0.004 | 1.063719e-28 | 4.787644e-39 | 0.004
|  | 126.1634 | 2.1159 |  | 105.795 | 0.0025 | 0 | 0.004 | 0.004 | 2.240169e-28 | 1.083918e-38 | -0.0015 | 2.240169e-28 | 126.1634 | 0.0025 | 0.004 | 2.240169e-28 | 1.083918e-38 | 0.004
|  | 127.1576 | 2.1159 |  | 105.795 | 0.0025 | 0 | 0.004 | 0.004 | 4.588893e-28 | 2.383341e-38 | -0.0015 | 4.588893e-28 | 127.1576 | 0.0025 | 0.004 | 4.588893e-28 | 2.383341e-38 | 0.004
|  | 128.1597 | 2.11593 |  | 105.7965 | 0.004 | 0 | 0.004 | 0.004 | 9.412532e-28 | 5.254297e-38 | 0 | 9.412532e-28 | 128.1597 | 0.004 | 0.004 | 9.412532e-28 | 5.254297e-38 | 0.004
|  | 129.1907 | 2.11591 |  | 105.7955 | 0.003 | 0 | 0.004 | 0.004 | 1.961664e-27 | 1.18031e-37 | -0.001 | 1.961664e-27 | 129.1907 | 0.003 | 0.004 | 1.961664e-27 | 1.18031e-37 | 0.004
|  | 130.2332 | 2.11592 |  | 105.796 | 0.0035 | 0 | 0.004 | 0.004 | 4.102477e-27 | 2.664977e-37 | -0.0005 | 4.102477e-27 | 130.2332 | 0.0035 | 0.004 | 4.102477e-27 | 2.664977e-37 | 0.004
|  | 131.2641 | 2.1159 |  | 105.795 | 0.0025 | 0 | 0.004 | 0.004 | 8.469024e-27 | 5.939197e-37 | -0.0015 | 8.469024e-27 | 131.2641 | 0.0025 | 0.004 | 8.469024e-27 | 5.939197e-37 | 0.004
|  | 132.2859 | 2.1159 |  | 105.795 | 0.0025 | 0 | 0.004 | 0.004 | 1.729069e-26 | 1.309168e-36 | -0.0015 | 1.729069e-26 | 132.2859 | 0.0025 | 0.004 | 1.729069e-26 | 1.309168e-36 | 0.004
|  | 133.355 | 2.11594 |  | 105.797 | 0.0045 | 0 | 0.004 | 0.004 | 3.630544e-26 | 2.980856e-36 | 0.0005 | 3.630544e-26 | 133.355 | 0.0045 | 0.004 | 3.630544e-26 | 2.980856e-36 | 0.004
|  | 134.4044 | 2.11593 |  | 105.7965 | 0.004 | 0 | 0.004 | 0.004 | 7.482815e-26 | 6.657786e-36 | 0 | 7.482815e-26 | 134.4044 | 0.004 | 0.004 | 7.482815e-26 | 6.657786e-36 | 0.004
|  | 135.4208 | 2.11594 |  | 105.797 | 0.0045 | 0 | 0.004 | 0.004 | 1.50049e-25 | 1.444208e-35 | 0.0005 | 1.50049e-25 | 135.4208 | 0.0045 | 0.004 | 1.50049e-25 | 1.444208e-35 | 0.004
|  | 136.3986 | 2.11594 |  | 105.797 | 0.0045 | 0 | 0.004 | 0.004 | 2.917815e-25 | 3.031124e-35 | 0.0005 | 2.917815e-25 | 136.3986 | 0.0045 | 0.004 | 2.917815e-25 | 3.031124e-35 | 0.004
|  | 137.4157 | 2.11594 |  | 105.797 | 0.0045 | 0 | 0.004 | 0.004 | 5.801208e-25 | 6.529338e-35 | 0.0005 | 5.801208e-25 | 137.4157 | 0.0045 | 0.004 | 5.801208e-25 | 6.529338e-35 | 0.004
|  | 138.4481 | 2.11596 |  | 105.798 | 0.0055 | 0 | 0.004 | 0.004 | 1.15989e-24 | 1.417207e-34 | 0.0015 | 1.15989e-24 | 138.4481 | 0.0055 | 0.004 | 1.15989e-24 | 1.417207e-34 | 0.004
|  | 139.4375 | 2.11594 |  | 105.797 | 0.0045 | 0 | 0.004 | 0.004 | 2.243241e-24 | 2.967536e-34 | 0.0005 | 2.243241e-24 | 139.4375 | 0.0045 | 0.004 | 2.243241e-24 | 2.967536e-34 | 0.004
|  | 140.443 | 2.1159 |  | 105.795 | 0.0025 | 0 | 0.004 | 0.004 | 4.36547e-24 | 6.26518e-34 | -0.0015 | 4.36547e-24 | 140.443 | 0.0025 | 0.004 | 4.36547e-24 | 6.26518e-34 | 0.004
|  | 141.4386 | 2.11593 |  | 105.7965 | 0.004 | 0 | 0.004 | 0.004 | 8.403011e-24 | 1.308256e-33 | 0 | 8.403011e-24 | 141.4386 | 0.004 | 0.004 | 8.403011e-24 | 1.308256e-33 | 0.004
|  | 142.4728 | 2.11591 |  | 105.7955 | 0.003 | 0 | 0.004 | 0.004 | 1.651279e-23 | 2.79987e-33 | -0.001 | 1.651279e-23 | 142.4728 | 0.003 | 0.004 | 1.651279e-23 | 2.79987e-33 | 0.004
|  | 143.5233 | 2.11592 |  | 105.796 | 0.0035 | 0 | 0.004 | 0.004 | 3.263849e-23 | 6.040093e-33 | -0.0005 | 3.263849e-23 | 143.5233 | 0.0035 | 0.004 | 3.263849e-23 | 6.040093e-33 | 0.004
|  | 144.6222 | 2.11593 |  | 105.7965 | 0.004 | 0 | 0.004 | 0.004 | 6.621761e-23 | 1.344031e-32 | 0 | 6.621761e-23 | 144.6222 | 0.004 | 0.004 | 6.621761e-23 | 1.344031e-32 | 0.004
|  | 145.7109 | 2.11596 |  | 105.798 | 0.0055 | 0 | 0.004 | 0.004 | 1.327608e-22 | 2.955544e-32 | 0.0015 | 1.327608e-22 | 145.7109 | 0.0055 | 0.004 | 1.327608e-22 | 2.955544e-32 | 0.004
|  | 146.7982 | 2.11592 |  | 105.796 | 0.0035 | 0 | 0.004 | 0.004 | 2.64532e-22 | 6.464012e-32 | -0.0005 | 2.64532e-22 | 146.7982 | 0.0035 | 0.004 | 2.64532e-22 | 6.464012e-32 | 0.004
|  | 147.8661 | 2.11592 |  | 105.796 | 0.0035 | 0 | 0.004 | 0.004 | 5.180303e-22 | 1.388311e-31 | -0.0005 | 5.180303e-22 | 147.8661 | 0.0035 | 0.004 | 5.180303e-22 | 1.388311e-31 | 0.004
|  | 148.9629 | 2.1159 |  | 105.795 | 0.0025 | 0 | 0.004 | 0.004 | 1.027521e-21 | 3.030319e-31 | -0.0015 | 1.027521e-21 | 148.9629 | 0.0025 | 0.004 | 1.027521e-21 | 3.030319e-31 | 0.004
|  | 150.0454 | 2.1159 |  | 105.795 | 0.0025 | 0 | 0.004 | 0.004 | 2.009546e-21 | 6.519307e-31 | -0.0015 | 2.009546e-21 | 150.0454 | 0.0025 | 0.004 | 2.009546e-21 | 6.519307e-31 | 0.004
|  | 151.0799 | 2.11587 |  | 105.7935 | 0.001 | 0 | 0.004 | 0.004 | 3.796463e-21 | 1.350217e-30 | -0.003 | 3.796463e-21 | 151.0799 | 0.001 | 0.004 | 3.796463e-21 | 1.350217e-30 | 0.004
|  | 152.1097 | 2.11588 |  | 105.794 | 0.0015 | 0 | 0.004 | 0.004 | 7.117687e-21 | 2.77614e-30 | -0.0025 | 7.117687e-21 | 152.1097 | 0.0015 | 0.004 | 7.117687e-21 | 2.77614e-30 | 0.004
|  | 153.1083 | 2.1159 |  | 105.795 | 0.0025 | 0 | 0.004 | 0.004 | 1.303342e-20 | 5.563479e-30 | -0.0015 | 1.303342e-20 | 153.1083 | 0.0025 | 0.004 | 1.303342e-20 | 5.563479e-30 | 0.004
|  | 154.1559 | 2.11592 |  | 105.796 | 0.0035 | 0 | 0.004 | 0.004 | 2.446929e-20 | 1.149117e-29 | -0.0005 | 2.446929e-20 | 154.1559 | 0.0035 | 0.004 | 2.446929e-20 | 1.149117e-29 | 0.004
|  | 155.2428 | 2.11593 |  | 105.7965 | 0.004 | 0 | 0.004 | 0.004 | 4.679403e-20 | 2.428356e-29 | 0 | 4.679403e-20 | 155.2428 | 0.004 | 0.004 | 4.679403e-20 | 2.428356e-29 | 0.004
|  | 156.2962 | 2.1159 |  | 105.795 | 0.0025 | 0 | 0.004 | 0.004 | 8.728028e-20 | 4.99393e-29 | -0.0015 | 8.728028e-20 | 156.2962 | 0.0025 | 0.004 | 8.728028e-20 | 4.99393e-29 | 0.004
|  | 157.3021 | 2.11593 |  | 105.7965 | 0.004 | 0 | 0.004 | 0.004 | 1.575453e-19 | 9.902646e-29 | 0 | 1.575453e-19 | 157.3021 | 0.004 | 0.004 | 1.575453e-19 | 9.902646e-29 | 0.004
|  | 158.325 | 2.11592 |  | 105.796 | 0.0035 | 0 | 0.004 | 0.004 | 2.859195e-19 | 1.978945e-28 | -0.0005 | 2.859195e-19 | 158.325 | 0.0035 | 0.004 | 2.859195e-19 | 1.978945e-28 | 0.004
|  | 159.4028 | 2.11593 |  | 105.7965 | 0.004 | 0 | 0.004 | 0.004 | 5.330682e-19 | 4.087185e-28 | 0 | 5.330682e-19 | 159.4028 | 0.004 | 0.004 | 5.330682e-19 | 4.087185e-28 | 0.004
|  | 160.4903 | 2.11591 |  | 105.7955 | 0.003 | 0 | 0.004 | 0.004 | 9.942542e-19 | 8.459994e-28 | -0.001 | 9.942542e-19 | 160.4903 | 0.003 | 0.004 | 9.942542e-19 | 8.459994e-28 | 0.004
|  | 161.5682 | 2.11592 |  | 105.796 | 0.0035 | 0 | 0.004 | 0.004 | 1.834631e-18 | 1.732301e-27 | -0.0005 | 1.834631e-18 | 161.5682 | 0.0035 | 0.004 | 1.834631e-18 | 1.732301e-27 | 0.004
|  | 162.6731 | 2.11591 |  | 105.7955 | 0.003 | 0 | 0.004 | 0.004 | 3.41926e-18 | 3.595227e-27 | -0.001 | 3.41926e-18 | 162.6731 | 0.003 | 0.004 | 3.41926e-18 | 3.595227e-27 | 0.004
|  | 163.799 | 2.11592 |  | 105.796 | 0.0035 | 0 | 0.004 | 0.004 | 6.412765e-18 | 7.530988e-27 | -0.0005 | 6.412765e-18 | 163.799 | 0.0035 | 0.004 | 6.412765e-18 | 7.530988e-27 | 0.004
|  | 164.9294 | 2.11591 |  | 105.7955 | 0.003 | 0 | 0.004 | 0.004 | 1.198867e-17 | 1.574662e-26 | -0.001 | 1.198867e-17 | 164.9294 | 0.003 | 0.004 | 1.198867e-17 | 1.574662e-26 | 0.004
|  | 166.0709 | 2.1159 |  | 105.795 | 0.0025 | 0 | 0.004 | 0.004 | 2.242112e-17 | 3.300465e-26 | -0.0015 | 2.242112e-17 | 166.0709 | 0.0025 | 0.004 | 2.242112e-17 | 3.300465e-26 | 0.004
|  | 167.1314 | 2.11591 |  | 105.7955 | 0.003 | 0 | 0.004 | 0.004 | 3.990242e-17 | 6.535522e-26 | -0.001 | 3.990242e-17 | 167.1314 | 0.003 | 0.004 | 3.990242e-17 | 6.535522e-26 | 0.004
|  | 168.1786 | 2.11588 |  | 105.794 | 0.0015 | 0 | 0.004 | 0.004 | 7.015585e-17 | 1.277847e-25 | -0.0025 | 7.015585e-17 | 168.1786 | 0.0015 | 0.004 | 7.015585e-17 | 1.277847e-25 | 0.004
|  | 169.2779 | 2.11589 |  | 105.7945 | 0.002 | 0 | 0.004 | 0.004 | 1.261984e-16 | 2.572039e-25 | -0.002 | 1.261984e-16 | 169.2779 | 0.002 | 0.004 | 1.261984e-16 | 2.572039e-25 | 0.004
|  | 170.3942 | 2.11588 |  | 105.794 | 0.0015 | 0 | 0.004 | 0.004 | 2.278223e-16 | 5.209301e-25 | -0.0025 | 2.278223e-16 | 170.3942 | 0.0015 | 0.004 | 2.278223e-16 | 5.209301e-25 | 0.004
|  | 171.4935 | 2.1159 |  | 105.795 | 0.0025 | 0 | 0.004 | 0.004 | 4.053922e-16 | 1.039073e-24 | -0.0015 | 4.053922e-16 | 171.4935 | 0.0025 | 0.004 | 4.053922e-16 | 1.039073e-24 | 0.004
|  | 172.5836 | 2.1159 |  | 105.795 | 0.0025 | 0 | 0.004 | 0.004 | 7.140738e-16 | 2.051472e-24 | -0.0015 | 7.140738e-16 | 172.5836 | 0.0025 | 0.004 | 7.140738e-16 | 2.051472e-24 | 0.004
|  | 173.6781 | 2.11589 |  | 105.7945 | 0.002 | 0 | 0.004 | 0.004 | 1.254022e-15 | 4.043569e-24 | -0.002 | 1.254022e-15 | 173.6781 | 0.002 | 0.004 | 1.254022e-15 | 4.043569e-24 | 0.004
|  | 174.82 | 2.1159 |  | 105.795 | 0.0025 | 0 | 0.004 | 0.004 | 2.243741e-15 | 8.168552e-24 | -0.0015 | 2.243741e-15 | 174.82 | 0.0025 | 0.004 | 2.243741e-15 | 8.168552e-24 | 0.004
|  | 175.9193 | 2.1159 |  | 105.795 | 0.0025 | 0 | 0.004 | 0.004 | 3.907052e-15 | 1.600167e-23 | -0.0015 | 3.907052e-15 | 175.9193 | 0.0025 | 0.004 | 3.907052e-15 | 1.600167e-23 | 0.004
|  | 176.9946 | 2.11591 |  | 105.7955 | 0.003 | 0 | 0.004 | 0.004 | 6.686522e-15 | 3.075501e-23 | -0.001 | 6.686522e-15 | 176.9946 | 0.003 | 0.004 | 6.686522e-15 | 3.075501e-23 | 0.004
|  | 178.0969 | 2.11592 |  | 105.796 | 0.0035 | 0 | 0.004 | 0.004 | 1.1537e-14 | 5.982161e-23 | -0.0005 | 1.1537e-14 | 178.0969 | 0.0035 | 0.004 | 1.1537e-14 | 5.982161e-23 | 0.004
|  | 179.208 | 2.11593 |  | 105.7965 | 0.004 | 0 | 0.004 | 0.004 | 1.988434e-14 | 1.164493e-22 | 0 | 1.988434e-14 | 179.208 | 0.004 | 0.004 | 1.988434e-14 | 1.164493e-22 | 0.004
|  | 180.3015 | 2.11594 |  | 105.797 | 0.0045 | 0 | 0.004 | 0.004 | 3.379307e-14 | 2.232832e-22 | 0.0005 | 3.379307e-14 | 180.3015 | 0.0045 | 0.004 | 3.379307e-14 | 2.232832e-22 | 0.004
|  | 181.3808 | 2.11593 |  | 105.7965 | 0.004 | 0 | 0.004 | 0.004 | 5.674371e-14 | 4.227176e-22 | 0 | 5.674371e-14 | 181.3808 | 0.004 | 0.004 | 5.674371e-14 | 4.227176e-22 | 0.004
|  | 182.4709 | 2.11593 |  | 105.7965 | 0.004 | 0 | 0.004 | 0.004 | 9.527008e-14 | 8.018417e-22 | 0 | 9.527008e-14 | 182.4709 | 0.004 | 0.004 | 9.527008e-14 | 8.018417e-22 | 0.004
|  | 183.531 | 2.1159 |  | 105.795 | 0.0025 | 0 | 0.004 | 0.004 | 1.568961e-13 | 1.488171e-21 | -0.0015 | 1.568961e-13 | 183.531 | 0.0025 | 0.004 | 1.568961e-13 | 1.488171e-21 | 0.004
|  | 184.5993 | 2.11588 |  | 105.794 | 0.0015 | 0 | 0.004 | 0.004 | 2.580672e-13 | 2.763401e-21 | -0.0025 | 2.580672e-13 | 184.5993 | 0.0015 | 0.004 | 2.580672e-13 | 2.763401e-21 | 0.004
|  | 185.6923 | 2.11591 |  | 105.7955 | 0.003 | 0 | 0.004 | 0.004 | 4.271506e-13 | 5.182763e-21 | -0.001 | 4.271506e-13 | 185.6923 | 0.003 | 0.004 | 4.271506e-13 | 5.182763e-21 | 0.004
|  | 186.8379 | 2.11591 |  | 105.7955 | 0.003 | 0 | 0.004 | 0.004 | 7.20223e-13 | 9.9709e-21 | -0.001 | 7.20223e-13 | 186.8379 | 0.003 | 0.004 | 7.20223e-13 | 9.9709e-21 | 0.004
|  | 188.0219 | 2.1159 |  | 105.795 | 0.0025 | 0 | 0.004 | 0.004 | 1.228289e-12 | 1.950825e-20 | -0.0015 | 1.228289e-12 | 188.0219 | 0.0025 | 0.004 | 1.228289e-12 | 1.950825e-20 | 0.004
|  | 189.1412 | 2.1159 |  | 105.795 | 0.0025 | 0 | 0.004 | 0.004 | 2.022901e-12 | 3.661808e-20 | -0.0015 | 2.022901e-12 | 189.1412 | 0.0025 | 0.004 | 2.022901e-12 | 3.661808e-20 | 0.004
|  | 190.3045 | 2.11592 |  | 105.796 | 0.0035 | 0 | 0.004 | 0.004 | 3.377551e-12 | 7.011064e-20 | -0.0005 | 3.377551e-12 | 190.3045 | 0.0035 | 0.004 | 3.377551e-12 | 7.011064e-20 | 0.004
|  | 191.3809 | 2.11591 |  | 105.7955 | 0.003 | 0 | 0.004 | 0.004 | 5.398452e-12 | 1.273082e-19 | -0.001 | 5.398452e-12 | 191.3809 | 0.003 | 0.004 | 5.398452e-12 | 1.273082e-19 | 0.004
|  | 192.4447 | 2.1159 |  | 105.795 | 0.0025 | 0 | 0.004 | 0.004 | 8.538027e-12 | 2.285948e-19 | -0.0015 | 8.538027e-12 | 192.4447 | 0.0025 | 0.004 | 8.538027e-12 | 2.285948e-19 | 0.004
|  | 193.5166 | 2.11588 |  | 105.794 | 0.0015 | 0 | 0.004 | 0.004 | 1.348204e-11 | 4.105574e-19 | -0.0025 | 1.348204e-11 | 193.5166 | 0.0015 | 0.004 | 1.348204e-11 | 4.105574e-19 | 0.004
|  | 194.6145 | 2.11587 |  | 105.7935 | 0.001 | 0 | 0.004 | 0.004 | 2.141122e-11 | 7.445605e-19 | -0.003 | 2.141122e-11 | 194.6145 | 0.001 | 0.004 | 2.141122e-11 | 7.445605e-19 | 0.004
|  | 195.7382 | 2.11589 |  | 105.7945 | 0.002 | 0 | 0.004 | 0.004 | 3.418638e-11 | 1.363047e-18 | -0.002 | 3.418638e-11 | 195.7382 | 0.002 | 0.004 | 3.418638e-11 | 1.363047e-18 | 0.004
|  | 196.8638 | 2.1159 |  | 105.795 | 0.0025 | 0 | 0.004 | 0.004 | 5.431908e-11 | 2.48606e-18 | -0.0015 | 5.431908e-11 | 196.8638 | 0.0025 | 0.004 | 5.431908e-11 | 2.48606e-18 | 0.004
|  | 197.9764 | 2.1159 |  | 105.795 | 0.0025 | 0 | 0.004 | 0.004 | 8.537553e-11 | 4.48233e-18 | -0.0015 | 8.537553e-11 | 197.9764 | 0.0025 | 0.004 | 8.537553e-11 | 4.48233e-18 | 0.004
|  | 199.1368 | 2.11591 |  | 105.7955 | 0.003 | 0 | 0.004 | 0.004 | 1.360144e-10 | 8.247908e-18 | -0.001 | 1.360144e-10 | 199.1368 | 0.003 | 0.004 | 1.360144e-10 | 8.247908e-18 | 0.004
|  | 200.3093 | 2.11591 |  | 105.7955 | 0.003 | 0 | 0.004 | 0.004 | 2.164303e-10 | 1.51971e-17 | -0.001 | 2.164304e-10 | 200.3093 | 0.003 | 0.004 | 2.164303e-10 | 1.51971e-17 | 0.004
|  | 201.5122 | 2.11592 |  | 105.796 | 0.0035 | 0 | 0.004 | 0.004 | 3.463455e-10 | 2.8297e-17 | -0.0005 | 3.463455e-10 | 201.5122 | 0.0035 | 0.004 | 3.463455e-10 | 2.8297e-17 | 0.004
|  | 202.6096 | 2.11593 |  | 105.7965 | 0.004 | 0 | 0.004000001 | 0.004 | 5.288965e-10 | 4.966259e-17 | 0 | 5.288965e-10 | 202.6096 | 0.004 | 0.004000001 | 5.288965e-10 | 4.966259e-17 | 0.004
|  | 203.7145 | 2.1159 |  | 105.795 | 0.0025 | 0 | 0.004000001 | 0.004 | 8.056017e-10 | 8.709705e-17 | -0.0015 | 8.056018e-10 | 203.7145 | 0.0025 | 0.004000001 | 8.056017e-10 | 8.709705e-17 | 0.004
|  | 204.8205 | 2.11591 |  | 105.7955 | 0.003 | 0 | 0.004000001 | 0.004 | 1.220925e-09 | 1.521418e-16 | -0.001 | 1.220925e-09 | 204.8205 | 0.003 | 0.004000001 | 1.220925e-09 | 1.521418e-16 | 0.004
|  | 205.8821 | 2.1159 |  | 105.795 | 0.0025 | 0 | 0.004000002 | 0.004 | 1.810473e-09 | 2.58775e-16 | -0.0015 | 1.810474e-09 | 205.8821 | 0.0025 | 0.004000002 | 1.810473e-09 | 2.58775e-16 | 0.004
|  | 206.9397 | 2.11594 |  | 105.797 | 0.0045 | 0 | 0.004000003 | 0.004 | 2.667307e-09 | 4.374252e-16 | 0.0005 | 2.667307e-09 | 206.9397 | 0.0045 | 0.004000003 | 2.667307e-09 | 4.374252e-16 | 0.004
|  | 208.0797 | 2.11591 |  | 105.7955 | 0.003 | 0 | 0.004000004 | 0.004 | 4.027674e-09 | 7.66728e-16 | -0.001 | 4.027675e-09 | 208.0797 | 0.003 | 0.004000004 | 4.027674e-09 | 7.66728e-16 | 0.004
|  | 209.1679 | 2.11589 |  | 105.7945 | 0.002 | 0 | 0.004000006 | 0.004 | 5.93696e-09 | 1.30423e-15 | -0.002 | 5.936962e-09 | 209.1679 | 0.002 | 0.004000006 | 5.93696e-09 | 1.30423e-15 | 0.004
|  | 210.326 | 2.11591 |  | 105.7955 | 0.003 | 0 | 0.004000009 | 0.004 | 8.920348e-09 | 2.284471e-15 | -0.001 | 8.92035e-09 | 210.326 | 0.003 | 0.004000009 | 8.920348e-09 | 2.284471e-15 | 0.004
|  | 211.4715 | 2.1159 |  | 105.795 | 0.0025 | 0 | 0.004000013 | 0.004 | 1.326576e-08 | 3.957761e-15 | -0.0015 | 1.326576e-08 | 211.4715 | 0.0025 | 0.004000013 | 1.326576e-08 | 3.957761e-15 | 0.004
|  | 212.6115 | 2.1159 |  | 105.795 | 0.0025 | 0 | 0.00400002 | 0.004 | 1.957623e-08 | 6.805426e-15 | -0.0015 | 1.957624e-08 | 212.6115 | 0.0025 | 0.00400002 | 1.957623e-08 | 6.805426e-15 | 0.004
|  | 213.7671 | 2.1159 |  | 105.795 | 0.0025 | 0 | 0.004000029 | 0.004 | 2.887125e-08 | 1.173086e-14 | -0.0015 | 2.887126e-08 | 213.7671 | 0.0025 | 0.004000029 | 2.887125e-08 | 1.173086e-14 | 0.004
|  | 214.9903 | 2.11589 |  | 105.7945 | 0.002 | 0 | 0.004000043 | 0.004 | 4.327831e-08 | 2.076366e-14 | -0.002 | 4.327833e-08 | 214.9903 | 0.002 | 0.004000043 | 4.327831e-08 | 2.076366e-14 | 0.004
|  | 216.1802 | 2.11591 |  | 105.7955 | 0.003 | 0 | 0.004000064 | 0.004 | 6.375576e-08 | 3.599307e-14 | -0.001 | 6.37558e-08 | 216.1802 | 0.003 | 0.004000064 | 6.375576e-08 | 3.599307e-14 | 0.004
|  | 217.3206 | 2.1159 |  | 105.795 | 0.0025 | 0 | 0.004000092 | 0.004 | 9.187412e-08 | 6.067928e-14 | -0.0015 | 9.187418e-08 | 217.3206 | 0.0025 | 0.004000092 | 9.187412e-08 | 6.067928e-14 | 0.004
|  | 218.4783 | 2.11591 |  | 105.7955 | 0.003 | 0 | 0.004000132 | 0.004 | 1.32347e-07 | 1.026061e-13 | -0.001 | 1.323471e-07 | 218.4783 | 0.003 | 0.004000132 | 1.32347e-07 | 1.026061e-13 | 0.004
|  | 219.5898 | 2.1159 |  | 105.795 | 0.0025 | 0 | 0.004000187 | 0.004 | 1.868399e-07 | 1.691083e-13 | -0.0015 | 1.868401e-07 | 219.5898 | 0.0025 | 0.004000187 | 1.868399e-07 | 1.691083e-13 | 0.004
|  | 220.7579 | 2.11589 |  | 105.7945 | 0.002 | 0 | 0.004000267 | 0.004 | 2.668547e-07 | 2.844821e-13 | -0.002 | 2.66855e-07 | 220.7579 | 0.002 | 0.004000267 | 2.668547e-07 | 2.844821e-13 | 0.004
|  | 221.9238 | 2.1159 |  | 105.795 | 0.0025 | 0 | 0.004000379 | 0.004 | 3.785781e-07 | 4.756854e-13 | -0.0015 | 3.785785e-07 | 221.9238 | 0.0025 | 0.004000379 | 3.785781e-07 | 4.756854e-13 | 0.004
|  | 223.089 | 2.11589 |  | 105.7945 | 0.002 | 0 | 0.004000534 | 0.004 | 5.337233e-07 | 7.91142e-13 | -0.002 | 5.337241e-07 | 223.089 | 0.002 | 0.004000534 | 5.337233e-07 | 7.91142e-13 | 0.004
|  | 224.2526 | 2.1159 |  | 105.795 | 0.0025 | 0 | 0.004000748 | 0.004 | 7.475993e-07 | 1.308348e-12 | -0.0015 | 7.476006e-07 | 224.2526 | 0.0025 | 0.004000748 | 7.475993e-07 | 1.308348e-12 | 0.004
|  | 225.4973 | 2.11591 |  | 105.7955 | 0.003 | 0 | 0.004001065 | 0.004 | 1.064902e-06 | 2.228322e-12 | -0.001 | 1.064904e-06 | 225.4973 | 0.003 | 0.004001065 | 1.064902e-06 | 2.228322e-12 | 0.004
|  | 226.7371 | 2.1159 |  | 105.795 | 0.0025 | 0 | 0.004001504 | 0.004 | 1.50446e-06 | 3.765788e-12 | -0.0015 | 1.504464e-06 | 226.7371 | 0.0025 | 0.004001504 | 1.50446e-06 | 3.765788e-12 | 0.004
|  | 227.9507 | 2.11592 |  | 105.796 | 0.0035 | 0 | 0.004002096 | 0.004 | 2.096023e-06 | 6.259021e-12 | -0.0005 | 2.096029e-06 | 227.9507 | 0.0035 | 0.004002096 | 2.096023e-06 | 6.259021e-12 | 0.004
|  | 229.1506 | 2.11593 |  | 105.7965 | 0.004 | 0 | 0.004002891 | 0.004 | 2.890617e-06 | 1.028812e-11 | 0 | 2.890627e-06 | 229.1506 | 0.004 | 0.004002891 | 2.890617e-06 | 1.028812e-11 | 0.004
|  | 230.3671 | 2.1159 |  | 105.795 | 0.0025 | 0 | 0.004003978 | 0.004 | 3.978135e-06 | 1.693506e-11 | -0.0015 | 3.978152e-06 | 230.3671 | 0.0025 | 0.004003978 | 3.978135e-06 | 1.693506e-11 | 0.004
|  | 231.5944 | 2.11593 |  | 105.7965 | 0.004 | 0 | 0.004005454 | 0.004 | 5.453725e-06 | 2.784374e-11 | 0 | 5.453753e-06 | 231.5944 | 0.004 | 0.004005454 | 5.453725e-06 | 2.784374e-11 | 0.004
|  | 232.7899 | 2.1159 |  | 105.795 | 0.0025 | 0 | 0.004007368 | 0.004 | 7.368146e-06 | 4.495085e-11 | -0.0015 | 7.368191e-06 | 232.7899 | 0.0025 | 0.004007368 | 7.368146e-06 | 4.495085e-11 | 0.004
|  | 233.945 | 2.1159 |  | 105.795 | 0.0025 | 0 | 0.004009795 | 0.004 | 9.794782e-06 | 7.104716e-11 | -0.0015 | 9.794853e-06 | 233.945 | 0.0025 | 0.004009795 | 9.794782e-06 | 7.104716e-11 | 0.004
|  | 235.1198 | 2.11589 |  | 105.7945 | 0.002 | 0 | 0.004013004 | 0.004 | 1.300419e-05 | 1.125953e-10 | -0.002 | 1.300431e-05 | 235.1198 | 0.002 | 0.004013004 | 1.300419e-05 | 1.125953e-10 | 0.004
|  | 236.3385 | 2.11591 |  | 105.7955 | 0.003 | 0 | 0.004017337 | 0.004 | 1.733655e-05 | 1.805637e-10 | -0.001 | 1.733673e-05 | 236.3385 | 0.003 | 0.004017337 | 1.733655e-05 | 1.805637e-10 | 0.004
|  | 237.5347 | 2.11592 |  | 105.796 | 0.0035 | 0 | 0.004022843 | 0.004 | 2.284236e-05 | 2.855078e-10 | -0.0005 | 2.284265e-05 | 237.5347 | 0.0035 | 0.004022843 | 2.284236e-05 | 2.855078e-10 | 0.004
|  | 238.6899 | 2.11593 |  | 105.7965 | 0.004 | 0 | 0.004029634 | 0.004 | 2.963363e-05 | 4.42168e-10 | 0 | 2.963407e-05 | 238.6899 | 0.004 | 0.004029634 | 2.963363e-05 | 4.42168e-10 | 0.004
|  | 239.8185 | 2.11593 |  | 105.7965 | 0.004 | 0 | 0.004037996 | 0.004 | 3.799554e-05 | 6.746831e-10 | 0 | 3.799622e-05 | 239.8185 | 0.004 | 0.004037996 | 3.799554e-05 | 6.746831e-10 | 0.004
|  | 240.9164 | 2.11593 |  | 105.7965 | 0.004 | 1.085605e-07 | 0.004329485 | 0.004281357 | 4.812766e-05 | 1.013144e-09 | -0.0002813565 | 4.812867e-05 | 240.9164 | 0.004 | 0.004329485 | 4.812766e-05 | 1.013144e-09 | 0.004281357
|  | 242.0612 | 2.11595 |  | 105.7975 | 0.005 | 1.325374e-07 | 0.004635943 | 0.004574713 | 6.122861e-05 | 1.540646e-09 | 0.000425287 | 6.123015e-05 | 242.0612 | 0.005 | 0.004635943 | 6.122861e-05 | 1.540646e-09 | 0.004574713
|  | 243.2421 | 2.11591 |  | 105.7955 | 0.003 | 3.823268e-06 | 0.004955318 | 0.004877305 | 7.801035e-05 | 2.361843e-09 | -0.001877305 | 7.801271e-05 | 243.2421 | 0.003 | 0.004955318 | 7.801035e-05 | 2.361843e-09 | 0.004877305
|  | 244.4308 | 2.11594 |  | 105.797 | 0.0045 | 6.09738e-07 | 0.005280857 | 0.005181923 | 9.893097e-05 | 3.612183e-09 | -0.0006819226 | 9.893459e-05 | 244.4308 | 0.0045 | 0.005280857 | 9.893097e-05 | 3.612183e-09 | 0.005181923
|  | 245.6405 | 2.11594 |  | 105.797 | 0.0045 | 1.247866e-06 | 0.005617079 | 0.005491897 | 0.0001251767 | 5.535971e-09 | -0.0009918969 | 0.0001251822 | 245.6405 | 0.0045 | 0.005617079 | 0.0001251767 | 5.535971e-09 | 0.005491897
|  | 246.8516 | 2.11595 |  | 105.7975 | 0.005 | 9.209213e-07 | 0.005959646 | 0.005802239 | 0.0001573993 | 8.442553e-09 | -0.0008022388 | 0.0001574077 | 246.8516 | 0.005 | 0.005959646 | 0.0001573993 | 8.442553e-09 | 0.005802239
|  | 248.0883 | 2.11595 |  | 105.7975 | 0.005 | 1.733679e-06 | 0.006316692 | 0.006119138 | 0.0001975417 | 1.29177e-08 | -0.001119138 | 0.0001975547 | 248.0883 | 0.005 | 0.006316692 | 0.0001975417 | 1.29177e-08 | 0.006119138
|  | 249.2601 | 2.11596 |  | 105.798 | 0.0055 | 1.352315e-06 | 0.006662891 | 0.006419419 | 0.0002434526 | 1.922804e-08 | -0.000919419 | 0.0002434718 | 249.2601 | 0.0055 | 0.006662891 | 0.0002434526 | 1.922804e-08 | 0.006419419
|  | 250.4279 | 2.11597 |  | 105.7985 | 0.006 | 1.033712e-06 | 0.007016716 | 0.006718684 | 0.0002980042 | 2.843784e-08 | -0.0007186836 | 0.0002980327 | 250.4279 | 0.006 | 0.007016716 | 0.0002980042 | 2.843784e-08 | 0.006718684
|  | 251.5998 | 2.11598 |  | 105.799 | 0.0065 | 7.776011e-07 | 0.007381817 | 0.007018965 | 0.0003628101 | 4.190104e-08 | -0.0005189649 | 0.000362852 | 251.5998 | 0.0065 | 0.007381817 | 0.0003628101 | 4.190104e-08 | 0.007018965
|  | 252.7489 | 2.11601 |  | 105.8005 | 0.008 | 6.204147e-08 | 0.007750919 | 0.007313432 | 0.0004374259 | 6.097376e-08 | 0.0006865682 | 0.0004374869 | 252.7489 | 0.008 | 0.007750919 | 0.0004374259 | 6.097376e-08 | 0.007313432
|  | 253.839 | 2.11606 |  | 105.803 | 0.0105 | 5.700839e-06 | 0.008112357 | 0.007592759 | 0.0005195112 | 8.663965e-08 | 0.002907241 | 0.0005195979 | 253.839 | 0.0105 | 0.008112357 | 0.0005195112 | 8.663965e-08 | 0.007592759
|  | 255.0072 | 2.11606 |  | 105.803 | 0.0105 | 3.947199e-06 | 0.008513244 | 0.007892118 | 0.0006210011 | 1.256332e-07 | 0.002607882 | 0.0006211267 | 255.0072 | 0.0105 | 0.008513244 | 0.0006210011 | 1.256332e-07 | 0.007892118
|  | 256.1815 | 2.11603 |  | 105.8015 | 0.009 | 4.664442e-09 | 0.008931703 | 0.008193044 | 0.0007384778 | 1.816015e-07 | 0.0008069561 | 0.0007386594 | 256.1815 | 0.009 | 0.008931703 | 0.0007384778 | 1.816015e-07 | 0.008193044
|  | 257.3502 | 2.11606 |  | 105.803 | 0.0105 | 1.288528e-06 | 0.009364867 | 0.0084925 | 0.0008721058 | 2.607023e-07 | 0.0020075 | 0.0008723665 | 257.3502 | 0.0105 | 0.009364867 | 0.0008721058 | 2.607023e-07 | 0.0084925
|  | 258.4863 | 2.11606 |  | 105.803 | 0.0105 | 4.855101e-07 | 0.009803214 | 0.008783636 | 0.00101921 | 3.687191e-07 | 0.001716364 | 0.001019579 | 258.4863 | 0.0105 | 0.009803214 | 0.00101921 | 3.687191e-07 | 0.008783636
|  | 259.6023 | 2.11606 |  | 105.803 | 0.0105 | 6.183065e-08 | 0.01025134 | 0.00906961 | 0.001181216 | 5.158825e-07 | 0.00143039 | 0.001181732 | 259.6023 | 0.0105 | 0.01025134 | 0.001181216 | 5.158825e-07 | 0.00906961
|  | 260.737 | 2.11609 |  | 105.8045 | 0.012 | 1.623838e-06 | 0.0107257 | 0.009360386 | 0.001364593 | 7.224296e-07 | 0.002639614 | 0.001365315 | 260.737 | 0.012 | 0.0107257 | 0.001364593 | 7.224296e-07 | 0.009360386
|  | 261.9114 | 2.11611 |  | 105.8055 | 0.013 | 3.107468e-06 | 0.0112372 | 0.009661312 | 0.001574868 | 1.018495e-06 | 0.003338688 | 0.001575887 | 261.9114 | 0.013 | 0.0112372 | 0.001574868 | 1.018495e-06 | 0.009661312
|  | 263.0623 | 2.11611 |  | 105.8055 | 0.013 | 1.539433e-06 | 0.01175926 | 0.009956241 | 0.001801601 | 1.419028e-06 | 0.003043759 | 0.00180302 | 263.0623 | 0.013 | 0.01175926 | 0.001801601 | 1.419028e-06 | 0.009956241
|  | 264.1761 | 2.11611 |  | 105.8055 | 0.013 | 5.123979e-07 | 0.01228418 | 0.01024166 | 0.002040574 | 1.946907e-06 | 0.00275834 | 0.002042521 | 264.1761 | 0.013 | 0.01228418 | 0.002040574 | 1.946907e-06 | 0.01024166
|  | 265.362 | 2.11612 |  | 105.806 | 0.0135 | 4.04367e-07 | 0.0128641 | 0.01054554 | 0.002315847 | 2.712598e-06 | 0.002954458 | 0.002318559 | 265.362 | 0.0135 | 0.0128641 | 0.002315847 | 2.712598e-06 | 0.01054554
|  | 266.6498 | 2.11611 |  | 105.8055 | 0.013 | 2.679516e-07 | 0.01351764 | 0.01087554 | 0.002638231 | 3.865784e-06 | 0.002124456 | 0.002642097 | 266.6498 | 0.013 | 0.01351764 | 0.002638231 | 3.865784e-06 | 0.01087554
|  | 267.8415 | 2.11614 |  | 105.807 | 0.0145 | 1.273608e-07 | 0.01414312 | 0.0111809 | 0.002956883 | 5.33604e-06 | 0.003319096 | 0.002962219 | 267.8415 | 0.0145 | 0.01414312 | 0.002956883 | 5.33604e-06 | 0.0111809
|  | 269.0547 | 2.11613 |  | 105.8065 | 0.014 | 6.377031e-07 | 0.01479856 | 0.0114918 | 0.003299393 | 7.368614e-06 | 0.002508199 | 0.003306762 | 269.0547 | 0.014 | 0.01479856 | 0.003299393 | 7.368614e-06 | 0.0114918
|  | 270.312 | 2.11616 |  | 105.808 | 0.0155 | 2.536979e-11 | 0.01549496 | 0.01181396 | 0.003670768 | 1.023588e-05 | 0.003686041 | 0.003681004 | 270.312 | 0.0155 | 0.01549496 | 0.003670768 | 1.023588e-05 | 0.01181396
|  | 271.496 | 2.11618 |  | 105.809 | 0.0165 | 1.129482e-07 | 0.01616392 | 0.01211738 | 0.004032667 | 1.387496e-05 | 0.00438262 | 0.004046542 | 271.496 | 0.0165 | 0.01616392 | 0.004032667 | 1.387496e-05 | 0.01211738
|  | 272.755 | 2.11617 |  | 105.8085 | 0.016 | 7.83844e-07 | 0.01688535 | 0.01244 | 0.004426286 | 1.906413e-05 | 0.00356 | 0.00444535 | 272.755 | 0.016 | 0.01688535 | 0.004426286 | 1.906413e-05 | 0.01244
|  | 274.0382 | 2.11619 |  | 105.8095 | 0.017 | 3.928937e-07 | 0.01762681 | 0.0127688 | 0.004831812 | 2.619494e-05 | 0.004231195 | 0.004858007 | 274.0382 | 0.017 | 0.01762681 | 0.004831812 | 2.619494e-05 | 0.0127688
|  | 275.2586 | 2.11621 |  | 105.8105 | 0.018 | 1.109925e-07 | 0.01833316 | 0.01308155 | 0.00521637 | 3.523811e-05 | 0.004918452 | 0.005251608 | 275.2586 | 0.018 | 0.01833316 | 0.00521637 | 3.523811e-05 | 0.01308155
|  | 276.4697 | 2.11623 |  | 105.8115 | 0.019 | 9.238167e-10 | 0.01903039 | 0.01339189 | 0.005591467 | 4.703754e-05 | 0.005608111 | 0.005638505 | 276.4697 | 0.019 | 0.01903039 | 0.005591467 | 4.703754e-05 | 0.01339189
|  | 277.6506 | 2.11625 |  | 105.8125 | 0.02 | 8.870682e-08 | 0.01970216 | 0.01369448 | 0.005945671 | 6.201071e-05 | 0.006305519 | 0.006007682 | 277.6506 | 0.02 | 0.01970216 | 0.005945671 | 6.201071e-05 | 0.01369448
|  | 278.8094 | 2.11626 |  | 105.813 | 0.0205 | 2.265846e-08 | 0.02034947 | 0.01399144 | 0.006277107 | 8.092248e-05 | 0.006508557 | 0.00635803 | 278.8094 | 0.0205 | 0.02034947 | 0.006277107 | 8.092248e-05 | 0.01399144
|  | 279.9777 | 2.11626 |  | 105.813 | 0.0205 | 2.362243e-07 | 0.02098603 | 0.0142908 | 0.006589936 | 0.0001052958 | 0.006209202 | 0.006695232 | 279.9777 | 0.0205 | 0.02098603 | 0.006589936 | 0.0001052958 | 0.0142908
|  | 281.21 | 2.11627 |  | 105.8135 | 0.021 | 4.047237e-07 | 0.02163618 | 0.01460659 | 0.006891345 | 0.000138244 | 0.00639341 | 0.007029589 | 281.21 | 0.021 | 0.02163618 | 0.006891345 | 0.000138244 | 0.01460659
|  | 282.464 | 2.11627 |  | 105.8135 | 0.021 | 1.616897e-06 | 0.02227157 | 0.01492792 | 0.007162336 | 0.0001813177 | 0.006072081 | 0.007343653 | 282.464 | 0.021 | 0.02227157 | 0.007162336 | 0.0001813177 | 0.01492792
|  | 283.7179 | 2.11629 |  | 105.8145 | 0.022 | 7.704256e-07 | 0.02287774 | 0.01524924 | 0.007392072 | 0.0002364262 | 0.00675076 | 0.007628498 | 283.7179 | 0.022 | 0.02287774 | 0.007392072 | 0.0002364262 | 0.01524924
|  | 284.9723 | 2.11632 |  | 105.816 | 0.0235 | 2.189126e-09 | 0.02345321 | 0.01557066 | 0.007576034 | 0.0003065141 | 0.007929337 | 0.007882548 | 284.9723 | 0.0235 | 0.02345321 | 0.007576034 | 0.0003065141 | 0.01557066
|  | 286.1852 | 2.11633 |  | 105.8165 | 0.024 | 3.977634e-10 | 0.02398006 | 0.01588147 | 0.007706787 | 0.0003918022 | 0.008118533 | 0.008098589 | 286.1852 | 0.024 | 0.02398006 | 0.007706787 | 0.0003918022 | 0.01588147
|  | 287.4009 | 2.11633 |  | 105.8165 | 0.024 | 2.305604e-07 | 0.02448017 | 0.01619301 | 0.007788778 | 0.0004983762 | 0.007806987 | 0.008287154 | 287.4009 | 0.024 | 0.02448017 | 0.007788778 | 0.0004983762 | 0.01619301
|  | 288.598 | 2.11636 |  | 105.818 | 0.0255 | 3.047984e-07 | 0.02494791 | 0.01649976 | 0.007819942 | 0.000628215 | 0.009000243 | 0.008448157 | 288.598 | 0.0255 | 0.02494791 | 0.007819942 | 0.000628215 | 0.01649976
|  | 289.8375 | 2.11636 |  | 105.818 | 0.0255 | 7.905049e-09 | 0.02541109 | 0.01681739 | 0.007799754 | 0.0007939483 | 0.008682612 | 0.008593702 | 289.8375 | 0.0255 | 0.02541109 | 0.007799754 | 0.0007939483 | 0.01681739
|  | 291.0983 | 2.11635 |  | 105.8175 | 0.025 | 7.515722e-07 | 0.02586693 | 0.01714047 | 0.007724899 | 0.001001565 | 0.007859532 | 0.008726464 | 291.0983 | 0.025 | 0.02586693 | 0.007724899 | 0.001001565 | 0.01714047
|  | 292.3127 | 2.11636 |  | 105.818 | 0.0255 | 6.397617e-07 | 0.02629985 | 0.01745165 | 0.007602469 | 0.001245735 | 0.008048353 | 0.008848204 | 292.3127 | 0.0255 | 0.02629985 | 0.007602469 | 0.001245735 | 0.01745165
|  | 293.5652 | 2.11637 |  | 105.8185 | 0.026 | 5.636327e-07 | 0.02675075 | 0.0177726 | 0.007426992 | 0.001551162 | 0.008227399 | 0.008978154 | 293.5652 | 0.026 | 0.02675075 | 0.007426992 | 0.001551162 | 0.0177726
|  | 294.7986 | 2.11643 |  | 105.8215 | 0.029 | 3.198437e-06 | 0.02721158 | 0.01808867 | 0.007208792 | 0.001914116 | 0.01091133 | 0.009122908 | 294.7986 | 0.029 | 0.02721158 | 0.007208792 | 0.001914116 | 0.01808867
|  | 296.0591 | 2.11642 |  | 105.821 | 0.0285 | 6.171002e-07 | 0.02771444 | 0.01841166 | 0.006943706 | 0.002359075 | 0.01008834 | 0.009302781 | 296.0591 | 0.0285 | 0.02771444 | 0.006943706 | 0.002359075 | 0.01841166
|  | 297.2846 | 2.11643 |  | 105.8215 | 0.029 | 5.622741e-07 | 0.02825015 | 0.01872569 | 0.00665009 | 0.002874366 | 0.01027431 | 0.009524456 | 297.2846 | 0.029 | 0.02825015 | 0.00665009 | 0.002874366 | 0.01872569
|  | 298.5663 | 2.11645 |  | 105.8225 | 0.03 | 1.258439e-06 | 0.0288782 | 0.01905413 | 0.006310994 | 0.003513072 | 0.01094587 | 0.009824066 | 298.5663 | 0.03 | 0.0288782 | 0.006310994 | 0.003513072 | 0.01905413
|  | 299.8519 | 2.11645 |  | 105.8225 | 0.03 | 1.615319e-07 | 0.02959809 | 0.01938358 | 0.005944411 | 0.0042701 | 0.01061642 | 0.01021451 | 299.8519 | 0.03 | 0.02959809 | 0.005944411 | 0.0042701 | 0.01938358
|  | 301.1034 | 2.11647 |  | 105.8235 | 0.031 | 3.529827e-07 | 0.03040588 | 0.01970427 | 0.005568558 | 0.005133052 | 0.01129573 | 0.01070161 | 301.1034 | 0.031 | 0.03040588 | 0.005568558 | 0.005133052 | 0.01970427
|  | 302.3465 | 2.1165 |  | 105.825 | 0.0325 | 1.361577e-06 | 0.03133313 | 0.02002282 | 0.005182854 | 0.00612746 | 0.01247718 | 0.01131031 | 302.3465 | 0.0325 | 0.03133313 | 0.005182854 | 0.00612746 | 0.02002282
|  | 303.5339 | 2.11651 |  | 105.8255 | 0.033 | 4.181276e-07 | 0.03235337 | 0.02032708 | 0.004808455 | 0.00721784 | 0.01267292 | 0.01202629 | 303.5339 | 0.033 | 0.03235337 | 0.004808455 | 0.00721784 | 0.02032708
|  | 304.732 | 2.11651 |  | 105.8255 | 0.033 | 2.848724e-07 | 0.03353373 | 0.0206341 | 0.004429809 | 0.00846983 | 0.0123659 | 0.01289964 | 304.732 | 0.033 | 0.03353373 | 0.004429809 | 0.00846983 | 0.0206341
|  | 305.9413 | 2.11655 |  | 105.8275 | 0.035 | 1.088505e-08 | 0.03489567 | 0.02094398 | 0.004051532 | 0.009900161 | 0.01405602 | 0.01395169 | 305.9413 | 0.035 | 0.03489567 | 0.004051532 | 0.009900161 | 0.02094398
|  | 307.1866 | 2.11659 |  | 105.8295 | 0.037 | 2.561432e-07 | 0.03649389 | 0.02126308 | 0.003670671 | 0.01156014 | 0.01573692 | 0.01523081 | 307.1866 | 0.037 | 0.03649389 | 0.003670671 | 0.01156014 | 0.02126308
|  | 308.4449 | 2.11663 |  | 105.8315 | 0.039 | 4.543224e-07 | 0.03832597 | 0.02158552 | 0.003298982 | 0.01344146 | 0.01741448 | 0.01674044 | 308.4449 | 0.039 | 0.03832597 | 0.003298982 | 0.01344146 | 0.02158552
|  | 309.7025 | 2.11667 |  | 105.8335 | 0.041 | 3.74377e-07 | 0.04038814 | 0.02190778 | 0.002944315 | 0.01553605 | 0.01909222 | 0.01848036 | 309.7025 | 0.041 | 0.04038814 | 0.002944315 | 0.01553605 | 0.02190778
|  | 310.9874 | 2.11672 |  | 105.836 | 0.0435 | 5.713414e-07 | 0.04274413 | 0.02223704 | 0.002602295 | 0.01790479 | 0.02126296 | 0.02050709 | 310.9874 | 0.0435 | 0.04274413 | 0.002602295 | 0.01790479 | 0.02223704
|  | 312.3033 | 2.11675 |  | 105.8375 | 0.045 | 1.800011e-07 | 0.04542427 | 0.02257425 | 0.002275773 | 0.02057425 | 0.02242575 | 0.02285002 | 312.3033 | 0.045 | 0.04542427 | 0.002275773 | 0.02057425 | 0.02257425
|  | 313.5893 | 2.11679 |  | 105.8395 | 0.047 | 1.706822e-06 | 0.04830645 | 0.02290379 | 0.001981487 | 0.02342118 | 0.02409621 | 0.02540267 | 313.5893 | 0.047 | 0.04830645 | 0.001981487 | 0.02342118 | 0.02290379
|  | 314.9103 | 2.11686 |  | 105.843 | 0.0505 | 1.068322e-06 | 0.0515336 | 0.02324229 | 0.001705653 | 0.02658566 | 0.02725771 | 0.02829131 | 314.9103 | 0.0505 | 0.0515336 | 0.001705653 | 0.02658566 | 0.02324229
|  | 316.2136 | 2.11691 |  | 105.8455 | 0.053 | 3.889325e-06 | 0.05497214 | 0.02357626 | 0.001460009 | 0.02993586 | 0.02942374 | 0.03139587 | 316.2136 | 0.053 | 0.05497214 | 0.001460009 | 0.02993586 | 0.02357626
|  | 317.4838 | 2.11698 |  | 105.849 | 0.0565 | 4.205271e-06 | 0.05855068 | 0.02390174 | 0.001245603 | 0.03340333 | 0.03259826 | 0.03464893 | 317.4838 | 0.0565 | 0.05855068 | 0.001245603 | 0.03340333 | 0.02390174
|  | 318.7414 | 2.11706 |  | 105.853 | 0.0605 | 3.217253e-06 | 0.06229367 | 0.024224 | 0.001056857 | 0.03701282 | 0.036276 | 0.03806967 | 318.7414 | 0.0605 | 0.06229367 | 0.001056857 | 0.03701282 | 0.024224
|  | 320.0297 | 2.11714 |  | 105.857 | 0.0645 | 3.263205e-06 | 0.06630643 | 0.02455412 | 0.0008866244 | 0.04086569 | 0.03994588 | 0.04175231 | 320.0297 | 0.0645 | 0.06630643 | 0.0008866244 | 0.04086569 | 0.02455412
|  | 321.2178 | 2.1172 |  | 105.86 | 0.0675 | 6.955132e-06 | 0.07013726 | 0.02485858 | 0.0007491211 | 0.04452956 | 0.04264142 | 0.04527868 | 321.2178 | 0.0675 | 0.07013726 | 0.0007491211 | 0.04452956 | 0.02485858
|  | 322.3607 | 2.11729 |  | 105.8645 | 0.072 | 3.646769e-06 | 0.07390965 | 0.02515144 | 0.0006332514 | 0.04812496 | 0.04684856 | 0.04875821 | 322.3607 | 0.072 | 0.07390965 | 0.0006332514 | 0.04812496 | 0.02515144
|  | 323.5406 | 2.11738 |  | 105.869 | 0.0765 | 1.850244e-06 | 0.07786024 | 0.02545381 | 0.0005291541 | 0.05187727 | 0.05104619 | 0.05240642 | 323.5406 | 0.0765 | 0.07786024 | 0.0005291541 | 0.05187727 | 0.02545381
|  | 324.7454 | 2.11748 |  | 105.874 | 0.0815 | 1.70097e-07 | 0.08191243 | 0.02576252 | 0.0004377017 | 0.05571221 | 0.05573748 | 0.05614991 | 324.7454 | 0.0815 | 0.08191243 | 0.0004377017 | 0.05571221 | 0.02576252
|  | 325.8988 | 2.11758 |  | 105.879 | 0.0865 | 5.331738e-07 | 0.08576981 | 0.0260581 | 0.0003627862 | 0.05934893 | 0.0604419 | 0.05971171 | 325.8988 | 0.0865 | 0.08576981 | 0.0003627862 | 0.05934893 | 0.0260581
|  | 327.0883 | 2.11768 |  | 105.884 | 0.0915 | 3.308299e-06 | 0.08968113 | 0.02636291 | 0.0002970865 | 0.06302113 | 0.06513709 | 0.06331822 | 327.0883 | 0.0915 | 0.08968113 | 0.0002970865 | 0.06302113 | 0.02636291
|  | 328.3135 | 2.11775 |  | 105.8875 | 0.095 | 1.985237e-06 | 0.09359102 | 0.02667687 | 0.0002402448 | 0.06667391 | 0.06832313 | 0.06691415 | 328.3135 | 0.095 | 0.09359102 | 0.0002402448 | 0.06667391 | 0.02667687
|  | 329.519 | 2.11783 |  | 105.8915 | 0.099 | 2.988126e-06 | 0.09727138 | 0.02698575 | 0.000193679 | 0.07009195 | 0.07201425 | 0.07028563 | 329.519 | 0.099 | 0.09727138 | 0.000193679 | 0.07009195 | 0.02698575
|  | 330.7533 | 2.1179 |  | 105.895 | 0.1025 | 2.826534e-06 | 0.1008188 | 0.02730206 | 0.0001542954 | 0.07336241 | 0.07519794 | 0.07351671 | 330.7533 | 0.1025 | 0.1008188 | 0.0001542954 | 0.07336241 | 0.02730206
|  | 331.9927 | 2.11795 |  | 105.8975 | 0.105 | 8.005145e-07 | 0.1041053 | 0.02761965 | 0.0001219728 | 0.07636367 | 0.07738035 | 0.07648564 | 331.9927 | 0.105 | 0.1041053 | 0.0001219728 | 0.07636367 | 0.02761965
|  | 333.2603 | 2.11799 |  | 105.8995 | 0.107 | 1.742212e-08 | 0.107132 | 0.02794446 | 9.523072e-05 | 0.0790923 | 0.07905554 | 0.07918753 | 333.2603 | 0.107 | 0.107132 | 9.523072e-05 | 0.0790923 | 0.02794446
|  | 334.459 | 2.11803 |  | 105.9015 | 0.109 | 4.111795e-07 | 0.1096412 | 0.02825163 | 7.486437e-05 | 0.08131474 | 0.08074837 | 0.0813896 | 334.459 | 0.109 | 0.1096412 | 7.486437e-05 | 0.08131474 | 0.02825163
|  | 335.7453 | 2.11808 |  | 105.904 | 0.1115 | 1.698304e-07 | 0.1119121 | 0.02858125 | 5.741776e-05 | 0.08327344 | 0.08291875 | 0.08333086 | 335.7453 | 0.1115 | 0.1119121 | 5.741776e-05 | 0.08327344 | 0.02858125
|  | 337.0662 | 2.11814 |  | 105.907 | 0.1145 | 5.577206e-07 | 0.1137532 | 0.02891974 | 4.338968e-05 | 0.08479006 | 0.08558026 | 0.08483345 | 337.0662 | 0.1145 | 0.1137532 | 4.338968e-05 | 0.08479006 | 0.02891974
|  | 338.4521 | 2.11817 |  | 105.9085 | 0.116 | 7.776794e-07 | 0.1151181 | 0.02927488 | 3.207138e-05 | 0.08581118 | 0.08672512 | 0.08584325 | 338.4521 | 0.116 | 0.1151181 | 3.207138e-05 | 0.08581118 | 0.02927488
|  | 339.741 | 2.1182 |  | 105.91 | 0.1175 | 2.731246e-06 | 0.1158474 | 0.02960514 | 2.402788e-05 | 0.08621818 | 0.08789486 | 0.08624221 | 339.741 | 0.1175 | 0.1158474 | 2.402788e-05 | 0.08621818 | 0.02960514
|  | 341.0742 | 2.11821 |  | 105.9105 | 0.118 | 3.821376e-06 | 0.1160452 | 0.0299468 | 1.768515e-05 | 0.08608068 | 0.0880532 | 0.08609837 | 341.0742 | 0.118 | 0.1160452 | 1.768515e-05 | 0.08608068 | 0.0299468
|  | 342.2963 | 2.11821 |  | 105.9105 | 0.118 | 5.147668e-06 | 0.1157312 | 0.03025994 | 1.326151e-05 | 0.08545795 | 0.08774006 | 0.08547121 | 342.2963 | 0.118 | 0.1157312 | 1.326151e-05 | 0.08545795 | 0.03025994
|  | 343.5826 | 2.11819 |  | 105.9095 | 0.117 | 4.409698e-06 | 0.1149001 | 0.03058956 | 9.724809e-06 | 0.08430079 | 0.08641044 | 0.08431051 | 343.5826 | 0.117 | 0.1149001 | 9.724809e-06 | 0.08430079 | 0.03058956
|  | 344.8378 | 2.11814 |  | 105.907 | 0.1145 | 7.854571e-07 | 0.1136137 | 0.03091122 | 7.134116e-06 | 0.08269539 | 0.08358878 | 0.08270252 | 344.8378 | 0.1145 | 0.1136137 | 7.134116e-06 | 0.08269539 | 0.03091122
|  | 346.0457 | 2.11814 |  | 105.907 | 0.1145 | 6.46057e-06 | 0.1119582 | 0.03122074 | 5.260183e-06 | 0.08073224 | 0.08327926 | 0.0807375 | 346.0457 | 0.1145 | 0.1119582 | 5.260183e-06 | 0.08073224 | 0.03122074
|  | 347.2882 | 2.11808 |  | 105.904 | 0.1115 | 2.688191e-06 | 0.1098604 | 0.03153913 | 3.818809e-06 | 0.07831749 | 0.07996087 | 0.0783213 | 347.2882 | 0.1115 | 0.1098604 | 3.818809e-06 | 0.07831749 | 0.03153913
|  | 348.5664 | 2.11798 |  | 105.899 | 0.1065 | 6.811814e-07 | 0.1073253 | 0.03186666 | 2.727377e-06 | 0.07545595 | 0.07463334 | 0.07545867 | 348.5664 | 0.1065 | 0.1073253 | 2.727377e-06 | 0.07545595 | 0.03186666
|  | 349.811 | 2.11792 |  | 105.896 | 0.1035 | 1.070398e-06 | 0.1045346 | 0.0321856 | 1.951496e-06 | 0.07234705 | 0.0713144 | 0.072349 | 349.811 | 0.1035 | 0.1045346 | 1.951496e-06 | 0.07234705 | 0.0321856
|  | 351.0815 | 2.11784 |  | 105.892 | 0.0995 | 3.641944e-06 | 0.1014084 | 0.03251114 | 1.376862e-06 | 0.06889587 | 0.06698886 | 0.06889724 | 351.0815 | 0.0995 | 0.1014084 | 1.376862e-06 | 0.06889587 | 0.03251114
|  | 352.3554 | 2.11776 |  | 105.888 | 0.0955 | 6.478665e-06 | 0.09804532 | 0.0328376 | 9.635162e-07 | 0.06520676 | 0.0626624 | 0.06520773 | 352.3554 | 0.0955 | 0.09804532 | 9.635162e-07 | 0.06520676 | 0.0328376
|  | 353.5647 | 2.11766 |  | 105.883 | 0.0905 | 1.7572e-05 | 0.0946919 | 0.03314748 | 6.820173e-07 | 0.06154374 | 0.05735252 | 0.06154442 | 353.5647 | 0.0905 | 0.0946919 | 6.820173e-07 | 0.06154374 | 0.03314748
|  | 354.8807 | 2.11757 |  | 105.8785 | 0.086 | 2.42118e-05 | 0.09092055 | 0.0334847 | 4.64812e-07 | 0.05743538 | 0.0525153 | 0.05743585 | 354.8807 | 0.086 | 0.09092055 | 4.64812e-07 | 0.05743538 | 0.0334847
|  | 356.237 | 2.11752 |  | 105.876 | 0.0835 | 1.198515e-05 | 0.08696196 | 0.03383225 | 3.105731e-07 | 0.0531294 | 0.04966775 | 0.05312971 | 356.237 | 0.0835 | 0.08696196 | 3.105731e-07 | 0.0531294 | 0.03383225
|  | 357.5932 | 2.11745 |  | 105.8725 | 0.08 | 8.950182e-06 | 0.08299169 | 0.03417979 | 2.058238e-07 | 0.04881169 | 0.04582021 | 0.0488119 | 357.5932 | 0.08 | 0.08299169 | 2.058238e-07 | 0.04881169 | 0.03417979
|  | 358.917 | 2.11738 |  | 105.869 | 0.0765 | 7.07651e-06 | 0.07916017 | 0.034519 | 1.366724e-07 | 0.04464103 | 0.041981 | 0.04464117 | 358.917 | 0.0765 | 0.07916017 | 1.366724e-07 | 0.04464103 | 0.034519
|  | 360.2348 | 2.11732 |  | 105.866 | 0.0735 | 3.751434e-06 | 0.07543686 | 0.03485668 | 9.02206e-08 | 0.04058009 | 0.03864332 | 0.04058018 | 360.2348 | 0.0735 | 0.07543686 | 9.02206e-08 | 0.04058009 | 0.03485668
|  | 361.4868 | 2.11726 |  | 105.863 | 0.0705 | 2.314362e-06 | 0.0720213 | 0.03517752 | 6.036974e-08 | 0.03684372 | 0.03532248 | 0.03684378 | 361.4868 | 0.0705 | 0.0720213 | 6.036974e-08 | 0.03684372 | 0.03517752
|  | 362.6979 | 2.1172 |  | 105.86 | 0.0675 | 1.849243e-06 | 0.06885987 | 0.03548785 | 4.065952e-08 | 0.03337198 | 0.03201215 | 0.03337202 | 362.6979 | 0.0675 | 0.06885987 | 4.065952e-08 | 0.03337198 | 0.03548785
|  | 363.9683 | 2.11716 |  | 105.858 | 0.0655 | 4.794538e-08 | 0.06571896 | 0.0358134 | 2.667139e-08 | 0.02990554 | 0.0296866 | 0.02990557 | 363.9683 | 0.0655 | 0.06571896 | 2.667139e-08 | 0.02990554 | 0.0358134
|  | 365.184 | 2.11711 |  | 105.8555 | 0.063 | 9.921127e-09 | 0.0629004 | 0.03612491 | 1.769702e-08 | 0.02677547 | 0.02687509 | 0.02677548 | 365.184 | 0.063 | 0.0629004 | 1.769702e-08 | 0.02677547 | 0.03612491
|  | 366.4145 | 2.1171 |  | 105.855 | 0.0625 | 5.073743e-06 | 0.0602475 | 0.03644023 | 1.160573e-08 | 0.02380726 | 0.02605977 | 0.02380728 | 366.4145 | 0.0625 | 0.0602475 | 1.160573e-08 | 0.02380726 | 0.03644023
|  | 367.7018 | 2.11707 |  | 105.8535 | 0.061 | 1.090826e-05 | 0.05769723 | 0.03677012 | 7.410413e-09 | 0.02092711 | 0.02422988 | 0.02092712 | 367.7018 | 0.061 | 0.05769723 | 7.410413e-09 | 0.02092711 | 0.03677012
|  | 368.9585 | 2.11703 |  | 105.8515 | 0.059 | 1.27086e-05 | 0.05543509 | 0.03709213 | 4.748743e-09 | 0.01834295 | 0.02190787 | 0.01834296 | 368.9585 | 0.059 | 0.05543509 | 4.748743e-09 | 0.01834295 | 0.03709213
|  | 370.2197 | 2.11698 |  | 105.849 | 0.0565 | 9.665998e-06 | 0.05339098 | 0.03741532 | 3.016738e-09 | 0.01597566 | 0.01908468 | 0.01597566 | 370.2197 | 0.0565 | 0.05339098 | 3.016738e-09 | 0.01597566 | 0.03741532
|  | 371.5512 | 2.11697 |  | 105.8485 | 0.056 | 2.047185e-05 | 0.05147542 | 0.03775653 | 1.854281e-09 | 0.01371889 | 0.01824347 | 0.01371889 | 371.5512 | 0.056 | 0.05147542 | 1.854281e-09 | 0.01371889 | 0.03775653
|  | 372.8609 | 2.11695 |  | 105.8475 | 0.055 | 2.676002e-05 | 0.04982699 | 0.03809212 | 1.140117e-09 | 0.01173487 | 0.01690788 | 0.01173487 | 372.8609 | 0.055 | 0.04982699 | 1.140117e-09 | 0.01173487 | 0.03809212
|  | 374.1454 | 2.11689 |  | 105.8445 | 0.052 | 1.2766e-05 | 0.04842705 | 0.03842128 | 7.023431e-10 | 0.01000576 | 0.01357872 | 0.01000576 | 374.1454 | 0.052 | 0.04842705 | 7.023431e-10 | 0.01000576 | 0.03842128
|  | 375.4508 | 2.11685 |  | 105.8425 | 0.05 | 7.773299e-06 | 0.04721194 | 0.03875579 | 4.260575e-10 | 0.008456145 | 0.01124421 | 0.008456145 | 375.4508 | 0.05 | 0.04721194 | 4.260575e-10 | 0.008456145 | 0.03875579
|  | 376.7647 | 2.11684 |  | 105.842 | 0.0495 | 1.098449e-05 | 0.04618571 | 0.03909247 | 2.55653e-10 | 0.007093243 | 0.01040753 | 0.007093243 | 376.7647 | 0.0495 | 0.04618571 | 2.55653e-10 | 0.007093243 | 0.03909247
|  | 378.0775 | 2.11681 |  | 105.8405 | 0.048 | 7.066371e-06 | 0.04534174 | 0.03942889 | 1.522918e-10 | 0.00591285 | 0.008571115 | 0.00591285 | 378.0775 | 0.048 | 0.04534174 | 1.522918e-10 | 0.00591285 | 0.03942889
|  | 379.3995 | 2.1168 |  | 105.84 | 0.0475 | 8.073854e-06 | 0.04465855 | 0.03976765 | 8.969486e-11 | 0.004890902 | 0.007732355 | 0.004890902 | 379.3995 | 0.0475 | 0.04465855 | 8.969486e-11 | 0.004890902 | 0.03976765
|  | 380.6936 | 2.11679 |  | 105.8395 | 0.047 | 8.204684e-06 | 0.04413562 | 0.04009926 | 5.301981e-11 | 0.00403636 | 0.006900742 | 0.00403636 | 380.6936 | 0.047 | 0.04413562 | 5.301981e-11 | 0.00403636 | 0.04009926
|  | 381.9753 | 2.11676 |  | 105.838 | 0.0455 | 3.081583e-06 | 0.04374456 | 0.0404277 | 3.126833e-11 | 0.003316861 | 0.005072305 | 0.003316861 | 381.9753 | 0.0455 | 0.04374456 | 3.126833e-11 | 0.003316861 | 0.0404277
|  | 383.2111 | 2.11673 |  | 105.8365 | 0.044 | 2.773002e-07 | 0.04347341 | 0.04074437 | 1.866283e-11 | 0.002729035 | 0.003255628 | 0.002729035 | 383.2111 | 0.044 | 0.04347341 | 1.866283e-11 | 0.002729035 | 0.04074437
|  | 384.5042 | 2.1167 |  | 105.835 | 0.0425 | 6.200601e-07 | 0.04328744 | 0.04107571 | 1.079725e-11 | 0.002211728 | 0.00142429 | 0.002211728 | 384.5042 | 0.0425 | 0.04328744 | 1.079725e-11 | 0.002211728 | 0.04107571
|  | 385.782 | 2.11672 |  | 105.836 | 0.0435 | 9.663264e-08 | 0.04318914 | 0.04140315 | 6.241195e-12 | 0.001785987 | 0.002096845 | 0.001785987 | 385.782 | 0.0435 | 0.04318914 | 6.241195e-12 | 0.001785987 | 0.04140315
|  | 387.1245 | 2.1167 |  | 105.835 | 0.0425 | 4.416399e-07 | 0.04316456 | 0.04174717 | 3.481581e-12 | 0.00141739 | 0.0007528297 | 0.00141739 | 387.1245 | 0.0425 | 0.04316456 | 3.481581e-12 | 0.00141739 | 0.04174717
|  | 388.4373 | 2.11671 |  | 105.8355 | 0.043 | 4.281292e-08 | 0.04320691 | 0.04208358 | 1.952197e-12 | 0.001123336 | 0.0009164234 | 0.001123336 | 388.4373 | 0.043 | 0.04320691 | 1.952197e-12 | 0.001123336 | 0.04208358
|  | 389.7299 | 2.11676 |  | 105.838 | 0.0455 | 4.828035e-06 | 0.04330272 | 0.04241482 | 1.096153e-12 | 0.0008878994 | 0.003085178 | 0.0008878994 | 389.7299 | 0.0455 | 0.04330272 | 1.096153e-12 | 0.0008878994 | 0.04241482
|  | 391.0753 | 2.11673 |  | 105.8365 | 0.044 | 3.02381e-07 | 0.04345011 | 0.04275956 | 5.964608e-13 | 0.0006905518 | 0.001240444 | 0.0006905518 | 391.0753 | 0.044 | 0.04345011 | 5.964608e-13 | 0.0006905518 | 0.04275956
|  | 392.3944 | 2.1167 |  | 105.835 | 0.0425 | 1.285461e-06 | 0.04363378 | 0.0430976 | 3.258578e-13 | 0.0005361846 | -0.0005975971 | 0.0005361846 | 392.3944 | 0.0425 | 0.04363378 | 3.258578e-13 | 0.0005361846 | 0.0430976
|  | 393.7288 | 2.1167 |  | 105.835 | 0.0425 | 1.827702e-06 | 0.04385193 | 0.04343953 | 1.753994e-13 | 0.000412393 | -0.0009395323 | 0.000412393 | 393.7288 | 0.0425 | 0.04385193 | 1.753994e-13 | 0.000412393 | 0.04343953
|  | 395.042 | 2.11674 |  | 105.837 | 0.0445 | 1.660636e-07 | 0.04409249 | 0.04377603 | 9.461154e-14 | 0.0003164586 | 0.0007239676 | 0.0003164586 | 395.042 | 0.0445 | 0.04409249 | 9.461154e-14 | 0.0003164586 | 0.04377603
|  | 396.4025 | 2.11675 |  | 105.8375 | 0.045 | 4.05042e-07 | 0.04436357 | 0.04412465 | 4.950952e-14 | 0.0002389171 | 0.0008753462 | 0.0002389171 | 396.4025 | 0.045 | 0.04436357 | 4.950952e-14 | 0.0002389171 | 0.04412465
|  | 397.7139 | 2.11675 |  | 105.8375 | 0.045 | 1.283557e-07 | 0.04464173 | 0.0444607 | 2.631433e-14 | 0.0001810319 | 0.0005392996 | 0.0001810319 | 397.7139 | 0.045 | 0.04464173 | 2.631433e-14 | 0.0001810319 | 0.0444607
|  | 399.0189 | 2.11675 |  | 105.8375 | 0.045 | 4.677474e-09 | 0.04493161 | 0.04479512 | 1.392276e-14 | 0.0001364875 | 0.0002048796 | 0.0001364875 | 399.0189 | 0.045 | 0.04493161 | 1.392276e-14 | 0.0001364875 | 0.04479512
|  | 400.3745 | 2.11677 |  | 105.8385 | 0.046 | 0 | 0.04489622 | 0.04479512 | 7.129521e-15 | 0.0001011043 | 0.00120488 | 0.0001011043 | 400.3745 | 0.046 | 0.04489622 | 7.129521e-15 | 0.0001011043 | 0.04479512
|  | 401.6661 | 2.11678 |  | 105.839 | 0.0465 | 0 | 0.0448706 | 0.04479512 | 3.739553e-15 | 7.548213e-05 | 0.00170488 | 7.548213e-05 | 401.6661 | 0.0465 | 0.0448706 | 3.739553e-15 | 7.548213e-05 | 0.04479512
|  | 402.9288 | 2.11676 |  | 105.838 | 0.0455 | 0 | 0.04485151 | 0.04479512 | 1.975786e-15 | 5.63847e-05 | 0.0007048796 | 5.63847e-05 | 402.9288 | 0.0455 | 0.04485151 | 1.975786e-15 | 5.63847e-05 | 0.04479512
|  | 404.2573 | 2.11676 |  | 105.838 | 0.0455 | 0 | 0.04483634 | 0.04479512 | 1.002048e-15 | 4.121908e-05 | 0.0007048796 | 4.121908e-05 | 404.2573 | 0.0455 | 0.04483634 | 1.002048e-15 | 4.121908e-05 | 0.04479512
|  | 405.575 | 2.11678 |  | 105.839 | 0.0465 | 0 | 0.04482513 | 0.04479512 | 5.070595e-16 | 3.001421e-05 | 0.00170488 | 3.001421e-05 | 405.575 | 0.0465 | 0.04482513 | 5.070595e-16 | 3.001421e-05 | 0.04479512
|  | 406.8635 | 2.11675 |  | 105.8375 | 0.045 | 0 | 0.04481699 | 0.04479512 | 2.585562e-16 | 2.187297e-05 | 0.0002048796 | 2.187297e-05 | 406.8635 | 0.045 | 0.04481699 | 2.585562e-16 | 2.187297e-05 | 0.04479512
|  | 408.1658 | 2.11676 |  | 105.838 | 0.0455 | 0 | 0.04481091 | 0.04479512 | 1.299066e-16 | 1.578642e-05 | 0.0007048796 | 1.578642e-05 | 408.1658 | 0.0455 | 0.04481091 | 1.299066e-16 | 1.578642e-05 | 0.04479512
|  | 409.5006 | 2.11676 |  | 105.838 | 0.0455 | 0 | 0.04480635 | 0.04479512 | 6.365907e-17 | 1.122776e-05 | 0.0007048796 | 1.122776e-05 | 409.5006 | 0.0455 | 0.04480635 | 6.365907e-17 | 1.122776e-05 | 0.04479512
|  | 410.849 | 2.11677 |  | 105.8385 | 0.046 | 0 | 0.04480303 | 0.04479512 | 3.072196e-17 | 7.904665e-06 | 0.00120488 | 7.904665e-06 | 410.849 | 0.046 | 0.04480303 | 3.072196e-17 | 7.904665e-06 | 0.04479512
|  | 412.1977 | 2.1168 |  | 105.84 | 0.0475 | 0 | 0.04480065 | 0.04479512 | 1.470404e-17 | 5.527122e-06 | 0.00270488 | 5.527122e-06 | 412.1977 | 0.0475 | 0.04480065 | 1.470404e-17 | 5.527122e-06 | 0.04479512
|  | 413.5444 | 2.11678 |  | 105.839 | 0.0465 | 0 | 0.04479896 | 0.04479512 | 6.988911e-18 | 3.840846e-06 | 0.00170488 | 3.840846e-06 | 413.5444 | 0.0465 | 0.04479896 | 6.988911e-18 | 3.840846e-06 | 0.04479512
|  | 414.8485 | 2.11679 |  | 105.8395 | 0.047 | 0 | 0.0447978 | 0.04479512 | 3.374789e-18 | 2.682631e-06 | 0.00220488 | 2.682631e-06 | 414.8485 | 0.047 | 0.0447978 | 3.374789e-18 | 2.682631e-06 | 0.04479512
|  | 416.1477 | 2.11679 |  | 105.8395 | 0.047 | 0 | 0.04479698 | 0.04479512 | 1.621779e-18 | 1.864436e-06 | 0.00220488 | 1.864436e-06 | 416.1477 | 0.047 | 0.04479698 | 1.621779e-18 | 1.864436e-06 | 0.04479512
|  | 417.5083 | 2.11679 |  | 105.8395 | 0.047 | 0 | 0.04479639 | 0.04479512 | 7.468302e-19 | 1.265201e-06 | 0.00220488 | 1.265201e-06 | 417.5083 | 0.047 | 0.04479639 | 7.468302e-19 | 1.265201e-06 | 0.04479512
|  | 418.8354 | 2.11678 |  | 105.839 | 0.0465 | 0 | 0.04479598 | 0.04479512 | 3.477638e-19 | 8.610629e-07 | 0.00170488 | 8.610629e-07 | 418.8354 | 0.0465 | 0.04479598 | 3.477638e-19 | 8.610629e-07 | 0.04479512
|  | 420.118 | 2.11681 |  | 105.8405 | 0.048 | 0 | 0.04479571 | 0.04479512 | 1.649167e-19 | 5.89965e-07 | 0.00320488 | 5.89965e-07 | 420.118 | 0.048 | 0.04479571 | 1.649167e-19 | 5.89965e-07 | 0.04479512
|  | 421.4245 | 2.11678 |  | 105.839 | 0.0465 | 0 | 0.04479552 | 0.04479512 | 7.654353e-20 | 3.988548e-07 | 0.00170488 | 3.988548e-07 | 421.4245 | 0.0465 | 0.04479552 | 7.654353e-20 | 3.988548e-07 | 0.04479512
|  | 422.6913 | 2.11678 |  | 105.839 | 0.0465 | 0 | 0.04479539 | 0.04479512 | 3.610207e-20 | 2.71232e-07 | 0.00170488 | 2.71232e-07 | 422.6913 | 0.0465 | 0.04479539 | 3.610207e-20 | 2.71232e-07 | 0.04479512
|  | 423.9603 | 2.11681 |  | 105.8405 | 0.048 | 0 | 0.0447953 | 0.04479512 | 1.688542e-20 | 1.832307e-07 | 0.00320488 | 1.832307e-07 | 423.9603 | 0.048 | 0.0447953 | 1.688542e-20 | 1.832307e-07 | 0.04479512
|  | 425.287 | 2.11682 |  | 105.841 | 0.0485 | 0 | 0.04479524 | 0.04479512 | 7.570339e-21 | 1.208122e-07 | 0.00370488 | 1.208122e-07 | 425.287 | 0.0485 | 0.04479524 | 7.570339e-21 | 1.208122e-07 | 0.04479512
|  | 426.6313 | 2.11682 |  | 105.841 | 0.0485 | 0 | 0.0447952 | 0.04479512 | 3.33176e-21 | 7.869603e-08 | 0.00370488 | 7.869603e-08 | 426.6313 | 0.0485 | 0.0447952 | 3.33176e-21 | 7.869603e-08 | 0.04479512
|  | 427.8887 | 2.11684 |  | 105.842 | 0.0495 | 0 | 0.04479517 | 0.04479512 | 1.534919e-21 | 5.238135e-08 | 0.00470488 | 5.238135e-08 | 427.8887 | 0.0495 | 0.04479517 | 1.534919e-21 | 5.238135e-08 | 0.04479512
|  | 429.2064 | 2.11682 |  | 105.841 | 0.0485 | 0 | 0.04479515 | 0.04479512 | 6.762021e-22 | 3.397712e-08 | 0.00370488 | 3.397712e-08 | 429.2064 | 0.0485 | 0.04479515 | 6.762021e-22 | 3.397712e-08 | 0.04479512
|  | 430.5039 | 2.11685 |  | 105.8425 | 0.05 | 0 | 0.04479514 | 0.04479512 | 2.993965e-22 | 2.204664e-08 | 0.00520488 | 2.204664e-08 | 430.5039 | 0.05 | 0.04479514 | 2.993965e-22 | 2.204664e-08 | 0.04479512
|  | 431.8247 | 2.11685 |  | 105.8425 | 0.05 | 0 | 0.04479513 | 0.04479512 | 1.296334e-22 | 1.410374e-08 | 0.00520488 | 1.410374e-08 | 431.8247 | 0.05 | 0.04479513 | 1.296334e-22 | 1.410374e-08 | 0.04479512
|  | 433.1567 | 2.11686 |  | 105.843 | 0.0505 | 0 | 0.04479513 | 0.04479512 | 5.529665e-23 | 8.929682e-09 | 0.00570488 | 8.929682e-09 | 433.1567 | 0.0505 | 0.04479513 | 5.529665e-23 | 8.929682e-09 | 0.04479512
|  | 434.4696 | 2.11685 |  | 105.8425 | 0.05 | 0 | 0.04479513 | 0.04479512 | 2.369459e-23 | 5.654498e-09 | 0.00520488 | 5.654498e-09 | 434.4696 | 0.05 | 0.04479513 | 2.369459e-23 | 5.654498e-09 | 0.04479512
|  | 435.7841 | 2.11683 |  | 105.8415 | 0.049 | 0 | 0.04479512 | 0.04479512 | 1.006409e-23 | 3.555527e-09 | 0.00420488 | 3.555527e-09 | 435.7841 | 0.049 | 0.04479512 | 1.006409e-23 | 3.555527e-09 | 0.04479512
|  | 437.0928 | 2.11684 |  | 105.842 | 0.0495 | 0 | 0.04479512 | 0.04479512 | 4.258508e-24 | 2.226145e-09 | 0.00470488 | 2.226145e-09 | 437.0928 | 0.0495 | 0.04479512 | 4.258508e-24 | 2.226145e-09 | 0.04479512
|  | 438.4258 | 2.11685 |  | 105.8425 | 0.05 | 0 | 0.04479512 | 0.04479512 | 1.759455e-24 | 1.372695e-09 | 0.00520488 | 1.372695e-09 | 438.4258 | 0.05 | 0.04479512 | 1.759455e-24 | 1.372695e-09 | 0.04479512
|  | 439.7206 | 2.11687 |  | 105.8435 | 0.051 | 0 | 0.04479512 | 0.04479512 | 7.400148e-25 | 8.528733e-10 | 0.00620488 | 8.528733e-10 | 439.7206 | 0.051 | 0.04479512 | 7.400148e-25 | 8.528733e-10 | 0.04479512
|  | 441.078 | 2.11684 |  | 105.842 | 0.0495 | 0 | 0.04479512 | 0.04479512 | 2.960832e-25 | 5.143815e-10 | 0.00470488 | 5.143815e-10 | 441.078 | 0.0495 | 0.04479512 | 2.960832e-25 | 5.143815e-10 | 0.04479512
|  | 442.4452 | 2.11684 |  | 105.842 | 0.0495 | 0 | 0.04479512 | 0.04479512 | 1.167147e-25 | 3.069747e-10 | 0.00470488 | 3.069747e-10 | 442.4452 | 0.0495 | 0.04479512 | 1.167147e-25 | 3.069747e-10 | 0.04479512
|  | 443.7646 | 2.11684 |  | 105.842 | 0.0495 | 0 | 0.04479512 | 0.04479512 | 4.71548e-26 | 1.853052e-10 | 0.00470488 | 1.853052e-10 | 443.7646 | 0.0495 | 0.04479512 | 4.71548e-26 | 1.853052e-10 | 0.04479512
|  | 445.1778 | 2.11683 |  | 105.8415 | 0.049 | 0 | 0.04479512 | 0.04479512 | 1.771079e-26 | 1.071491e-10 | 0.00420488 | 1.071491e-10 | 445.1778 | 0.049 | 0.04479512 | 1.771079e-26 | 1.071491e-10 | 0.04479512
|  | 446.5443 | 2.11684 |  | 105.842 | 0.0495 | 0 | 0.04479512 | 0.04479512 | 6.812887e-27 | 6.264502e-11 | 0.00470488 | 6.264502e-11 | 446.5443 | 0.0495 | 0.04479512 | 6.812887e-27 | 6.264502e-11 | 0.04479512
|  | 447.8672 | 2.11685 |  | 105.8425 | 0.05 | 0 | 0.04479512 | 0.04479512 | 2.680459e-27 | 3.701216e-11 | 0.00520488 | 3.701216e-11 | 447.8672 | 0.05 | 0.04479512 | 2.680459e-27 | 3.701216e-11 | 0.04479512
|  | 449.2432 | 2.11687 |  | 105.8435 | 0.051 | 0 | 0.04479512 | 0.04479512 | 1.007571e-27 | 2.126454e-11 | 0.00620488 | 2.126454e-11 | 449.2432 | 0.051 | 0.04479512 | 1.007571e-27 | 2.126454e-11 | 0.04479512
|  | 450.5915 | 2.11686 |  | 105.843 | 0.0505 | 0 | 0.04479512 | 0.04479512 | 3.830919e-28 | 1.226947e-11 | 0.00570488 | 1.226947e-11 | 450.5915 | 0.0505 | 0.04479512 | 3.830919e-28 | 1.226947e-11 | 0.04479512
|  | 451.9127 | 2.11686 |  | 105.843 | 0.0505 | 0 | 0.04479512 | 0.04479512 | 1.473609e-28 | 7.111527e-12 | 0.00570488 | 7.111527e-12 | 451.9127 | 0.0505 | 0.04479512 | 1.473609e-28 | 7.111527e-12 | 0.04479512
|  | 453.2395 | 2.1169 |  | 105.845 | 0.0525 | 0 | 0.04479512 | 0.04479512 | 5.601606e-29 | 4.085692e-12 | 0.00770488 | 4.085692e-12 | 453.2395 | 0.0525 | 0.04479512 | 5.601606e-29 | 4.085692e-12 | 0.04479512
|  | 454.5833 | 2.11688 |  | 105.844 | 0.0515 | 0 | 0.04479512 | 0.04479512 | 2.086286e-29 | 2.315153e-12 | 0.00670488 | 2.315153e-12 | 454.5833 | 0.0515 | 0.04479512 | 2.086286e-29 | 2.315153e-12 | 0.04479512
|  | 455.8718 | 2.11687 |  | 105.8435 | 0.051 | 0 | 0.04479512 | 0.04479512 | 8.03226e-30 | 1.334525e-12 | 0.00620488 | 1.334525e-12 | 455.8718 | 0.051 | 0.04479512 | 8.03226e-30 | 1.334525e-12 | 0.04479512
|  | 457.2115 | 2.11689 |  | 105.8445 | 0.052 | 0 | 0.04479512 | 0.04479512 | 2.954092e-30 | 7.47697e-13 | 0.00720488 | 7.47697e-13 | 457.2115 | 0.052 | 0.04479512 | 2.954092e-30 | 7.47697e-13 | 0.04479512
|  | 458.5933 | 2.1169 |  | 105.845 | 0.0525 | 0 | 0.04479512 | 0.04479512 | 1.044023e-30 | 4.08486e-13 | 0.00770488 | 4.08486e-13 | 458.5933 | 0.0525 | 0.04479512 | 1.044023e-30 | 4.08486e-13 | 0.04479512
|  | 459.9434 | 2.1169 |  | 105.845 | 0.0525 | 0 | 0.04479512 | 0.04479512 | 3.747897e-31 | 2.247363e-13 | 0.00770488 | 2.247363e-13 | 459.9434 | 0.0525 | 0.04479512 | 3.747897e-31 | 2.247363e-13 | 0.04479512
|  | 461.3074 | 2.11689 |  | 105.8445 | 0.052 | 0 | 0.04479512 | 0.04479512 | 1.320389e-31 | 1.22042e-13 | 0.00720488 | 1.22042e-13 | 461.3074 | 0.052 | 0.04479512 | 1.320389e-31 | 1.22042e-13 | 0.04479512
|  | 462.6791 | 2.1169 |  | 105.845 | 0.0525 | 0 | 0.04479512 | 0.04479512 | 4.58612e-32 | 6.558891e-14 | 0.00770488 | 6.558891e-14 | 462.6791 | 0.0525 | 0.04479512 | 4.58612e-32 | 6.558891e-14 | 0.04479512
|  | 463.9906 | 2.11693 |  | 105.8465 | 0.054 | 0 | 0.04479512 | 0.04479512 | 1.65561e-32 | 3.598799e-14 | 0.00920488 | 3.598799e-14 | 463.9906 | 0.054 | 0.04479512 | 1.65561e-32 | 3.598799e-14 | 0.04479512
|  | 465.3177 | 2.11695 |  | 105.8475 | 0.055 | 0 | 0.04479512 | 0.04479512 | 5.858751e-33 | 1.947823e-14 | 0.01020488 | 1.947823e-14 | 465.3177 | 0.055 | 0.04479512 | 5.858751e-33 | 1.947823e-14 | 0.04479512
|  | 466.7128 | 2.11693 |  | 105.8465 | 0.054 | 0 | 0.04479512 | 0.04479512 | 1.949346e-33 | 1.014453e-14 | 0.00920488 | 1.014453e-14 | 466.7128 | 0.054 | 0.04479512 | 1.949346e-33 | 1.014453e-14 | 0.04479512
|  | 468.0486 | 2.11694 |  | 105.847 | 0.0545 | 0 | 0.04479512043 | 0.04479512 | 6.741086e-34 | 5.395066e-15 | 0.00970488 | 5.395066e-15 | 468.0486 | 0.0545 | 0.04479512043 | 6.741086e-34 | 5.395066e-15 | 0.04479512
|  | 469.3771 | 2.11693 |  | 105.8465 | 0.054 | 0 | 0.04479512 | 0.04479512 | 2.326371e-34 | 2.860294e-15 | 0.00920488 | 2.860294e-15 | 469.3771 | 0.054 | 0.04479512 | 2.326371e-34 | 2.860294e-15 | 0.04479512
|  | 470.7443 | 2.11697 |  | 105.8485 | 0.056 | 0 | 0.04479512 | 0.04479512 | 7.72003e-35 | 1.478537e-15 | 0.01120488 | 1.478537e-15 | 470.7443 | 0.056 | 0.04479512 | 7.72003e-35 | 1.478537e-15 | 0.04479512
|  | 472.1017 | 2.11697 |  | 105.8485 | 0.056 | 0 | 0.04479512 | 0.04479512 | 2.560986e-35 | 7.626377e-16 | 0.01120488 | 7.626377e-16 | 472.1017 | 0.056 | 0.04479512 | 2.560986e-35 | 7.626377e-16 | 0.04479512
|  | 473.4752 | 2.11698 |  | 105.849 | 0.0565 | 0 | 0.04479512 | 0.04479512 | 8.316009e-36 | 3.876025e-16 | 0.01170488 | 3.876025e-16 | 473.4752 | 0.0565 | 0.04479512 | 8.316009e-36 | 3.876025e-16 | 0.04479512
|  | 474.8853 | 2.11701 |  | 105.8505 | 0.058 | 0 | 0.04479512 | 0.04479512 | 2.597796e-36 | 1.920669e-16 | 0.01320488 | 1.920669e-16 | 474.8853 | 0.058 | 0.04479512 | 2.597796e-36 | 1.920669e-16 | 0.04479512
|  | 476.1984 | 2.11703 |  | 105.8515 | 0.059 | 0 | 0.04479512 | 0.04479512 | 8.720922e-37 | 9.921761e-17 | 0.01420488 | 9.921761e-17 | 476.1984 | 0.059 | 0.04479512 | 8.720922e-37 | 9.921761e-17 | 0.04479512
|  | 477.528 | 2.11702 |  | 105.851 | 0.0585 | 0 | 0.04479512 | 0.04479512 | 2.865554e-37 | 5.050237e-17 | 0.01370488 | 5.050237e-17 | 477.528 | 0.0585 | 0.04479512 | 2.865554e-37 | 5.050237e-17 | 0.04479512
|  | 478.954 | 2.11703 |  | 105.8515 | 0.059 | 0 | 0.04479512 | 0.04479512 | 8.609476e-38 | 2.429856e-17 | 0.01420488 | 2.429856e-17 | 478.954 | 0.059 | 0.04479512 | 8.609476e-38 | 2.429856e-17 | 0.04479512
|  | 480.2965 | 2.11702 |  | 105.851 | 0.0585 | 0 | 0.04479512 | 0.04479512 | 2.752732e-38 | 1.211926e-17 | 0.01370488 | 1.211926e-17 | 480.2965 | 0.0585 | 0.04479512 | 2.752732e-38 | 1.211926e-17 | 0.04479512
|  | 481.6306 | 2.117 |  | 105.85 | 0.0575 | 0 | 0.04479512 | 0.04479512 | 8.794206e-39 | 6.030886e-18 | 0.01270488 | 6.030886e-18 | 481.6306 | 0.0575 | 0.04479512 | 8.794206e-39 | 6.030886e-18 | 0.04479512
|  | 482.9964 | 2.117 |  | 105.85 | 0.0575 | 0 | 0.04479512 | 0.04479512 | 2.711916e-39 | 2.93158e-18 | 0.01270488 | 2.93158e-18 | 482.9964 | 0.0575 | 0.04479512 | 2.711916e-39 | 2.93158e-18 | 0.04479512
|  | 484.3277 | 2.11697 |  | 105.8485 | 0.056 | 0 | 0.04479512 | 0.04479512 | 8.546687e-40 | 1.441597e-18 | 0.01120488 | 1.441597e-18 | 484.3277 | 0.056 | 0.04479512 | 8.546687e-40 | 1.441597e-18 | 0.04479512
|  | 485.6858 | 2.11697 |  | 105.8485 | 0.056 | 0 | 0.04479512 | 0.04479512 | 2.610269e-40 | 6.941123e-19 | 0.01120488 | 6.941123e-19 | 485.6858 | 0.056 | 0.04479512 | 2.610269e-40 | 6.941123e-19 | 0.04479512
|  | 487.0495 | 2.11697 |  | 105.8485 | 0.056 | 0 | 0.04479512 | 0.04479512 | 7.868066e-41 | 3.309156e-19 | 0.01120488 | 3.309156e-19 | 487.0495 | 0.056 | 0.04479512 | 7.868066e-41 | 3.309156e-19 | 0.04479512
|  | 488.4564 | 2.11696 |  | 105.848 | 0.0555 | 0 | 0.04479512 | 0.04479512 | 2.263561e-41 | 1.52994e-19 | 0.01070488 | 1.52994e-19 | 488.4564 | 0.0555 | 0.04479512 | 2.263561e-41 | 1.52994e-19 | 0.04479512
|  | 489.8494 | 2.11698 |  | 105.849 | 0.0565 | 0 | 0.04479512 | 0.04479512 | 6.535817e-42 | 7.076212e-20 | 0.01170488 | 7.076212e-20 | 489.8494 | 0.0565 | 0.04479512 | 6.535817e-42 | 7.076212e-20 | 0.04479512
|  | 491.2211 | 2.11696 |  | 105.848 | 0.0555 | 0 | 0.04479512 | 0.04479512 | 1.907081e-42 | 3.28833e-20 | 0.01070488 | 3.28833e-20 | 491.2211 | 0.0555 | 0.04479512 | 1.907081e-42 | 3.28833e-20 | 0.04479512
|  | 492.5409 | 2.11697 |  | 105.8485 | 0.056 | 0 | 0.04479512 | 0.04479512 | 5.784437e-43 | 1.562745e-20 | 0.01120488 | 1.562745e-20 | 492.5409 | 0.056 | 0.04479512 | 5.784437e-43 | 1.562745e-20 | 0.04479512
|  | 493.8813 | 2.11697 |  | 105.8485 | 0.056 | 0 | 0.04479512 | 0.04479512 | 1.708571e-43 | 7.292732e-21 | 0.01120488 | 7.292732e-21 | 493.8813 | 0.056 | 0.04479512 | 1.708571e-43 | 7.292732e-21 | 0.04479512
|  | 495.2534 | 2.11697 |  | 105.8485 | 0.056 | 0 | 0.04479512 | 0.04479512 | 4.862726e-44 | 3.319414e-21 | 0.01120488 | 3.319414e-21 | 495.2534 | 0.056 | 0.04479512 | 4.862726e-44 | 3.319414e-21 | 0.04479512
|  | 496.6153 | 2.11699 |  | 105.8495 | 0.057 | 0 | 0.04479512 | 0.04479512 | 1.385347e-44 | 1.509226e-21 | 0.01220488 | 1.509226e-21 | 496.6153 | 0.057 | 0.04479512 | 1.385347e-44 | 1.509226e-21 | 0.04479512
|  | 497.964 | 2.11699 |  | 105.8495 | 0.057 | 0 | 0.04479512 | 0.04479512 | 3.962741e-45 | 6.867843e-22 | 0.01220488 | 6.867843e-22 | 497.964 | 0.057 | 0.04479512 | 3.962741e-45 | 6.867843e-22 | 0.04479512
|  | 499.279 | 2.11698 |  | 105.849 | 0.0565 | 0 | 0.04479512 | 0.04479512 | 1.160549e-45 | 3.166846e-22 | 0.01170488 | 3.166846e-22 | 499.279 | 0.0565 | 0.04479512 | 1.160549e-45 | 3.166846e-22 | 0.04479512
|  | 500.6207 | 2.11699 |  | 105.8495 | 0.057 | 0 | 0.04479512 | 0.04479512 | 3.288662e-46 | 1.427936e-22 | 0.01220488 | 1.427936e-22 | 500.6207 | 0.057 | 0.04479512 | 3.288662e-46 | 1.427936e-22 | 0.04479512
|  | 501.9513 | 2.11696 |  | 105.848 | 0.0555 | 0 | 0.04479512 | 0.04479512 | 9.342983e-47 | 6.438652e-23 | 0.01070488 | 6.438652e-23 | 501.9513 | 0.0555 | 0.04479512 | 9.342983e-47 | 6.438652e-23 | 0.04479512
|  | 503.2687 | 2.117 |  | 105.85 | 0.0575 | 0 | 0.04479512 | 0.04479512 | 2.666912e-47 | 2.907392e-23 | 0.01270488 | 2.907392e-23 | 503.2687 | 0.0575 | 0.04479512 | 2.666912e-47 | 2.907392e-23 | 0.04479512
|  | 504.6484 | 2.11701 |  | 105.8505 | 0.058 | 0 | 0.04479512 | 0.04479512 | 7.114881e-48 | 1.255654e-23 | 0.01320488 | 1.255654e-23 | 504.6484 | 0.058 | 0.04479512 | 7.114881e-48 | 1.255654e-23 | 0.04479512
|  | 506.0445 | 2.11703 |  | 105.8515 | 0.059 | 0 | 0.04479512 | 0.04479512 | 1.852588e-48 | 5.330756e-24 | 0.01420488 | 5.330756e-24 | 506.0445 | 0.059 | 0.04479512 | 1.852588e-48 | 5.330756e-24 | 0.04479512
|  | 507.4176 | 2.11702 |  | 105.851 | 0.0585 | 0 | 0.04479512 | 0.04479512 | 4.890147e-49 | 2.27907e-24 | 0.01370488 | 2.27907e-24 | 507.4176 | 0.0585 | 0.04479512 | 4.890147e-49 | 2.27907e-24 | 0.04479512
|  | 508.8242 | 2.11703 |  | 105.8515 | 0.059 | 0 | 0.04479512 | 0.04479512 | 1.238824e-49 | 9.475305e-25 | 0.01420488 | 9.475305e-25 | 508.8242 | 0.059 | 0.04479512 | 1.238824e-49 | 9.475305e-25 | 0.04479512
|  | 510.2102 | 2.11702 |  | 105.851 | 0.0585 | 0 | 0.04479512 | 0.04479512 | 3.174518e-50 | 3.961701e-25 | 0.01370488 | 3.961701e-25 | 510.2102 | 0.0585 | 0.04479512 | 3.174518e-50 | 3.961701e-25 | 0.04479512
|  | 511.5662 | 2.11702 |  | 105.851 | 0.0585 | 0 | 0.04479512 | 0.04479512 | 8.308562e-51 | 1.676302e-25 | 0.01370488 | 1.676302e-25 | 511.5662 | 0.0585 | 0.04479512 | 8.308562e-51 | 1.676302e-25 | 0.04479512
|  | 512.9442 | 2.11704 |  | 105.852 | 0.0595 | 0 | 0.04479512 | 0.04479512 | 2.110152e-51 | 6.946097e-26 | 0.01470488 | 6.946097e-26 | 512.9442 | 0.0595 | 0.04479512 | 2.110152e-51 | 6.946097e-26 | 0.04479512
|  | 514.3215 | 2.117 |  | 105.85 | 0.0575 | 0 | 0.04479512 | 0.04479512 | 5.317709e-52 | 2.859274e-26 | 0.01270488 | 2.859274e-26 | 514.3215 | 0.0575 | 0.04479512 | 5.317709e-52 | 2.859274e-26 | 0.04479512
|  | 515.6824 | 2.11701 |  | 105.8505 | 0.058 | 0 | 0.04479512 | 0.04479512 | 1.351046e-52 | 1.181303e-26 | 0.01320488 | 1.181303e-26 | 515.6824 | 0.058 | 0.04479512 | 1.351046e-52 | 1.181303e-26 | 0.04479512
|  | 517.1123 | 2.11702 |  | 105.851 | 0.0585 | 0 | 0.04479512 | 0.04479512 | 3.173969e-53 | 4.632263e-27 | 0.01370488 | 4.632263e-27 | 517.1123 | 0.0585 | 0.04479512 | 3.173969e-53 | 4.632263e-27 | 0.04479512
|  | 518.483 | 2.11701 |  | 105.8505 | 0.058 | 0 | 0.04479512 | 0.04479512 | 7.850056e-54 | 1.874839e-27 | 0.01320488 | 1.874839e-27 | 518.483 | 0.058 | 0.04479512 | 7.850056e-54 | 1.874839e-27 | 0.04479512
|  | 519.8237 | 2.11696 |  | 105.848 | 0.0555 | 0 | 0.04479512 | 0.04479512 | 1.985494e-54 | 7.687317e-28 | 0.01070488 | 7.687317e-28 | 519.8237 | 0.0555 | 0.04479512 | 1.985494e-54 | 7.687317e-28 | 0.04479512
|  | 521.1846 | 2.11696 |  | 105.848 | 0.0555 | 0 | 0.04479512 | 0.04479512 | 4.879138e-55 | 3.088903e-28 | 0.01070488 | 3.088903e-28 | 521.1846 | 0.0555 | 0.04479512 | 4.879138e-55 | 3.088903e-28 | 0.04479512
|  | 522.5713 | 2.11698 |  | 105.849 | 0.0565 | 0 | 0.04479512 | 0.04479512 | 1.157711e-55 | 1.211344e-28 | 0.01170488 | 1.211344e-28 | 522.5713 | 0.0565 | 0.04479512 | 1.157711e-55 | 1.211344e-28 | 0.04479512
|  | 523.9612 | 2.11696 |  | 105.848 | 0.0555 | 0 | 0.04479512 | 0.04479512 | 2.71438e-56 | 4.706199e-29 | 0.01070488 | 4.706199e-29 | 523.9612 | 0.0555 | 0.04479512 | 2.71438e-56 | 4.706199e-29 | 0.04479512
|  | 525.2297 | 2.11701 |  | 105.8505 | 0.058 | 0 | 0.04479512 | 0.04479512 | 7.169278e-57 | 1.973327e-29 | 0.01320488 | 1.973327e-29 | 525.2297 | 0.058 | 0.04479512 | 7.169278e-57 | 1.973327e-29 | 0.04479512
|  | 526.4827 | 2.117 |  | 105.85 | 0.0575 | 0 | 0.04479512 | 0.04479512 | 1.91139e-57 | 8.314379e-30 | 0.01270488 | 8.314379e-30 | 526.4827 | 0.0575 | 0.04479512 | 1.91139e-57 | 8.314379e-30 | 0.04479512
|  | 527.5732 | 2.11701 |  | 105.8505 | 0.058 | 0 | 0.04479512 | 0.04479512 | 6.014179e-58 | 3.899942e-30 | 0.01320488 | 3.899942e-30 | 527.5732 | 0.058 | 0.04479512 | 6.014179e-58 | 3.899942e-30 | 0.04479512
|  | 528.5076 | 2.11698 |  | 105.849 | 0.0565 | 0 | 0.04479512 | 0.04479512 | 2.223528e-58 | 2.031478e-30 | 0.01170488 | 2.031478e-30 | 528.5076 | 0.0565 | 0.04479512 | 2.223528e-58 | 2.031478e-30 | 0.04479512
|  | 529.2972 | 2.11697 |  | 105.8485 | 0.056 | 0 | 0.04479512 | 0.04479512 | 9.56315e-59 | 1.167856e-30 | 0.01120488 | 1.167856e-30 | 529.2972 | 0.056 | 0.04479512 | 9.56315e-59 | 1.167856e-30 | 0.04479512
|  | 529.9484 | 2.11694
|  | 530.4748 | 2.11695
|  | 530.9654 | 2.11691
|  | 531.3702 | 2.11692
|  | 531.6827 | 2.1169
|  | 532.0406 | 2.11686
|  | 532.3465 | 2.1169
|  | 532.6008 | 2.1169
|  | 532.9318 | 2.11689
|  | 533.152 | 2.11684
|  | 533.3105 | 2.1168
|  | 533.4966 | 2.11676
|  | 533.6224 | 2.11671
|  | 533.7151 | 2.11671
|  | 533.837 | 2.1167
|  | 534.0106 | 2.11668
|  | 534.0583 | 2.11664
|  | 534.0736 | 2.11661
|  | 534.1105 | 2.11659
|  | 534.1966 | 2.11658
|  | 534.2955 | 2.11659
|  | 534.3875 | 2.11658
|  | 534.4558 | 2.11655
|  | 534.5325 | 2.11654
|  | 534.5896 | 2.11652
|  | 534.6248 | 2.1165
|  | 534.6297 | 2.11649
|  | 534.6945 | 2.11646
|  | 534.7405 | 2.11643
|  | 534.8311 | 2.11641
|  | 534.9296875 | 2.11639
|  | 535.007 | 2.11642
|  | 535.0945 | 2.1164
|  | 535.1962 | 2.11638
|  | 535.3087 | 2.11639
|  | 535.3638 | 2.11637
|  | 535.4471 | 2.11633
|  | 535.5638 | 2.11632
|  | 535.6376 | 2.1163
|  | 535.6808 | 2.11629
|  | 535.7443 | 2.11628
|  | 535.7826 | 2.11626
|  | 535.832 | 2.11625
|  | 535.946 | 2.11623
|  | 536.0439 | 2.11622
|  | 536.0902 | 2.11621
|  | 536.1738 | 2.11625
|  | 536.2349 | 2.11623
|  | 536.3031 | 2.11621
|  | 536.4487 | 2.1162
|  | 536.5906 | 2.11617
|  | 536.7045 | 2.11619
|  | 536.8108 | 2.11619
|  | 536.8679 | 2.11616
|  | 536.9233 | 2.11616
|  | 536.985 | 2.11617
|  | 537.0313 | 2.11615
|  | 537.0634 | 2.11614
|  | 537.077 | 2.11614
|  | 537.1477 | 2.11613
|  | 537.1818 | 2.11614
|  | 537.2281 | 2.11615
|  | 537.2801 | 2.11615
|  | 537.3278 | 2.11614
|  | 537.3421 | 2.11612
|  | 537.3992 | 2.11613
|  | 537.447 | 2.11613
|  | 537.4926 | 2.1161
|  | 537.5731 | 2.11609
|  | 537.6358 | 2.11609
|  | 537.6884 | 2.11609
|  | 537.7532 | 2.11605
|  | 537.7672 | 2.11607
|  | 537.7714 | 2.11607
|  | 537.8452 | 2.11605
|  | 537.9023 | 2.11605
|  | 537.9379 | 2.11605
|  | 538.0361 | 2.116
|  | 538.1006 | 2.11604
|  | 538.1361 | 2.11603
|  | 538.1996 | 2.11604
|  | 538.2592 | 2.11604
|  | 538.3027 | 2.11603
|  | 538.2992 | 2.11607
|  | 538.3285 | 2.11604
|  | 538.3685 | 2.11603
|  | 538.4166 | 2.11603
|  | 538.472 | 2.11601
|  | 538.5162 | 2.11601
|  | 538.541 | 2.11598
|  | 538.603 | 2.116
|  | 538.6522 | 2.11599
|  | 538.6891 | 2.11601
|  | 538.7354 | 2.11601
|  | 538.7692 | 2.11599
|  | 538.7692 | 2.11601
|  | 538.8062 | 2.116
|  | 538.8476 | 2.11598
|  | 538.8643 | 2.116
|  | 538.9155 | 2.11601
|  | 538.9615 | 2.11599
|  | 538.9891 | 2.11604
|  | 539.011 | 2.116
|  | 539.066 | 2.116
|  | 539.0692 | 2.11601
|  | 539.1058 | 2.11599
|  | 539.1647 | 2.11598
|  | 539.2013 | 2.11597
|  | 539.1786 | 2.11597
|  | 539.1936 | 2.11594
|  | 539.2013 | 2.11594
|  | 539.1891 | 2.11594
|  | 539.2201 | 2.11594
|  | 539.2758 | 2.11593
|  | 539.3079 | 2.11591
|  | 539.3358 | 2.11592
|  | 539.3497 | 2.1159
|  | 539.3152 | 2.11589
|  | 539.3598 | 2.1159
|  | 539.3692 | 2.1159
|  | 539.3831 | 2.1159
|  | 539.4124 | 2.1159
|  | 539.4294 | 2.11589
|  | 539.3967 | 2.11589
|  | 539.4403 | 2.11589
|  | 539.52 | 2.11589
|  | 539.5768 | 2.11591
|  | 539.642 | 2.11593
|  | 539.6908 | 2.11594
|  | 539.7326 | 2.11593
|  | 539.7664 | 2.11593
|  | 539.8131 | 2.11593
|  | 539.8483 | 2.11592
|  | 539.8493 | 2.11593
|  | 539.8466 | 2.11592
|  | 539.9047 | 2.11594
|  | 539.9235 | 2.11591
|  | 539.9633 | 2.11592
|  | 540.0033 | 2.1159
|  | 540.0204 | 2.11592
|  | 540.0392 | 2.11591
|  | 540.0388 | 2.11592
|  | 540.0388 | 2.11591
|  | 540.0653 | 2.11593
|  | 540.0932 | 2.11592
|  | 540.064 | 2.11589
|  | 540.0546 | 2.11588
|  | 540.0455 | 2.11589
|  | 540.065 | 2.11588
|  | 540.0932 | 2.11588
|  | 540.119 | 2.11588
|  | 540.1085 | 2.11588
|  | 540.1392 | 2.11587
|  | 540.1531 | 2.11589
|  | 540.1803 | 2.11586
|  | 540.1639 | 2.11587
|  | 540.1312 | 2.11589
|  | 540.1033 | 2.11586
|  | 540.1378 | 2.11585
|  | 540.2082 | 2.11585
|  | 540.2207 | 2.11584
|  | 540.2329 | 2.11584
|  | 540.2419 | 2.11586
|  | 540.2684 | 2.11584
|  | 540.2943 | 2.11583
|  | 540.3483 | 2.11583
|  | 540.373 | 2.11583
|  | 540.4242 | 2.11583
|  | 540.442 | 2.11581
|  | 540.4604 | 2.11582
|  | 540.4332 | 2.11581
|  | 540.459 | 2.11582
|  | 540.4667 | 2.11581
|  | 540.4514 | 2.1158
|  | 540.4625 | 2.11582
|  | 540.459 | 2.11582
|  | 540.4562 | 2.11581
|  | 540.442 | 2.11582
|  | 540.4427 | 2.11584
|  | 540.405 | 2.11581
|  | 540.3549 | 2.11581
|  | 540.3545 | 2.11579
|  | 540.3775 | 2.11581
|  | 540.3873 | 2.11582
|  | 540.45 | 2.11581
|  | 540.4872 | 2.11583
|  | 540.4949 | 2.11587
|  | 540.5113 | 2.11582
|  | 540.5273 | 2.11583
|  | 540.4963 | 2.11582
|  | 540.5256 | 2.11579
|  | 540.5298 | 2.11579
|  | 540.5779 | 2.11579
|  | 540.6162 | 2.11579
|  | 540.6608 | 2.11581
|  | 540.6608 | 2.11578
|  | 540.6329 | 2.11578
|  | 540.6454 | 2.11579
|  | 540.6162 | 2.11576
|  | 540.5883 | 2.11578
|  | 540.5991 | 2.11578
|  | 540.5869 | 2.1158
|  | 540.6085 | 2.11581
|  | 540.658 | 2.11583
|  | 540.7075 | 2.11584
|  | 540.713 | 2.11582
|  | 540.7621 | 2.11583
|  | 540.8026 | 2.11583
|  | 540.7719 | 2.1158
|  | 540.7921 | 2.1158
|  | 540.7639 | 2.11579
|  | 540.7716 | 2.11578
|  | 540.8179 | 2.11581
|  | 540.781 | 2.11581
|  | 540.7454 | 2.11579
|  | 540.7566 | 2.11579
|  | 540.7688 | 2.11578
|  | 540.7932 | 2.11579
|  | 540.8179 | 2.11577
|  | 540.8273 | 2.11574
|  | 540.7994 | 2.11577
|  | 540.7444 | 2.11576
|  | 540.7151 | 2.11575
|  | 540.7162 | 2.11576
|  | 540.7859 | 2.11577
|  | 540.85 | 2.11576
|  | 540.8719 | 2.11578
|  | 540.9179 | 2.11578
|  | 540.9364 | 2.11576
|  | 540.9322 | 2.1158
|  | 540.9475 | 2.11576
|  | 540.9228 | 2.11575
|  | 540.9151 | 2.11575
|  | 540.8824 | 2.11576
|  | 540.8813 | 2.11576
|  | 540.8737 | 2.11576
|  | 540.8517 | 2.11577
|  | 540.8751 | 2.11577
|  | 540.9197 | 2.11577
|  | 540.9291 | 2.11582
|  | 540.9639 | 2.11577
|  | 540.9855 | 2.11574
|  | 540.9583 | 2.11576
|  | 540.9565 | 2.11575
|  | 540.9702 | 2.11576
|  | 540.9517 | 2.11577
|  | 540.9639 | 2.11576
|  | 540.9702 | 2.11575
|  | 540.9238 | 2.11576
|  | 540.8855 | 2.11577
|  | 540.904 | 2.11579
|  | 540.8827 | 2.11579
|  | 540.9026 | 2.1158
|  | 540.9489 | 2.11578
|  | 541.0029 | 2.11579
|  | 541.0057 | 2.11577
|  | 541.066 | 2.11578
|  | 541.1025 | 2.11577
|  | 541.0764 | 2.11579
|  | 541.1458 | 2.11582
|  | 541.1646 | 2.11581
|  | 541.1705 | 2.11575
|  | 541.2026 | 2.11579
|  | 541.2026 | 2.11577
|  | 541.1705 | 2.11575
|  | 541.166 | 2.11576
|  | 541.1224 | 2.11574
|  | 541.0813 | 2.11578
|  | 541.1273 | 2.11578
|  | 541.1688 | 2.11581
|  | 541.1705 | 2.1158
|  | 541.1548 | 2.11576
|  | 541.1642 | 2.11574
|  | 541.1461 | 2.11575
|  | 541.1332 | 2.11573
|  | 541.1461 | 2.11573
|  | 541.1367 | 2.11573
|  | 541.1147 | 2.11573
|  | 541.1409 | 2.11575
|  | 541.1517 | 2.11575
|  | 541.1995 | 2.11577
|  | 541.2092 | 2.11577
|  | 541.1862 | 2.11576
|  | 541.1611 | 2.11577
|  | 541.167 | 2.11578
|  | 541.1566 | 2.11579
|  | 541.1566 | 2.11579
|  | 541.1688 | 2.1158
|  | 541.1799 | 2.11578
|  | 541.2318 | 2.11578
|  | 541.2583 | 2.11579
|  | 541.2709 | 2.11578
|  | 541.2395 | 2.11577
|  | 541.2517 | 2.1158
|  | 541.2611 | 2.11579
|  | 541.2367 | 2.11579
|  | 541.2305 | 2.11576
|  | 541.2259 | 2.11578
|  | 541.2318 | 2.11581
|  | 541.197 | 2.11583
|  | 541.1765 | 2.11583
|  | 541.1287 | 2.11583
|  | 541.0723 | 2.11582
|  | 541.0615 | 2.11581
|  | 541.0809 | 2.11582
|  | 541.1025 | 2.11583
|  | 541.1057 | 2.11585
|  | 541.1165 | 2.11583
|  | 541.1224 | 2.11584
|  | 541.1461 | 2.11585
|  | 541.1611 | 2.11582
|  | 541.181 | 2.11584
|  | 541.1813 | 2.11581
|  | 541.1963 | 2.11581
|  | 541.2228 | 2.11574
|  | 541.2754 | 2.11574
|  | 541.3336 | 2.11574
|  | 541.3046 | 2.11573
|  | 541.3308 | 2.11576
|  | 541.3691 | 2.11576
|  | 541.3538 | 2.11576
|  | 541.3831 | 2.11574
|  | 541.398 | 2.11575
|  | 541.3643 | 2.11574
|  | 541.3179 | 2.11574
|  | 541.3569 | 2.11573
|  | 541.3308 | 2.11573
|  | 541.3168 | 2.11575
|  | 541.3304 | 2.11574
|  | 541.3322 | 2.11576
|  | 541.3196 | 2.11573
|  | 541.3196 | 2.11573
|  | 541.2889 | 2.11573
|  | 541.2583 | 2.11572
|  | 541.2277 | 2.11571
|  | 541.2395 | 2.11569
|  | 541.2134 | 2.11574
|  | 541.2625 | 2.11568
|  | 541.2907 | 2.11571
|  | 541.3196 | 2.11571
|  | 541.3381 | 2.11572
|  | 541.3416 | 2.11572
|  | 541.343 | 2.11573
|  | 541.3196 | 2.11572
|  | 541.3506 | 2.11571
|  | 541.3663 | 2.11571
|  | 541.3705 | 2.1157
|  | 541.3552 | 2.1157
|  | 541.3458 | 2.1157
|  | 541.3444 | 2.11573
|  | 541.4245 | 2.11572
|  | 541.4552 | 2.11573
|  | 541.4552 | 2.11576
|  | 541.5043 | 2.1157
|  | 541.5339 | 2.1157
|  | 541.5217 | 2.1157
|  | 541.5186 | 2.1157
|  | 541.4969 | 2.11571
|  | 541.4893 | 2.1157
|  | 541.512 | 2.1157
|  | 541.5461 | 2.11572
|  | 541.5217 | 2.11571
|  | 541.4969 | 2.11569
|  | 541.5123 | 2.11569
|  | 541.514 | 2.11568
|  | 541.5015 | 2.11567
|  | 541.5259 | 2.11571
|  | 541.5385 | 2.1157
|  | 541.5294 | 2.11573
|  | 541.5768 | 2.11569
|  | 541.543 | 2.11575
|  | 541.543 | 2.11572
|  | 541.5552 | 2.11572
|  | 541.5555 | 2.11571
|  | 541.5074 | 2.11571
|  | 541.5416 | 2.11571
|  | 541.4862 | 2.11576
|  | 541.429 | 2.11576
|  | 541.4304 | 2.11571
|  | 541.4273 | 2.11572
|  | 541.3921 | 2.11573
|  | 541.3663 | 2.11572
|  | 541.3503 | 2.11572
|  | 541.3688 | 2.11571
|  | 541.3656 | 2.11573
|  | 541.3723 | 2.11573
|  | 541.3925 | 2.11573
|  | 541.3893 | 2.11573
|  | 541.3956 | 2.11576
|  | 541.3817 | 2.11571
|  | 541.3907 | 2.11569
|  | 541.398 | 2.1157
|  | 541.3566 | 2.11567
|  | 541.3398 | 2.11573
|  | 541.3538 | 2.1157
|  | 541.3831 | 2.11571
|  | 541.3796 | 2.11568
|  | 541.4443 | 2.1157
|  | 541.4858 | 2.1157
|  | 541.4966 | 2.11571
|  | 541.5398 | 2.1157
|  | 541.551 | 2.11569
|  | 541.5385 | 2.1157
|  | 541.4935 | 2.11571
|  | 541.4998 | 2.1157
|  | 541.4844 | 2.11575
|  | 541.4367 | 2.11572
|  | 541.4597 | 2.11571
|  | 541.4781 | 2.11576
|  | 541.4893 | 2.11576
|  | 541.5043 | 2.11572
|  | 541.5074 | 2.11572
|  | 541.5197 | 2.11569
|  | 541.5106 | 2.11569
|  | 541.4844 | 2.11572
|  | 541.4813 | 2.11571
|  | 541.4767 | 2.1157
|  | 541.4952 | 2.11569
|  | 541.4904 | 2.11571
|  | 541.5182 | 2.11568
|  | 541.5803 | 2.11568
|  | 541.5534 | 2.11571
|  | 541.5109 | 2.11569
|  | 541.4879 | 2.11573
|  | 541.4632 | 2.11572
|  | 541.5123 | 2.11571
|  | 541.5827 | 2.11576
|  | 541.6151 | 2.11575
|  | 541.6433 | 2.11577
|  | 541.6708 | 2.11573
|  | 541.6921 | 2.11574
|  | 541.6736 | 2.1157
|  | 541.6555 | 2.11568
|  | 541.597 | 2.11568
|  | 541.5827 | 2.11566
|  | 541.6154 | 2.11571
|  | 541.6119 | 2.1157
|  | 541.5858 | 2.11571
|  | 541.5803 | 2.11569
|  | 541.6339 | 2.11572
|  | 541.668 | 2.11573
|  | 541.652 | 2.1157
|  | 541.6736 | 2.11572
|  | 541.6367 | 2.11574
|  | 541.6203 | 2.11573
|  | 541.6227 | 2.11573
|  | 541.5844 | 2.11571
|  | 541.5848 | 2.11571
|  | 541.5827 | 2.11572
|  | 541.5997 | 2.1157
|  | 541.5987 | 2.11572
|  | 541.5723 | 2.11569
|  | 541.5601 | 2.11575
|  | 541.5541 | 2.11573
|  | 541.535 | 2.11569
|  | 541.5123 | 2.11571
|  | 541.4771 | 2.1157
|  | 541.506 | 2.11566
|  | 541.551 | 2.1157
|  | 541.5565 | 2.11569
|  | 541.5935 | 2.11571
|  | 541.6095 | 2.11569
|  | 541.6276 | 2.11567
|  | 541.6335 | 2.1157
|  | 541.6541 | 2.11568
|  | 541.6168 | 2.11568
|  | 541.5817 | 2.11567

## l20%
Micromeritics Instrument Corporation -- AutoChem II 2910 |  |  |  | <------
AutoChem II 2920 V3.03 | Unit 1 | Serial # 237 | Page 1 |  |  |  |  | linear start | 240 | 222
[8 empty] | linear end | 400 | 351
Sample: | CETC140922A 20%Ag/ZrO2(IWI) with reduction
Operator: | AP
Submitter: | AP
File: | C:\2920\DATA\LN\TPD\TPD-033.SMP | [6 empty] | Slope | 0.000321875
[8 empty] | Intercept | -0.07500863
[8 empty] | lowershift | 0.002
Started: | 2015-06-15 9:14:28AM | Sample Mass: | 0.1504 g |  |  |  |  | uppershift | 0.05349234
Completed: | 2015-06-15 3:24:31PM | Report Time: | 2015-06-17 10:07:14AM
[8 empty] | curve | Background | 1 | 2
[8 empty] | x-shift | 333.3489 | 347.1634 | 345.9421
Comments: calibration run with analysis | [7 empty] | height | 0.04863992 | 0.08202375 | 0
[8 empty] | stretching factor | 0.1181599 | 15.1228 | 9.434205
[8 empty] | FWHM | 0 | 47.0964 | 61.0921
[8 empty] | Area |  | 3.109293 | 0
[7 empty] | lower bound | 200
[5 empty] | (1000uL/mL)/(20C/min) | 50 | Upper bound | 550
[7 empty] | baseline shift | 0.000605769 |  | 0.035
[7 empty] | reduce: | 0.001172018
|  | Concentration ml/min - 2 TPD-033 desorption |  |  |  |  | Total Area (uL) | 3.109293 |  | 3.109293
|  | Temperature (°C) | Concentration ml/min |  | Concentration uL/min |  | simdif | simcurve | baseline | gaussian1 | gaussian2 | baseline Subtracted | simcurve | Temperature (°C) | TCD signal (µL) | Simulated Spectra | I | II | Baseline
|  | 42.58722 | 2.11681 |  | 105.8405 | 0.0035 | 0 | 0.002 | 0.002 | 6.80827e-90 | 0 | 0.0015 | 6.80827e-90 | 42.58722 | 0.0035 | 0.002 | 6.80827e-90 | 0 | 0.002
|  | 42.58905 | 2.1168 |  | 105.84 | 0.003 | 0 | 0.002605769 | 0.002 | 6.824893e-90 | 0 | 0.001 | 6.824893e-90 | 42.58905 | 0.003 | 0.002605769 | 6.824893e-90 | 0 | 0.002
|  | 42.57586 | 2.1168 |  | 105.84 | 0.003 | 0 | 0.002605769 | 0.002 | 6.706074e-90 | 0 | 0.001 | 6.706074e-90 | 42.57586 | 0.003 | 0.002605769 | 6.706074e-90 | 0 | 0.002
|  | 42.5788 | 2.11677 |  | 105.8385 | 0.0015 | 0 | 0.002605769 | 0.002 | 6.732325e-90 | 0 | -0.0005 | 6.732325e-90 | 42.5788 | 0.0015 | 0.002605769 | 6.732325e-90 | 0 | 0.002
|  | 42.59821 | 2.11678 |  | 105.839 | 0.002 | 0 | 0.002605769 | 0.002 | 6.90865e-90 | 0 | 0 | 6.90865e-90 | 42.59821 | 0.002 | 0.002605769 | 6.90865e-90 | 0 | 0.002
|  | 42.67624 | 2.11679 |  | 105.8395 | 0.0025 | 0 | 0.002605769 | 0.002 | 7.665044e-90 | 0 | 0.0005 | 7.665044e-90 | 42.67624 | 0.0025 | 0.002605769 | 7.665044e-90 | 0 | 0.002
|  | 42.80884 | 2.11679 |  | 105.8395 | 0.0025 | 0 | 0.002605769 | 0.002 | 9.144773e-90 | 0 | 0.0005 | 9.144773e-90 | 42.80884 | 0.0025 | 0.002605769 | 9.144773e-90 | 0 | 0.002
|  | 43.01618 | 2.11681 |  | 105.8405 | 0.0035 | 0 | 0.002605769 | 0.002 | 1.204938e-89 | 0 | 0.0015 | 1.204938e-89 | 43.01618 | 0.0035 | 0.002605769 | 1.204938e-89 | 0 | 0.002
|  | 43.30923 | 2.11681 |  | 105.8405 | 0.0035 | 0 | 0.002605769 | 0.002 | 1.778858e-89 | 0 | 0.0015 | 1.778858e-89 | 43.30923 | 0.0035 | 0.002605769 | 1.778858e-89 | 0 | 0.002
|  | 43.66676 | 2.11678 |  | 105.839 | 0.002 | 0 | 0.002605769 | 0.002 | 2.859673e-89 | 0 | 0 | 2.859673e-89 | 43.66676 | 0.002 | 0.002605769 | 2.859673e-89 | 0 | 0.002
|  | 44.1437 | 2.1168 |  | 105.84 | 0.003 | 0 | 0.002605769 | 0.002 | 5.382439e-89 | 0 | 0.001 | 5.382439e-89 | 44.1437 | 0.003 | 0.002605769 | 5.382439e-89 | 0 | 0.002
|  | 44.67009 | 2.11679 |  | 105.8395 | 0.0025 | 0 | 0.002605769 | 0.002 | 1.080482e-88 | 0 | 0.0005 | 1.080482e-88 | 44.67009 | 0.0025 | 0.002605769 | 1.080482e-88 | 0 | 0.002
|  | 45.26279 | 2.11682 |  | 105.841 | 0.004 | 0 | 0.002605769 | 0.002 | 2.364548e-88 | 0 | 0.002 | 2.364548e-88 | 45.26279 | 0.004 | 0.002605769 | 2.364548e-88 | 0 | 0.002
|  | 45.95 | 2.1168 |  | 105.84 | 0.003 | 0 | 0.002605769 | 0.002 | 5.851661e-88 | 0 | 0.001 | 5.851661e-88 | 45.95 | 0.003 | 0.002605769 | 5.851661e-88 | 0 | 0.002
|  | 46.66579 | 2.11679 |  | 105.8395 | 0.0025 | 0 | 0.002605769 | 0.002 | 1.500439e-87 | 0 | 0.0005 | 1.500439e-87 | 46.66579 | 0.0025 | 0.002605769 | 1.500439e-87 | 0 | 0.002
|  | 47.43432 | 2.11681 |  | 105.8405 | 0.0035 | 0 | 0.002605769 | 0.002 | 4.113498e-87 | 0 | 0.0015 | 4.113498e-87 | 47.43432 | 0.0035 | 0.002605769 | 4.113498e-87 | 0 | 0.002
|  | 48.26329 | 2.1168 |  | 105.84 | 0.003 | 0 | 0.002605769 | 0.002 | 1.217291e-86 | 0 | 0.001 | 1.217291e-86 | 48.26329 | 0.003 | 0.002605769 | 1.217291e-86 | 0 | 0.002
|  | 49.07212 | 2.11679 |  | 105.8395 | 0.0025 | 0 | 0.002605769 | 0.002 | 3.498379e-86 | 0 | 0.0005 | 3.498379e-86 | 49.07212 | 0.0025 | 0.002605769 | 3.498379e-86 | 0 | 0.002
|  | 49.93333 | 2.11677 |  | 105.8385 | 0.0015 | 0 | 0.002605769 | 0.002 | 1.073165e-85 | 0 | -0.0005 | 1.073165e-85 | 49.93333 | 0.0015 | 0.002605769 | 1.073165e-85 | 0 | 0.002
|  | 50.79714 | 2.11676 |  | 105.838 | 0.001 | 0 | 0.002605769 | 0.002 | 3.292457e-85 | 0 | -0.001 | 3.292457e-85 | 50.79714 | 0.001 | 0.002605769 | 3.292457e-85 | 0 | 0.002
|  | 51.65728 | 2.11676 |  | 105.838 | 0.001 | 0 | 0.002605769 | 0.002 | 1.002068e-84 | 0 | -0.001 | 1.002068e-84 | 51.65728 | 0.001 | 0.002605769 | 1.002068e-84 | 0 | 0.002
|  | 52.5303 | 2.11675 |  | 105.8375 | 0.0005 | 0 | 0.002605769 | 0.002 | 3.09086e-84 | 0 | -0.0015 | 3.09086e-84 | 52.5303 | 0.0005 | 0.002605769 | 3.09086e-84 | 0 | 0.002
|  | 53.40762 | 2.11676 |  | 105.838 | 0.001 | 0 | 0.002605769 | 0.002 | 9.554551e-84 | 0 | -0.001 | 9.554551e-84 | 53.40762 | 0.001 | 0.002605769 | 9.554551e-84 | 0 | 0.002
|  | 54.28422 | 2.11677 |  | 105.8385 | 0.0015 | 0 | 0.002605769 | 0.002 | 2.940903e-83 | 0 | -0.0005 | 2.940903e-83 | 54.28422 | 0.0015 | 0.002605769 | 2.940903e-83 | 0 | 0.002
|  | 55.16655 | 2.11676 |  | 105.838 | 0.001 | 0 | 0.002605769 | 0.002 | 9.08797e-83 | 0 | -0.001 | 9.08797e-83 | 55.16655 | 0.001 | 0.002605769 | 9.08797e-83 | 0 | 0.002
|  | 56.0521 | 2.11677 |  | 105.8385 | 0.0015 | 0 | 0.002605769 | 0.002 | 2.810326e-82 | 0 | -0.0005 | 2.810326e-82 | 56.0521 | 0.0015 | 0.002605769 | 2.810326e-82 | 0 | 0.002
|  | 56.96164 | 2.11675 |  | 105.8375 | 0.0005 | 0 | 0.002605769 | 0.002 | 8.928419e-82 | 0 | -0.0015 | 8.928419e-82 | 56.96164 | 0.0005 | 0.002605769 | 8.928419e-82 | 0 | 0.002
|  | 57.86437 | 2.11679 |  | 105.8395 | 0.0025 | 0 | 0.002605769 | 0.002 | 2.802108e-81 | 0 | 0.0005 | 2.802108e-81 | 57.86437 | 0.0025 | 0.002605769 | 2.802108e-81 | 0 | 0.002
|  | 58.76138 | 2.11675 |  | 105.8375 | 0.0005 | 0 | 0.002605769 | 0.002 | 8.699853e-81 | 0 | -0.0015 | 8.699853e-81 | 58.76138 | 0.0005 | 0.002605769 | 8.699853e-81 | 0 | 0.002
|  | 59.68164 | 2.11676 |  | 105.838 | 0.001 | 0 | 0.002605769 | 0.002 | 2.771473e-80 | 0 | -0.001 | 2.771473e-80 | 59.68164 | 0.001 | 0.002605769 | 2.771473e-80 | 0 | 0.002
|  | 60.57328 | 2.11674 |  | 105.837 | 0 | 0 | 0.002605769 | 0.002 | 8.486314e-80 | 0 | -0.002 | 8.486314e-80 | 60.57328 | 0 | 0.002605769 | 8.486314e-80 | 0 | 0.002
|  | 61.45311 | 2.11676 |  | 105.838 | 0.001 | 0 | 0.002605769 | 0.002 | 2.551585e-79 | 0 | -0.001 | 2.551585e-79 | 61.45311 | 0.001 | 0.002605769 | 2.551585e-79 | 0 | 0.002
|  | 62.35477 | 2.11676 |  | 105.838 | 0.001 | 0 | 0.002605769 | 0.002 | 7.856717e-79 | 0 | -0.001 | 7.856717e-79 | 62.35477 | 0.001 | 0.002605769 | 7.856717e-79 | 0 | 0.002
|  | 63.2668 | 2.11675 |  | 105.8375 | 0.0005 | 0 | 0.002605769 | 0.002 | 2.441868e-78 | 0 | -0.0015 | 2.441868e-78 | 63.2668 | 0.0005 | 0.002605769 | 2.441868e-78 | 0 | 0.002
|  | 64.17168 | 2.11682 |  | 105.841 | 0.004 | 0 | 0.002605769 | 0.002 | 7.49511e-78 | 0 | 0.002 | 7.49511e-78 | 64.17168 | 0.004 | 0.002605769 | 7.49511e-78 | 0 | 0.002
|  | 65.07334 | 2.11678 |  | 105.839 | 0.002 | 0 | 0.002605769 | 0.002 | 2.283243e-77 | 0 | 0 | 2.283243e-77 | 65.07334 | 0.002 | 0.002605769 | 2.283243e-77 | 0 | 0.002
|  | 65.98252 | 2.11678 |  | 105.839 | 0.002 | 0 | 0.002605769 | 0.002 | 6.995185e-77 | 0 | 0 | 6.995185e-77 | 65.98252 | 0.002 | 0.002605769 | 6.995185e-77 | 0 | 0.002
|  | 66.86306 | 2.11677 |  | 105.8385 | 0.0015 | 0 | 0.002605769 | 0.002 | 2.061733e-76 | 0 | -0.0005 | 2.061733e-76 | 66.86306 | 0.0015 | 0.002605769 | 2.061733e-76 | 0 | 0.002
|  | 67.75684 | 2.11678 |  | 105.839 | 0.002 | 0 | 0.002605769 | 0.002 | 6.154896e-76 | 0 | 0 | 6.154896e-76 | 67.75684 | 0.002 | 0.002605769 | 6.154896e-76 | 0 | 0.002
|  | 68.63273 | 2.11678 |  | 105.839 | 0.002 | 0 | 0.002605769 | 0.002 | 1.791535e-75 | 0 | 0 | 1.791535e-75 | 68.63273 | 0.002 | 0.002605769 | 1.791535e-75 | 0 | 0.002
|  | 69.52974 | 2.11677 |  | 105.8385 | 0.0015 | 0 | 0.002605769 | 0.002 | 5.332263e-75 | 0 | -0.0005 | 5.332263e-75 | 69.52974 | 0.0015 | 0.002605769 | 5.332263e-75 | 0 | 0.002
|  | 70.43605 | 2.1168 |  | 105.84 | 0.003 | 0 | 0.002605769 | 0.002 | 1.5994e-74 | 0 | 0.001 | 1.5994e-74 | 70.43605 | 0.003 | 0.002605769 | 1.5994e-74 | 0 | 0.002
|  | 71.34702 | 2.1168 |  | 105.84 | 0.003 | 0 | 0.002605769 | 0.002 | 4.807071e-74 | 0 | 0.001 | 4.807071e-74 | 71.34702 | 0.003 | 0.002605769 | 4.807071e-74 | 0 | 0.002
|  | 72.28339 | 2.1168 |  | 105.84 | 0.003 | 0 | 0.002605769 | 0.002 | 1.484206e-73 | 0 | 0.001 | 1.484206e-73 | 72.28339 | 0.003 | 0.002605769 | 1.484206e-73 | 0 | 0.002
|  | 73.21941 | 2.11682 |  | 105.841 | 0.004 | 0 | 0.002605769 | 0.002 | 4.563063e-73 | 0 | 0.002 | 4.563063e-73 | 73.21941 | 0.004 | 0.002605769 | 4.563063e-73 | 0 | 0.002
|  | 74.11893 | 2.11679 |  | 105.8395 | 0.0025 | 0 | 0.002605769 | 0.002 | 1.337911e-72 | 0 | 0.0005 | 1.337911e-72 | 74.11893 | 0.0025 | 0.002605769 | 1.337911e-72 | 0 | 0.002
|  | 75.03669 | 2.11678 |  | 105.839 | 0.002 | 0 | 0.002605769 | 0.002 | 3.994776e-72 | 0 | 0 | 3.994776e-72 | 75.03669 | 0.002 | 0.002605769 | 3.994776e-72 | 0 | 0.002
|  | 75.99133 | 2.11678 |  | 105.839 | 0.002 | 0 | 0.002605769 | 0.002 | 1.241501e-71 | 0 | 0 | 1.241501e-71 | 75.99133 | 0.002 | 0.002605769 | 1.241501e-71 | 0 | 0.002
|  | 76.93916 | 2.11679 |  | 105.8395 | 0.0025 | 0 | 0.002605769 | 0.002 | 3.81223e-71 | 0 | 0.0005 | 3.81223e-71 | 76.93916 | 0.0025 | 0.002605769 | 3.81223e-71 | 0 | 0.002
|  | 77.87053 | 2.1168 |  | 105.84 | 0.003 | 0 | 0.002605769 | 0.002 | 1.143641e-70 | 0 | 0.001 | 1.143641e-70 | 77.87053 | 0.003 | 0.002605769 | 1.143641e-70 | 0 | 0.002
|  | 78.79688 | 2.11677 |  | 105.8385 | 0.0015 | 0 | 0.002605769 | 0.002 | 3.397776e-70 | 0 | -0.0005 | 3.397776e-70 | 78.79688 | 0.0015 | 0.002605769 | 3.397776e-70 | 0 | 0.002
|  | 79.7397 | 2.11677 |  | 105.8385 | 0.0015 | 0 | 0.002605769 | 0.002 | 1.025254e-69 | 0 | -0.0005 | 1.025254e-69 | 79.7397 | 0.0015 | 0.002605769 | 1.025254e-69 | 0 | 0.002
|  | 80.68109 | 2.11677 |  | 105.8385 | 0.0015 | 0 | 0.002605769 | 0.002 | 3.076509e-69 | 0 | -0.0005 | 3.076509e-69 | 80.68109 | 0.0015 | 0.002605769 | 3.076509e-69 | 0 | 0.002
|  | 81.62499 | 2.11676 |  | 105.838 | 0.001 | 0 | 0.002605769 | 0.002 | 9.222906e-69 | 0 | -0.001 | 9.222906e-69 | 81.62499 | 0.001 | 0.002605769 | 9.222906e-69 | 0 | 0.002
|  | 82.57855 | 2.11679 |  | 105.8395 | 0.0025 | 0 | 0.002605769 | 0.002 | 2.785086e-68 | 0 | 0.0005 | 2.785086e-68 | 82.57855 | 0.0025 | 0.002605769 | 2.785086e-68 | 0 | 0.002
|  | 83.53354 | 2.1168 |  | 105.84 | 0.003 | 0 | 0.002605769 | 0.002 | 8.390673e-68 | 0 | 0.001 | 8.390673e-68 | 83.53354 | 0.003 | 0.002605769 | 8.390673e-68 | 0 | 0.002
|  | 84.48424 | 2.11677 |  | 105.8385 | 0.0015 | 0 | 0.002605769 | 0.002 | 2.505443e-67 | 0 | -0.0005 | 2.505443e-67 | 84.48424 | 0.0015 | 0.002605769 | 2.505443e-67 | 0 | 0.002
|  | 85.41704 | 2.11679 |  | 105.8395 | 0.0025 | 0 | 0.002605769 | 0.002 | 7.300617e-67 | 0 | 0.0005 | 7.300617e-67 | 85.41704 | 0.0025 | 0.002605769 | 7.300617e-67 | 0 | 0.002
|  | 86.3409 | 2.11679 |  | 105.8395 | 0.0025 | 0 | 0.002605769 | 0.002 | 2.097749e-66 | 0 | 0.0005 | 2.097749e-66 | 86.3409 | 0.0025 | 0.002605769 | 2.097749e-66 | 0 | 0.002
|  | 87.29159 | 2.11679 |  | 105.8395 | 0.0025 | 0 | 0.002605769 | 0.002 | 6.19112e-66 | 0 | 0.0005 | 6.19112e-66 | 87.29159 | 0.0025 | 0.002605769 | 6.19112e-66 | 0 | 0.002
|  | 88.24336 | 2.11675 |  | 105.8375 | 0.0005 | 0 | 0.002605769 | 0.002 | 1.822221e-65 | 0 | -0.0015 | 1.822221e-65 | 88.24336 | 0.0005 | 0.002605769 | 1.822221e-65 | 0 | 0.002
|  | 89.19728 | 2.11687 |  | 105.8435 | 0.0065 | 0 | 0.002605769 | 0.002 | 5.355044e-65 | 0 | 0.0045 | 5.355044e-65 | 89.19728 | 0.0065 | 0.002605769 | 5.355044e-65 | 0 | 0.002
|  | 90.17482 | 2.11675 |  | 105.8375 | 0.0005 | 0 | 0.002605769 | 0.002 | 1.609625e-64 | 0 | -0.0015 | 1.609625e-64 | 90.17482 | 0.0005 | 0.002605769 | 1.609625e-64 | 0 | 0.002
|  | 91.15523 | 2.11676 |  | 105.838 | 0.001 | 0 | 0.002605769 | 0.002 | 4.833552e-64 | 0 | -0.001 | 4.833552e-64 | 91.15523 | 0.001 | 0.002605769 | 4.833552e-64 | 0 | 0.002
|  | 92.12919 | 2.11676 |  | 105.838 | 0.001 | 0 | 0.002605769 | 0.002 | 1.435029e-63 | 0 | -0.001 | 1.435029e-63 | 92.12919 | 0.001 | 0.002605769 | 1.435029e-63 | 0 | 0.002
|  | 93.13358 | 2.11677 |  | 105.8385 | 0.0015 | 0 | 0.002605769 | 0.002 | 4.388657e-63 | 0 | -0.0005 | 4.388657e-63 | 93.13358 | 0.0015 | 0.002605769 | 4.388657e-63 | 0 | 0.002
|  | 94.17448 | 2.11675 |  | 105.8375 | 0.0005 | 0 | 0.002605769 | 0.002 | 1.391331e-62 | 0 | -0.0015 | 1.391331e-62 | 94.17448 | 0.0005 | 0.002605769 | 1.391331e-62 | 0 | 0.002
|  | 95.16418 | 2.11677 |  | 105.8385 | 0.0015 | 0 | 0.002605769 | 0.002 | 4.149315e-62 | 0 | -0.0005 | 4.149315e-62 | 95.16418 | 0.0015 | 0.002605769 | 4.149315e-62 | 0 | 0.002
|  | 96.16034 | 2.11676 |  | 105.838 | 0.001 | 0 | 0.002605769 | 0.002 | 1.240895e-61 | 0 | -0.001 | 1.240895e-61 | 96.16034 | 0.001 | 0.002605769 | 1.240895e-61 | 0 | 0.002
|  | 97.14433 | 2.11677 |  | 105.8385 | 0.0015 | 0 | 0.002605769 | 0.002 | 3.646158e-61 | 0 | -0.0005 | 3.646158e-61 | 97.14433 | 0.0015 | 0.002605769 | 3.646158e-61 | 0 | 0.002
|  | 98.11687 | 2.11675 |  | 105.8375 | 0.0005 | 0 | 0.002605769 | 0.002 | 1.053605e-60 | 0 | -0.0015 | 1.053605e-60 | 98.11687 | 0.0005 | 0.002605769 | 1.053605e-60 | 0 | 0.002
|  | 99.08653 | 2.11676 |  | 105.838 | 0.001 | 0 | 0.002605769 | 0.002 | 3.022546e-60 | 0 | -0.001 | 3.022546e-60 | 99.08653 | 0.001 | 0.002605769 | 3.022546e-60 | 0 | 0.002
|  | 100.1047 | 2.11677 |  | 105.8385 | 0.0015 | 0 | 0.002605769 | 0.002 | 9.09987e-60 | 0 | -0.0005 | 9.09987e-60 | 100.1047 | 0.0015 | 0.002605769 | 9.09987e-60 | 0 | 0.002
|  | 101.1007 | 2.11675 |  | 105.8375 | 0.0005 | 0 | 0.002605769 | 0.002 | 2.663056e-59 | 0 | -0.0015 | 2.663056e-59 | 101.1007 | 0.0005 | 0.002605769 | 2.663056e-59 | 0 | 0.002
|  | 102.1232 | 2.11677 |  | 105.8385 | 0.0015 | 0 | 0.002605769 | 0.002 | 7.983366e-59 | 0 | -0.0005 | 7.983366e-59 | 102.1232 | 0.0015 | 0.002605769 | 7.983366e-59 | 0 | 0.002
|  | 103.1534 | 2.11677 |  | 105.8385 | 0.0015 | 0 | 0.002605769 | 0.002 | 2.401865e-58 | 0 | -0.0005 | 2.401865e-58 | 103.1534 | 0.0015 | 0.002605769 | 2.401865e-58 | 0 | 0.002
|  | 104.1603 | 2.11676 |  | 105.838 | 0.001 | 0 | 0.002605769 | 0.002 | 7.017113e-58 | 0 | -0.001 | 7.017113e-58 | 104.1603 | 0.001 | 0.002605769 | 7.017113e-58 | 0 | 0.002
|  | 105.1654 | 2.11678 |  | 105.839 | 0.002 | 0 | 0.002605769 | 0.002 | 2.037082e-57 | 0 | 0 | 2.037082e-57 | 105.1654 | 0.002 | 0.002605769 | 2.037082e-57 | 0 | 0.002
|  | 106.1436 | 2.11677 |  | 105.8385 | 0.0015 | 0 | 0.002605769 | 0.002 | 5.723062e-57 | 0 | -0.0005 | 5.723062e-57 | 106.1436 | 0.0015 | 0.002605769 | 5.723062e-57 | 0 | 0.002
|  | 107.144 | 2.11679 |  | 105.8395 | 0.0025 | 0 | 0.002605769 | 0.002 | 1.638842e-56 | 0 | 0.0005 | 1.638842e-56 | 107.144 | 0.0025 | 0.002605769 | 1.638842e-56 | 0 | 0.002
|  | 108.172 | 2.11678 |  | 105.839 | 0.002 | 0 | 0.002605769 | 0.002 | 4.809361e-56 | 0 | 0 | 4.809361e-56 | 108.172 | 0.002 | 0.002605769 | 4.809361e-56 | 0 | 0.002
|  | 109.2142 | 2.11679 |  | 105.8395 | 0.0025 | 0 | 0.002605769 | 0.002 | 1.425716e-55 | 0 | 0.0005 | 1.425716e-55 | 109.2142 | 0.0025 | 0.002605769 | 1.425716e-55 | 0 | 0.002
|  | 110.2552 | 2.11679 |  | 105.8395 | 0.0025 | 0 | 0.002605769 | 0.002 | 4.201734e-55 | 0 | 0.0005 | 4.201734e-55 | 110.2552 | 0.0025 | 0.002605769 | 4.201734e-55 | 0 | 0.002
|  | 111.2716 | 2.11679 |  | 105.8395 | 0.0025 | 0 | 0.002605769 | 0.002 | 1.201416e-54 | 0 | 0.0005 | 1.201416e-54 | 111.2716 | 0.0025 | 0.002605769 | 1.201416e-54 | 0 | 0.002
|  | 112.3305 | 2.11679 |  | 105.8395 | 0.0025 | 0 | 0.002605769 | 0.002 | 3.572422e-54 | 0 | 0.0005 | 3.572422e-54 | 112.3305 | 0.0025 | 0.002605769 | 3.572422e-54 | 0 | 0.002
|  | 113.4108 | 2.1168 |  | 105.84 | 0.003 | 0 | 0.002605769 | 0.002 | 1.080504e-53 | 0 | 0.001 | 1.080504e-53 | 113.4108 | 0.003 | 0.002605769 | 1.080504e-53 | 0 | 0.002
|  | 114.4581 | 2.1168 |  | 105.84 | 0.003 | 0 | 0.002605769 | 0.002 | 3.143784e-53 | 0 | 0.001 | 3.143784e-53 | 114.4581 | 0.003 | 0.002605769 | 3.143784e-53 | 0 | 0.002
|  | 115.517 | 2.1168 |  | 105.84 | 0.003 | 0 | 0.002605769 | 0.002 | 9.211234e-53 | 0 | 0.001 | 9.211234e-53 | 115.517 | 0.003 | 0.002605769 | 9.211234e-53 | 0 | 0.002
|  | 116.5988 | 2.1168 |  | 105.84 | 0.003 | 0 | 0.002605769 | 0.002 | 2.748393e-52 | 0 | 0.001 | 2.748393e-52 | 116.5988 | 0.003 | 0.002605769 | 2.748393e-52 | 0 | 0.002
|  | 117.6544 | 2.11682 |  | 105.841 | 0.004 | 0 | 0.002605769 | 0.002 | 7.947179e-52 | 0 | 0.002 | 7.947179e-52 | 117.6544 | 0.004 | 0.002605769 | 7.947179e-52 | 0 | 0.002
|  | 118.6937 | 2.1168 |  | 105.84 | 0.003 | 0 | 0.002605769 | 0.002 | 2.249734e-51 | 0 | 0.001 | 2.249734e-51 | 118.6937 | 0.003 | 0.002605769 | 2.249734e-51 | 0 | 0.002
|  | 119.7486 | 2.11681 |  | 105.8405 | 0.0035 | 0 | 0.002605769 | 0.002 | 6.437979e-51 | 0 | 0.0015 | 6.437979e-51 | 119.7486 | 0.0035 | 0.002605769 | 6.437979e-51 | 0 | 0.002
|  | 120.7929 | 2.11683 |  | 105.8415 | 0.0045 | 0 | 0.002605769 | 0.002 | 1.814369e-50 | 0 | 0.0025 | 1.814369e-50 | 120.7929 | 0.0045 | 0.002605769 | 1.814369e-50 | 0 | 0.002
|  | 121.8126 | 2.11683 |  | 105.8415 | 0.0045 | 0 | 0.002605769 | 0.002 | 4.966491e-50 | 0 | 0.0025 | 4.966491e-50 | 121.8126 | 0.0045 | 0.002605769 | 4.966491e-50 | 0 | 0.002
|  | 122.8504 | 2.11682 |  | 105.841 | 0.004 | 0 | 0.002605769 | 0.002 | 1.377666e-49 | 0 | 0.002 | 1.377666e-49 | 122.8504 | 0.004 | 0.002605769 | 1.377666e-49 | 0 | 0.002
|  | 123.8925 | 2.1168 |  | 105.84 | 0.003 | 0 | 0.002605769 | 0.002 | 3.819825e-49 | 0 | 0.001 | 3.819825e-49 | 123.8925 | 0.003 | 0.002605769 | 3.819825e-49 | 0 | 0.002
|  | 124.9267 | 2.1168 |  | 105.84 | 0.003 | 0 | 0.002605769 | 0.002 | 1.045938e-48 | 0 | 0.001 | 1.045938e-48 | 124.9267 | 0.003 | 0.002605769 | 1.045938e-48 | 0 | 0.002
|  | 125.9322 | 2.11685 |  | 105.8425 | 0.0055 | 0 | 0.002605769 | 0.002 | 2.772496e-48 | 0 | 0.0035 | 2.772496e-48 | 125.9322 | 0.0055 | 0.002605769 | 2.772496e-48 | 0 | 0.002
|  | 126.9645 | 2.11683 |  | 105.8415 | 0.0045 | 0 | 0.002605769 | 0.002 | 7.508713e-48 | 0 | 0.0025 | 7.508713e-48 | 126.9645 | 0.0045 | 0.002605769 | 7.508713e-48 | 0 | 0.002
|  | 128.0456 | 2.1168 |  | 105.84 | 0.003 | 0 | 0.002605769 | 0.002 | 2.120842e-47 | 0 | 0.001 | 2.120842e-47 | 128.0456 | 0.003 | 0.002605769 | 2.120842e-47 | 0 | 0.002
|  | 129.1409 | 2.1168 |  | 105.84 | 0.003 | 0 | 0.002605769 | 0.002 | 6.040887e-47 | 0 | 0.001 | 6.040887e-47 | 129.1409 | 0.003 | 0.002605769 | 6.040887e-47 | 0 | 0.002
|  | 130.2332 | 2.1168 |  | 105.84 | 0.003 | 0 | 0.002605769 | 0.002 | 1.706926e-46 | 0 | 0.001 | 1.706926e-46 | 130.2332 | 0.003 | 0.002605769 | 1.706926e-46 | 0 | 0.002
|  | 131.2946 | 2.11682 |  | 105.841 | 0.004 | 0 | 0.002605769 | 0.002 | 4.660188e-46 | 0 | 0.002 | 4.660188e-46 | 131.2946 | 0.004 | 0.002605769 | 4.660188e-46 | 0 | 0.002
|  | 132.3517 | 2.11678 |  | 105.839 | 0.002 | 0 | 0.002605769 | 0.002 | 1.260858e-45 | 0 | 0 | 1.260858e-45 | 132.3517 | 0.002 | 0.002605769 | 1.260858e-45 | 0 | 0.002
|  | 133.444 | 2.11679 |  | 105.8395 | 0.0025 | 0 | 0.002605769 | 0.002 | 3.508538e-45 | 0 | 0.0005 | 3.508538e-45 | 133.444 | 0.0025 | 0.002605769 | 3.508538e-45 | 0 | 0.002
|  | 134.5182 | 2.11679 |  | 105.8395 | 0.0025 | 0 | 0.002605769 | 0.002 | 9.549393e-45 | 0 | 0.0005 | 9.549393e-45 | 134.5182 | 0.0025 | 0.002605769 | 9.549393e-45 | 0 | 0.002
|  | 135.596 | 2.11679 |  | 105.8395 | 0.0025 | 0 | 0.002605769 | 0.002 | 2.594737e-44 | 0 | 0.0005 | 2.594737e-44 | 135.596 | 0.0025 | 0.002605769 | 2.594737e-44 | 0 | 0.002
|  | 136.6654 | 2.11679 |  | 105.8395 | 0.0025 | 0 | 0.002605769 | 0.002 | 6.960952e-44 | 0 | 0.0005 | 6.960952e-44 | 136.6654 | 0.0025 | 0.002605769 | 6.960952e-44 | 0 | 0.002
|  | 137.7418 | 2.11679 |  | 105.8395 | 0.0025 | 0 | 0.002605769 | 0.002 | 1.869885e-43 | 0 | 0.0005 | 1.869885e-43 | 137.7418 | 0.0025 | 0.002605769 | 1.869885e-43 | 0 | 0.002
|  | 138.813 | 2.11681 |  | 105.8405 | 0.0035 | 0 | 0.002605769 | 0.002 | 4.974518e-43 | 0 | 0.0015 | 4.974518e-43 | 138.813 | 0.0035 | 0.002605769 | 4.974518e-43 | 0 | 0.002
|  | 139.8872 | 2.11682 |  | 105.841 | 0.004 | 0 | 0.002605769 | 0.002 | 1.320228e-42 | 0 | 0.002 | 1.320228e-42 | 139.8872 | 0.004 | 0.002605769 | 1.320228e-42 | 0 | 0.002
|  | 140.9137 | 2.11683 |  | 105.8415 | 0.0045 | 0 | 0.002605769 | 0.002 | 3.339688e-42 | 0 | 0.0025 | 3.339688e-42 | 140.9137 | 0.0045 | 0.002605769 | 3.339688e-42 | 0 | 0.002
|  | 141.9443 | 2.11685 |  | 105.8425 | 0.0055 | 0 | 0.002605769 | 0.002 | 8.439673e-42 | 0 | 0.0035 | 8.439673e-42 | 141.9443 | 0.0055 | 0.002605769 | 8.439673e-42 | 0 | 0.002
|  | 142.9868 | 2.11683 |  | 105.8415 | 0.0045 | 0 | 0.002605769 | 0.002 | 2.145749e-41 | 0 | 0.0025 | 2.145749e-41 | 142.9868 | 0.0045 | 0.002605769 | 2.145749e-41 | 0 | 0.002
|  | 144.0326 | 2.11685 |  | 105.8425 | 0.0055 | 0 | 0.002605769 | 0.002 | 5.445375e-41 | 0 | 0.0035 | 5.445375e-41 | 144.0326 | 0.0055 | 0.002605769 | 5.445375e-41 | 0 | 0.002
|  | 145.0751 | 2.11682 |  | 105.841 | 0.004 | 0 | 0.002605769 | 0.002 | 1.371326e-40 | 0 | 0.002 | 1.371326e-40 | 145.0751 | 0.004 | 0.002605769 | 1.371326e-40 | 0 | 0.002
|  | 146.1428 | 2.11681 |  | 105.8405 | 0.0035 | 0 | 0.002605769 | 0.002 | 3.513761e-40 | 0 | 0.0015 | 3.513761e-40 | 146.1428 | 0.0035 | 0.002605769 | 3.513761e-40 | 0 | 0.002
|  | 147.2271 | 2.1168 |  | 105.84 | 0.003 | 0 | 0.002605769 | 0.002 | 9.090405e-40 | 0 | 0.001 | 9.090405e-40 | 147.2271 | 0.003 | 0.002605769 | 9.090405e-40 | 0 | 0.002
|  | 148.3238 | 2.11682 |  | 105.841 | 0.004 | 0 | 0.002605769 | 0.002 | 2.364985e-39 | 0 | 0.002 | 2.364985e-39 | 148.3238 | 0.004 | 0.002605769 | 2.364985e-39 | 0 | 0.002
|  | 149.45 | 2.11682 |  | 105.841 | 0.004 | 0 | 0.002605769 | 0.002 | 6.278377e-39 | 0 | 0.002 | 6.278377e-39 | 149.45 | 0.004 | 0.002605769 | 6.278377e-39 | 0 | 0.002
|  | 150.5336 | 2.11684 |  | 105.842 | 0.005 | 0 | 0.002605769 | 0.002 | 1.598014e-38 | 0 | 0.003 | 1.598014e-38 | 150.5336 | 0.005 | 0.002605769 | 1.598014e-38 | 0 | 0.002
|  | 151.6259 | 2.11682 |  | 105.841 | 0.004 | 0 | 0.002605769 | 0.002 | 4.0768e-38 | 0 | 0.002 | 4.0768e-38 | 151.6259 | 0.004 | 0.002605769 | 4.0768e-38 | 0 | 0.002
|  | 152.7052 | 2.11683 |  | 105.8415 | 0.0045 | 0 | 0.002605769 | 0.002 | 1.023207e-37 | 0 | 0.0025 | 1.023207e-37 | 152.7052 | 0.0045 | 0.002605769 | 1.023207e-37 | 0 | 0.002
|  | 153.78 | 2.11682 |  | 105.841 | 0.004 | 0 | 0.002605769 | 0.002 | 2.545619e-37 | 0 | 0.002 | 2.545619e-37 | 153.78 | 0.004 | 0.002605769 | 2.545619e-37 | 0 | 0.002
|  | 154.872 | 2.11683 |  | 105.8415 | 0.0045 | 0 | 0.002605769 | 0.002 | 6.392403e-37 | 0 | 0.0025 | 6.392403e-37 | 154.872 | 0.0045 | 0.002605769 | 6.392403e-37 | 0 | 0.002
|  | 155.9673 | 2.11683 |  | 105.8415 | 0.0045 | 0 | 0.002605769 | 0.002 | 1.60126e-36 | 0 | 0.0025 | 1.60126e-36 | 155.9673 | 0.0045 | 0.002605769 | 1.60126e-36 | 0 | 0.002
|  | 157.109 | 2.11682 |  | 105.841 | 0.004 | 0 | 0.002605769 | 0.002 | 4.147439e-36 | 0 | 0.002 | 4.147439e-36 | 157.109 | 0.004 | 0.002605769 | 4.147439e-36 | 0 | 0.002
|  | 158.2334 | 2.1168 |  | 105.84 | 0.003 | 0 | 0.002605769 | 0.002 | 1.052821e-35 | 0 | 0.001 | 1.052821e-35 | 158.2334 | 0.003 | 0.002605769 | 1.052821e-35 | 0 | 0.002
|  | 159.3595 | 2.1168 |  | 105.84 | 0.003 | 0 | 0.002605769 | 0.002 | 2.661839e-35 | 0 | 0.001 | 2.661839e-35 | 159.3595 | 0.003 | 0.002605769 | 2.661839e-35 | 0 | 0.002
|  | 160.4774 | 2.1168 |  | 105.84 | 0.003 | 0 | 0.002605769 | 0.002 | 6.647661e-35 | 0 | 0.001 | 6.647661e-35 | 160.4774 | 0.003 | 0.002605769 | 6.647661e-35 | 0 | 0.002
|  | 161.5978 | 2.11681 |  | 105.8405 | 0.0035 | 0 | 0.002605769 | 0.002 | 1.654533e-34 | 0 | 0.0015 | 1.654533e-34 | 161.5978 | 0.0035 | 0.002605769 | 1.654533e-34 | 0 | 0.002
|  | 162.7256 | 2.1168 |  | 105.84 | 0.003 | 0 | 0.002605769 | 0.002 | 4.119883e-34 | 0 | 0.001 | 4.119883e-34 | 162.7256 | 0.003 | 0.002605769 | 4.119883e-34 | 0 | 0.002
|  | 163.8523 | 2.1168 |  | 105.84 | 0.003 | 0 | 0.002605769 | 0.002 | 1.019287e-33 | 0 | 0.001 | 1.019287e-33 | 163.8523 | 0.003 | 0.002605769 | 1.019287e-33 | 0 | 0.002
|  | 164.9405 | 2.11678 |  | 105.839 | 0.002 | 0 | 0.002605769 | 0.002 | 2.432136e-33 | 0 | 0 | 2.432136e-33 | 164.9405 | 0.002 | 0.002605769 | 2.432136e-33 | 0 | 0.002
|  | 166.0579 | 2.11678 |  | 105.839 | 0.002 | 0 | 0.002605769 | 0.002 | 5.908544e-33 | 0 | 0 | 5.908544e-33 | 166.0579 | 0.002 | 0.002605769 | 5.908544e-33 | 0 | 0.002
|  | 167.1939 | 2.11677 |  | 105.8385 | 0.0015 | 0 | 0.002605769 | 0.002 | 1.448496e-32 | 0 | -0.0005 | 1.448496e-32 | 167.1939 | 0.0015 | 0.002605769 | 1.448496e-32 | 0 | 0.002
|  | 168.2913 | 2.11675 |  | 105.8375 | 0.0005 | 0 | 0.002605769 | 0.002 | 3.426448e-32 | 0 | -0.0015 | 3.426448e-32 | 168.2913 | 0.0005 | 0.002605769 | 3.426448e-32 | 0 | 0.002
|  | 169.4058 | 2.11676 |  | 105.838 | 0.001 | 0 | 0.002605769 | 0.002 | 8.170094e-32 | 0 | -0.001 | 8.170094e-32 | 169.4058 | 0.001 | 0.002605769 | 8.170094e-32 | 0 | 0.002
|  | 170.5163 | 2.11674 |  | 105.837 | 0 | 0 | 0.002605769 | 0.002 | 1.931478e-31 | 0 | -0.002 | 1.931478e-31 | 170.5163 | 0 | 0.002605769 | 1.931478e-31 | 0 | 0.002
|  | 171.6082 | 2.11676 |  | 105.838 | 0.001 | 0 | 0.002605769 | 0.002 | 4.477554e-31 | 0 | -0.001 | 4.477554e-31 | 171.6082 | 0.001 | 0.002605769 | 4.477554e-31 | 0 | 0.002
|  | 172.7415 | 2.11676 |  | 105.838 | 0.001 | 0 | 0.002605769 | 0.002 | 1.06574e-30 | 0 | -0.001 | 1.06574e-30 | 172.7415 | 0.001 | 0.002605769 | 1.06574e-30 | 0 | 0.002
|  | 173.9004 | 2.11675 |  | 105.8375 | 0.0005 | 0 | 0.002605769 | 0.002 | 2.571682e-30 | 0 | -0.0015 | 2.571682e-30 | 173.9004 | 0.0005 | 0.002605769 | 2.571682e-30 | 0 | 0.002
|  | 175.0289 | 2.11678 |  | 105.839 | 0.002 | 0 | 0.002605769 | 0.002 | 6.030082e-30 | 0 | 0 | 6.030082e-30 | 175.0289 | 0.002 | 0.002605769 | 6.030082e-30 | 0 | 0.002
|  | 176.1922 | 2.11674 |  | 105.837 | 0 | 0 | 0.002605769 | 0.002 | 1.443086e-29 | 0 | -0.002 | 1.443086e-29 | 176.1922 | 0 | 0.002605769 | 1.443086e-29 | 0 | 0.002
|  | 177.357 | 2.11674 |  | 105.837 | 0 | 0 | 0.002605769 | 0.002 | 3.436953e-29 | 0 | -0.002 | 3.436953e-29 | 177.357 | 0 | 0.002605769 | 3.436953e-29 | 0 | 0.002
|  | 178.5299 | 2.11675 |  | 105.8375 | 0.0005 | 0 | 0.002605769 | 0.002 | 8.186216e-29 | 0 | -0.0015 | 8.186216e-29 | 178.5299 | 0.0005 | 0.002605769 | 8.186216e-29 | 0 | 0.002
|  | 179.698 | 2.11675 |  | 105.8375 | 0.0005 | 0 | 0.002605769 | 0.002 | 1.931309e-28 | 0 | -0.0015 | 1.931309e-28 | 179.698 | 0.0005 | 0.002605769 | 1.931309e-28 | 0 | 0.002
|  | 180.8731 | 2.11675 |  | 105.8375 | 0.0005 | 0 | 0.002605769 | 0.002 | 4.552456e-28 | 0 | -0.0015 | 4.552456e-28 | 180.8731 | 0.0005 | 0.002605769 | 4.552456e-28 | 0 | 0.002
|  | 182.0054 | 2.11676 |  | 105.838 | 0.001 | 0 | 0.002605769 | 0.002 | 1.03411e-27 | 0 | -0.001 | 1.03411e-27 | 182.0054 | 0.001 | 0.002605769 | 1.03411e-27 | 0 | 0.002
|  | 183.155 | 2.11679 |  | 105.8395 | 0.0025 | 0 | 0.002605769 | 0.002 | 2.365193e-27 | 0 | 0.0005 | 2.365193e-27 | 183.155 | 0.0025 | 0.002605769 | 2.365193e-27 | 0 | 0.002
|  | 184.3068 | 2.11678 |  | 105.839 | 0.002 | 0 | 0.002605769 | 0.002 | 5.386924e-27 | 0 | 0 | 5.386924e-27 | 184.3068 | 0.002 | 0.002605769 | 5.386924e-27 | 0 | 0.002
|  | 185.4424 | 2.11679 |  | 105.8395 | 0.0025 | 0 | 0.002605769 | 0.002 | 1.205871e-26 | 0 | 0.0005 | 1.205871e-26 | 185.4424 | 0.0025 | 0.002605769 | 1.205871e-26 | 0 | 0.002
|  | 186.5879 | 2.1168 |  | 105.84 | 0.003 | 0 | 0.002605769 | 0.002 | 2.703084e-26 | 0 | 0.001 | 2.703084e-26 | 186.5879 | 0.003 | 0.002605769 | 2.703084e-26 | 0 | 0.002
|  | 187.7002 | 2.11678 |  | 105.839 | 0.002 | 0 | 0.002605769 | 0.002 | 5.886339e-26 | 0 | 0 | 5.886339e-26 | 187.7002 | 0.002 | 0.002605769 | 5.886339e-26 | 0 | 0.002
|  | 188.8002 | 2.1168 |  | 105.84 | 0.003 | 0 | 0.002605769 | 0.002 | 1.264199e-25 | 0 | 0.001 | 1.264199e-25 | 188.8002 | 0.003 | 0.002605769 | 1.264199e-25 | 0 | 0.002
|  | 189.9121 | 2.1168 |  | 105.84 | 0.003 | 0 | 0.002605769 | 0.002 | 2.722849e-25 | 0 | 0.001 | 2.722849e-25 | 189.9121 | 0.003 | 0.002605769 | 2.722849e-25 | 0 | 0.002
|  | 191.0492 | 2.11682 |  | 105.841 | 0.004 | 0 | 0.002605769 | 0.002 | 5.933826e-25 | 0 | 0.002 | 5.933826e-25 | 191.0492 | 0.004 | 0.002605769 | 5.933826e-25 | 0 | 0.002
|  | 192.1884 | 2.11681 |  | 105.8405 | 0.0035 | 0 | 0.002605769 | 0.002 | 1.287781e-24 | 0 | 0.0015 | 1.287781e-24 | 192.1884 | 0.0035 | 0.002605769 | 1.287781e-24 | 0 | 0.002
|  | 193.2878 | 2.11681 |  | 105.8405 | 0.0035 | 0 | 0.002605769 | 0.002 | 2.705315e-24 | 0 | 0.0015 | 2.705315e-24 | 193.2878 | 0.0035 | 0.002605769 | 2.705315e-24 | 0 | 0.002
|  | 194.4377 | 2.11685 |  | 105.8425 | 0.0055 | 0 | 0.002605769 | 0.002 | 5.847871e-24 | 0 | 0.0035 | 5.847871e-24 | 194.4377 | 0.0055 | 0.002605769 | 5.847871e-24 | 0 | 0.002
|  | 195.5718 | 2.11684 |  | 105.842 | 0.005 | 0 | 0.002605769 | 0.002 | 1.243613e-23 | 0 | 0.003 | 1.243613e-23 | 195.5718 | 0.005 | 0.002605769 | 1.243613e-23 | 0 | 0.002
|  | 196.7137 | 2.11685 |  | 105.8425 | 0.0055 | 0 | 0.002605769 | 0.002 | 2.643317e-23 | 0 | 0.0035 | 2.643317e-23 | 196.7137 | 0.0055 | 0.002605769 | 2.643317e-23 | 0 | 0.002
|  | 197.8655 | 2.11685 |  | 105.8425 | 0.0055 | 0 | 0.002605769 | 0.002 | 5.623038e-23 | 0 | 0.0035 | 5.623038e-23 | 197.8655 | 0.0055 | 0.002605769 | 5.623038e-23 | 0 | 0.002
|  | 199.0236 | 2.11684 |  | 105.842 | 0.005 | 0 | 0.002605769 | 0.002 | 1.194092e-22 | 0 | 0.003 | 1.194092e-22 | 199.0236 | 0.005 | 0.002605769 | 1.194092e-22 | 0 | 0.002
|  | 200.1351 | 2.11685 |  | 105.8425 | 0.0055 | 0 | 0.002605769 | 0.002 | 2.446542e-22 | 0 | 0.0035 | 2.446542e-22 | 200.1351 | 0.0055 | 0.002605769 | 2.446542e-22 | 0 | 0.002
|  | 201.2896 | 2.11685 |  | 105.8425 | 0.0055 | 0 | 0.002605769 | 0.002 | 5.123952e-22 | 0 | 0.0035 | 5.123952e-22 | 201.2896 | 0.0055 | 0.002605769 | 5.123952e-22 | 0 | 0.002
|  | 202.4825 | 2.11684 |  | 105.842 | 0.005 | 0 | 0.002605769 | 0.002 | 1.093193e-21 | 0 | 0.003 | 1.093193e-21 | 202.4825 | 0.005 | 0.002605769 | 1.093193e-21 | 0 | 0.002
|  | 203.6247 | 2.11686 |  | 105.843 | 0.006 | 0 | 0.002605769 | 0.002 | 2.245309e-21 | 0 | 0.004 | 2.245309e-21 | 203.6247 | 0.006 | 0.002605769 | 2.245309e-21 | 0 | 0.002
|  | 204.7635 | 2.11686 |  | 105.843 | 0.006 | 0 | 0.002605769 | 0.002 | 4.575919e-21 | 0 | 0.004 | 4.575919e-21 | 204.7635 | 0.006 | 0.002605769 | 4.575919e-21 | 0 | 0.002
|  | 205.9379 | 2.11686 |  | 105.843 | 0.006 | 0 | 0.002605769 | 0.002 | 9.478534e-21 | 0 | 0.004 | 9.478534e-21 | 205.9379 | 0.006 | 0.002605769 | 9.478534e-21 | 0 | 0.002
|  | 207.0639 | 2.11683 |  | 105.8415 | 0.0045 | 0 | 0.002605769 | 0.002 | 1.894516e-20 | 0 | 0.0025 | 1.894516e-20 | 207.0639 | 0.0045 | 0.002605769 | 1.894516e-20 | 0 | 0.002
|  | 208.1876 | 2.11685 |  | 105.8425 | 0.0055 | 0 | 0.002605769 | 0.002 | 3.760658e-20 | 0 | 0.0035 | 3.760658e-20 | 208.1876 | 0.0055 | 0.002605769 | 3.760658e-20 | 0 | 0.002
|  | 209.3295 | 2.11684 |  | 105.842 | 0.005 | 0 | 0.002605769 | 0.002 | 7.505378e-20 | 0 | 0.003 | 7.505378e-20 | 209.3295 | 0.005 | 0.002605769 | 7.505378e-20 | 0 | 0.002
|  | 210.4421 | 2.11684 |  | 105.842 | 0.005 | 0 | 0.002605769 | 0.002 | 1.463604e-19 | 0 | 0.003 | 1.463604e-19 | 210.4421 | 0.005 | 0.002605769 | 1.463604e-19 | 0 | 0.002
|  | 211.605 | 2.11682 |  | 105.841 | 0.004 | 0 | 0.002605769 | 0.002 | 2.924615e-19 | 0 | 0.002 | 2.924615e-19 | 211.605 | 0.004 | 0.002605769 | 2.924615e-19 | 0 | 0.002
|  | 212.7901 | 2.11681 |  | 105.8405 | 0.0035 | 0 | 0.002605769 | 0.002 | 5.88588e-19 | 0 | 0.0015 | 5.88588e-19 | 212.7901 | 0.0035 | 0.002605769 | 5.88588e-19 | 0 | 0.002
|  | 213.9827 | 2.1168 |  | 105.84 | 0.003 | 0 | 0.002605769 | 0.002 | 1.182374e-18 | 0 | 0.001 | 1.182374e-18 | 213.9827 | 0.003 | 0.002605769 | 1.182374e-18 | 0 | 0.002
|  | 215.2033 | 2.11681 |  | 105.8405 | 0.0035 | 0 | 0.002605769 | 0.002 | 2.399063e-18 | 0 | 0.0015 | 2.399063e-18 | 215.2033 | 0.0035 | 0.002605769 | 2.399063e-18 | 0 | 0.002
|  | 216.4106 | 2.11681 |  | 105.8405 | 0.0035 | 0 | 0.002605769 | 0.002 | 4.799456e-18 | 0 | 0.0015 | 4.799456e-18 | 216.4106 | 0.0035 | 0.002605769 | 4.799456e-18 | 0 | 0.002
|  | 217.6112 | 2.11681 |  | 105.8405 | 0.0035 | 0 | 0.002605769 | 0.002 | 9.504685e-18 | 0 | 0.0015 | 9.504685e-18 | 217.6112 | 0.0035 | 0.002605769 | 9.504685e-18 | 0 | 0.002
|  | 218.7793 | 2.11679 |  | 105.8395 | 0.0025 | 0 | 0.002605769 | 0.002 | 1.836605e-17 | 0 | 0.0005 | 1.836605e-17 | 218.7793 | 0.0025 | 0.002605769 | 1.836605e-17 | 0 | 0.002
|  | 219.9766 | 2.11683 |  | 105.8415 | 0.0045 | 0 | 0.002605769 | 0.002 | 3.585564e-17 | 0 | 0.0025 | 3.585564e-17 | 219.9766 | 0.0045 | 0.002605769 | 3.585564e-17 | 0 | 0.002
|  | 221.1713 | 2.11681 |  | 105.8405 | 0.0035 | 0 | 0.002605769 | 0.002 | 6.946401e-17 | 0 | 0.0015 | 6.946401e-17 | 221.1713 | 0.0035 | 0.002605769 | 6.946401e-17 | 0 | 0.002
|  | 222.382 | 2.11681 |  | 105.8405 | 0.0035 | 0 | 0.002605769 | 0.002 | 1.349012e-16 | 0 | 0.0015 | 1.349012e-16 | 222.382 | 0.0035 | 0.002605769 | 1.349012e-16 | 0 | 0.002
|  | 223.5856 | 2.1168 |  | 105.84 | 0.003 | 0 | 0.002605769 | 0.002 | 2.593254e-16 | 0 | 0.001 | 2.593254e-16 | 223.5856 | 0.003 | 0.002605769 | 2.593254e-16 | 0 | 0.002
|  | 224.7551 | 2.1168 |  | 105.84 | 0.003 | 0 | 0.002605769 | 0.002 | 4.864198e-16 | 0 | 0.001 | 4.864198e-16 | 224.7551 | 0.003 | 0.002605769 | 4.864198e-16 | 0 | 0.002
|  | 225.9136 | 2.11679 |  | 105.8395 | 0.0025 | 0 | 0.002605769 | 0.002 | 9.01632e-16 | 0 | 0.0005 | 9.01632e-16 | 225.9136 | 0.0025 | 0.002605769 | 9.01632e-16 | 0 | 0.002
|  | 227.1002 | 2.1168 |  | 105.84 | 0.003 | 0 | 0.002605769 | 0.002 | 1.686181e-15 | 0 | 0.001 | 1.686181e-15 | 227.1002 | 0.003 | 0.002605769 | 1.686181e-15 | 0 | 0.002
|  | 228.3101 | 2.11679 |  | 105.8395 | 0.0025 | 0 | 0.002605769 | 0.002 | 3.172231e-15 | 0 | 0.0005 | 3.172231e-15 | 228.3101 | 0.0025 | 0.002605769 | 3.172231e-15 | 0 | 0.002
|  | 229.5 | 2.1168 |  | 105.84 | 0.003 | 0 | 0.002605769 | 0.002 | 5.869301e-15 | 0 | 0.001 | 5.869301e-15 | 229.5 | 0.003 | 0.002605769 | 5.869301e-15 | 0 | 0.002
|  | 230.7217 | 2.11679 |  | 105.8395 | 0.0025 | 0 | 0.002605769 | 0.002 | 1.096853e-14 | 0 | 0.0005 | 1.096853e-14 | 230.7217 | 0.0025 | 0.002605769 | 1.096853e-14 | 0 | 0.002
|  | 231.9553 | 2.1168 |  | 105.84 | 0.003 | 0 | 0.002605769 | 0.002 | 2.048644e-14 | 0 | 0.001 | 2.048644e-14 | 231.9553 | 0.003 | 0.002605769 | 2.048644e-14 | 0 | 0.002
|  | 233.1607 | 2.1168 |  | 105.84 | 0.003 | 0 | 0.002605769 | 0.002 | 3.748098e-14 | 0 | 0.001 | 3.748098e-14 | 233.1607 | 0.003 | 0.002605769 | 3.748098e-14 | 0 | 0.002
|  | 234.3751 | 2.1168 |  | 105.84 | 0.003 | 0 | 0.002605769 | 0.002 | 6.843815e-14 | 0 | 0.001 | 6.843815e-14 | 234.3751 | 0.003 | 0.002605769 | 6.843815e-14 | 0 | 0.002
|  | 235.6382 | 2.1168 |  | 105.84 | 0.003 | 0 | 0.002605769 | 0.002 | 1.271526e-13 | 0 | 0.001 | 1.271526e-13 | 235.6382 | 0.003 | 0.002605769 | 1.271526e-13 | 0 | 0.002
|  | 236.8307 | 2.11678 |  | 105.839 | 0.002 | 0 | 0.002605769 | 0.002 | 2.267401e-13 | 0 | 0 | 2.267401e-13 | 236.8307 | 0.002 | 0.002605769 | 2.267401e-13 | 0 | 0.002
|  | 238.041 | 2.11681 |  | 105.8405 | 0.0035 | 0 | 0.002605769 | 0.002 | 4.052365e-13 | 0 | 0.0015 | 4.052365e-13 | 238.041 | 0.0035 | 0.002605769 | 4.052365e-13 | 0 | 0.002
|  | 239.2501 | 2.11678 |  | 105.839 | 0.002 | 0 | 0.002605769 | 0.002 | 7.192539e-13 | 0 | 0 | 7.192539e-13 | 239.2501 | 0.002 | 0.002605769 | 7.192539e-13 | 0 | 0.002
|  | 240.4535 | 2.11677 |  | 105.8385 | 0.0015 | 2.229417e-06 | 0.002993123 | 0.002387354 | 1.265086e-12 | 0 | -0.0008873541 | 1.265086e-12 | 240.4535 | 0.0015 | 0.002993123 | 1.265086e-12 | 0 | 0.002387354
|  | 241.6106 | 2.1168 |  | 105.84 | 0.003 | 1.336278e-07 | 0.003365551 | 0.002759782 | 2.164287e-12 | 0 | 0.0002402176 | 2.164287e-12 | 241.6106 | 0.003 | 0.003365551 | 2.164287e-12 | 0 | 0.002759782
|  | 242.8029 | 2.11678 |  | 105.839 | 0.002 | 3.06019e-06 | 0.00374934 | 0.003143571 | 3.740786e-12 | 0 | -0.001143571 | 3.740786e-12 | 242.8029 | 0.002 | 0.00374934 | 3.740786e-12 | 0 | 0.003143571
|  | 243.9564 | 2.11679 |  | 105.8395 | 0.0025 | 2.626373e-06 | 0.004120609 | 0.00351484 | 6.313783e-12 | 0 | -0.00101484 | 6.313783e-12 | 243.9564 | 0.0025 | 0.004120609 | 6.313783e-12 | 0 | 0.00351484
|  | 245.1282 | 2.1168 |  | 105.84 | 0.003 | 2.243379e-06 | 0.004497791 | 0.003892022 | 1.068194e-11 | 0 | -0.0008920225 | 1.068194e-11 | 245.1282 | 0.003 | 0.004497791 | 1.068194e-11 | 0 | 0.003892022
|  | 246.2929 | 2.11681 |  | 105.8405 | 0.0035 | 1.884184e-06 | 0.004872656 | 0.004266887 | 1.790702e-11 | 0 | -0.0007668868 | 1.790702e-11 | 246.2929 | 0.0035 | 0.004872656 | 1.790702e-11 | 0 | 0.004266887
|  | 247.4326 | 2.11683 |  | 105.8415 | 0.0045 | 5.46889e-07 | 0.005239519 | 0.00463375 | 2.951983e-11 | 0 | -0.0001337504 | 2.951983e-11 | 247.4326 | 0.0045 | 0.005239519 | 2.951983e-11 | 0 | 0.00463375
|  | 248.6055 | 2.11685 |  | 105.8425 | 0.0055 | 1.370087e-08 | 0.005617051 | 0.005011282 | 4.908416e-11 | 0 | 0.0004887183 | 4.908416e-11 | 248.6055 | 0.0055 | 0.005617051 | 4.908416e-11 | 0 | 0.005011282
|  | 249.7705 | 2.11686 |  | 105.843 | 0.006 | 6.347361e-11 | 0.005992033 | 0.005386264 | 8.085221e-11 | 0 | 0.0006137361 | 8.085221e-11 | 249.7705 | 0.006 | 0.005992033 | 8.085221e-11 | 0 | 0.005386264
|  | 250.9135 | 2.11688 |  | 105.844 | 0.007 | 4.096795e-07 | 0.006359938 | 0.005754169 | 1.311737e-10 | 0 | 0.001245831 | 1.311737e-10 | 250.9135 | 0.007 | 0.006359938 | 1.311737e-10 | 0 | 0.005754169
|  | 252.071 | 2.11689 |  | 105.8445 | 0.0075 | 5.890807e-07 | 0.006732484 | 0.006126715 | 2.128749e-10 | 0 | 0.001373285 | 2.128749e-10 | 252.071 | 0.0075 | 0.006732484 | 2.128749e-10 | 0 | 0.006126715
|  | 253.2486 | 2.11688 |  | 105.844 | 0.007 | 1.243744e-08 | 0.007111523 | 0.006505754 | 3.463031e-10 | 0 | 0.0004942461 | 3.463031e-10 | 253.2486 | 0.007 | 0.007111523 | 3.463031e-10 | 0 | 0.006505754
|  | 254.4377 | 2.11688 |  | 105.844 | 0.007 | 2.443035e-07 | 0.007494271 | 0.006888501 | 5.625791e-10 | 0 | 0.0001114989 | 5.625791e-10 | 254.4377 | 0.007 | 0.007494271 | 5.625791e-10 | 0 | 0.006888501
|  | 255.6297 | 2.1169 |  | 105.845 | 0.008 | 1.489707e-08 | 0.007877946 | 0.007272177 | 9.093413e-10 | 0 | 0.0007278234 | 9.093413e-10 | 255.6297 | 0.008 | 0.007877946 | 9.093413e-10 | 0 | 0.007272177
|  | 256.8563 | 2.11691 |  | 105.8455 | 0.0085 | 5.164177e-08 | 0.008272752 | 0.007666981 | 1.480822e-09 | 0 | 0.0008330187 | 1.480822e-09 | 256.8563 | 0.0085 | 0.008272752 | 1.480822e-09 | 0 | 0.007666981
|  | 258.0681 | 2.11692 |  | 105.846 | 0.009 | 1.136984e-07 | 0.008662808 | 0.008057037 | 2.38191e-09 | 0 | 0.0009429634 | 2.38191e-09 | 258.0681 | 0.009 | 0.008662808 | 2.38191e-09 | 0 | 0.008057037
|  | 259.2554 | 2.11691 |  | 105.8455 | 0.0085 | 2.97e-07 | 0.009044977 | 0.008439204 | 3.771108e-09 | 0 | 6.079574e-05 | 3.771108e-09 | 259.2554 | 0.0085 | 0.009044977 | 3.771108e-09 | 0 | 0.008439204
|  | 260.4377 | 2.11691 |  | 105.8455 | 0.0085 | 8.565984e-07 | 0.009425526 | 0.008819751 | 5.922516e-09 | 0 | -0.0003197511 | 5.922516e-09 | 260.4377 | 0.0085 | 0.009425526 | 5.922516e-09 | 0 | 0.008819751
|  | 261.6347 | 2.11692 |  | 105.846 | 0.009 | 6.574461e-07 | 0.009810831 | 0.009205052 | 9.295835e-09 | 0 | -0.0002050522 | 9.295835e-09 | 261.6347 | 0.009 | 0.009810831 | 9.295835e-09 | 0 | 0.009205052
|  | 262.8159 | 2.11694 |  | 105.847 | 0.01 | 3.649203e-08 | 0.01019103 | 0.009585245 | 1.441477e-08 | 0 | 0.0004147545 | 1.441477e-08 | 262.8159 | 0.01 | 0.01019103 | 1.441477e-08 | 0 | 0.009585245
|  | 264.0061 | 2.11695 |  | 105.8475 | 0.0105 | 5.496375e-09 | 0.01057414 | 0.009968346 | 2.228971e-08 | 0 | 0.0005316537 | 2.228971e-08 | 264.0061 | 0.0105 | 0.01057414 | 2.228971e-08 | 0 | 0.009968346
|  | 265.1538 | 2.11698 |  | 105.849 | 0.012 | 1.116072e-06 | 0.01094356 | 0.01033775 | 3.373552e-08 | 0 | 0.001662246 | 3.373552e-08 | 265.1538 | 0.012 | 0.01094356 | 3.373552e-08 | 0 | 0.01033775
|  | 266.3365 | 2.11698 |  | 105.849 | 0.012 | 4.566528e-07 | 0.01132424 | 0.01071842 | 5.139706e-08 | 0 | 0.001281581 | 5.139706e-08 | 266.3365 | 0.012 | 0.01132424 | 5.139706e-08 | 0 | 0.01071842
|  | 267.5393 | 2.11698 |  | 105.849 | 0.012 | 8.327626e-08 | 0.01171142 | 0.01110558 | 7.83761e-08 | 0 | 0.0008944236 | 7.83761e-08 | 267.5393 | 0.012 | 0.01171142 | 7.83761e-08 | 0 | 0.01110558
|  | 268.7363 | 2.11701 |  | 105.8505 | 0.0135 | 1.969096e-06 | 0.01209676 | 0.01149087 | 1.185272e-07 | 0 | 0.002009132 | 1.185272e-07 | 268.7363 | 0.0135 | 0.01209676 | 1.185272e-07 | 0 | 0.01149087
|  | 269.951 | 2.11697 |  | 105.8485 | 0.0115 | 9.757575e-07 | 0.0124878 | 0.01188186 | 1.791955e-07 | 0 | -0.0003818562 | 1.791955e-07 | 269.951 | 0.0115 | 0.0124878 | 1.791955e-07 | 0 | 0.01188186
|  | 271.1553 | 2.11699 |  | 105.8495 | 0.0125 | 1.410098e-07 | 0.01287551 | 0.01226948 | 2.682399e-07 | 0 | 0.0002305245 | 2.682399e-07 | 271.1553 | 0.0125 | 0.01287551 | 2.682399e-07 | 0 | 0.01226948
|  | 272.321 | 2.11698 |  | 105.849 | 0.012 | 1.564605e-06 | 0.01325084 | 0.01264468 | 3.939896e-07 | 0 | -0.0006446787 | 3.939896e-07 | 272.321 | 0.012 | 0.01325084 | 3.939896e-07 | 0 | 0.01264468
|  | 273.4795 | 2.117 |  | 105.85 | 0.013 | 3.892718e-07 | 0.01362392 | 0.01301757 | 5.739345e-07 | 0 | -1.75736e-05 | 5.739345e-07 | 273.4795 | 0.013 | 0.01362392 | 5.739345e-07 | 0 | 0.01301757
|  | 274.7269 | 2.11712 |  | 105.856 | 0.019 | 2.47434e-05 | 0.01402573 | 0.0134191 | 8.549397e-07 | 0 | 0.005580898 | 8.549397e-07 | 274.7269 | 0.019 | 0.01402573 | 8.549397e-07 | 0 | 0.0134191
|  | 275.9481 | 2.11703 |  | 105.8515 | 0.0145 | 6.529188e-09 | 0.0144192 | 0.01381217 | 1.254587e-06 | 0 | 0.000687827 | 1.254587e-06 | 275.9481 | 0.0145 | 0.0144192 | 1.254587e-06 | 0 | 0.01381217
|  | 277.1398 | 2.11704 |  | 105.852 | 0.015 | 3.868416e-08 | 0.01480332 | 0.01419574 | 1.81262e-06 | 0 | 0.0008042645 | 1.81262e-06 | 277.1398 | 0.015 | 0.01480332 | 1.81262e-06 | 0 | 0.01419574
|  | 278.3833 | 2.11704 |  | 105.852 | 0.015 | 4.17832e-08 | 0.01520441 | 0.014596 | 2.643594e-06 | 0 | 0.0004040032 | 2.643594e-06 | 278.3833 | 0.015 | 0.01520441 | 2.643594e-06 | 0 | 0.014596
|  | 279.6434 | 2.11704 |  | 105.852 | 0.015 | 3.735647e-07 | 0.0156112 | 0.01500158 | 3.848286e-06 | 0 | -1.582098e-06 | 3.848286e-06 | 279.6434 | 0.015 | 0.0156112 | 3.848286e-06 | 0 | 0.01500158
|  | 280.8631 | 2.11704 |  | 105.852 | 0.015 | 1.010928e-06 | 0.01600545 | 0.01539418 | 5.498533e-06 | 0 | -0.0003941816 | 5.498533e-06 | 280.8631 | 0.015 | 0.01600545 | 5.498533e-06 | 0 | 0.01539418
|  | 282.1315 | 2.11705 |  | 105.8525 | 0.0155 | 8.392794e-07 | 0.01641612 | 0.01580244 | 7.914269e-06 | 0 | -0.0003024387 | 7.914269e-06 | 282.1315 | 0.0155 | 0.01641612 | 7.914269e-06 | 0 | 0.01580244
|  | 283.4049 | 2.11705 |  | 105.8525 | 0.0155 | 1.767365e-06 | 0.01682942 | 0.01621233 | 1.132748e-05 | 0 | -0.0007123264 | 1.132748e-05 | 283.4049 | 0.0155 | 0.01682942 | 1.132748e-05 | 0 | 0.01621233
|  | 284.6506 | 2.11708 |  | 105.854 | 0.017 | 5.523474e-08 | 0.01723502 | 0.01661328 | 1.597644e-05 | 0 | 0.0003867247 | 1.597644e-05 | 284.6506 | 0.017 | 0.01723502 | 1.597644e-05 | 0 | 0.01661328
|  | 285.9031 | 2.11709 |  | 105.8545 | 0.0175 | 2.091656e-08 | 0.01764463 | 0.01701643 | 2.242225e-05 | 0 | 0.0004835657 | 2.242225e-05 | 285.9031 | 0.0175 | 0.01764463 | 2.242225e-05 | 0 | 0.01701643
|  | 287.1625 | 2.11708 |  | 105.854 | 0.017 | 1.121211e-06 | 0.01805887 | 0.01742179 | 3.130964e-05 | 0 | -0.0004217937 | 3.130964e-05 | 287.1625 | 0.017 | 0.01805887 | 3.130964e-05 | 0 | 0.01742179
|  | 288.3955 | 2.11708 |  | 105.854 | 0.017 | 2.153791e-06 | 0.01846758 | 0.01781869 | 4.312509e-05 | 0 | -0.0008186858 | 4.312509e-05 | 288.3955 | 0.017 | 0.01846758 | 4.312509e-05 | 0 | 0.01781869
|  | 289.6153 | 2.11711 |  | 105.8555 | 0.0185 | 1.412725e-07 | 0.01887586 | 0.01821129 | 5.880815e-05 | 0 | 0.0002887147 | 5.880815e-05 | 289.6153 | 0.0185 | 0.01887586 | 5.880815e-05 | 0 | 0.01821129
|  | 290.8772 | 2.1171 |  | 105.855 | 0.018 | 1.699725e-06 | 0.01930374 | 0.01861746 | 8.050622e-05 | 0 | -0.0006174599 | 8.050622e-05 | 290.8772 | 0.018 | 0.01930374 | 8.050622e-05 | 0 | 0.01861746
|  | 292.0976 | 2.11714 |  | 105.857 | 0.02 | 7.594254e-08 | 0.01972442 | 0.0190103 | 0.0001083591 | 0 | 0.0009897048 | 0.0001083591 | 292.0976 | 0.02 | 0.01972442 | 0.0001083591 | 0 | 0.0190103
|  | 293.3264 | 2.11714 |  | 105.857 | 0.02 | 2.456908e-08 | 0.02015675 | 0.01940579 | 0.0001451839 | 0 | 0.0005942076 | 0.0001451839 | 293.3264 | 0.02 | 0.02015675 | 0.0001451839 | 0 | 0.01940579
|  | 294.5695 | 2.11714 |  | 105.857 | 0.02 | 3.667401e-07 | 0.02060559 | 0.01980594 | 0.0001938859 | 0 | 0.0001940642 | 0.0001938859 | 294.5695 | 0.02 | 0.02060559 | 0.0001938859 | 0 | 0.01980594
|  | 295.8033 | 2.11712 |  | 105.856 | 0.019 | 4.26618e-06 | 0.02106547 | 0.02020306 | 0.0002566408 | 0 | -0.001203064 | 0.0002566408 | 295.8033 | 0.019 | 0.02106547 | 0.0002566408 | 0 | 0.02020306
|  | 297.0411 | 2.11715 |  | 105.8575 | 0.0205 | 1.091993e-06 | 0.02154498 | 0.02060147 | 0.0003377474 | 0 | -0.0001014684 | 0.0003377474 | 297.0411 | 0.0205 | 0.02154498 | 0.0003377474 | 0 | 0.02060147
|  | 298.2795 | 2.11718 |  | 105.859 | 0.022 | 2.251779e-09 | 0.02204745 | 0.0210001 | 0.0004415848 | 0 | 0.0009999009 | 0.0004415848 | 298.2795 | 0.022 | 0.02204745 | 0.0004415848 | 0 | 0.0210001
|  | 299.4906 | 2.11719 |  | 105.8595 | 0.0225 | 4.344464e-09 | 0.02256591 | 0.02138992 | 0.0005702248 | 0 | 0.001110081 | 0.0005702248 | 299.4906 | 0.0225 | 0.02256591 | 0.0005702248 | 0 | 0.02138992
|  | 300.7003 | 2.11721 |  | 105.8605 | 0.0235 | 1.470993e-07 | 0.02311646 | 0.02177928 | 0.000731419 | 0 | 0.001720723 | 0.000731419 | 300.7003 | 0.0235 | 0.02311646 | 0.000731419 | 0 | 0.02177928
|  | 301.929 | 2.11725 |  | 105.8625 | 0.0255 | 3.181714e-06 | 0.02371626 | 0.02217477 | 0.0009357211 | 0 | 0.003325226 | 0.0009357211 | 301.929 | 0.0255 | 0.02371626 | 0.0009357211 | 0 | 0.02217477
|  | 303.1614 | 2.11727 |  | 105.8635 | 0.0265 | 4.548609e-06 | 0.02436725 | 0.02257144 | 0.001190044 | 0 | 0.00392856 | 0.001190044 | 303.1614 | 0.0265 | 0.02436725 | 0.001190044 | 0 | 0.02257144
|  | 304.4092 | 2.11727 |  | 105.8635 | 0.0265 | 1.997461e-06 | 0.02508668 | 0.02297309 | 0.001507829 | 0 | 0.003526914 | 0.001507829 | 304.4092 | 0.0265 | 0.02508668 | 0.001507829 | 0 | 0.02297309
|  | 305.6996 | 2.1173 |  | 105.865 | 0.028 | 4.383227e-06 | 0.02590638 | 0.02338842 | 0.001912199 | 0 | 0.004611584 | 0.001912199 | 305.6996 | 0.028 | 0.02590638 | 0.001912199 | 0 | 0.02338842
|  | 306.995 | 2.11732 |  | 105.866 | 0.029 | 4.749297e-06 | 0.02682071 | 0.02380538 | 0.002409567 | 0 | 0.005194624 | 0.002409567 | 306.995 | 0.029 | 0.02682071 | 0.002409567 | 0 | 0.02380538
|  | 308.2784 | 2.11739 |  | 105.8695 | 0.0325 | 2.17878e-05 | 0.02783226 | 0.0242185 | 0.003007995 | 0 | 0.008281504 | 0.003007995 | 308.2784 | 0.0325 | 0.02783226 | 0.003007995 | 0 | 0.0242185
|  | 309.5501 | 2.11738 |  | 105.869 | 0.032 | 9.275577e-06 | 0.02895442 | 0.0246278 | 0.003720844 | 0 | 0.007372196 | 0.003720844 | 309.5501 | 0.032 | 0.02895442 | 0.003720844 | 0 | 0.0246278
|  | 310.8213 | 2.11746 |  | 105.873 | 0.036 | 3.349326e-05 | 0.03021266 | 0.02503698 | 0.00456991 | 0 | 0.01096302 | 0.00456991 | 310.8213 | 0.036 | 0.03021266 | 0.00456991 | 0 | 0.02503698
|  | 312.0868 | 2.11746 |  | 105.873 | 0.036 | 1.91985e-05 | 0.03161839 | 0.02544432 | 0.005568304 | 0 | 0.01055568 | 0.005568304 | 312.0868 | 0.036 | 0.03161839 | 0.005568304 | 0 | 0.02544432
|  | 313.3509 | 2.11748 |  | 105.874 | 0.037 | 1.449354e-05 | 0.03319296 | 0.02585118 | 0.006736012 | 0 | 0.01114882 | 0.006736012 | 313.3509 | 0.037 | 0.03319296 | 0.006736012 | 0 | 0.02585118
|  | 314.6019 | 2.11752 |  | 105.876 | 0.039 | 1.651141e-05 | 0.03493658 | 0.02625387 | 0.00807694 | 0 | 0.01274613 | 0.00807694 | 314.6019 | 0.039 | 0.03493658 | 0.00807694 | 0 | 0.02625387
|  | 315.83 | 2.11756 |  | 105.878 | 0.041 | 1.727772e-05 | 0.03684335 | 0.02664914 | 0.009588444 | 0 | 0.01435086 | 0.009588444 | 315.83 | 0.041 | 0.03684335 | 0.009588444 | 0 | 0.02664914
|  | 317.0667 | 2.11758 |  | 105.879 | 0.042 | 9.15745e-06 | 0.03897387 | 0.0270472 | 0.0113209 | 0 | 0.0149528 | 0.0113209 | 317.0667 | 0.042 | 0.03897387 | 0.0113209 | 0 | 0.0270472
|  | 318.3303 | 2.11761 |  | 105.8805 | 0.0435 | 4.48479e-06 | 0.04138227 | 0.02745394 | 0.01332255 | 0 | 0.01604606 | 0.01332255 | 318.3303 | 0.0435 | 0.04138227 | 0.01332255 | 0 | 0.02745394
|  | 319.5789 | 2.11764 |  | 105.882 | 0.045 | 9.954247e-07 | 0.04400229 | 0.02785583 | 0.01554069 | 0 | 0.01714417 | 0.01554069 | 319.5789 | 0.045 | 0.04400229 | 0.01554069 | 0 | 0.02785583
|  | 320.7882 | 2.11767 |  | 105.8835 | 0.0465 | 7.536142e-08 | 0.04677452 | 0.02824507 | 0.01792368 | 0 | 0.01825493 | 0.01792368 | 320.7882 | 0.0465 | 0.04677452 | 0.01792368 | 0 | 0.02824507
|  | 322.0339 | 2.11772 |  | 105.886 | 0.049 | 7.647607e-07 | 0.04987451 | 0.02864603 | 0.02062271 | 0 | 0.02035397 | 0.02062271 | 322.0339 | 0.049 | 0.04987451 | 0.02062271 | 0 | 0.02864603
|  | 323.2488 | 2.11777 |  | 105.8885 | 0.0515 | 2.672987e-06 | 0.05313493 | 0.02903708 | 0.02349208 | 0 | 0.02246292 | 0.02349208 | 323.2488 | 0.0515 | 0.05313493 | 0.02349208 | 0 | 0.02903708
|  | 324.4662 | 2.11782 |  | 105.891 | 0.054 | 6.915997e-06 | 0.05662983 | 0.02942895 | 0.02659511 | 0 | 0.02457105 | 0.02659511 | 324.4662 | 0.054 | 0.05662983 | 0.02659511 | 0 | 0.02942895
|  | 325.6635 | 2.11788 |  | 105.894 | 0.057 | 1.073918e-05 | 0.06027707 | 0.02981432 | 0.02985697 | 0 | 0.02718568 | 0.02985697 | 325.6635 | 0.057 | 0.06027707 | 0.02985697 | 0 | 0.02981432
|  | 326.8838 | 2.11794 |  | 105.897 | 0.06 | 1.755783e-05 | 0.06419021 | 0.03020709 | 0.03337735 | 0 | 0.02979291 | 0.03337735 | 326.8838 | 0.06 | 0.06419021 | 0.03337735 | 0 | 0.03020709
|  | 328.0518 | 2.11802 |  | 105.901 | 0.064 | 1.679426e-05 | 0.06809808 | 0.03058303 | 0.03690928 | 0 | 0.03341697 | 0.03690928 | 328.0518 | 0.064 | 0.06809808 | 0.03690928 | 0 | 0.03058303
|  | 329.2925 | 2.11808 |  | 105.904 | 0.067 | 2.907666e-05 | 0.07239228 | 0.0309824 | 0.04080411 | 0 | 0.0360176 | 0.04080411 | 329.2925 | 0.067 | 0.07239228 | 0.04080411 | 0 | 0.0309824
|  | 330.5424 | 2.11819 |  | 105.9095 | 0.0725 | 1.87283e-05 | 0.07682762 | 0.03138471 | 0.04483714 | 0 | 0.04111529 | 0.04483714 | 330.5424 | 0.0725 | 0.07682762 | 0.04483714 | 0 | 0.03138471
|  | 331.7849 | 2.11828 |  | 105.914 | 0.077 | 1.848572e-05 | 0.0812995 | 0.03178465 | 0.04890908 | 0 | 0.04521535 | 0.04890908 | 331.7849 | 0.077 | 0.0812995 | 0.04890908 | 0 | 0.03178465
|  | 333.0416 | 2.11839 |  | 105.9195 | 0.0825 | 1.110862e-05 | 0.08583296 | 0.03218913 | 0.05303806 | 0 | 0.05031087 | 0.05303806 | 333.0416 | 0.0825 | 0.08583296 | 0.05303806 | 0 | 0.03218913
|  | 334.3219 | 2.11847 |  | 105.9235 | 0.0865 | 1.52337e-05 | 0.09040304 | 0.03260123 | 0.05719603 | 0 | 0.05389877 | 0.05719603 | 334.3219 | 0.0865 | 0.09040304 | 0.05719603 | 0 | 0.03260123
|  | 335.5814 | 2.11859 |  | 105.9295 | 0.0925 | 5.231248e-06 | 0.09478719 | 0.03300662 | 0.0611748 | 0 | 0.05949338 | 0.0611748 | 335.5814 | 0.0925 | 0.09478719 | 0.0611748 | 0 | 0.03300662
|  | 336.8302 | 2.11869 |  | 105.9345 | 0.0975 | 2.135691e-06 | 0.0989614 | 0.0334086 | 0.06494703 | 0 | 0.0640914 | 0.06494703 | 336.8302 | 0.0975 | 0.0989614 | 0.06494703 | 0 | 0.0334086
|  | 338.1208 | 2.11882 |  | 105.941 | 0.104 | 9.482292e-07 | 0.1030262 | 0.033824 | 0.06859646 | 0 | 0.070176 | 0.06859646 | 338.1208 | 0.104 | 0.1030262 | 0.06859646 | 0 | 0.033824
|  | 339.3601 | 2.11893 |  | 105.9465 | 0.1095 | 8.244439e-06 | 0.1066287 | 0.03422291 | 0.07180001 | 0 | 0.07527709 | 0.07180001 | 339.3601 | 0.1095 | 0.1066287 | 0.07180001 | 0 | 0.03422291
|  | 340.5751 | 2.119 |  | 105.95 | 0.113 | 1.012746e-05 | 0.1098176 | 0.03461397 | 0.07459789 | 0 | 0.07838603 | 0.07459789 | 340.5751 | 0.113 | 0.1098176 | 0.07459789 | 0 | 0.03461397
|  | 341.8547 | 2.11909 |  | 105.9545 | 0.1175 | 2.252362e-05 | 0.1127541 | 0.03502585 | 0.07712248 | 0 | 0.08247415 | 0.07712248 | 341.8547 | 0.1175 | 0.1127541 | 0.07712248 | 0 | 0.03502585
|  | 343.0986 | 2.11914 |  | 105.957 | 0.12 | 2.356381e-05 | 0.1151457 | 0.03542623 | 0.07911374 | 0 | 0.08457377 | 0.07911374 | 343.0986 | 0.12 | 0.1151457 | 0.07911374 | 0 | 0.03542623
|  | 344.3337 | 2.11919 |  | 105.9595 | 0.1225 | 2.992199e-05 | 0.1170299 | 0.03582377 | 0.08060036 | 0 | 0.08667623 | 0.08060036 | 344.3337 | 0.1225 | 0.1170299 | 0.08060036 | 0 | 0.03582377
|  | 345.626 | 2.11921 |  | 105.9605 | 0.1235 | 2.553764e-05 | 0.1184465 | 0.03623974 | 0.08160101 | 0 | 0.08726026 | 0.08160101 | 345.626 | 0.1235 | 0.1184465 | 0.08160101 | 0 | 0.03623974
|  | 346.9091 | 2.11922 |  | 105.961 | 0.124 | 2.236644e-05 | 0.1192707 | 0.03665275 | 0.08201216 | 0 | 0.08734725 | 0.08201216 | 346.9091 | 0.124 | 0.1192707 | 0.08201216 | 0 | 0.03665275
|  | 348.1799 | 2.11923 |  | 105.9615 | 0.1245 | 2.49381e-05 | 0.1195062 | 0.03706178 | 0.08183865 | 0 | 0.08743822 | 0.08183865 | 348.1799 | 0.1245 | 0.1195062 | 0.08183865 | 0 | 0.03706178
|  | 349.4359 | 2.11918 |  | 105.959 | 0.122 | 7.982451e-06 | 0.1191747 | 0.03746604 | 0.08110287 | 0 | 0.08453396 | 0.08110287 | 349.4359 | 0.122 | 0.1191747 | 0.08110287 | 0 | 0.03746604
|  | 350.7162 | 2.11916 |  | 105.958 | 0.121 | 7.425253e-06 | 0.1182751 | 0.03787813 | 0.07979116 | 0 | 0.08312187 | 0.07979116 | 350.7162 | 0.121 | 0.1182751 | 0.07979116 | 0 | 0.03787813
|  | 351.9714 | 2.1191 |  | 105.955 | 0.118 | 1.278737e-06 | 0.1168692 | 0.03828216 | 0.07798126 | 0 | 0.07971784 | 0.07798126 | 351.9714 | 0.118 | 0.1168692 | 0.07798126 | 0 | 0.03828216
|  | 353.2368 | 2.11903 |  | 105.9515 | 0.1145 | 2.151345e-07 | 0.1149638 | 0.03868948 | 0.07566857 | 0 | 0.07581052 | 0.07566857 | 353.2368 | 0.1145 | 0.1149638 | 0.07566857 | 0 | 0.03868948
|  | 354.4949 | 2.11894 |  | 105.947 | 0.11 | 6.915134e-06 | 0.1126297 | 0.03909442 | 0.07292948 | 0 | 0.07090558 | 0.07292948 | 354.4949 | 0.11 | 0.1126297 | 0.07292948 | 0 | 0.03909442
|  | 355.6784 | 2.11887 |  | 105.9435 | 0.1065 | 1.282203e-05 | 0.1100808 | 0.03947536 | 0.06999966 | 0 | 0.06702464 | 0.06999966 | 355.6784 | 0.1065 | 0.1100808 | 0.06999966 | 0 | 0.03947536
|  | 356.9397 | 2.11878 |  | 105.939 | 0.102 | 2.543874e-05 | 0.1070437 | 0.03988133 | 0.06655659 | 0 | 0.06211867 | 0.06655659 | 356.9397 | 0.102 | 0.1070437 | 0.06655659 | 0 | 0.03988133
|  | 358.2306 | 2.11871 |  | 105.9355 | 0.0985 | 2.659348e-05 | 0.1036569 | 0.04029683 | 0.06275428 | 0 | 0.05820317 | 0.06275428 | 358.2306 | 0.0985 | 0.1036569 | 0.06275428 | 0 | 0.04029683
|  | 359.465 | 2.11864 |  | 105.932 | 0.095 | 2.723506e-05 | 0.1002187 | 0.04069416 | 0.0589188 | 0 | 0.05430584 | 0.0589188 | 359.465 | 0.095 | 0.1002187 | 0.0589188 | 0 | 0.04069416
|  | 360.7276 | 2.11857 |  | 105.9285 | 0.0915 | 2.565317e-05 | 0.0965649 | 0.04110057 | 0.05485856 | 0 | 0.05039943 | 0.05485856 | 360.7276 | 0.0915 | 0.0965649 | 0.05485856 | 0 | 0.04110057
|  | 361.9906 | 2.1185 |  | 105.925 | 0.088 | 2.337683e-05 | 0.09283496 | 0.0415071 | 0.05072209 | 0 | 0.0464929 | 0.05072209 | 361.9906 | 0.088 | 0.09283496 | 0.05072209 | 0 | 0.0415071
|  | 363.2317 | 2.11844 |  | 105.922 | 0.085 | 1.726984e-05 | 0.0891557 | 0.04190657 | 0.04664336 | 0 | 0.04309343 | 0.04664336 | 363.2317 | 0.085 | 0.0891557 | 0.04664336 | 0 | 0.04190657
|  | 364.4728 | 2.11836 |  | 105.918 | 0.081 | 2.039888e-05 | 0.08551651 | 0.04230605 | 0.0426047 | 0 | 0.03869395 | 0.0426047 | 364.4728 | 0.081 | 0.08551651 | 0.0426047 | 0 | 0.04230605
|  | 365.7679 | 2.11832 |  | 105.916 | 0.079 | 7.91733e-06 | 0.08181377 | 0.04272293 | 0.03848508 | 0 | 0.03627707 | 0.03848508 | 365.7679 | 0.079 | 0.08181377 | 0.03848508 | 0 | 0.04272293
|  | 367.0045 | 2.11829 |  | 105.9145 | 0.0775 | 8.331429e-07 | 0.07841277 | 0.04312093 | 0.03468607 | 0 | 0.03437907 | 0.03468607 | 367.0045 | 0.0775 | 0.07841277 | 0.03468607 | 0 | 0.04312093
|  | 368.2706 | 2.11823 |  | 105.9115 | 0.0745 | 3.638223e-07 | 0.07510318 | 0.04352848 | 0.03096893 | 0 | 0.03097152 | 0.03096893 | 368.2706 | 0.0745 | 0.07510318 | 0.03096893 | 0 | 0.04352848
|  | 369.599 | 2.11816 |  | 105.908 | 0.071 | 7.260564e-07 | 0.07185209 | 0.04395604 | 0.02729028 | 0 | 0.02704396 | 0.02729028 | 369.599 | 0.071 | 0.07185209 | 0.02729028 | 0 | 0.04395604
|  | 370.91 | 2.11813 |  | 105.9065 | 0.0695 | 3.715681e-07 | 0.06889044 | 0.04437804 | 0.02390663 | 0 | 0.02512196 | 0.02390663 | 370.91 | 0.0695 | 0.06889044 | 0.02390663 | 0 | 0.04437804
|  | 372.1932 | 2.11813 |  | 105.9065 | 0.0695 | 1.058742e-05 | 0.06624617 | 0.04479105 | 0.02084935 | 0 | 0.02470895 | 0.02084935 | 372.1932 | 0.0695 | 0.06624617 | 0.02084935 | 0 | 0.04479105
|  | 373.4961 | 2.1181 |  | 105.905 | 0.068 | 1.740754e-05 | 0.06382777 | 0.04521043 | 0.01801157 | 0 | 0.02278957 | 0.01801157 | 373.4961 | 0.068 | 0.06382777 | 0.01801157 | 0 | 0.04521043
|  | 374.8103 | 2.11806 |  | 105.903 | 0.066 | 1.880862e-05 | 0.06166311 | 0.04563344 | 0.0154239 | 0 | 0.02036656 | 0.0154239 | 374.8103 | 0.066 | 0.06166311 | 0.0154239 | 0 | 0.04563344
|  | 376.0468 | 2.11805 |  | 105.9025 | 0.0655 | 3.163754e-05 | 0.05987527 | 0.04603144 | 0.01323807 | 0 | 0.01946856 | 0.01323807 | 376.0468 | 0.0655 | 0.05987527 | 0.01323807 | 0 | 0.04603144
|  | 377.3342 | 2.11801 |  | 105.9005 | 0.0635 | 2.743193e-05 | 0.05826245 | 0.04644582 | 0.01121086 | 0 | 0.01705418 | 0.01121086 | 377.3342 | 0.0635 | 0.05826245 | 0.01121086 | 0 | 0.04644582
|  | 378.647 | 2.11798 |  | 105.899 | 0.062 | 2.635002e-05 | 0.05686677 | 0.04686838 | 0.009392628 | 0 | 0.01513162 | 0.009392628 | 378.647 | 0.062 | 0.05686677 | 0.009392628 | 0 | 0.04686838
|  | 379.9135 | 2.11796 |  | 105.898 | 0.061 | 2.762586e-05 | 0.05574397 | 0.04727604 | 0.007862156 | 0 | 0.01372396 | 0.007862156 | 379.9135 | 0.061 | 0.05574397 | 0.007862156 | 0 | 0.04727604
|  | 381.2069 | 2.11793 |  | 105.8965 | 0.0595 | 2.202286e-05 | 0.05480715 | 0.04769235 | 0.006509034 | 0 | 0.01180765 | 0.006509034 | 381.2069 | 0.0595 | 0.05480715 | 0.006509034 | 0 | 0.04769235
|  | 382.5123 | 2.11794 |  | 105.897 | 0.06 | 3.530903e-05 | 0.05405786 | 0.04811253 | 0.005339563 | 0 | 0.01188747 | 0.005339563 | 382.5123 | 0.06 | 0.05405786 | 0.005339563 | 0 | 0.04811253
|  | 383.7873 | 2.11792 |  | 105.896 | 0.059 | 3.027615e-05 | 0.05349762 | 0.04852292 | 0.004368937 | 0 | 0.01047708 | 0.004368937 | 383.7873 | 0.059 | 0.05349762 | 0.004368937 | 0 | 0.04852292
|  | 385.1047 | 2.11791 |  | 105.8955 | 0.0585 | 2.940586e-05 | 0.05307728 | 0.04894696 | 0.003524555 | 0 | 0.009553041 | 0.003524555 | 385.1047 | 0.0585 | 0.05307728 | 0.003524555 | 0 | 0.04894696
|  | 386.4052 | 2.1179 |  | 105.895 | 0.058 | 2.702536e-05 | 0.05280141 | 0.04936554 | 0.002830099 | 0 | 0.00863446 | 0.002830099 | 386.4052 | 0.058 | 0.05280141 | 0.002830099 | 0 | 0.04936554
|  | 387.6463 | 2.11789 |  | 105.8945 | 0.0575 | 2.351901e-05 | 0.05265036 | 0.04976502 | 0.002279576 | 0 | 0.007734985 | 0.002279576 | 387.6463 | 0.0575 | 0.05265036 | 0.002279576 | 0 | 0.04976502
|  | 388.9291 | 2.11791 |  | 105.8955 | 0.0585 | 3.488474e-05 | 0.05259367 | 0.05017792 | 0.001809982 | 0 | 0.008322081 | 0.001809982 | 388.9291 | 0.0585 | 0.05259367 | 0.001809982 | 0 | 0.05017792
|  | 390.2186 | 2.11788 |  | 105.894 | 0.057 | 1.915139e-05 | 0.05262377 | 0.05059297 | 0.001425027 | 0 | 0.006407027 | 0.001425027 | 390.2186 | 0.057 | 0.05262377 | 0.001425027 | 0 | 0.05059297
|  | 391.4918 | 2.11785 |  | 105.8925 | 0.0555 | 7.695643e-06 | 0.0527259 | 0.05100279 | 0.001117337 | 0 | 0.004497208 | 0.001117337 | 391.4918 | 0.0555 | 0.0527259 | 0.001117337 | 0 | 0.05100279
|  | 392.7407 | 2.11784 |  | 105.892 | 0.055 | 4.474626e-06 | 0.05288467 | 0.05140477 | 0.0008741276 | 0 | 0.003595228 | 0.0008741276 | 392.7407 | 0.055 | 0.05288467 | 0.0008741276 | 0 | 0.05140477
|  | 394.0408 | 2.11787 |  | 105.8935 | 0.0565 | 1.155231e-05 | 0.05310113 | 0.05182325 | 0.0006721172 | 0 | 0.004676755 | 0.0006721172 | 394.0408 | 0.0565 | 0.05310113 | 0.0006721172 | 0 | 0.05182325
|  | 395.3197 | 2.11782 |  | 105.891 | 0.054 | 4.148099e-07 | 0.05335594 | 0.05223489 | 0.0005152825 | 0 | 0.001765109 | 0.0005152825 | 395.3197 | 0.054 | 0.05335594 | 0.0005152825 | 0 | 0.05223489
|  | 396.6028 | 2.11783 |  | 105.8915 | 0.0545 | 7.301123e-07 | 0.05364553 | 0.05264789 | 0.0003918722 | 0 | 0.001852107 | 0.0003918722 | 396.6028 | 0.0545 | 0.05364553 | 0.0003918722 | 0 | 0.05264789
|  | 397.917 | 2.11783 |  | 105.8915 | 0.0545 | 2.803414e-07 | 0.05397053 | 0.05307091 | 0.0002938447 | 0 | 0.001429086 | 0.0002938447 | 397.917 | 0.0545 | 0.05397053 | 0.0002938447 | 0 | 0.05307091
|  | 399.2263 | 2.11781 |  | 105.8905 | 0.0535 | 6.675536e-07 | 0.05431704 | 0.05349234 | 0.0002189274 | 0 | 7.656908e-06 | 0.0002189274 | 399.2263 | 0.0535 | 0.05431704 | 0.0002189274 | 0 | 0.05349234
|  | 400.5439 | 2.1178 |  | 105.89 | 0.053 | 0 | 0.05425969 | 0.05349234 | 0.0001615805 | 0 | -0.0004923431 | 0.0001615805 | 400.5439 | 0.053 | 0.05425969 | 0.0001615805 | 0 | 0.05349234
|  | 401.8376 | 2.11782 |  | 105.891 | 0.054 | 0 | 0.05421714 | 0.05349234 | 0.0001190316 | 0 | 0.0005076569 | 0.0001190316 | 401.8376 | 0.054 | 0.05421714 | 0.0001190316 | 0 | 0.05349234
|  | 403.1458 | 2.11784 |  | 105.892 | 0.055 | 0 | 0.05418485 | 0.05349234 | 8.673692e-05 | 0 | 0.001507657 | 8.673692e-05 | 403.1458 | 0.055 | 0.05418485 | 8.673692e-05 | 0 | 0.05349234
|  | 404.4082 | 2.11781 |  | 105.8905 | 0.0535 | 0 | 0.05416157 | 0.05349234 | 6.345903e-05 | 0 | 7.656908e-06 | 6.345903e-05 | 404.4082 | 0.0535 | 0.05416157 | 6.345903e-05 | 0 | 0.05349234
|  | 405.7133 | 2.11777 |  | 105.8885 | 0.0515 | 0 | 0.05414372 | 0.05349234 | 4.560313e-05 | 0 | -0.001992343 | 4.560313e-05 | 405.7133 | 0.0515 | 0.05414372 | 4.560313e-05 | 0 | 0.05349234
|  | 407.0401 | 2.11777 |  | 105.8885 | 0.0515 | 0 | 0.05413046 | 0.05349234 | 3.234508e-05 | 0 | -0.001992343 | 3.234508e-05 | 407.0401 | 0.0515 | 0.05413046 | 3.234508e-05 | 0 | 0.05349234
|  | 408.3578 | 2.11777 |  | 105.8885 | 0.0515 | 0 | 0.05412093 | 0.05349234 | 2.282069e-05 | 0 | -0.001992343 | 2.282069e-05 | 408.3578 | 0.0515 | 0.05412093 | 2.282069e-05 | 0 | 0.05349234
|  | 409.67 | 2.11778 |  | 105.889 | 0.052 | 0 | 0.05411412 | 0.05349234 | 1.60035e-05 | 0 | -0.001492343 | 1.60035e-05 | 409.67 | 0.052 | 0.05411412 | 1.60035e-05 | 0 | 0.05349234
|  | 410.9671 | 2.11778 |  | 105.889 | 0.052 | 0 | 0.0541093 | 0.05349234 | 1.11852e-05 | 0 | -0.001492343 | 1.11852e-05 | 410.9671 | 0.052 | 0.0541093 | 1.11852e-05 | 0 | 0.05349234
|  | 412.2496 | 2.11777 |  | 105.8885 | 0.0515 | 0 | 0.0541059 | 0.05349234 | 7.792767e-06 | 0 | -0.001992343 | 7.792767e-06 | 412.2496 | 0.0515 | 0.0541059 | 7.792767e-06 | 0 | 0.05349234
|  | 413.5611 | 2.11779 |  | 105.8895 | 0.0525 | 0 | 0.05410346 | 0.05349234 | 5.345216e-06 | 0 | -0.0009923431 | 5.345216e-06 | 413.5611 | 0.0525 | 0.05410346 | 5.345216e-06 | 0 | 0.05349234
|  | 414.8913 | 2.1178 |  | 105.89 | 0.053 | 0 | 0.05410173 | 0.05349234 | 3.618755e-06 | 0 | -0.0004923431 | 3.618755e-06 | 414.8913 | 0.053 | 0.05410173 | 3.618755e-06 | 0 | 0.05349234
|  | 416.1798 | 2.11781 |  | 105.8905 | 0.0535 | 0 | 0.05410057 | 0.05349234 | 2.461898e-06 | 0 | 7.656908e-06 | 2.461898e-06 | 416.1798 | 0.0535 | 0.05410057 | 2.461898e-06 | 0 | 0.05349234
|  | 417.5142 | 2.11782 |  | 105.891 | 0.054 | 0 | 0.05409975 | 0.05349234 | 1.639405e-06 | 0 | 0.0005076569 | 1.639405e-06 | 417.5142 | 0.054 | 0.05409975 | 1.639405e-06 | 0 | 0.05349234
|  | 418.8417 | 2.11784 |  | 105.892 | 0.055 | 0 | 0.0540992 | 0.05349234 | 1.085606e-06 | 0 | 0.001507657 | 1.085606e-06 | 418.8417 | 0.055 | 0.0540992 | 1.085606e-06 | 0 | 0.05349234
|  | 420.1347 | 2.11783 |  | 105.8915 | 0.0545 | 0 | 0.05409883 | 0.05349234 | 7.21253e-07 | 0 | 0.001007657 | 7.21253e-07 | 420.1347 | 0.0545 | 0.05409883 | 7.21253e-07 | 0 | 0.05349234
|  | 421.4506 | 2.11782 |  | 105.891 | 0.054 | 0 | 0.05409858 | 0.05349234 | 4.721622e-07 | 0 | 0.0005076569 | 4.721622e-07 | 421.4506 | 0.054 | 0.05409858 | 4.721622e-07 | 0 | 0.05349234
|  | 422.761 | 2.11784 |  | 105.892 | 0.055 | 0 | 0.05409842 | 0.05349234 | 3.07329e-07 | 0 | 0.001507657 | 3.07329e-07 | 422.761 | 0.055 | 0.05409842 | 3.07329e-07 | 0 | 0.05349234
|  | 424.0188 | 2.11784 |  | 105.892 | 0.055 | 0 | 0.05409831 | 0.05349234 | 2.020861e-07 | 0 | 0.001507657 | 2.020861e-07 | 424.0188 | 0.055 | 0.05409831 | 2.020861e-07 | 0 | 0.05349234
|  | 425.3027 | 2.11784 |  | 105.892 | 0.055 | 0 | 0.05409824 | 0.05349234 | 1.307931e-07 | 0 | 0.001507657 | 1.307931e-07 | 425.3027 | 0.055 | 0.05409824 | 1.307931e-07 | 0 | 0.05349234
|  | 426.6497 | 2.11784 |  | 105.892 | 0.055 | 0 | 0.05409819 | 0.05349234 | 8.222235e-08 | 0 | 0.001507657 | 8.222235e-08 | 426.6497 | 0.055 | 0.05409819 | 8.222235e-08 | 0 | 0.05349234
|  | 427.9413 | 2.11782 |  | 105.891 | 0.054 | 0 | 0.05409816 | 0.05349234 | 5.229419e-08 | 0 | 0.0005076569 | 5.229419e-08 | 427.9413 | 0.054 | 0.05409816 | 5.229419e-08 | 0 | 0.05349234
|  | 429.2189 | 2.11782 |  | 105.891 | 0.054 | 0 | 0.05409815 | 0.05349234 | 3.318317e-08 | 0 | 0.0005076569 | 3.318317e-08 | 429.2189 | 0.054 | 0.05409815 | 3.318317e-08 | 0 | 0.05349234
|  | 430.5412 | 2.1178 |  | 105.89 | 0.053 | 0 | 0.05409813 | 0.05349234 | 2.056956e-08 | 0 | -0.0004923431 | 2.056956e-08 | 430.5412 | 0.053 | 0.05409813 | 2.056956e-08 | 0 | 0.05349234
|  | 431.8418 | 2.11779 |  | 105.8895 | 0.0525 | 0 | 0.05409812 | 0.05349234 | 1.275504e-08 | 0 | -0.0009923431 | 1.275504e-08 | 431.8418 | 0.0525 | 0.05409812 | 1.275504e-08 | 0 | 0.05349234
|  | 433.1334 | 2.11779 |  | 105.8895 | 0.0525 | 0 | 0.05409812 | 0.05349234 | 7.877909e-09 | 0 | -0.0009923431 | 7.877909e-09 | 433.1334 | 0.0525 | 0.05409812 | 7.877909e-09 | 0 | 0.05349234
|  | 434.4431 | 2.1178 |  | 105.89 | 0.053 | 0 | 0.05409812 | 0.05349234 | 4.796927e-09 | 0 | -0.0004923431 | 4.796927e-09 | 434.4431 | 0.053 | 0.05409812 | 4.796927e-09 | 0 | 0.05349234
|  | 435.704 | 2.11782 |  | 105.891 | 0.054 | 0 | 0.05409812 | 0.05349234 | 2.954404e-09 | 0 | 0.0005076569 | 2.954404e-09 | 435.704 | 0.054 | 0.05409812 | 2.954404e-09 | 0 | 0.05349234
|  | 436.9911 | 2.11781 |  | 105.8905 | 0.0535 | 0 | 0.05409811 | 0.05349234 | 1.788511e-09 | 0 | 7.656908e-06 | 1.788511e-09 | 436.9911 | 0.0535 | 0.05409811 | 1.788511e-09 | 0 | 0.05349234
|  | 438.3164 | 2.11781 |  | 105.8905 | 0.0535 | 0 | 0.05409811 | 0.05349234 | 1.058632e-09 | 0 | 7.656908e-06 | 1.058632e-09 | 438.3164 | 0.0535 | 0.05409811 | 1.058632e-09 | 0 | 0.05349234
|  | 439.63 | 2.11781 |  | 105.8905 | 0.0535 | 0 | 0.05409811 | 0.05349234 | 6.247932e-10 | 0 | 7.656908e-06 | 6.247932e-10 | 439.63 | 0.0535 | 0.05409811 | 6.247932e-10 | 0 | 0.05349234
|  | 440.9564 | 2.11779 |  | 105.8895 | 0.0525 | 0 | 0.05409811 | 0.05349234 | 3.640426e-10 | 0 | -0.0009923431 | 3.640426e-10 | 440.9564 | 0.0525 | 0.05409811 | 3.640426e-10 | 0 | 0.05349234
|  | 442.2651 | 2.1178 |  | 105.89 | 0.053 | 0 | 0.05409811 | 0.05349234 | 2.12051e-10 | 0 | -0.0004923431 | 2.12051e-10 | 442.2651 | 0.053 | 0.05409811 | 2.12051e-10 | 0 | 0.05349234
|  | 443.5507 | 2.1178 |  | 105.89 | 0.053 | 0 | 0.05409811 | 0.05349234 | 1.237908e-10 | 0 | -0.0004923431 | 1.237908e-10 | 443.5507 | 0.053 | 0.05409811 | 1.237908e-10 | 0 | 0.05349234
|  | 444.9423 | 2.11779 |  | 105.8895 | 0.0525 | 0 | 0.05409811 | 0.05349234 | 6.857095e-11 | 0 | -0.0009923431 | 6.857095e-11 | 444.9423 | 0.0525 | 0.05409811 | 6.857095e-11 | 0 | 0.05349234
|  | 446.2799 | 2.11779 |  | 105.8895 | 0.0525 | 0 | 0.05409811 | 0.05349234 | 3.85548e-11 | 0 | -0.0009923431 | 3.85548e-11 | 446.2799 | 0.0525 | 0.05409811 | 3.85548e-11 | 0 | 0.05349234
|  | 447.6286 | 2.11778 |  | 105.889 | 0.052 | 0 | 0.05409811 | 0.05349234 | 2.140396e-11 | 0 | -0.001492343 | 2.140396e-11 | 447.6286 | 0.052 | 0.05409811 | 2.140396e-11 | 0 | 0.05349234
|  | 448.9536 | 2.11779 |  | 105.8895 | 0.0525 | 0 | 0.05409811 | 0.05349234 | 1.191351e-11 | 0 | -0.0009923431 | 1.191351e-11 | 448.9536 | 0.0525 | 0.05409811 | 1.191351e-11 | 0 | 0.05349234
|  | 450.2842 | 2.11779 |  | 105.8895 | 0.0525 | 0 | 0.05409811 | 0.05349234 | 6.563834e-12 | 0 | -0.0009923431 | 6.563834e-12 | 450.2842 | 0.0525 | 0.05409811 | 6.563834e-12 | 0 | 0.05349234
|  | 451.6312 | 2.1178 |  | 105.89 | 0.053 | 0 | 0.05409811 | 0.05349234 | 3.561743e-12 | 0 | -0.0004923431 | 3.561743e-12 | 451.6312 | 0.053 | 0.05409811 | 3.561743e-12 | 0 | 0.05349234
|  | 452.913 | 2.11781 |  | 105.8905 | 0.0535 | 0 | 0.05409811 | 0.05349234 | 1.976106e-12 | 0 | 7.656908e-06 | 1.976106e-12 | 452.913 | 0.0535 | 0.05409811 | 1.976106e-12 | 0 | 0.05349234
|  | 454.2189 | 2.11782 |  | 105.891 | 0.054 | 0 | 0.05409811 | 0.05349234 | 1.07634e-12 | 0 | 0.0005076569 | 1.07634e-12 | 454.2189 | 0.054 | 0.05409811 | 1.07634e-12 | 0 | 0.05349234
|  | 455.5394 | 2.11782 |  | 105.891 | 0.054 | 0 | 0.05409811 | 0.05349234 | 5.778861e-13 | 0 | 0.0005076569 | 5.778861e-13 | 455.5394 | 0.054 | 0.05409811 | 5.778861e-13 | 0 | 0.05349234
|  | 456.7954 | 2.11782 |  | 105.891 | 0.054 | 0 | 0.05409811 | 0.05349234 | 3.175748e-13 | 0 | 0.0005076569 | 3.175748e-13 | 456.7954 | 0.054 | 0.05409811 | 3.175748e-13 | 0 | 0.05349234
|  | 458.1055 | 2.11786 |  | 105.893 | 0.056 | 0 | 0.05409811 | 0.05349234 | 1.688431e-13 | 0 | 0.002507657 | 1.688431e-13 | 458.1055 | 0.056 | 0.05409811 | 1.688431e-13 | 0 | 0.05349234
|  | 459.3925 | 2.11783 |  | 105.8915 | 0.0545 | 0 | 0.05409811 | 0.05349234 | 9.010582e-14 | 0 | 0.001007657 | 9.010582e-14 | 459.3925 | 0.0545 | 0.05409811 | 9.010582e-14 | 0 | 0.05349234
|  | 460.635 | 2.11786 |  | 105.893 | 0.056 | 0 | 0.05409811 | 0.05349234 | 4.880892e-14 | 0 | 0.002507657 | 4.880892e-14 | 460.635 | 0.056 | 0.05409811 | 4.880892e-14 | 0 | 0.05349234
|  | 461.936 | 2.11782 |  | 105.891 | 0.054 | 0 | 0.05409811 | 0.05349234 | 2.550078e-14 | 0 | 0.0005076569 | 2.550078e-14 | 461.936 | 0.054 | 0.05409811 | 2.550078e-14 | 0 | 0.05349234
|  | 463.2628 | 2.11781 |  | 105.8905 | 0.0535 | 0 | 0.05409811 | 0.05349234 | 1.305296e-14 | 0 | 7.656908e-06 | 1.305296e-14 | 463.2628 | 0.0535 | 0.05409811 | 1.305296e-14 | 0 | 0.05349234
|  | 464.5494 | 2.11781 |  | 105.8905 | 0.0535 | 0 | 0.05409811 | 0.05349234 | 6.768024e-15 | 0 | 7.656908e-06 | 6.768024e-15 | 464.5494 | 0.0535 | 0.05409811 | 6.768024e-15 | 0 | 0.05349234
|  | 465.8947 | 2.11782 |  | 105.891 | 0.054 | 0 | 0.05409811 | 0.05349234 | 3.379638e-15 | 0 | 0.0005076569 | 3.379638e-15 | 465.8947 | 0.054 | 0.05409811 | 3.379638e-15 | 0 | 0.05349234
|  | 467.2469 | 2.11784 |  | 105.892 | 0.055 | 0 | 0.05409811 | 0.05349234 | 1.668227e-15 | 0 | 0.001507657 | 1.668227e-15 | 467.2469 | 0.055 | 0.05409811 | 1.668227e-15 | 0 | 0.05349234
|  | 468.5674 | 2.1178 |  | 105.89 | 0.053 | 0 | 0.05409811 | 0.05349234 | 8.307665e-16 | 0 | -0.0004923431 | 8.307665e-16 | 468.5674 | 0.053 | 0.05409811 | 8.307665e-16 | 0 | 0.05349234
|  | 469.9018 | 2.11783 |  | 105.8915 | 0.0545 | 0 | 0.05409811 | 0.05349234 | 4.075126e-16 | 0 | 0.001007657 | 4.075126e-16 | 469.9018 | 0.0545 | 0.05409811 | 4.075126e-16 | 0 | 0.05349234
|  | 471.2272 | 2.11778 |  | 105.889 | 0.052 | 0 | 0.05409811 | 0.05349234 | 1.993228e-16 | 0 | -0.001492343 | 1.993228e-16 | 471.2272 | 0.052 | 0.05409811 | 1.993228e-16 | 0 | 0.05349234
|  | 472.5209 | 2.11778 |  | 105.889 | 0.052 | 0 | 0.05409811 | 0.05349234 | 9.844332e-17 | 0 | -0.001492343 | 9.844332e-17 | 472.5209 | 0.052 | 0.05409811 | 9.844332e-17 | 0 | 0.05349234
|  | 473.7936 | 2.11779 |  | 105.8895 | 0.0525 | 0 | 0.05409811 | 0.05349234 | 4.882752e-17 | 0 | -0.0009923431 | 4.882752e-17 | 473.7936 | 0.0525 | 0.05409811 | 4.882752e-17 | 0 | 0.05349234
|  | 475.1389 | 2.11777 |  | 105.8885 | 0.0515 | 0 | 0.05409811 | 0.05349234 | 2.30918e-17 | 0 | -0.001992343 | 2.30918e-17 | 475.1389 | 0.0515 | 0.05409811 | 2.30918e-17 | 0 | 0.05349234
|  | 476.4845 | 2.11778 |  | 105.889 | 0.052 | 0 | 0.05409811 | 0.05349234 | 1.083258e-17 | 0 | -0.001492343 | 1.083258e-17 | 476.4845 | 0.052 | 0.05409811 | 1.083258e-17 | 0 | 0.05349234
|  | 477.798 | 2.11778 |  | 105.889 | 0.052 | 0 | 0.05409811 | 0.05349234 | 5.13473e-18 | 0 | -0.001492343 | 5.13473e-18 | 477.798 | 0.052 | 0.05409811 | 5.13473e-18 | 0 | 0.05349234
|  | 479.1081 | 2.11776 |  | 105.888 | 0.051 | 0 | 0.05409811 | 0.05349234 | 2.420465e-18 | 0 | -0.002492343 | 2.420465e-18 | 479.1081 | 0.051 | 0.05409811 | 2.420465e-18 | 0 | 0.05349234
|  | 480.438 | 2.11775 |  | 105.8875 | 0.0505 | 0 | 0.05409811 | 0.05349234 | 1.11944e-18 | 0 | -0.002992343 | 1.11944e-18 | 480.438 | 0.0505 | 0.05409811 | 1.11944e-18 | 0 | 0.05349234
|  | 481.7494 | 2.11776 |  | 105.888 | 0.051 | 0 | 0.05409811 | 0.05349234 | 5.193538e-19 | 0 | -0.002492343 | 5.193538e-19 | 481.7494 | 0.051 | 0.05409811 | 5.193538e-19 | 0 | 0.05349234
|  | 483.0901 | 2.11776 |  | 105.888 | 0.051 | 0 | 0.05409811 | 0.05349234 | 2.350166e-19 | 0 | -0.002492343 | 2.350166e-19 | 483.0901 | 0.051 | 0.05409811 | 2.350166e-19 | 0 | 0.05349234
|  | 484.3953 | 2.11775 |  | 105.8875 | 0.0505 | 0 | 0.05409811 | 0.05349234 | 1.07794e-19 | 0 | -0.002992343 | 1.07794e-19 | 484.3953 | 0.0505 | 0.05409811 | 1.07794e-19 | 0 | 0.05349234
|  | 485.6684 | 2.11777 |  | 105.8885 | 0.0515 | 0 | 0.05409811 | 0.05349234 | 5.003533e-20 | 0 | -0.001992343 | 5.003533e-20 | 485.6684 | 0.0515 | 0.05409811 | 5.003533e-20 | 0 | 0.05349234
|  | 487.0112 | 2.11778 |  | 105.889 | 0.052 | 0 | 0.05409811 | 0.05349234 | 2.209953e-20 | 0 | -0.001492343 | 2.209953e-20 | 487.0112 | 0.052 | 0.05409811 | 2.209953e-20 | 0 | 0.05349234
|  | 488.3181 | 2.1178 |  | 105.89 | 0.053 | 0 | 0.05409811 | 0.05349234 | 9.901166e-21 | 0 | -0.0004923431 | 9.901166e-21 | 488.3181 | 0.053 | 0.05409811 | 9.901166e-21 | 0 | 0.05349234
|  | 489.6543 | 2.11779 |  | 105.8895 | 0.0525 | 0 | 0.05409811 | 0.05349234 | 4.323425e-21 | 0 | -0.0009923431 | 4.323425e-21 | 489.6543 | 0.0525 | 0.05409811 | 4.323425e-21 | 0 | 0.05349234
|  | 491.0507 | 2.11779 |  | 105.8895 | 0.0525 | 0 | 0.05409811 | 0.05349234 | 1.803525e-21 | 0 | -0.0009923431 | 1.803525e-21 | 491.0507 | 0.0525 | 0.05409811 | 1.803525e-21 | 0 | 0.05349234
|  | 492.4315 | 2.11779 |  | 105.8895 | 0.0525 | 0 | 0.05409811 | 0.05349234 | 7.533971e-22 | 0 | -0.0009923431 | 7.533971e-22 | 492.4315 | 0.0525 | 0.05409811 | 7.533971e-22 | 0 | 0.05349234
|  | 493.7771 | 2.11779 |  | 105.8895 | 0.0525 | 0 | 0.05409811 | 0.05349234 | 3.192356e-22 | 0 | -0.0009923431 | 3.192356e-22 | 493.7771 | 0.0525 | 0.05409811 | 3.192356e-22 | 0 | 0.05349234
|  | 495.1819 | 2.11778 |  | 105.889 | 0.052 | 0 | 0.05409811 | 0.05349234 | 1.291558e-22 | 0 | -0.001492343 | 1.291558e-22 | 495.1819 | 0.052 | 0.05409811 | 1.291558e-22 | 0 | 0.05349234
|  | 496.5397 | 2.11778 |  | 105.889 | 0.052 | 0 | 0.05409811 | 0.05349234 | 5.342087e-23 | 0 | -0.001492343 | 5.342087e-23 | 496.5397 | 0.052 | 0.05409811 | 5.342087e-23 | 0 | 0.05349234
|  | 497.8933 | 2.11777 |  | 105.8885 | 0.0515 | 0 | 0.05409811 | 0.05349234 | 2.197879e-23 | 0 | -0.001992343 | 2.197879e-23 | 497.8933 | 0.0515 | 0.05409811 | 2.197879e-23 | 0 | 0.05349234
|  | 499.2772 | 2.11777 |  | 105.8885 | 0.0515 | 0 | 0.05409811 | 0.05349234 | 8.791527e-24 | 0 | -0.001992343 | 8.791527e-24 | 499.2772 | 0.0515 | 0.05409811 | 8.791527e-24 | 0 | 0.05349234
|  | 500.6454 | 2.11777 |  | 105.8885 | 0.0515 | 0 | 0.05409811 | 0.05349234 | 3.524196e-24 | 0 | -0.001992343 | 3.524196e-24 | 500.6454 | 0.0515 | 0.05409811 | 3.524196e-24 | 0 | 0.05349234
|  | 502.0112 | 2.11777 |  | 105.8885 | 0.0515 | 0 | 0.05409811 | 0.05349234 | 1.403521e-24 | 0 | -0.001992343 | 1.403521e-24 | 502.0112 | 0.0515 | 0.05409811 | 1.403521e-24 | 0 | 0.05349234
|  | 503.3352 | 2.11779 |  | 105.8895 | 0.0525 | 0 | 0.05409811 | 0.05349234 | 5.704743e-25 | 0 | -0.0009923431 | 5.704743e-25 | 503.3352 | 0.0525 | 0.05409811 | 5.704743e-25 | 0 | 0.05349234
|  | 504.6745 | 2.11781 |  | 105.8905 | 0.0535 | 0 | 0.05409811 | 0.05349234 | 2.276844e-25 | 0 | 7.656908e-06 | 2.276844e-25 | 504.6745 | 0.0535 | 0.05409811 | 2.276844e-25 | 0 | 0.05349234
|  | 505.9612 | 2.11779 |  | 105.8895 | 0.0525 | 0 | 0.05409811 | 0.05349234 | 9.351739e-26 | 0 | -0.0009923431 | 9.351739e-26 | 505.9612 | 0.0525 | 0.05409811 | 9.351739e-26 | 0 | 0.05349234
|  | 507.2201 | 2.11778 |  | 105.889 | 0.052 | 0 | 0.05409811 | 0.05349234 | 3.888535e-26 | 0 | -0.001492343 | 3.888535e-26 | 507.2201 | 0.052 | 0.05409811 | 3.888535e-26 | 0 | 0.05349234
|  | 508.4657 | 2.11782 |  | 105.891 | 0.054 | 0 | 0.05409811 | 0.05349234 | 1.620759e-26 | 0 | 0.0005076569 | 1.620759e-26 | 508.4657 | 0.054 | 0.05409811 | 1.620759e-26 | 0 | 0.05349234
|  | 509.7004 | 2.11777 |  | 105.8885 | 0.0515 | 0 | 0.05409811 | 0.05349234 | 6.761581e-27 | 0 | -0.001992343 | 6.761581e-27 | 509.7004 | 0.0515 | 0.05409811 | 6.761581e-27 | 0 | 0.05349234
|  | 510.9669 | 2.11777 |  | 105.8885 | 0.0515 | 0 | 0.05409811 | 0.05349234 | 2.739122e-27 | 0 | -0.001992343 | 2.739122e-27 | 510.9669 | 0.0515 | 0.05409811 | 2.739122e-27 | 0 | 0.05349234
|  | 512.2543 | 2.11776 |  | 105.888 | 0.051 | 0 | 0.05409811 | 0.05349234 | 1.085387e-27 | 0 | -0.002492343 | 1.085387e-27 | 512.2543 | 0.051 | 0.05409811 | 1.085387e-27 | 0 | 0.05349234
|  | 513.541 | 2.11777 |  | 105.8885 | 0.0515 | 0 | 0.05409811 | 0.05349234 | 4.272013e-28 | 0 | -0.001992343 | 4.272013e-28 | 513.541 | 0.0515 | 0.05409811 | 4.272013e-28 | 0 | 0.05349234
|  | 514.8528 | 2.11775 |  | 105.8875 | 0.0505 | 0 | 0.05409811 | 0.05349234 | 1.638814e-28 | 0 | -0.002992343 | 1.638814e-28 | 514.8528 | 0.0505 | 0.05409811 | 1.638814e-28 | 0 | 0.05349234
|  | 516.2504 | 2.11775 |  | 105.8875 | 0.0505 | 0 | 0.05409811 | 0.05349234 | 5.856661e-29 | 0 | -0.002992343 | 5.856661e-29 | 516.2504 | 0.0505 | 0.05409811 | 5.856661e-29 | 0 | 0.05349234
|  | 517.6095 | 2.11771 |  | 105.8855 | 0.0485 | 0 | 0.05409811 | 0.05349234 | 2.13545e-29 | 0 | -0.004992343 | 2.13545e-29 | 517.6095 | 0.0485 | 0.05409811 | 2.13545e-29 | 0 | 0.05349234
|  | 518.9586 | 2.11774 |  | 105.887 | 0.05 | 0 | 0.05409811 | 0.05349234 | 7.78227e-30 | 0 | -0.003492343 | 7.78227e-30 | 518.9586 | 0.05 | 0.05409811 | 7.78227e-30 | 0 | 0.05349234
|  | 520.3101 | 2.11773 |  | 105.8865 | 0.0495 | 0 | 0.05409811 | 0.05349234 | 2.808436e-30 | 0 | -0.003992343 | 2.808436e-30 | 520.3101 | 0.0495 | 0.05409811 | 2.808436e-30 | 0 | 0.05349234
|  | 521.6661 | 2.11772 |  | 105.886 | 0.049 | 0 | 0.05409811 | 0.05349234 | 1.001929e-30 | 0 | -0.004492343 | 1.001929e-30 | 521.6661 | 0.049 | 0.05409811 | 1.001929e-30 | 0 | 0.05349234
|  | 523.0375 | 2.11774 |  | 105.887 | 0.05 | 0 | 0.05409811 | 0.05349234 | 3.504465e-31 | 0 | -0.003492343 | 3.504465e-31 | 523.0375 | 0.05 | 0.05409811 | 3.504465e-31 | 0 | 0.05349234
|  | 524.4374 | 2.11774 |  | 105.887 | 0.05 | 0 | 0.05409811 | 0.05349234 | 1.189048e-31 | 0 | -0.003492343 | 1.189048e-31 | 524.4374 | 0.05 | 0.05409811 | 1.189048e-31 | 0 | 0.05349234
|  | 525.8179 | 2.11774 |  | 105.887 | 0.05 | 0 | 0.05409811 | 0.05349234 | 4.061458e-32 | 0 | -0.003492343 | 4.061458e-32 | 525.8179 | 0.05 | 0.05409811 | 4.061458e-32 | 0 | 0.05349234
|  | 527.1401 | 2.11775 |  | 105.8875 | 0.0505 | 0 | 0.05409811 | 0.05349234 | 1.44022e-32 | 0 | -0.002992343 | 1.44022e-32 | 527.1401 | 0.0505 | 0.05409811 | 1.44022e-32 | 0 | 0.05349234
|  | 528.5306 | 2.11773 |  | 105.8865 | 0.0495 | 0 | 0.05409811 | 0.05349234 | 4.80129e-33 | 0 | -0.003992343 | 4.80129e-33 | 528.5306 | 0.0495 | 0.05409811 | 4.80129e-33 | 0 | 0.05349234
|  | 529.8713 | 2.11773 |  | 105.8865 | 0.0495 | 0 | 0.05409811 | 0.05349234 | 1.651574e-33 | 0 | -0.003992343 | 1.651574e-33 | 529.8713 | 0.0495 | 0.05409811 | 1.651574e-33 | 0 | 0.05349234
|  | 531.1891 | 2.11772 |  | 105.886 | 0.049 | 0 | 0.05409811 | 0.05349234 | 5.74176e-34 | 0 | -0.004492343 | 5.74176e-34 | 531.1891 | 0.049 | 0.05409811 | 5.74176e-34 | 0 | 0.05349234
|  | 532.519 | 2.11772 |  | 105.886 | 0.049 | 0 | 0.05409811 | 0.05349234 | 1.961641e-34 | 0 | -0.004492343 | 1.961641e-34 | 532.519 | 0.049 | 0.05409811 | 1.961641e-34 | 0 | 0.05349234
|  | 533.8381 | 2.1177 |  | 105.885 | 0.048 | 0 | 0.05409811 | 0.05349234 | 6.709113e-35 | 0 | -0.005492343 | 6.709113e-35 | 533.8381 | 0.048 | 0.05409811 | 6.709113e-35 | 0 | 0.05349234
|  | 535.0157 | 2.1177 |  | 105.885 | 0.048 | 0 | 0.05409811 | 0.05349234 | 2.55784e-35 | 0 | -0.005492343 | 2.55784e-35 | 535.0157 | 0.048 | 0.05409811 | 2.55784e-35 | 0 | 0.05349234
|  | 536.1348 | 2.11771 |  | 105.8855 | 0.0485 | 0 | 0.05409811 | 0.05349234 | 1.017367e-35 | 0 | -0.004992343 | 1.017367e-35 | 536.1348 | 0.0485 | 0.05409811 | 1.017367e-35 | 0 | 0.05349234
|  | 537.1633 | 2.1177 |  | 105.885 | 0.048 | 0 | 0.05409811 | 0.05349234 | 4.339024e-36 | 0 | -0.005492343 | 4.339024e-36 | 537.1633 | 0.048 | 0.05409811 | 4.339024e-36 | 0 | 0.05349234
|  | 537.9871 | 2.11771 |  | 105.8855 | 0.0485 | 0 | 0.05409811 | 0.05349234 | 2.185451e-36 | 0 | -0.004992343 | 2.185451e-36 | 537.9871 | 0.0485 | 0.05409811 | 2.185451e-36 | 0 | 0.05349234
|  | 538.6874 | 2.11771 |  | 105.8855 | 0.0485 | 0 | 0.05409811 | 0.05349234 | 1.21703e-36 | 0 | -0.004992343 | 1.21703e-36 | 538.6874 | 0.0485 | 0.05409811 | 1.21703e-36 | 0 | 0.05349234
|  | 539.3911 | 2.11771
|  | 539.9716 | 2.1177
|  | 540.4437 | 2.11768
|  | 540.9071 | 2.11767
|  | 541.2935 | 2.11766
|  | 541.5893 | 2.11766
|  | 541.9001 | 2.11762
|  | 542.1415 | 2.1176
|  | 542.2927 | 2.11756
|  | 542.4729 | 2.11754
|  | 542.653 | 2.11754
|  | 542.7778 | 2.11752
|  | 542.8098 | 2.11752
|  | 542.9359 | 2.11748
|  | 543.0363 | 2.11748
|  | 543.107 | 2.11743
|  | 543.2241 | 2.11745
|  | 543.3074 | 2.11743
|  | 543.3593 | 2.1174
|  | 543.4335 | 2.11738
|  | 543.5014 | 2.11734
|  | 543.5676 | 2.11735
|  | 543.6168 | 2.11731
|  | 543.6763 | 2.11728
|  | 543.7216 | 2.11725
|  | 543.761 | 2.11727
|  | 543.7784 | 2.11725
|  | 543.8401 | 2.11724
|  | 543.9167 | 2.11725
|  | 543.954 | 2.11723
|  | 544.0042 | 2.11724
|  | 544.0676 | 2.11721
|  | 544.1031 | 2.11722
|  | 544.1279 | 2.11721
|  | 544.192 | 2.1172
|  | 544.2386 | 2.11718
|  | 544.269 | 2.11718
|  | 544.3404 | 2.11718
|  | 544.4077 | 2.11717
|  | 544.4491 | 2.11717
|  | 544.5278 | 2.11715
|  | 544.6387 | 2.11713
|  | 544.6913 | 2.11709
|  | 544.7742 | 2.1171
|  | 544.8484 | 2.11709
|  | 544.8878 | 2.1171
|  | 544.9742 | 2.11709
|  | 545.0546875 | 2.11709
|  | 545.0864 | 2.11707
|  | 545.1268 | 2.11707
|  | 545.2055 | 2.11704
|  | 545.2532 | 2.11704
|  | 545.2867 | 2.11702
|  | 545.3808 | 2.11702
|  | 545.4498 | 2.117
|  | 545.5376 | 2.11698
|  | 545.6396 | 2.11696
|  | 545.7163 | 2.11699
|  | 545.7515 | 2.11699
|  | 545.8229 | 2.11695
|  | 545.8992 | 2.11694
|  | 545.9254 | 2.11694
|  | 545.9518 | 2.11694
|  | 546.0306 | 2.11694
|  | 546.0442 | 2.11696
|  | 546.0595 | 2.11694
|  | 546.1027 | 2.11692
|  | 546.1104 | 2.11692
|  | 546.126 | 2.11691
|  | 546.1954 | 2.11691
|  | 546.2246 | 2.11693
|  | 546.2567 | 2.1169
|  | 546.326 | 2.11691
|  | 546.3553 | 2.1169
|  | 546.3909 | 2.11687
|  | 546.4323 | 2.11689
|  | 546.472 | 2.1169
|  | 546.4765625 | 2.11686
|  | 546.5278 | 2.11684
|  | 546.557 | 2.11687
|  | 546.5459 | 2.11686
|  | 546.557 | 2.11685
|  | 546.557 | 2.11686
|  | 546.5396 | 2.11686
|  | 546.5783 | 2.11683
|  | 546.6058 | 2.11687
|  | 546.6075 | 2.11685
|  | 546.6354 | 2.11685
|  | 546.6968 | 2.11686
|  | 546.7093 | 2.11683
|  | 546.7678 | 2.11686
|  | 546.8093 | 2.11684
|  | 546.8152 | 2.11685
|  | 546.8598 | 2.11686
|  | 546.9079 | 2.11689
|  | 546.9368 | 2.11685
|  | 546.9587 | 2.11686
|  | 547.003 | 2.11687
|  | 547.0051 | 2.11684
|  | 547.011 | 2.11681
|  | 547.0539 | 2.11682
|  | 547.0587 | 2.11683
|  | 547.042 | 2.11683
|  | 547.0647 | 2.11684
|  | 547.0754 | 2.11684
|  | 547.1002 | 2.11684
|  | 547.1667 | 2.11682
|  | 547.2528 | 2.11681
|  | 547.2605 | 2.11682
|  | 547.2667 | 2.11681
|  | 547.325 | 2.11682
|  | 547.3619 | 2.11679
|  | 547.3762 | 2.1168
|  | 547.4479 | 2.11678
|  | 547.5002 | 2.11681
|  | 547.5284 | 2.11679
|  | 547.5546 | 2.11679
|  | 547.5866 | 2.1168
|  | 547.61 | 2.11681
|  | 547.6608 | 2.1168
|  | 547.6932 | 2.11681
|  | 547.7159 | 2.11682
|  | 547.7744 | 2.1168
|  | 547.8054 | 2.11682
|  | 547.804 | 2.11682
|  | 547.8085 | 2.1168
|  | 547.8267 | 2.1168
|  | 547.8096 | 2.1168
|  | 547.8019 | 2.1168
|  | 547.8287 | 2.11678
|  | 547.8409 | 2.11678
|  | 547.8702 | 2.11678
|  | 547.9266 | 2.11677
|  | 547.9409 | 2.11677
|  | 547.9604 | 2.11676
|  | 547.9974 | 2.1168
|  | 547.9852 | 2.11679
|  | 547.9918 | 2.11677
|  | 548.0009 | 2.11677
|  | 547.9518 | 2.11677
|  | 547.9068 | 2.11677
|  | 547.8807 | 2.11674
|  | 547.8744 | 2.11675
|  | 547.8681 | 2.11675
|  | 547.9005 | 2.11674
|  | 547.9127 | 2.11674
|  | 547.8887 | 2.11671
|  | 547.9437 | 2.11673
|  | 547.9594 | 2.11671
|  | 547.9747 | 2.11672
|  | 547.9949 | 2.1167
|  | 548.0145 | 2.11673
|  | 547.9946 | 2.11672
|  | 548.0256 | 2.11672
|  | 548.0165 | 2.11672
|  | 548.0099 | 2.11671
|  | 548.019 | 2.1167
|  | 548.0406 | 2.11672
|  | 548.0392 | 2.11671
|  | 548.0779 | 2.11671
|  | 548.1315 | 2.11674
|  | 548.144 | 2.11671
|  | 548.1807 | 2.11675
|  | 548.2437 | 2.11674
|  | 548.2657 | 2.11673
|  | 548.2873 | 2.11672
|  | 548.2981 | 2.11674
|  | 548.2967 | 2.11669
|  | 548.2806 | 2.11669
|  | 548.2946 | 2.11671
|  | 548.2946 | 2.1167
|  | 548.2657 | 2.1167
|  | 548.2751 | 2.1167
|  | 548.2531 | 2.11668
|  | 548.2036 | 2.1167
|  | 548.181 | 2.11671
|  | 548.1437 | 2.11669
|  | 548.1057 | 2.11669
|  | 548.1162 | 2.11668
|  | 548.1211 | 2.11669
|  | 548.0901 | 2.1167
|  | 548.127 | 2.11669
|  | 548.2068 | 2.11666
|  | 548.2514 | 2.11671
|  | 548.2751 | 2.11668
|  | 548.3333 | 2.1167
|  | 548.3489 | 2.11669
|  | 548.3545 | 2.11674
|  | 548.3611 | 2.1167
|  | 548.3535 | 2.11671
|  | 548.3284 | 2.11669
|  | 548.3535 | 2.11667
|  | 548.3643 | 2.11668
|  | 548.3287 | 2.11668
|  | 548.3688 | 2.11668
|  | 548.3796 | 2.11669
|  | 548.3702 | 2.1167
|  | 548.3859 | 2.11668
|  | 548.3671 | 2.1167
|  | 548.321 | 2.1167
|  | 548.3148 | 2.11668
|  | 548.3531 | 2.11669
|  | 548.3361 | 2.11666
|  | 548.3256 | 2.11667
|  | 548.3552 | 2.11665
|  | 548.3409 | 2.11668
|  | 548.4071 | 2.11666
|  | 548.427 | 2.11668
|  | 548.4193 | 2.11668
|  | 548.4301 | 2.11671
|  | 548.4584 | 2.11669
|  | 548.4475 | 2.11665
|  | 548.4597 | 2.11669
|  | 548.4639 | 2.11667
|  | 548.4995 | 2.11671
|  | 548.5043 | 2.11669
|  | 548.5629 | 2.11668
|  | 548.6043 | 2.11669
|  | 548.6301 | 2.1167
|  | 548.6862 | 2.11668
|  | 548.7137 | 2.11667
|  | 548.6722 | 2.11665
|  | 548.6548 | 2.11665
|  | 548.6671 | 2.11667
|  | 548.6291 | 2.11665
|  | 548.643 | 2.11669
|  | 548.6075 | 2.11668
|  | 548.6026 | 2.11668
|  | 548.5549 | 2.11665
|  | 548.567 | 2.11666
|  | 548.5594 | 2.11667
|  | 548.5643 | 2.11667
|  | 548.5639 | 2.11664
|  | 548.5674 | 2.11665
|  | 548.58 | 2.11665
|  | 548.6273 | 2.11664
|  | 548.6642 | 2.11662
|  | 548.6705 | 2.11663
|  | 548.689 | 2.11662
|  | 548.7287 | 2.11662
|  | 548.7287 | 2.11663
|  | 548.7322 | 2.11662
|  | 548.7503 | 2.11662
|  | 548.7399 | 2.11663
|  | 548.6768 | 2.11663
|  | 548.6597 | 2.11663
|  | 548.6503 | 2.11662
|  | 548.6291 | 2.11663
|  | 548.6364 | 2.11663
|  | 548.6106 | 2.11663
|  | 548.5845 | 2.11665
|  | 548.5841 | 2.11665
|  | 548.5841 | 2.11664
|  | 548.5932 | 2.11663
|  | 548.5998 | 2.11663
|  | 548.643 | 2.11664
|  | 548.6291 | 2.11665
|  | 548.6277 | 2.11665
|  | 548.6242 | 2.11664
|  | 548.6214 | 2.11665
|  | 548.6165 | 2.11664
|  | 548.6597 | 2.11662
|  | 548.6722 | 2.11664
|  | 548.643 | 2.11661
|  | 548.6534 | 2.11666
|  | 548.6702 | 2.11664
|  | 548.6193 | 2.11667
|  | 548.6214 | 2.11665
|  | 548.6134 | 2.11667
|  | 548.5796 | 2.11666
|  | 548.589 | 2.11665
|  | 548.5953 | 2.11664
|  | 548.581 | 2.11666
|  | 548.5949 | 2.11666
|  | 548.6378 | 2.11668
|  | 548.6534 | 2.11664
|  | 548.6691 | 2.11668
|  | 548.7123 | 2.11666
|  | 548.7071 | 2.11669
|  | 548.6963 | 2.11668
|  | 548.7047 | 2.11667
|  | 548.7137 | 2.11668
|  | 548.7137 | 2.11667
|  | 548.7643 | 2.11667
|  | 548.8026 | 2.11666
|  | 548.8308 | 2.11668
|  | 548.8535 | 2.11668
|  | 548.8873 | 2.11667
|  | 548.8674 | 2.11665
|  | 548.8925 | 2.11668
|  | 548.9155 | 2.11667
|  | 548.8705 | 2.11667
|  | 548.8904 | 2.11669
|  | 548.8981 | 2.11668
|  | 548.8708 | 2.1167
|  | 548.9061 | 2.11668
|  | 548.889 | 2.11667
|  | 548.8549 | 2.11665
|  | 548.8597 | 2.11667
|  | 548.8688 | 2.11666
|  | 548.8458 | 2.11664
|  | 548.8427 | 2.11664
|  | 548.8583 | 2.11663
|  | 548.8569 | 2.11664
|  | 548.858 | 2.11665
|  | 548.8796 | 2.11666
|  | 548.889 | 2.11665
|  | 548.8569 | 2.11667
|  | 548.8688 | 2.11668
|  | 548.8597 | 2.11667
|  | 548.8444 | 2.11668
|  | 548.897 | 2.11665
|  | 548.9033 | 2.11667
|  | 548.9169 | 2.11668
|  | 548.9169 | 2.11665
|  | 548.9291 | 2.11667
|  | 548.8765 | 2.11668
|  | 548.8657 | 2.11667
|  | 548.8719 | 2.11668
|  | 548.8646 | 2.11667
|  | 548.8611 | 2.11665
|  | 548.8831 | 2.11667
|  | 548.8827 | 2.1167
|  | 548.8646 | 2.11668
|  | 548.8939 | 2.11668
|  | 548.8907 | 2.11671
|  | 548.8597 | 2.11668
|  | 548.8549 | 2.11668
|  | 548.8733 | 2.1167
|  | 548.8549 | 2.11666
|  | 548.8231 | 2.11669
|  | 548.858 | 2.11668
|  | 548.8427 | 2.11666
|  | 548.8719 | 2.11669
|  | 548.8925 | 2.11669
|  | 548.9047 | 2.11669
|  | 548.9273 | 2.1167
|  | 548.9674 | 2.11672
|  | 548.9677 | 2.1167
|  | 548.9691 | 2.11671
|  | 549.0089 | 2.11671
|  | 549.0089 | 2.11671
|  | 548.9813 | 2.11673
|  | 548.9719 | 2.11672
|  | 548.9277 | 2.11673
|  | 548.8751 | 2.11672
|  | 548.8719 | 2.1167
|  | 548.8273 | 2.1167
|  | 548.806 | 2.1167
|  | 548.8263 | 2.11671
|  | 548.835 | 2.11671
|  | 548.8231 | 2.11669
|  | 548.821 | 2.11667
|  | 548.8015 | 2.11667
|  | 548.7524 | 2.11668
|  | 548.7308 | 2.11668
|  | 548.7416 | 2.11668
|  | 548.712 | 2.11669
|  | 548.712 | 2.11671
|  | 548.7462 | 2.1167
|  | 548.7409 | 2.11671
|  | 548.7462 | 2.11671
|  | 548.7827 | 2.11671
|  | 548.8046875 | 2.11671
|  | 548.8242 | 2.11671
|  | 548.8364 | 2.11674
|  | 548.8242 | 2.11672
|  | 548.8308 | 2.1167
|  | 548.874 | 2.11671
|  | 548.8827 | 2.11672
|  | 548.8817 | 2.11674
|  | 548.9263 | 2.11671
|  | 548.9565 | 2.11669
|  | 548.9336 | 2.11671
|  | 548.9552 | 2.11671
|  | 548.9503 | 2.1167
|  | 548.9103 | 2.11668
|  | 548.9151 | 2.11668
|  | 548.958 | 2.1167
|  | 548.9402 | 2.1167
|  | 548.9461 | 2.11671
|  | 548.9601 | 2.1167
|  | 548.9611 | 2.11671
|  | 548.9061 | 2.1167
|  | 548.9047 | 2.11668
|  | 548.8845 | 2.11669
|  | 548.8535 | 2.11671
|  | 548.858 | 2.11669
|  | 548.8785 | 2.11668
|  | 548.8705 | 2.11669
|  | 548.8799 | 2.1167
|  | 548.9413 | 2.11668
|  | 548.9381 | 2.11671
|  | 548.943 | 2.11671
|  | 548.9709 | 2.11672
|  | 548.9796 | 2.11669
|  | 548.92 | 2.11669
|  | 548.921 | 2.11668
|  | 548.8981 | 2.11669
|  | 548.8632 | 2.11669
|  | 548.8646 | 2.11669
|  | 548.8751 | 2.11669
|  | 548.8785 | 2.11672
|  | 548.8859 | 2.11672
|  | 548.9109 | 2.11672
|  | 548.8708 | 2.11669
|  | 548.8615 | 2.11669
|  | 548.8751 | 2.1167
|  | 548.8416 | 2.11669
|  | 548.8524 | 2.11668
|  | 548.8688 | 2.11667
|  | 548.8768 | 2.11665
|  | 548.9169 | 2.11669
|  | 548.9628 | 2.11671
|  | 548.9458 | 2.11671
|  | 548.9872 | 2.11671
|  | 548.9872 | 2.11671
|  | 548.958 | 2.11671
|  | 548.9772 | 2.1167
|  | 549.0033 | 2.1167
|  | 548.9935 | 2.11668
|  | 549.0106 | 2.11668
|  | 549.0308 | 2.11671
|  | 548.9966 | 2.1167
|  | 548.983 | 2.1167
|  | 548.998 | 2.1167
|  | 548.9862 | 2.11668
|  | 548.9556 | 2.11667
|  | 548.9565 | 2.11668
|  | 548.9632 | 2.11667
|  | 548.9336 | 2.11669
|  | 548.9395 | 2.11668
|  | 548.935 | 2.11669
|  | 548.8768 | 2.11673
|  | 548.8646 | 2.11669
|  | 548.9228 | 2.1167
|  | 548.943 | 2.11671
|  | 548.9646 | 2.11669
|  | 549.0336 | 2.11672
|  | 549.0259 | 2.11669
|  | 549.0433 | 2.11671
|  | 549.0413 | 2.11671
|  | 549.0433 | 2.11671
|  | 549.014 | 2.11672
|  | 549.0291 | 2.11675
|  | 549.0231 | 2.11673
|  | 548.975 | 2.11676
|  | 548.9772 | 2.11673
|  | 548.9754 | 2.11675
|  | 548.9263 | 2.11674
|  | 548.9304 | 2.11675
|  | 548.9043 | 2.11675
|  | 548.86 | 2.11678
|  | 548.8688 | 2.11673
|  | 548.8353 | 2.11675
|  | 548.7917 | 2.11672
|  | 548.7845 | 2.11673
|  | 548.8123 | 2.11673
|  | 548.8416 | 2.11674
|  | 548.8521 | 2.11672
|  | 548.9033 | 2.11673
|  | 548.9092 | 2.11672
|  | 548.9395 | 2.11674
|  | 548.9827 | 2.11672
|  | 548.9663 | 2.11671
|  | 548.9674 | 2.11672
|  | 548.9228 | 2.11669

## l30%
Micromeritics Instrument Corporation -- AutoChem II 2910 |  |  |  | <------
AutoChem II 2920 V3.03 | Unit 1 | Serial # 237 | Page 1 |  |  |  |  | linear start | 240 | 229
[8 empty] | linear end | 400 | 357
Sample: | CETC140922B 30%Ag/ZrO2 (IWI) with reduction
Operator: | AP
Submitter: | AP
File: | C:\2920\DATA\LN\TPD\TPD-034.SMP | [6 empty] | Slope | 0.00031875
[8 empty] | Intercept | -0.07240689
[8 empty] | lowershift | 0.004
Started: | 2015-06-17 9:49:03AM | Sample Mass: | 0.1506 g |  |  |  |  | uppershift | 0.05502307
Completed: | 2015-06-17 3:50:43PM | Report Time: | 2015-06-18 12:21:28PM
[8 empty] | curve | Background | 1 | 2
[8 empty] | x-shift | 333.3489 | 300.1816 | 343.2834
Comments: calibration file run with analysis | [7 empty] | height | 0.04863992 | 0.01620132 | 0.07433334
[8 empty] | stretching factor | 0.1181599 | 13.95736 | 16.50671
[8 empty] | FWHM | 0 | 47.0964 | 61.0921
[8 empty] | Area |  | 0.5668181 | 3.075631
[7 empty] | lower bound | 200
[5 empty] | (1000uL/mL)/(20C/min) | 50 | Upper bound | 550
[7 empty] | baseline shift | 0.000605769 |  | 0.035
[7 empty] | reduce: | 0.0004396591
|  | Concentration ml/min - 2 TPD-034 desorption |  |  |  |  | Total Area (uL) | 3.642449 |  | 3.642449
|  | Temperature (°C) | Concentration ml/min |  | Concentration uL/min |  | simdif | simcurve | baseline | gaussian1 | gaussian2 | baseline Subtracted | simcurve | Temperature (°C) | TCD signal (µL) | Simulated Spectra | I | II | Baseline
|  | 40.00725 | 2.11681 |  | 105.8405 | 0.006 | 0 | 0.004 | 0.004 | 5.709222e-78 | 3.717114e-75 | 0.002 | 3.722823e-75 | 40.00725 | 0.006 | 0.004 | 5.709222e-78 | 3.717114e-75 | 0.004
|  | 40.01495 | 2.11683 |  | 105.8415 | 0.007 | 0 | 0.004605769 | 0.004 | 5.768191e-78 | 3.749084e-75 | 0.003 | 3.754853e-75 | 40.01495 | 0.007 | 0.004605769 | 5.768191e-78 | 3.749084e-75 | 0.004
|  | 39.98454 | 2.11683 |  | 105.8415 | 0.007 | 0 | 0.004605769 | 0.004 | 5.538661e-78 | 3.624333e-75 | 0.003 | 3.629872e-75 | 39.98454 | 0.007 | 0.004605769 | 5.538661e-78 | 3.624333e-75 | 0.004
|  | 39.99223 | 2.11683 |  | 105.8415 | 0.007 | 0 | 0.004605769 | 0.004 | 5.595845e-78 | 3.655492e-75 | 0.003 | 3.661088e-75 | 39.99223 | 0.007 | 0.004605769 | 5.595845e-78 | 3.655492e-75 | 0.004
|  | 40.00249 | 2.11683 |  | 105.8415 | 0.007 | 0 | 0.004605769 | 0.004 | 5.673037e-78 | 3.697469e-75 | 0.003 | 3.703142e-75 | 40.00249 | 0.007 | 0.004605769 | 5.673037e-78 | 3.697469e-75 | 0.004
|  | 40.08821 | 2.11681 |  | 105.8405 | 0.006 | 0 | 0.004605769 | 0.004 | 6.360999e-78 | 4.067561e-75 | 0.002 | 4.073922e-75 | 40.08821 | 0.006 | 0.004605769 | 6.360999e-78 | 4.067561e-75 | 0.004
|  | 40.21129 | 2.11681 |  | 105.8405 | 0.006 | 0 | 0.004605769 | 0.004 | 7.496833e-78 | 4.664496e-75 | 0.002 | 4.671993e-75 | 40.21129 | 0.006 | 0.004605769 | 7.496833e-78 | 4.664496e-75 | 0.004
|  | 40.40837 | 2.1168 |  | 105.84 | 0.0055 | 0 | 0.004605769 | 0.004 | 9.751113e-78 | 5.807328e-75 | 0.0015 | 5.81708e-75 | 40.40837 | 0.0055 | 0.004605769 | 9.751113e-78 | 5.807328e-75 | 0.004
|  | 40.6886 | 2.11679 |  | 105.8395 | 0.005 | 0 | 0.004605769 | 0.004 | 1.416627e-77 | 7.928607e-75 | 0.001 | 7.942774e-75 | 40.6886 | 0.005 | 0.004605769 | 1.416627e-77 | 7.928607e-75 | 0.004
|  | 41.0443 | 2.11679 |  | 105.8395 | 0.005 | 0 | 0.004605769 | 0.004 | 2.274486e-77 | 1.176658e-74 | 0.001 | 1.178932e-74 | 41.0443 | 0.005 | 0.004605769 | 2.274486e-77 | 1.176658e-74 | 0.004
|  | 41.49157 | 2.1168 |  | 105.84 | 0.0055 | 0 | 0.004605769 | 0.004 | 4.121458e-77 | 1.931785e-74 | 0.0015 | 1.935907e-74 | 41.49157 | 0.0055 | 0.004605769 | 4.121458e-77 | 1.931785e-74 | 0.004
|  | 42.02236 | 2.11681 |  | 105.8405 | 0.006 | 0 | 0.004605769 | 0.004 | 8.33397e-77 | 3.47586e-74 | 0.002 | 3.484194e-74 | 42.02236 | 0.006 | 0.004605769 | 8.33397e-77 | 3.47586e-74 | 0.004
|  | 42.62422 | 2.11683 |  | 105.8415 | 0.007 | 0 | 0.004605769 | 0.004 | 1.848554e-76 | 6.757317e-74 | 0.003 | 6.775802e-74 | 42.62422 | 0.007 | 0.004605769 | 1.848554e-76 | 6.757317e-74 | 0.004
|  | 43.28286 | 2.11682 |  | 105.841 | 0.0065 | 0 | 0.004605769 | 0.004 | 4.410912e-76 | 1.396571e-73 | 0.0025 | 1.400982e-73 | 43.28286 | 0.0065 | 0.004605769 | 4.410912e-76 | 1.396571e-73 | 0.004
|  | 44.00193 | 2.1168 |  | 105.84 | 0.0055 | 0 | 0.004605769 | 0.004 | 1.13705e-75 | 3.079603e-73 | 0.0015 | 3.090974e-73 | 44.00193 | 0.0055 | 0.004605769 | 1.13705e-75 | 3.079603e-73 | 0.004
|  | 44.76754 | 2.11679 |  | 105.8395 | 0.005 | 0 | 0.004605769 | 0.004 | 3.107218e-75 | 7.13248e-73 | 0.001 | 7.163553e-73 | 44.76754 | 0.005 | 0.004605769 | 3.107218e-75 | 7.13248e-73 | 0.004
|  | 45.56208 | 2.11679 |  | 105.8395 | 0.005 | 0 | 0.004605769 | 0.004 | 8.791933e-75 | 1.701317e-72 | 0.001 | 1.710109e-72 | 45.56208 | 0.005 | 0.004605769 | 8.791933e-75 | 1.701317e-72 | 0.004
|  | 46.36797 | 2.11677 |  | 105.8385 | 0.004 | 0 | 0.004605769 | 0.004 | 2.516608e-74 | 4.09919e-72 | 0 | 4.124356e-72 | 46.36797 | 0.004 | 0.004605769 | 2.516608e-74 | 4.09919e-72 | 0.004
|  | 47.21563 | 2.11679 |  | 105.8395 | 0.005 | 0 | 0.004605769 | 0.004 | 7.579685e-74 | 1.031059e-71 | 0.001 | 1.038639e-71 | 47.21563 | 0.005 | 0.004605769 | 7.579685e-74 | 1.031059e-71 | 0.004
|  | 48.06548 | 2.11677 |  | 105.8385 | 0.004 | 0 | 0.004605769 | 0.004 | 2.280971e-73 | 2.592734e-71 | 0 | 2.615544e-71 | 48.06548 | 0.004 | 0.004605769 | 2.280971e-73 | 2.592734e-71 | 0.004
|  | 48.93622 | 2.11677 |  | 105.8385 | 0.004 | 0 | 0.004605769 | 0.004 | 7.025462e-73 | 6.650867e-71 | 0 | 6.721122e-71 | 48.93622 | 0.004 | 0.004605769 | 7.025462e-73 | 6.650867e-71 | 0.004
|  | 49.80402 | 2.11675 |  | 105.8375 | 0.003 | 0 | 0.004605769 | 0.004 | 2.147348e-72 | 1.695969e-70 | -0.001 | 1.717442e-70 | 49.80402 | 0.003 | 0.004605769 | 2.147348e-72 | 1.695969e-70 | 0.004
|  | 50.66219 | 2.11675 |  | 105.8375 | 0.003 | 0 | 0.004605769 | 0.004 | 6.457957e-72 | 4.268414e-70 | -0.001 | 4.332993e-70 | 50.66219 | 0.003 | 0.004605769 | 6.457957e-72 | 4.268414e-70 | 0.004
|  | 51.51195 | 2.11675 |  | 105.8375 | 0.003 | 0 | 0.004605769 | 0.004 | 1.914172e-71 | 1.061763e-69 | -0.001 | 1.080905e-69 | 51.51195 | 0.003 | 0.004605769 | 1.914172e-71 | 1.061763e-69 | 0.004
|  | 52.36851 | 2.11675 |  | 105.8375 | 0.003 | 0 | 0.004605769 | 0.004 | 5.701837e-71 | 2.653334e-69 | -0.001 | 2.710353e-69 | 52.36851 | 0.003 | 0.004605769 | 5.701837e-71 | 2.653334e-69 | 0.004
|  | 53.21791 | 2.11674 |  | 105.837 | 0.0025 | 0 | 0.004605769 | 0.004 | 1.676752e-70 | 6.562579e-69 | -0.0015 | 6.730254e-69 | 53.21791 | 0.0025 | 0.004605769 | 1.676752e-70 | 6.562579e-69 | 0.004
|  | 54.07518 | 2.11674 |  | 105.837 | 0.0025 | 0 | 0.004605769 | 0.004 | 4.961789e-70 | 1.632451e-68 | -0.0015 | 1.682069e-68 | 54.07518 | 0.0025 | 0.004605769 | 4.961789e-70 | 1.632451e-68 | 0.004
|  | 54.93532 | 2.11673 |  | 105.8365 | 0.002 | 0 | 0.004605769 | 0.004 | 1.468019e-69 | 4.062073e-68 | -0.002 | 4.208875e-68 | 54.93532 | 0.002 | 0.004605769 | 1.468019e-69 | 4.062073e-68 | 0.004
|  | 55.80262 | 2.11675 |  | 105.8375 | 0.003 | 0 | 0.004605769 | 0.004 | 4.36595e-69 | 1.015684e-67 | -0.001 | 1.059344e-67 | 55.80262 | 0.003 | 0.004605769 | 4.36595e-69 | 1.015684e-67 | 0.004
|  | 56.6692 | 2.11675 |  | 105.8375 | 0.003 | 0 | 0.004605769 | 0.004 | 1.292289e-68 | 2.530714e-67 | -0.001 | 2.659943e-67 | 56.6692 | 0.003 | 0.004605769 | 1.292289e-68 | 2.530714e-67 | 0.004
|  | 57.53685 | 2.11673 |  | 105.8365 | 0.002 | 0 | 0.004605769 | 0.004 | 3.815453e-68 | 6.295333e-67 | -0.002 | 6.676878e-67 | 57.53685 | 0.002 | 0.004605769 | 3.815453e-68 | 6.295333e-67 | 0.004
|  | 58.41202 | 2.11674 |  | 105.837 | 0.0025 | 0 | 0.004605769 | 0.004 | 1.132679e-67 | 1.574013e-66 | -0.0015 | 1.687281e-66 | 58.41202 | 0.0025 | 0.004605769 | 1.132679e-67 | 1.574013e-66 | 0.004
|  | 59.2829 | 2.11673 |  | 105.8365 | 0.002 | 0 | 0.004605769 | 0.004 | 3.331604e-67 | 3.906906e-66 | -0.002 | 4.240066e-66 | 59.2829 | 0.002 | 0.004605769 | 3.331604e-67 | 3.906906e-66 | 0.004
|  | 60.14661 | 2.11673 |  | 105.8365 | 0.002 | 0 | 0.004605769 | 0.004 | 9.675593e-67 | 9.598809e-66 | -0.002 | 1.056637e-65 | 60.14661 | 0.002 | 0.004605769 | 9.675593e-67 | 9.598809e-66 | 0.004
|  | 61.0132 | 2.11673 |  | 105.8365 | 0.002 | 0 | 0.004605769 | 0.004 | 2.809094e-66 | 2.358857e-65 | -0.002 | 2.639766e-65 | 61.0132 | 0.002 | 0.004605769 | 2.809094e-66 | 2.358857e-65 | 0.004
|  | 61.88657 | 2.11673 |  | 105.8365 | 0.002 | 0 | 0.004605769 | 0.004 | 8.192038e-66 | 5.821539e-65 | -0.002 | 6.640743e-65 | 61.88657 | 0.002 | 0.004605769 | 8.192038e-66 | 5.821539e-65 | 0.004
|  | 62.78 | 2.11675 |  | 105.8375 | 0.003 | 0 | 0.004605769 | 0.004 | 2.438536e-65 | 1.462591e-64 | -0.001 | 1.706445e-64 | 62.78 | 0.003 | 0.004605769 | 2.438536e-65 | 1.462591e-64 | 0.004
|  | 63.65159 | 2.11675 |  | 105.8375 | 0.003 | 0 | 0.004605769 | 0.004 | 7.039981e-65 | 3.582632e-64 | -0.001 | 4.28663e-64 | 63.65159 | 0.003 | 0.004605769 | 7.039981e-65 | 3.582632e-64 | 0.004
|  | 64.52068 | 2.11674 |  | 105.837 | 0.0025 | 0 | 0.004605769 | 0.004 | 2.018383e-64 | 8.728851e-64 | -0.0015 | 1.074723e-63 | 64.52068 | 0.0025 | 0.004605769 | 2.018383e-64 | 8.728851e-64 | 0.004
|  | 65.40051 | 2.11674 |  | 105.837 | 0.0025 | 0 | 0.004605769 | 0.004 | 5.839509e-64 | 2.144212e-63 | -0.0015 | 2.728163e-63 | 65.40051 | 0.0025 | 0.004605769 | 5.839509e-64 | 2.144212e-63 | 0.004
|  | 66.27961 | 2.11675 |  | 105.8375 | 0.003 | 0 | 0.004605769 | 0.004 | 1.681301e-63 | 5.248373e-63 | -0.001 | 6.929674e-63 | 66.27961 | 0.003 | 0.004605769 | 1.681301e-63 | 5.248373e-63 | 0.004
|  | 67.17948 | 2.11675 |  | 105.8375 | 0.003 | 0 | 0.004605769 | 0.004 | 4.942875e-63 | 1.308246e-62 | -0.001 | 1.802533e-62 | 67.17948 | 0.003 | 0.004605769 | 4.942875e-63 | 1.308246e-62 | 0.004
|  | 68.07756 | 2.11674 |  | 105.837 | 0.0025 | 0 | 0.004605769 | 0.004 | 1.444045e-62 | 3.245465e-62 | -0.0015 | 4.68951e-62 | 68.07756 | 0.0025 | 0.004605769 | 1.444045e-62 | 3.245465e-62 | 0.004
|  | 68.97421 | 2.11675 |  | 105.8375 | 0.003 | 0 | 0.004605769 | 0.004 | 4.194156e-62 | 8.01589e-62 | -0.001 | 1.221005e-61 | 68.97421 | 0.003 | 0.004605769 | 4.194156e-62 | 8.01589e-62 | 0.004
|  | 69.86799 | 2.11674 |  | 105.837 | 0.0025 | 0 | 0.004605769 | 0.004 | 1.209058e-61 | 1.968332e-61 | -0.0015 | 3.17739e-61 | 69.86799 | 0.0025 | 0.004605769 | 1.209058e-61 | 1.968332e-61 | 0.004
|  | 70.75713 | 2.11675 |  | 105.8375 | 0.003 | 0 | 0.004605769 | 0.004 | 3.45217e-61 | 4.79682e-61 | -0.001 | 8.24899e-61 | 70.75713 | 0.003 | 0.004605769 | 3.45217e-61 | 4.79682e-61 | 0.004
|  | 71.64232 | 2.11677 |  | 105.8385 | 0.004 | 0 | 0.004605769 | 0.004 | 9.771592e-61 | 1.161022e-60 | 0 | 2.138182e-60 | 71.64232 | 0.004 | 0.004605769 | 9.771592e-61 | 1.161022e-60 | 0.004
|  | 72.51247 | 2.11675 |  | 105.8375 | 0.003 | 0 | 0.004605769 | 0.004 | 2.706821e-60 | 2.760508e-60 | -0.001 | 5.467329e-60 | 72.51247 | 0.003 | 0.004605769 | 2.706821e-60 | 2.760508e-60 | 0.004
|  | 73.40877 | 2.11678 |  | 105.839 | 0.0045 | 0 | 0.004605769 | 0.004 | 7.699823e-60 | 6.71699e-60 | 0.0005 | 1.441681e-59 | 73.40877 | 0.0045 | 0.004605769 | 7.699823e-60 | 6.71699e-60 | 0.004
|  | 74.32188 | 2.11676 |  | 105.838 | 0.0035 | 0 | 0.004605769 | 0.004 | 2.224222e-59 | 1.656871e-59 | -0.0005 | 3.881094e-59 | 74.32188 | 0.0035 | 0.004605769 | 2.224222e-59 | 1.656871e-59 | 0.004
|  | 75.22497 | 2.11676 |  | 105.838 | 0.0035 | 0 | 0.004605769 | 0.004 | 6.324019e-59 | 4.03454e-59 | -0.0005 | 1.035856e-58 | 75.22497 | 0.0035 | 0.004605769 | 6.324019e-59 | 4.03454e-59 | 0.004
|  | 76.13701 | 2.11679 |  | 105.8395 | 0.005 | 0 | 0.004605769 | 0.004 | 1.809089e-58 | 9.881206e-59 | 0.001 | 2.79721e-58 | 76.13701 | 0.005 | 0.004605769 | 1.809089e-58 | 9.881206e-59 | 0.004
|  | 77.03401 | 2.11677 |  | 105.8385 | 0.004 | 0 | 0.004605769 | 0.004 | 5.065145e-58 | 2.37749e-58 | 0 | 7.442635e-58 | 77.03401 | 0.004 | 0.004605769 | 5.065145e-58 | 2.37749e-58 | 0.004
|  | 77.92278 | 2.1168 |  | 105.84 | 0.0055 | 0 | 0.004605769 | 0.004 | 1.399108e-57 | 5.658003e-58 | 0.0015 | 1.964908e-57 | 77.92278 | 0.0055 | 0.004605769 | 1.399108e-57 | 5.658003e-58 | 0.004
|  | 78.82086 | 2.11681 |  | 105.8405 | 0.006 | 0 | 0.004605769 | 0.004 | 3.889939e-57 | 1.354791e-57 | 0.002 | 5.24473e-57 | 78.82086 | 0.006 | 0.004605769 | 3.889939e-57 | 1.354791e-57 | 0.004
|  | 79.7304 | 2.1168 |  | 105.84 | 0.0055 | 0 | 0.004605769 | 0.004 | 1.09111e-56 | 3.270465e-57 | 0.0015 | 1.418156e-56 | 79.7304 | 0.0055 | 0.004605769 | 1.09111e-56 | 3.270465e-57 | 0.004
|  | 80.63313 | 2.11679 |  | 105.8395 | 0.005 | 0 | 0.004605769 | 0.004 | 3.024258e-56 | 7.819506e-57 | 0.001 | 3.806209e-56 | 80.63313 | 0.005 | 0.004605769 | 3.024258e-56 | 7.819506e-57 | 0.004
|  | 81.53443 | 2.11679 |  | 105.8395 | 0.005 | 0 | 0.004605769 | 0.004 | 8.334e-56 | 1.861452e-56 | 0.001 | 1.019545e-55 | 81.53443 | 0.005 | 0.004605769 | 8.334e-56 | 1.861452e-56 | 0.004
|  | 82.45685 | 2.11678 |  | 105.839 | 0.0045 | 0 | 0.004605769 | 0.004 | 2.341682e-55 | 4.508265e-56 | 0.0005 | 2.792509e-55 | 82.45685 | 0.0045 | 0.004605769 | 2.341682e-55 | 4.508265e-56 | 0.004
|  | 83.37283 | 2.11679 |  | 105.8395 | 0.005 | 0 | 0.004605769 | 0.004 | 6.504193e-55 | 1.081791e-55 | 0.001 | 7.585983e-55 | 83.37283 | 0.005 | 0.004605769 | 6.504193e-55 | 1.081791e-55 | 0.004
|  | 84.29274 | 2.11677 |  | 105.8385 | 0.004 | 0 | 0.004605769 | 0.004 | 1.806688e-54 | 2.597556e-55 | 0 | 2.066443e-54 | 84.29274 | 0.004 | 0.004605769 | 1.806688e-54 | 2.597556e-55 | 0.004
|  | 85.23878 | 2.11679 |  | 105.8395 | 0.005 | 0 | 0.004605769 | 0.004 | 5.142902e-54 | 6.373615e-55 | 0.001 | 5.780264e-54 | 85.23878 | 0.005 | 0.004605769 | 5.142902e-54 | 6.373615e-55 | 0.004
|  | 86.1748 | 2.11678 |  | 105.839 | 0.0045 | 0 | 0.004605769 | 0.004 | 1.441304e-53 | 1.544088e-54 | 0.0005 | 1.595712e-53 | 86.1748 | 0.0045 | 0.004605769 | 1.441304e-53 | 1.544088e-54 | 0.004
|  | 87.12228 | 2.1168 |  | 105.84 | 0.0055 | 0 | 0.004605769 | 0.004 | 4.071857e-53 | 3.769125e-54 | 0.0015 | 4.44877e-53 | 87.12228 | 0.0055 | 0.004605769 | 4.071857e-53 | 3.769125e-54 | 0.004
|  | 88.07584 | 2.11681 |  | 105.8405 | 0.006 | 0 | 0.004605769 | 0.004 | 1.152657e-52 | 9.222498e-54 | 0.002 | 1.244882e-52 | 88.07584 | 0.006 | 0.004605769 | 1.152657e-52 | 9.222498e-54 | 0.004
|  | 89.01366 | 2.11685 |  | 105.8425 | 0.008 | 0 | 0.004605769 | 0.004 | 3.192822e-52 | 2.216316e-53 | 0.004 | 3.414454e-52 | 89.01366 | 0.008 | 0.004605769 | 3.192822e-52 | 2.216316e-53 | 0.004
|  | 89.94824 | 2.11684 |  | 105.842 | 0.0075 | 0 | 0.004605769 | 0.004 | 8.773494e-52 | 5.29306e-53 | 0.0035 | 9.3028e-52 | 89.94824 | 0.0075 | 0.004605769 | 8.773494e-52 | 5.29306e-53 | 0.004
|  | 90.89214 | 2.11683 |  | 105.8415 | 0.007 | 0 | 0.004605769 | 0.004 | 2.424187e-51 | 1.270967e-52 | 0.003 | 2.551284e-51 | 90.89214 | 0.007 | 0.004605769 | 2.424187e-51 | 1.270967e-52 | 0.004
|  | 91.86002 | 2.11683 |  | 105.8415 | 0.007 | 0 | 0.004605769 | 0.004 | 6.840915e-51 | 3.109959e-52 | 0.003 | 7.151911e-51 | 91.86002 | 0.007 | 0.004605769 | 6.840915e-51 | 3.109959e-52 | 0.004
|  | 92.78207 | 2.11682 |  | 105.841 | 0.0065 | 0 | 0.004605769 | 0.004 | 1.829741e-50 | 7.270896e-52 | 0.0025 | 1.90245e-50 | 92.78207 | 0.0065 | 0.004605769 | 1.829741e-50 | 7.270896e-52 | 0.004
|  | 93.71524 | 2.11683 |  | 105.8415 | 0.007 | 0 | 0.004605769 | 0.004 | 4.930406e-50 | 1.711926e-51 | 0.003 | 5.101598e-50 | 93.71524 | 0.007 | 0.004605769 | 4.930406e-50 | 1.711926e-51 | 0.004
|  | 94.66451 | 2.11683 |  | 105.8415 | 0.007 | 0 | 0.004605769 | 0.004 | 1.345273e-49 | 4.077308e-51 | 0.003 | 1.386046e-49 | 94.66451 | 0.007 | 0.004605769 | 1.345273e-49 | 4.077308e-51 | 0.004
|  | 95.62271 | 2.11684 |  | 105.842 | 0.0075 | 0 | 0.004605769 | 0.004 | 3.688136e-49 | 9.75788e-51 | 0.0035 | 3.785715e-49 | 95.62271 | 0.0075 | 0.004605769 | 3.688136e-49 | 9.75788e-51 | 0.004
|  | 96.55086 | 2.11685 |  | 105.8425 | 0.008 | 0 | 0.004605769 | 0.004 | 9.752403e-49 | 2.264921e-50 | 0.004 | 9.978895e-49 | 96.55086 | 0.008 | 0.004605769 | 9.752403e-49 | 2.264921e-50 | 0.004
|  | 97.4808 | 2.11686 |  | 105.843 | 0.0085 | 0 | 0.004605769 | 0.004 | 2.572208e-48 | 5.249043e-50 | 0.0045 | 2.624698e-48 | 97.4808 | 0.0085 | 0.004605769 | 2.572208e-48 | 5.249043e-50 | 0.004
|  | 98.42076 | 2.11683 |  | 105.8415 | 0.007 | 0 | 0.004605769 | 0.004 | 6.824673e-48 | 1.223606e-49 | 0.003 | 6.947033e-48 | 98.42076 | 0.007 | 0.004605769 | 6.824673e-48 | 1.223606e-49 | 0.004
|  | 99.38971 | 2.11683 |  | 105.8415 | 0.007 | 0 | 0.004605769 | 0.004 | 1.857219e-47 | 2.917848e-49 | 0.003 | 1.886398e-47 | 99.38971 | 0.007 | 0.004605769 | 1.857219e-47 | 2.917848e-49 | 0.004
|  | 100.3777 | 2.11682 |  | 105.841 | 0.0065 | 0 | 0.004605769 | 0.004 | 5.128937e-47 | 7.052687e-49 | 0.0025 | 5.199464e-47 | 100.3777 | 0.0065 | 0.004605769 | 5.128937e-47 | 7.052687e-49 | 0.004
|  | 101.3544 | 2.11683 |  | 105.8415 | 0.007 | 0 | 0.004605769 | 0.004 | 1.393267e-46 | 1.681734e-48 | 0.003 | 1.410084e-46 | 101.3544 | 0.007 | 0.004605769 | 1.393267e-46 | 1.681734e-48 | 0.004
|  | 102.3403 | 2.11683 |  | 105.8415 | 0.007 | 0 | 0.004605769 | 0.004 | 3.801243e-46 | 4.028394e-48 | 0.003 | 3.841527e-46 | 102.3403 | 0.007 | 0.004605769 | 3.801243e-46 | 4.028394e-48 | 0.004
|  | 103.3086 | 2.11682 |  | 105.841 | 0.0065 | 0 | 0.004605769 | 0.004 | 1.013886e-45 | 9.468494e-48 | 0.0025 | 1.023355e-45 | 103.3086 | 0.0065 | 0.004605769 | 1.013886e-45 | 9.468494e-48 | 0.004
|  | 104.2999 | 2.11682 |  | 105.841 | 0.0065 | 0 | 0.004605769 | 0.004 | 2.754024e-45 | 2.262887e-47 | 0.0025 | 2.776653e-45 | 104.2999 | 0.0065 | 0.004605769 | 2.754024e-45 | 2.262887e-47 | 0.004
|  | 105.3134 | 2.11683 |  | 105.8415 | 0.007 | 0 | 0.004605769 | 0.004 | 7.61e-45 | 5.49396e-47 | 0.003 | 7.664939e-45 | 105.3134 | 0.007 | 0.004605769 | 7.61e-45 | 5.49396e-47 | 0.004
|  | 106.3061 | 2.11681 |  | 105.8405 | 0.006 | 0 | 0.004605769 | 0.004 | 2.049083e-44 | 1.305111e-46 | 0.002 | 2.062134e-44 | 106.3061 | 0.006 | 0.004605769 | 2.049083e-44 | 1.305111e-46 | 0.004
|  | 107.3276 | 2.11683 |  | 105.8415 | 0.007 | 0 | 0.004605769 | 0.004 | 5.647869e-44 | 3.166937e-46 | 0.003 | 5.679539e-44 | 107.3276 | 0.007 | 0.004605769 | 5.647869e-44 | 3.166937e-46 | 0.004
|  | 108.3374 | 2.11682 |  | 105.841 | 0.0065 | 0 | 0.004605769 | 0.004 | 1.530763e-43 | 7.578992e-46 | 0.0025 | 1.538342e-43 | 108.3374 | 0.0065 | 0.004605769 | 1.530763e-43 | 7.578992e-46 | 0.004
|  | 109.3541 | 2.11683 |  | 105.8415 | 0.007 | 0 | 0.004605769 | 0.004 | 4.155263e-43 | 1.817756e-45 | 0.003 | 4.17344e-43 | 109.3541 | 0.007 | 0.004605769 | 4.155263e-43 | 1.817756e-45 | 0.004
|  | 110.3643 | 2.11686 |  | 105.843 | 0.0085 | 0 | 0.004605769 | 0.004 | 1.114845e-42 | 4.318984e-45 | 0.0045 | 1.119164e-42 | 110.3643 | 0.0085 | 0.004605769 | 1.114845e-42 | 4.318984e-45 | 0.004
|  | 111.333 | 2.11685 |  | 105.8425 | 0.008 | 0 | 0.004605769 | 0.004 | 2.858312e-42 | 9.869175e-45 | 0.004 | 2.868181e-42 | 111.333 | 0.008 | 0.004605769 | 2.858312e-42 | 9.869175e-45 | 0.004
|  | 112.3203 | 2.11685 |  | 105.8425 | 0.008 | 0 | 0.004605769 | 0.004 | 7.424673e-42 | 2.283019e-44 | 0.004 | 7.447503e-42 | 112.3203 | 0.008 | 0.004605769 | 7.424673e-42 | 2.283019e-44 | 0.004
|  | 113.336 | 2.11686 |  | 105.843 | 0.0085 | 0 | 0.004605769 | 0.004 | 1.971903e-41 | 5.389879e-44 | 0.0045 | 1.977293e-41 | 113.336 | 0.0085 | 0.004605769 | 1.971903e-41 | 5.389879e-44 | 0.004
|  | 114.3698 | 2.11684 |  | 105.842 | 0.0075 | 0 | 0.004605769 | 0.004 | 5.30057e-41 | 1.287169e-43 | 0.0035 | 5.313441e-41 | 114.3698 | 0.0075 | 0.004605769 | 5.30057e-41 | 1.287169e-43 | 0.004
|  | 115.4007 | 2.11683 |  | 105.8415 | 0.007 | 0 | 0.004605769 | 0.004 | 1.413111e-40 | 3.054427e-43 | 0.003 | 1.416166e-40 | 115.4007 | 0.007 | 0.004605769 | 1.413111e-40 | 3.054427e-43 | 0.004
|  | 116.429 | 2.11681 |  | 105.8405 | 0.006 | 0 | 0.004605769 | 0.004 | 3.737835e-40 | 7.204627e-43 | 0.002 | 3.74504e-40 | 116.429 | 0.006 | 0.004605769 | 3.737835e-40 | 7.204627e-43 | 0.004
|  | 117.4614 | 2.11681 |  | 105.8405 | 0.006 | 0 | 0.004605769 | 0.004 | 9.870473e-40 | 1.698437e-42 | 0.002 | 9.887457e-40 | 117.4614 | 0.006 | 0.004605769 | 9.870473e-40 | 1.698437e-42 | 0.004
|  | 118.485 | 2.11681 |  | 105.8405 | 0.006 | 0 | 0.004605769 | 0.004 | 2.571233e-39 | 3.959665e-42 | 0.002 | 2.575192e-39 | 118.485 | 0.006 | 0.004605769 | 2.571233e-39 | 3.959665e-42 | 0.004
|  | 119.493 | 2.1168 |  | 105.84 | 0.0055 | 0 | 0.004605769 | 0.004 | 6.566215e-39 | 9.078712e-42 | 0.0015 | 6.575294e-39 | 119.493 | 0.0055 | 0.004605769 | 6.566215e-39 | 9.078712e-42 | 0.004
|  | 120.4956 | 2.1168 |  | 105.84 | 0.0055 | 0 | 0.004605769 | 0.004 | 1.659746e-38 | 2.064601e-41 | 0.0015 | 1.66181e-38 | 120.4956 | 0.0055 | 0.004605769 | 1.659746e-38 | 2.064601e-41 | 0.004
|  | 121.5108 | 2.11679 |  | 105.8395 | 0.005 | 0 | 0.004605769 | 0.004 | 4.222701e-38 | 4.726493e-41 | 0.001 | 4.227428e-38 | 121.5108 | 0.005 | 0.004605769 | 4.222701e-38 | 4.726493e-41 | 0.004
|  | 122.5479 | 2.11678 |  | 105.839 | 0.0045 | 0 | 0.004605769 | 0.004 | 1.090141e-37 | 1.097176e-40 | 0.0005 | 1.091238e-37 | 122.5479 | 0.0045 | 0.004605769 | 1.090141e-37 | 1.097176e-40 | 0.004
|  | 123.6112 | 2.1168 |  | 105.84 | 0.0055 | 0 | 0.004605769 | 0.004 | 2.866018e-37 | 2.590972e-40 | 0.0015 | 2.868609e-37 | 123.6112 | 0.0055 | 0.004605769 | 2.866018e-37 | 2.590972e-40 | 0.004
|  | 124.6374 | 2.1168 |  | 105.84 | 0.0055 | 0 | 0.004605769 | 0.004 | 7.24517e-37 | 5.914646e-40 | 0.0015 | 7.251084e-37 | 124.6374 | 0.0055 | 0.004605769 | 7.24517e-37 | 5.914646e-40 | 0.004
|  | 125.6701 | 2.1168 |  | 105.84 | 0.0055 | 0 | 0.004605769 | 0.004 | 1.832363e-36 | 1.352015e-39 | 0.0015 | 1.833715e-36 | 125.6701 | 0.0055 | 0.004605769 | 1.832363e-36 | 1.352015e-39 | 0.004
|  | 126.6756 | 2.1168 |  | 105.84 | 0.0055 | 0 | 0.004605769 | 0.004 | 4.498382e-36 | 3.012494e-39 | 0.0015 | 4.501394e-36 | 126.6756 | 0.0055 | 0.004605769 | 4.498382e-36 | 3.012494e-39 | 0.004
|  | 127.7083 | 2.11678 |  | 105.839 | 0.0045 | 0 | 0.004605769 | 0.004 | 1.125459e-35 | 6.833241e-39 | 0.0005 | 1.126142e-35 | 127.7083 | 0.0045 | 0.004605769 | 1.125459e-35 | 6.833241e-39 | 0.004
|  | 128.7235 | 2.11679 |  | 105.8395 | 0.005 | 0 | 0.004605769 | 0.004 | 2.75774e-35 | 1.522852e-38 | 0.001 | 2.759263e-35 | 128.7235 | 0.005 | 0.004605769 | 2.75774e-35 | 1.522852e-38 | 0.004
|  | 129.7755 | 2.11679 |  | 105.8395 | 0.005 | 0 | 0.004605769 | 0.004 | 6.941134e-35 | 3.479712e-38 | 0.001 | 6.944614e-35 | 129.7755 | 0.005 | 0.004605769 | 6.941134e-35 | 3.479712e-38 | 0.004
|  | 130.7872 | 2.11677 |  | 105.8385 | 0.004 | 0 | 0.004605769 | 0.004 | 1.677284e-34 | 7.673644e-38 | 0 | 1.678051e-34 | 130.7872 | 0.004 | 0.004605769 | 1.677284e-34 | 7.673644e-38 | 0.004
|  | 131.8551 | 2.11677 |  | 105.8385 | 0.004 | 0 | 0.004605769 | 0.004 | 4.232969e-34 | 1.76123e-37 | 0 | 4.23473e-34 | 131.8551 | 0.004 | 0.004605769 | 4.232969e-34 | 1.76123e-37 | 0.004
|  | 132.9202 | 2.11674 |  | 105.837 | 0.0025 | 0 | 0.004605769 | 0.004 | 1.0594e-33 | 4.016433e-37 | -0.0015 | 1.059801e-33 | 132.9202 | 0.0025 | 0.004605769 | 1.0594e-33 | 4.016433e-37 | 0.004
|  | 133.9958 | 2.11675 |  | 105.8375 | 0.003 | 0 | 0.004605769 | 0.004 | 2.659818e-33 | 9.195477e-37 | -0.001 | 2.660738e-33 | 133.9958 | 0.003 | 0.004605769 | 2.659818e-33 | 9.195477e-37 | 0.004
|  | 135.0467 | 2.11674 |  | 105.837 | 0.0025 | 0 | 0.004605769 | 0.004 | 6.500694e-33 | 2.057097e-36 | -0.0015 | 6.502752e-33 | 135.0467 | 0.0025 | 0.004605769 | 6.500694e-33 | 2.057097e-36 | 0.004
|  | 136.0744 | 2.11674 |  | 105.837 | 0.0025 | 0 | 0.004605769 | 0.004 | 1.549168e-32 | 4.502928e-36 | -0.0015 | 1.549618e-32 | 136.0744 | 0.0025 | 0.004605769 | 1.549168e-32 | 4.502928e-36 | 0.004
|  | 137.0653 | 2.11676 |  | 105.838 | 0.0035 | 0 | 0.004605769 | 0.004 | 3.56069e-32 | 9.549619e-36 | -0.0005 | 3.561645e-32 | 137.0653 | 0.0035 | 0.004605769 | 3.56069e-32 | 9.549619e-36 | 0.004
|  | 138.1093 | 2.11674 |  | 105.837 | 0.0025 | 0 | 0.004605769 | 0.004 | 8.510575e-32 | 2.100244e-35 | -0.0015 | 8.512675e-32 | 138.1093 | 0.0025 | 0.004605769 | 8.510575e-32 | 2.100244e-35 | 0.004
|  | 139.1369 | 2.11678 |  | 105.839 | 0.0045 | 0 | 0.004605769 | 0.004 | 1.995637e-31 | 4.544579e-35 | 0.0005 | 1.996091e-31 | 139.1369 | 0.0045 | 0.004605769 | 1.995637e-31 | 4.544579e-35 | 0.004
|  | 140.1954 | 2.11679 |  | 105.8395 | 0.005 | 0 | 0.004605769 | 0.004 | 4.773879e-31 | 1.002392e-34 | 0.001 | 4.774882e-31 | 140.1954 | 0.005 | 0.004605769 | 4.773879e-31 | 1.002392e-34 | 0.004
|  | 141.254 | 2.11676 |  | 105.838 | 0.0035 | 0 | 0.004605769 | 0.004 | 1.135424e-30 | 2.201863e-34 | -0.0005 | 1.135644e-30 | 141.254 | 0.0035 | 0.004605769 | 1.135424e-30 | 2.201863e-34 | 0.004
|  | 142.2961 | 2.11677 |  | 105.8385 | 0.004 | 0 | 0.004605769 | 0.004 | 2.649689e-30 | 4.75907e-34 | 0 | 2.650165e-30 | 142.2961 | 0.004 | 0.004605769 | 2.649689e-30 | 4.75907e-34 | 0.004
|  | 143.3452 | 2.11674 |  | 105.837 | 0.0025 | 0 | 0.004605769 | 0.004 | 6.183399e-30 | 1.029735e-33 | -0.0015 | 6.184429e-30 | 143.3452 | 0.0025 | 0.004605769 | 6.183399e-30 | 1.029735e-33 | 0.004
|  | 144.3761 | 2.11674 |  | 105.837 | 0.0025 | 0 | 0.004605769 | 0.004 | 1.414128e-29 | 2.189821e-33 | -0.0015 | 1.414347e-29 | 144.3761 | 0.0025 | 0.004605769 | 1.414128e-29 | 2.189821e-33 | 0.004
|  | 145.4169 | 2.11675 |  | 105.8375 | 0.003 | 0 | 0.004605769 | 0.004 | 3.24169e-29 | 4.671937e-33 | -0.001 | 3.242158e-29 | 145.4169 | 0.003 | 0.004605769 | 3.24169e-29 | 4.671937e-33 | 0.004
|  | 146.5143 | 2.11675 |  | 105.8375 | 0.003 | 0 | 0.004605769 | 0.004 | 7.728016e-29 | 1.034296e-32 | -0.001 | 7.72905e-29 | 146.5143 | 0.003 | 0.004605769 | 7.728016e-29 | 1.034296e-32 | 0.004
|  | 147.6175 | 2.11674 |  | 105.837 | 0.0025 | 0 | 0.004605769 | 0.004 | 1.839318e-28 | 2.289214e-32 | -0.0015 | 1.839547e-28 | 147.6175 | 0.0025 | 0.004605769 | 1.839318e-28 | 2.289214e-32 | 0.004
|  | 148.6866 | 2.11672 |  | 105.836 | 0.0015 | 0 | 0.004605769 | 0.004 | 4.236332e-28 | 4.922519e-32 | -0.0025 | 4.236825e-28 | 148.6866 | 0.0015 | 0.004605769 | 4.236332e-28 | 4.922519e-32 | 0.004
|  | 149.7393 | 2.11671 |  | 105.8355 | 0.001 | 0 | 0.004605769 | 0.004 | 9.578435e-28 | 1.041899e-31 | -0.003 | 9.579477e-28 | 149.7393 | 0.001 | 0.004605769 | 9.578435e-28 | 1.041899e-31 | 0.004
|  | 150.8131 | 2.11672 |  | 105.836 | 0.0015 | 0 | 0.004605769 | 0.004 | 2.188523e-27 | 2.229291e-31 | -0.0025 | 2.188746e-27 | 150.8131 | 0.0015 | 0.004605769 | 2.188523e-27 | 2.229291e-31 | 0.004
|  | 151.8989 | 2.11671 |  | 105.8355 | 0.001 | 0 | 0.004605769 | 0.004 | 5.016454e-27 | 4.789875e-31 | -0.003 | 5.016933e-27 | 151.8989 | 0.001 | 0.004605769 | 5.016454e-27 | 4.789875e-31 | 0.004
|  | 152.9771 | 2.11674 |  | 105.837 | 0.0025 | 0 | 0.004605769 | 0.004 | 1.136346e-26 | 1.019268e-30 | -0.0015 | 1.136448e-26 | 152.9771 | 0.0025 | 0.004605769 | 1.136346e-26 | 1.019268e-30 | 0.004
|  | 154.0592 | 2.11671 |  | 105.8355 | 0.001 | 0 | 0.004605769 | 0.004 | 2.566494e-26 | 2.165759e-30 | -0.003 | 2.566711e-26 | 154.0592 | 0.001 | 0.004605769 | 2.566494e-26 | 2.165759e-30 | 0.004
|  | 155.129 | 2.11671 |  | 105.8355 | 0.001 | 0 | 0.004605769 | 0.004 | 5.70897e-26 | 4.543119e-30 | -0.003 | 5.709424e-26 | 155.129 | 0.001 | 0.004605769 | 5.70897e-26 | 4.543119e-30 | 0.004
|  | 156.1952 | 2.1167 |  | 105.835 | 0.0005 | 0 | 0.004605769 | 0.004 | 1.259094e-25 | 9.466535e-30 | -0.0035 | 1.259188e-25 | 156.1952 | 0.0005 | 0.004605769 | 1.259094e-25 | 9.466535e-30 | 0.004
|  | 157.2791 | 2.11672 |  | 105.836 | 0.0015 | 0 | 0.004605769 | 0.004 | 2.797033e-25 | 1.988363e-29 | -0.0025 | 2.797232e-25 | 157.2791 | 0.0015 | 0.004605769 | 2.797033e-25 | 1.988363e-29 | 0.004
|  | 158.3602 | 2.11669 |  | 105.8345 | 0 | 0 | 0.004605769 | 0.004 | 6.163193e-25 | 4.150282e-29 | -0.004 | 6.163608e-25 | 158.3602 | 0 | 0.004605769 | 6.163193e-25 | 4.150282e-29 | 0.004
|  | 159.4511 | 2.11671 |  | 105.8355 | 0.001 | 0 | 0.004605769 | 0.004 | 1.359509e-24 | 8.682945e-29 | -0.003 | 1.359596e-24 | 159.4511 | 0.001 | 0.004605769 | 1.359509e-24 | 8.682945e-29 | 0.004
|  | 160.5229 | 2.11671 |  | 105.8355 | 0.001 | 0 | 0.004605769 | 0.004 | 2.940006e-24 | 1.785608e-28 | -0.003 | 2.940184e-24 | 160.5229 | 0.001 | 0.004605769 | 2.940006e-24 | 1.785608e-28 | 0.004
|  | 161.59 | 2.1167 |  | 105.835 | 0.0005 | 0 | 0.004605769 | 0.004 | 6.299914e-24 | 3.645391e-28 | -0.0035 | 6.300278e-24 | 161.59 | 0.0005 | 0.004605769 | 6.299914e-24 | 3.645391e-28 | 0.004
|  | 162.7152 | 2.11669 |  | 105.8345 | 0 | 0 | 0.004605769 | 0.004 | 1.398216e-23 | 7.701856e-28 | -0.004 | 1.398293e-23 | 162.7152 | 0 | 0.004605769 | 1.398216e-23 | 7.701856e-28 | 0.004
|  | 163.8475 | 2.1167 |  | 105.835 | 0.0005 | 0 | 0.004605769 | 0.004 | 3.098376e-23 | 1.627215e-27 | -0.0035 | 3.098538e-23 | 163.8475 | 0.0005 | 0.004605769 | 3.098376e-23 | 1.627215e-27 | 0.004
|  | 164.9534 | 2.11672 |  | 105.836 | 0.0015 | 0 | 0.004605769 | 0.004 | 6.697541e-23 | 3.363435e-27 | -0.0025 | 6.697877e-23 | 164.9534 | 0.0015 | 0.004605769 | 6.697541e-23 | 3.363435e-27 | 0.004
|  | 166.0727 | 2.11674 |  | 105.837 | 0.0025 | 0 | 0.004605769 | 0.004 | 1.451953e-22 | 6.981267e-27 | -0.0015 | 1.452023e-22 | 166.0727 | 0.0025 | 0.004605769 | 1.451953e-22 | 6.981267e-27 | 0.004
|  | 167.1854 | 2.11675 |  | 105.8375 | 0.003 | 0 | 0.004605769 | 0.004 | 3.113324e-22 | 1.436221e-26 | -0.001 | 3.113468e-22 | 167.1854 | 0.003 | 0.004605769 | 3.113324e-22 | 1.436221e-26 | 0.004
|  | 168.2703 | 2.11674 |  | 105.837 | 0.0025 | 0 | 0.004605769 | 0.004 | 6.509975e-22 | 2.889331e-26 | -0.0015 | 6.510264e-22 | 168.2703 | 0.0025 | 0.004605769 | 6.509975e-22 | 2.889331e-26 | 0.004
|  | 169.4121 | 2.11671 |  | 105.8355 | 0.001 | 0 | 0.004605769 | 0.004 | 1.405773e-21 | 6.001801e-26 | -0.003 | 1.405834e-21 | 169.4121 | 0.001 | 0.004605769 | 1.405773e-21 | 6.001801e-26 | 0.004
|  | 170.5658 | 2.11674 |  | 105.837 | 0.0025 | 0 | 0.004605769 | 0.004 | 3.03925e-21 | 1.250108e-25 | -0.0015 | 3.039375e-21 | 170.5658 | 0.0025 | 0.004605769 | 3.03925e-21 | 1.250108e-25 | 0.004
|  | 171.7091 | 2.11674 |  | 105.837 | 0.0025 | 0 | 0.004605769 | 0.004 | 6.481611e-21 | 2.574298e-25 | -0.0015 | 6.481868e-21 | 171.7091 | 0.0025 | 0.004605769 | 6.481611e-21 | 2.574298e-25 | 0.004
|  | 172.8303 | 2.11674 |  | 105.837 | 0.0025 | 0 | 0.004605769 | 0.004 | 1.353278e-20 | 5.203064e-25 | -0.0015 | 1.35333e-20 | 172.8303 | 0.0025 | 0.004605769 | 1.353278e-20 | 5.203064e-25 | 0.004
|  | 173.9544 | 2.11676 |  | 105.838 | 0.0035 | 0 | 0.004605769 | 0.004 | 2.812689e-20 | 1.048709e-24 | -0.0005 | 2.812794e-20 | 173.9544 | 0.0035 | 0.004605769 | 2.812689e-20 | 1.048709e-24 | 0.004
|  | 175.0407 | 2.11676 |  | 105.838 | 0.0035 | 0 | 0.004605769 | 0.004 | 5.669151e-20 | 2.055525e-24 | -0.0005 | 5.669356e-20 | 175.0407 | 0.0035 | 0.004605769 | 5.669151e-20 | 2.055525e-24 | 0.004
|  | 176.1282 | 2.11675 |  | 105.8375 | 0.003 | 0 | 0.004605769 | 0.004 | 1.136557e-19 | 4.014267e-24 | -0.001 | 1.136597e-19 | 176.1282 | 0.003 | 0.004605769 | 1.136557e-19 | 4.014267e-24 | 0.004
|  | 177.2265 | 2.11676 |  | 105.838 | 0.0035 | 0 | 0.004605769 | 0.004 | 2.280176e-19 | 7.856769e-24 | -0.0005 | 2.280255e-19 | 177.2265 | 0.0035 | 0.004605769 | 2.280176e-19 | 7.856769e-24 | 0.004
|  | 178.3454 | 2.11676 |  | 105.838 | 0.0035 | 0 | 0.004605769 | 0.004 | 4.605504e-19 | 1.550241e-23 | -0.0005 | 4.605659e-19 | 178.3454 | 0.0035 | 0.004605769 | 4.605504e-19 | 1.550241e-23 | 0.004
|  | 179.4514 | 2.11676 |  | 105.838 | 0.0035 | 0 | 0.004605769 | 0.004 | 9.168887e-19 | 3.021232e-23 | -0.0005 | 9.169189e-19 | 179.4514 | 0.0035 | 0.004605769 | 9.168887e-19 | 3.021232e-23 | 0.004
|  | 180.5204 | 2.11675 |  | 105.8375 | 0.003 | 0 | 0.004605769 | 0.004 | 1.773224e-18 | 5.733566e-23 | -0.001 | 1.773281e-18 | 180.5204 | 0.003 | 0.004605769 | 1.773224e-18 | 5.733566e-23 | 0.004
|  | 181.6178 | 2.11673 |  | 105.8365 | 0.002 | 0 | 0.004605769 | 0.004 | 3.468885e-18 | 1.102e-22 | -0.002 | 3.468995e-18 | 181.6178 | 0.002 | 0.004605769 | 3.468885e-18 | 1.102e-22 | 0.004
|  | 182.7275 | 2.11672 |  | 105.836 | 0.0015 | 0 | 0.004605769 | 0.004 | 6.794031e-18 | 2.123942e-22 | -0.0025 | 6.794243e-18 | 182.7275 | 0.0015 | 0.004605769 | 6.794031e-18 | 2.123942e-22 | 0.004
|  | 183.7991 | 2.11673 |  | 105.8365 | 0.002 | 0 | 0.004605769 | 0.004 | 1.292528e-17 | 3.985297e-22 | -0.002 | 1.292568e-17 | 183.7991 | 0.002 | 0.004605769 | 1.292528e-17 | 3.985297e-22 | 0.004
|  | 184.8851 | 2.11672 |  | 105.836 | 0.0015 | 0 | 0.004605769 | 0.004 | 2.465465e-17 | 7.509119e-22 | -0.0025 | 2.46554e-17 | 184.8851 | 0.0015 | 0.004605769 | 2.465465e-17 | 7.509119e-22 | 0.004
|  | 185.9848 | 2.11671 |  | 105.8355 | 0.001 | 0 | 0.004605769 | 0.004 | 4.712087e-17 | 1.419938e-21 | -0.003 | 4.712229e-17 | 185.9848 | 0.001 | 0.004605769 | 4.712087e-17 | 1.419938e-21 | 0.004
|  | 187.1141 | 2.1167 |  | 105.835 | 0.0005 | 0 | 0.004605769 | 0.004 | 9.105139e-17 | 2.718839e-21 | -0.0035 | 9.105411e-17 | 187.1141 | 0.0005 | 0.004605769 | 9.105139e-17 | 2.718839e-21 | 0.004
|  | 188.2937 | 2.11672 |  | 105.836 | 0.0015 | 0 | 0.004605769 | 0.004 | 1.799139e-16 | 5.332017e-21 | -0.0025 | 1.799192e-16 | 188.2937 | 0.0015 | 0.004605769 | 1.799139e-16 | 5.332017e-21 | 0.004
|  | 189.4422 | 2.11671 |  | 105.8355 | 0.001 | 0 | 0.004605769 | 0.004 | 3.467945e-16 | 1.022268e-20 | -0.003 | 3.468048e-16 | 189.4422 | 0.001 | 0.004605769 | 3.467945e-16 | 1.022268e-20 | 0.004
|  | 190.5607 | 2.11674 |  | 105.837 | 0.0025 | 0 | 0.004605769 | 0.004 | 6.528658e-16 | 1.917999e-20 | -0.0015 | 6.52885e-16 | 190.5607 | 0.0025 | 0.004605769 | 6.528658e-16 | 1.917999e-20 | 0.004
|  | 191.7321 | 2.11672 |  | 105.836 | 0.0015 | 0 | 0.004605769 | 0.004 | 1.257686e-15 | 3.689027e-20 | -0.0025 | 1.257723e-15 | 191.7321 | 0.0015 | 0.004605769 | 1.257686e-15 | 3.689027e-20 | 0.004
|  | 192.8633 | 2.11672 |  | 105.836 | 0.0015 | 0 | 0.004605769 | 0.004 | 2.35298e-15 | 6.904367e-20 | -0.0025 | 2.353049e-15 | 192.8633 | 0.0015 | 0.004605769 | 2.35298e-15 | 6.904367e-20 | 0.004
|  | 194.0391 | 2.11673 |  | 105.8365 | 0.002 | 0 | 0.004605769 | 0.004 | 4.481264e-15 | 1.318077e-19 | -0.002 | 4.481396e-15 | 194.0391 | 0.002 | 0.004605769 | 4.481264e-15 | 1.318077e-19 | 0.004
|  | 195.232 | 2.11677 |  | 105.8385 | 0.004 | 0 | 0.004605769 | 0.004 | 8.552341e-15 | 2.526809e-19 | 0 | 8.552593e-15 | 195.232 | 0.004 | 0.004605769 | 8.552341e-15 | 2.526809e-19 | 0.004
|  | 196.4149 | 2.11677 |  | 105.8385 | 0.004 | 0 | 0.004605769 | 0.004 | 1.611704e-14 | 4.792879e-19 | 0 | 1.611752e-14 | 196.4149 | 0.004 | 0.004605769 | 1.611704e-14 | 4.792879e-19 | 0.004
|  | 197.5734 | 2.11678 |  | 105.839 | 0.0045 | 0 | 0.004605769 | 0.004 | 2.977046e-14 | 8.927383e-19 | 0.0005 | 2.977135e-14 | 197.5734 | 0.0045 | 0.004605769 | 2.977046e-14 | 8.927383e-19 | 0.004
|  | 198.73 | 2.11677 |  | 105.8385 | 0.004 | 0 | 0.004605769 | 0.004 | 5.45598e-14 | 1.653041e-18 | 0 | 5.456145e-14 | 198.73 | 0.004 | 0.004605769 | 5.45598e-14 | 1.653041e-18 | 0.004
|  | 199.8098 | 2.11679 |  | 105.8395 | 0.005 | 0 | 0.004605769 | 0.004 | 9.544997e-14 | 2.925021e-18 | 0.001 | 9.545289e-14 | 199.8098 | 0.005 | 0.004605769 | 9.544997e-14 | 2.925021e-18 | 0.004
|  | 200.9242 | 2.11679 |  | 105.8395 | 0.005 | 0 | 0.004605769 | 0.004 | 1.689557e-13 | 5.248124e-18 | 0.001 | 1.689609e-13 | 200.9242 | 0.005 | 0.004605769 | 1.689557e-13 | 5.248124e-18 | 0.004
|  | 202.0446 | 2.11677 |  | 105.8385 | 0.004 | 0 | 0.004605769 | 0.004 | 2.980547e-13 | 9.402262e-18 | 0 | 2.980641e-13 | 202.0446 | 0.004 | 0.004605769 | 2.980547e-13 | 9.402262e-18 | 0.004
|  | 203.1821 | 2.11675 |  | 105.8375 | 0.003 | 0 | 0.004605769 | 0.004 | 5.268619e-13 | 1.691437e-17 | -0.001 | 5.268788e-13 | 203.1821 | 0.003 | 0.004605769 | 5.268619e-13 | 1.691437e-17 | 0.004
|  | 204.3694 | 2.11678 |  | 105.839 | 0.0045 | 0 | 0.004605769 | 0.004 | 9.481578e-13 | 3.106518e-17 | 0.0005 | 9.481888e-13 | 204.3694 | 0.0045 | 0.004605769 | 9.481578e-13 | 3.106518e-17 | 0.004
|  | 205.5264 | 2.11677 |  | 105.8385 | 0.004 | 0 | 0.004605769 | 0.004 | 1.669263e-12 | 5.589699e-17 | 0 | 1.669319e-12 | 205.5264 | 0.004 | 0.004605769 | 1.669263e-12 | 5.589699e-17 | 0.004
|  | 206.6483 | 2.11677 |  | 105.8385 | 0.004 | 0 | 0.004605769 | 0.004 | 2.869843e-12 | 9.833702e-17 | 0 | 2.869942e-12 | 206.6483 | 0.004 | 0.004605769 | 2.869843e-12 | 9.833702e-17 | 0.004
|  | 207.802 | 2.11677 |  | 105.8385 | 0.004 | 0 | 0.004605769 | 0.004 | 4.976673e-12 | 1.749486e-16 | 0 | 4.976848e-12 | 207.802 | 0.004 | 0.004605769 | 4.976673e-12 | 1.749486e-16 | 0.004
|  | 208.9294 | 2.11676 |  | 105.838 | 0.0035 | 0 | 0.004605769 | 0.004 | 8.466644e-12 | 3.057451e-16 | -0.0005 | 8.46695e-12 | 208.9294 | 0.0035 | 0.004605769 | 8.466644e-12 | 3.057451e-16 | 0.004
|  | 210.1104 | 2.11676 |  | 105.838 | 0.0035 | 0 | 0.004605769 | 0.004 | 1.466955e-11 | 5.459629e-16 | -0.0005 | 1.467009e-11 | 210.1104 | 0.0035 | 0.004605769 | 1.466955e-11 | 5.459629e-16 | 0.004
|  | 211.2689 | 2.11677 |  | 105.8385 | 0.004 | 0 | 0.004605769 | 0.004 | 2.497732e-11 | 9.594043e-16 | 0 | 2.497828e-11 | 211.2689 | 0.004 | 0.004605769 | 2.497732e-11 | 9.594043e-16 | 0.004
|  | 212.44 | 2.11678 |  | 105.839 | 0.0045 | 0 | 0.004605769 | 0.004 | 4.24759e-11 | 1.687809e-15 | 0.0005 | 4.247758e-11 | 212.44 | 0.0045 | 0.004605769 | 4.24759e-11 | 1.687809e-15 | 0.004
|  | 213.6047 | 2.11674 |  | 105.837 | 0.0025 | 0 | 0.004605769 | 0.004 | 7.152628e-11 | 2.945483e-15 | -0.0015 | 7.152923e-11 | 213.6047 | 0.0025 | 0.004605769 | 7.152628e-11 | 2.945483e-15 | 0.004
|  | 214.8172 | 2.11674 |  | 105.837 | 0.0025 | 0 | 0.004605769 | 0.004 | 1.22137e-10 | 5.231175e-15 | -0.0015 | 1.221422e-10 | 214.8172 | 0.0025 | 0.004605769 | 1.22137e-10 | 5.231175e-15 | 0.004
|  | 215.9949 | 2.11675 |  | 105.8375 | 0.003 | 0 | 0.004605769 | 0.004 | 2.039055e-10 | 9.09175e-15 | -0.001 | 2.039146e-10 | 215.9949 | 0.003 | 0.004605769 | 2.039055e-10 | 9.09175e-15 | 0.004
|  | 217.1353 | 2.11675 |  | 105.8375 | 0.003 | 0 | 0.004605769 | 0.004 | 3.32663e-10 | 1.545167e-14 | -0.001 | 3.326784e-10 | 217.1353 | 0.003 | 0.004605769 | 3.32663e-10 | 1.545167e-14 | 0.004
|  | 218.2616 | 2.11676 |  | 105.838 | 0.0035 | 0 | 0.00460577 | 0.004 | 5.359415e-10 | 2.596769e-14 | -0.0005 | 5.359675e-10 | 218.2616 | 0.0035 | 0.00460577 | 5.359415e-10 | 2.596769e-14 | 0.004
|  | 219.3872 | 2.11677 |  | 105.8385 | 0.004 | 0 | 0.00460577 | 0.004 | 8.575658e-10 | 4.342318e-14 | 0 | 8.576092e-10 | 219.3872 | 0.004 | 0.00460577 | 8.575658e-10 | 4.342318e-14 | 0.004
|  | 220.5416 | 2.11676 |  | 105.838 | 0.0035 | 0 | 0.00460577 | 0.004 | 1.379476e-09 | 7.322058e-14 | -0.0005 | 1.37955e-09 | 220.5416 | 0.0035 | 0.00460577 | 1.379476e-09 | 7.322058e-14 | 0.004
|  | 221.7119 | 2.11677 |  | 105.8385 | 0.004 | 0 | 0.004605771 | 0.004 | 2.218052e-09 | 1.237376e-13 | 0 | 2.218176e-09 | 221.7119 | 0.004 | 0.004605771 | 2.218052e-09 | 1.237376e-13 | 0.004
|  | 222.9178 | 2.11679 |  | 105.8395 | 0.005 | 0 | 0.004605773 | 0.004 | 3.591622e-09 | 2.113476e-13 | 0.001 | 3.591834e-09 | 222.9178 | 0.005 | 0.004605773 | 3.591622e-09 | 2.113476e-13 | 0.004
|  | 224.1147 | 2.11677 |  | 105.8385 | 0.004 | 0 | 0.004605775 | 0.004 | 5.752609e-09 | 3.576775e-13 | 0 | 5.752967e-09 | 224.1147 | 0.004 | 0.004605775 | 5.752609e-09 | 3.576775e-13 | 0.004
|  | 225.2828 | 2.11678 |  | 105.839 | 0.0045 | 0 | 0.004605778 | 0.004 | 9.045459e-09 | 5.94674e-13 | 0.0005 | 9.046054e-09 | 225.2828 | 0.0045 | 0.004605778 | 9.045459e-09 | 5.94674e-13 | 0.004
|  | 226.482 | 2.11676 |  | 105.838 | 0.0035 | 0 | 0.004605783 | 0.004 | 1.429083e-08 | 9.969492e-13 | -0.0005 | 1.429183e-08 | 226.482 | 0.0035 | 0.004605783 | 1.429083e-08 | 9.969492e-13 | 0.004
|  | 227.683 | 2.11676 |  | 105.838 | 0.0035 | 0 | 0.004605791 | 0.004 | 2.242742e-08 | 1.663865e-12 | -0.0005 | 2.242908e-08 | 227.683 | 0.0035 | 0.004605791 | 2.242742e-08 | 1.663865e-12 | 0.004
|  | 228.864 | 2.11677 |  | 105.8385 | 0.004 | 0 | 0.004605804 | 0.004 | 3.46823e-08 | 2.73917e-12 | 0 | 3.468504e-08 | 228.864 | 0.004 | 0.004605804 | 3.46823e-08 | 2.73917e-12 | 0.004
|  | 230.0358 | 2.11673 |  | 105.8365 | 0.002 | 0 | 0.004605822 | 0.004 | 5.307448e-08 | 4.469233e-12 | -0.002 | 5.307895e-08 | 230.0358 | 0.002 | 0.004605822 | 5.307448e-08 | 4.469233e-12 | 0.004
|  | 231.2317 | 2.11674 |  | 105.837 | 0.0025 | 0 | 0.00460585 | 0.004 | 8.133825e-08 | 7.327375e-12 | -0.0015 | 8.134558e-08 | 231.2317 | 0.0025 | 0.00460585 | 8.133825e-08 | 7.327375e-12 | 0.004
|  | 232.4179 | 2.11676 |  | 105.838 | 0.0035 | 0 | 0.004605892 | 0.004 | 1.233286e-07 | 1.19038e-11 | -0.0005 | 1.233405e-07 | 232.4179 | 0.0035 | 0.004605892 | 1.233286e-07 | 1.19038e-11 | 0.004
|  | 233.5856 | 2.11675 |  | 105.8375 | 0.003 | 0 | 0.004605953 | 0.004 | 1.844805e-07 | 1.909621e-11 | -0.001 | 1.844996e-07 | 233.5856 | 0.003 | 0.004605953 | 1.844805e-07 | 1.909621e-11 | 0.004
|  | 234.8092 | 2.11675 |  | 105.8375 | 0.003 | 0 | 0.004606048 | 0.004 | 2.792157e-07 | 3.116688e-11 | -0.001 | 2.792469e-07 | 234.8092 | 0.003 | 0.004606048 | 2.792157e-07 | 3.116688e-11 | 0.004
|  | 236.0024 | 2.11676 |  | 105.838 | 0.0035 | 0 | 0.004606184 | 0.004 | 4.151953e-07 | 4.998813e-11 | -0.0005 | 4.152453e-07 | 236.0024 | 0.0035 | 0.004606184 | 4.151953e-07 | 4.998813e-11 | 0.004
|  | 237.1672 | 2.11677 |  | 105.8385 | 0.004 | 0 | 0.004606376 | 0.004 | 6.072899e-07 | 7.887891e-11 | 0 | 6.073688e-07 | 237.1672 | 0.004 | 0.004606376 | 6.072899e-07 | 7.887891e-11 | 0.004
|  | 238.4769 | 2.1168 |  | 105.84 | 0.0055 | 0 | 0.004606693 | 0.004 | 9.235809e-07 | 1.309543e-10 | 0.0015 | 9.237118e-07 | 238.4769 | 0.0055 | 0.004606693 | 9.235809e-07 | 1.309543e-10 | 0.004
|  | 239.7079 | 2.11677 |  | 105.8385 | 0.004 | 0 | 0.004607128 | 0.004 | 1.358681e-06 | 2.096746e-10 | 0 | 1.358891e-06 | 239.7079 | 0.004 | 0.004607128 | 1.358681e-06 | 2.096746e-10 | 0.004
|  | 240.9247 | 2.11679 |  | 105.8395 | 0.005 | 1.929123e-11 | 0.004995608 | 0.004387864 | 1.974767e-06 | 3.320868e-10 | 0.0006121363 | 1.975099e-06 | 240.9247 | 0.005 | 0.004995608 | 1.974767e-06 | 3.320868e-10 | 0.004387864
|  | 242.1138 | 2.11677 |  | 105.8385 | 0.004 | 1.891971e-06 | 0.005375489 | 0.004766895 | 2.825055e-06 | 5.177614e-10 | -0.0007668949 | 2.825573e-06 | 242.1138 | 0.004 | 0.005375489 | 2.825055e-06 | 5.177614e-10 | 0.004766895
|  | 243.2677 | 2.11683 |  | 105.8415 | 0.007 | 1.576488e-06 | 0.005744417 | 0.005134676 | 3.971083e-06 | 7.92736e-10 | 0.001865324 | 3.971876e-06 | 243.2677 | 0.007 | 0.005744417 | 3.971083e-06 | 7.92736e-10 | 0.005134676
|  | 244.4359 | 2.11684 |  | 105.842 | 0.0075 | 1.908857e-06 | 0.006118386 | 0.005507049 | 5.566901e-06 | 1.214158e-09 | 0.001992951 | 5.568115e-06 | 244.4359 | 0.0075 | 0.006118386 | 5.566901e-06 | 1.214158e-09 | 0.005507049
|  | 245.5753 | 2.1168 |  | 105.84 | 0.0055 | 9.676502e-07 | 0.006483692 | 0.005870234 | 7.687187e-06 | 1.831294e-09 | -0.0003702341 | 7.689019e-06 | 245.5753 | 0.0055 | 0.006483692 | 7.687187e-06 | 1.831294e-09 | 0.005870234
|  | 246.7262 | 2.11683 |  | 105.8415 | 0.007 | 2.14781e-08 | 0.006853446 | 0.006237096 | 1.057796e-05 | 2.760242e-09 | 0.0007629038 | 1.058072e-05 | 246.7262 | 0.007 | 0.006853446 | 1.057796e-05 | 2.760242e-09 | 0.006237096
|  | 247.8383 | 2.11683 |  | 105.8415 | 0.007 | 4.478968e-08 | 0.007211636 | 0.006591556 | 1.430687e-05 | 4.084197e-09 | 0.0004084442 | 1.431096e-05 | 247.8383 | 0.007 | 0.007211636 | 1.430687e-05 | 4.084197e-09 | 0.006591556
|  | 248.9895 | 2.11684 |  | 105.842 | 0.0075 | 7.011077e-09 | 0.007583732 | 0.00695853 | 1.942732e-05 | 6.098137e-09 | 0.0005414702 | 1.943342e-05 | 248.9895 | 0.0075 | 0.007583732 | 1.942732e-05 | 6.098137e-09 | 0.00695853
|  | 250.129 | 2.11684 |  | 105.842 | 0.0075 | 2.057706e-07 | 0.007953619 | 0.00732172 | 2.612172e-05 | 9.024277e-09 | 0.0001782803 | 2.613075e-05 | 250.129 | 0.0075 | 0.007953619 | 2.612172e-05 | 9.024277e-09 | 0.00732172
|  | 251.2745 | 2.11685 |  | 105.8425 | 0.008 | 1.073091e-07 | 0.008327581 | 0.007686855 | 3.494313e-05 | 1.331844e-08 | 0.0003131448 | 3.495645e-05 | 251.2745 | 0.008 | 0.008327581 | 3.494313e-05 | 1.331844e-08 | 0.007686855
|  | 252.4561 | 2.11686 |  | 105.843 | 0.0085 | 4.670324e-08 | 0.008716109 | 0.008063479 | 4.684168e-05 | 1.979802e-08 | 0.0004365211 | 4.686148e-05 | 252.4561 | 0.0085 | 0.008716109 | 4.684168e-05 | 1.979802e-08 | 0.008063479
|  | 253.6545 | 2.11689 |  | 105.8445 | 0.01 | 7.851896e-07 | 0.009113891 | 0.008445496 | 6.259597e-05 | 2.944302e-08 | 0.001554504 | 6.262541e-05 | 253.6545 | 0.01 | 0.009113891 | 6.259597e-05 | 2.944302e-08 | 0.008445496
|  | 254.8318 | 2.1169 |  | 105.845 | 0.0105 | 9.81733e-07 | 0.009509176 | 0.008820739 | 8.262466e-05 | 4.32571e-08 | 0.001679261 | 8.266791e-05 | 254.8318 | 0.0105 | 0.009509176 | 8.262466e-05 | 4.32571e-08 | 0.008820739
|  | 256.0292 | 2.11688 |  | 105.844 | 0.0095 | 1.739129e-07 | 0.009917029 | 0.009202411 | 0.0001087851 | 6.363985e-08 | 0.0002975891 | 0.0001088487 | 256.0292 | 0.0095 | 0.009917029 | 0.0001087851 | 6.363985e-08 | 0.009202411
|  | 257.2352 | 2.11687 |  | 105.8435 | 0.009 | 1.782633e-06 | 0.01033515 | 0.009586841 | 0.0001424496 | 9.33904e-08 | -0.0005868408 | 0.000142543 | 257.2352 | 0.009 | 0.01033515 | 0.0001424496 | 9.33904e-08 | 0.009586841
|  | 258.4225 | 2.11687 |  | 105.8435 | 0.009 | 3.082148e-06 | 0.0107556 | 0.009965298 | 0.0001844022 | 1.35526e-07 | -0.0009652981 | 0.0001845377 | 258.4225 | 0.009 | 0.0107556 | 0.0001844022 | 1.35526e-07 | 0.009965298
|  | 259.6754 | 2.11693 |  | 105.8465 | 0.012 | 6.2272e-07 | 0.01121087 | 0.01036466 | 0.0002402456 | 1.996362e-07 | 0.00163534 | 0.0002404452 | 259.6754 | 0.012 | 0.01121087 | 0.0002402456 | 1.996362e-07 | 0.01036466
|  | 260.9233 | 2.1169 |  | 105.845 | 0.0105 | 1.38919e-06 | 0.01167864 | 0.01076241 | 0.0003101714 | 2.919369e-07 | -0.0002624065 | 0.0003104634 | 260.9233 | 0.0105 | 0.01167864 | 0.0003101714 | 2.919369e-07 | 0.01076241
|  | 262.1776 | 2.11689 |  | 105.8445 | 0.01 | 4.692308e-06 | 0.01216617 | 0.01116222 | 0.0003977637 | 4.252978e-07 | -0.001162216 | 0.000398189 | 262.1776 | 0.01 | 0.01216617 | 0.0003977637 | 4.252978e-07 | 0.01116222
|  | 263.4251 | 2.11691 |  | 105.8455 | 0.011 | 2.794176e-06 | 0.01267158 | 0.01155986 | 0.0005053397 | 6.147852e-07 | -0.0005598555 | 0.0005059545 | 263.4251 | 0.011 | 0.01267158 | 0.0005053397 | 6.147852e-07 | 0.01155986
|  | 264.6844 | 2.11693 |  | 105.8465 | 0.012 | 1.454957e-06 | 0.01320622 | 0.01196128 | 0.000638281 | 8.86667e-07 | 3.87207e-05 | 0.0006391677 | 264.6844 | 0.012 | 0.01320622 | 0.000638281 | 8.86667e-07 | 0.01196128
|  | 265.8505 | 2.11691 |  | 105.8455 | 0.011 | 7.434326e-06 | 0.0137266 | 0.01233296 | 0.0007866324 | 1.238108e-06 | -0.001332957 | 0.0007878705 | 265.8505 | 0.011 | 0.0137266 | 0.0007866324 | 1.238108e-06 | 0.01233296
|  | 266.9968 | 2.11695 |  | 105.8475 | 0.013 | 1.600971e-06 | 0.01426529 | 0.01269833 | 0.0009594846 | 1.710745e-06 | 0.0003016697 | 0.0009611953 | 266.9968 | 0.013 | 0.01426529 | 0.0009594846 | 1.710745e-06 | 0.01269833
|  | 268.1855 | 2.11696 |  | 105.848 | 0.0135 | 1.838709e-06 | 0.01485599 | 0.01307724 | 0.001170596 | 2.380149e-06 | 0.0004227552 | 0.001172976 | 268.1855 | 0.0135 | 0.01485599 | 0.001170596 | 2.380149e-06 | 0.01307724
|  | 269.3426 | 2.11697 |  | 105.8485 | 0.014 | 2.1487e-06 | 0.01546584 | 0.01344606 | 0.001410747 | 3.266163e-06 | 0.0005539379 | 0.001414013 | 269.3426 | 0.014 | 0.01546584 | 0.001410747 | 3.266163e-06 | 0.01344606
|  | 270.5414 | 2.11697 |  | 105.8485 | 0.014 | 4.569992e-06 | 0.01613775 | 0.01382819 | 0.001699288 | 4.510031e-06 | 0.0001718134 | 0.001703798 | 270.5414 | 0.014 | 0.01613775 | 0.001699288 | 4.510031e-06 | 0.01382819
|  | 271.7442 | 2.11699 |  | 105.8495 | 0.015 | 3.44675e-06 | 0.01685654 | 0.01421159 | 0.002032987 | 6.201352e-06 | 0.0007884146 | 0.002039188 | 271.7442 | 0.015 | 0.01685654 | 0.002032987 | 6.201352e-06 | 0.01421159
|  | 272.8984 | 2.11702 |  | 105.851 | 0.0165 | 1.191296e-06 | 0.01759147 | 0.01457948 | 0.002397842 | 8.375905e-06 | 0.001920521 | 0.002406217 | 272.8984 | 0.0165 | 0.01759147 | 0.002397842 | 8.375905e-06 | 0.01457948
|  | 274.1365 | 2.11703 |  | 105.8515 | 0.017 | 2.050799e-06 | 0.01843206 | 0.01497413 | 0.002840659 | 1.150038e-05 | 0.002025868 | 0.00285216 | 274.1365 | 0.017 | 0.01843206 | 0.002840659 | 1.150038e-05 | 0.01497413
|  | 275.3667 | 2.11707 |  | 105.8535 | 0.019 | 1.044438e-07 | 0.01932318 | 0.01536625 | 0.003335491 | 1.567066e-05 | 0.003633753 | 0.003351162 | 275.3667 | 0.019 | 0.01932318 | 0.003335491 | 1.567066e-05 | 0.01536625
|  | 276.5958 | 2.1171 |  | 105.855 | 0.0205 | 5.255311e-08 | 0.02027076 | 0.01575803 | 0.003885726 | 2.12295e-05 | 0.004741969 | 0.003906956 | 276.5958 | 0.0205 | 0.02027076 | 0.003885726 | 2.12295e-05 | 0.01575803
|  | 277.8321 | 2.11712 |  | 105.856 | 0.0215 | 4.753341e-08 | 0.02128198 | 0.0161521 | 0.004495458 | 2.865053e-05 | 0.005347899 | 0.004524109 | 277.8321 | 0.0215 | 0.02128198 | 0.004495458 | 2.865053e-05 | 0.0161521
|  | 279.0533 | 2.11716 |  | 105.858 | 0.0235 | 1.352071e-06 | 0.02233721 | 0.01654136 | 0.005151777 | 3.831271e-05 | 0.006958645 | 0.00519009 | 279.0533 | 0.0235 | 0.02233721 | 0.005151777 | 3.831271e-05 | 0.01654136
|  | 280.2817 | 2.11718 |  | 105.859 | 0.0245 | 1.096379e-06 | 0.02345292 | 0.01693291 | 0.005863205 | 5.103868e-05 | 0.007567094 | 0.005914244 | 280.2817 | 0.0245 | 0.02345292 | 0.005863205 | 5.103868e-05 | 0.01693291
|  | 281.5137 | 2.11722 |  | 105.861 | 0.0265 | 3.524291e-06 | 0.02462269 | 0.01732559 | 0.006623656 | 6.767097e-05 | 0.009174406 | 0.006691327 | 281.5137 | 0.0265 | 0.02462269 | 0.006623656 | 6.767097e-05 | 0.01732559
|  | 282.7442 | 2.11723 |  | 105.8615 | 0.027 | 1.353653e-06 | 0.02583653 | 0.01771784 | 0.007423733 | 8.919712e-05 | 0.009282165 | 0.00751293 | 282.7442 | 0.027 | 0.02583653 | 0.007423733 | 8.919712e-05 | 0.01771784
|  | 283.9661 | 2.11726 |  | 105.863 | 0.0285 | 2.016813e-06 | 0.02707985 | 0.01810731 | 0.008250073 | 0.0001166988 | 0.01039269 | 0.008366772 | 283.9661 | 0.0285 | 0.02707985 | 0.008250073 | 0.0001166988 | 0.01810731
|  | 285.1682 | 2.11729 |  | 105.8645 | 0.03 | 2.782289e-06 | 0.02833198 | 0.01849048 | 0.009084527 | 0.0001512055 | 0.01150952 | 0.009235732 | 285.1682 | 0.03 | 0.02833198 | 0.009084527 | 0.0001512055 | 0.01849048
|  | 286.3984 | 2.1173 |  | 105.865 | 0.0305 | 7.505803e-07 | 0.02963364 | 0.0188826 | 0.009949241 | 0.0001960265 | 0.0116174 | 0.01014527 | 286.3984 | 0.0305 | 0.02963364 | 0.009949241 | 0.0001960265 | 0.0188826
|  | 287.5854 | 2.1173 |  | 105.865 | 0.0305 | 1.592433e-07 | 0.03089905 | 0.01926095 | 0.01078183 | 0.0002505041 | 0.01123905 | 0.01103233 | 287.5854 | 0.0305 | 0.03089905 | 0.01078183 | 0.0002505041 | 0.01926095
|  | 288.7489 | 2.11734 |  | 105.867 | 0.0325 | 1.30676e-07 | 0.03213851 | 0.01963182 | 0.01158394 | 0.0003169785 | 0.01286818 | 0.01190092 | 288.7489 | 0.0325 | 0.03213851 | 0.01158394 | 0.0003169785 | 0.01963182
|  | 289.9431 | 2.11736 |  | 105.868 | 0.0335 | 1.01506e-08 | 0.03339925 | 0.02001247 | 0.0123795 | 0.000401509 | 0.01348753 | 0.01278101 | 289.9431 | 0.0335 | 0.03339925 | 0.0123795 | 0.000401509 | 0.02001247
|  | 291.1509 | 2.1174 |  | 105.87 | 0.0355 | 7.19038e-07 | 0.03465204 | 0.02039747 | 0.01314154 | 0.0005072523 | 0.01510253 | 0.0136488 | 291.1509 | 0.0355 | 0.03465204 | 0.01314154 | 0.0005072523 | 0.02039747
|  | 292.3635 | 2.11742 |  | 105.871 | 0.0365 | 3.884788e-07 | 0.03587672 | 0.02078397 | 0.01384901 | 0.0006379789 | 0.01571603 | 0.01448698 | 292.3635 | 0.0365 | 0.03587672 | 0.01384901 | 0.0006379789 | 0.02078397
|  | 293.6484 | 2.11743 |  | 105.8715 | 0.037 | 1.644369e-08 | 0.03712823 | 0.02119354 | 0.01452024 | 0.0008086836 | 0.01580646 | 0.01532892 | 293.6484 | 0.037 | 0.03712823 | 0.01452024 | 0.0008086836 | 0.02119354
|  | 294.9179 | 2.11746 |  | 105.873 | 0.0385 | 3.63847e-08 | 0.03830925 | 0.02159818 | 0.01508922 | 0.001016077 | 0.01690182 | 0.0161053 | 294.9179 | 0.0385 | 0.03830925 | 0.01508922 | 0.001016077 | 0.02159818
|  | 296.2075 | 2.11746 |  | 105.873 | 0.0385 | 8.954779e-07 | 0.0394463 | 0.02200925 | 0.01555772 | 0.001273555 | 0.01649075 | 0.01683128 | 296.2075 | 0.0385 | 0.0394463 | 0.01555772 | 0.001273555 | 0.02200925
|  | 297.4777 | 2.1175 |  | 105.875 | 0.0405 | 2.000112e-12 | 0.04050141 | 0.02241412 | 0.01590014 | 0.00158139 | 0.01808588 | 0.01748153 | 297.4777 | 0.0405 | 0.04050141 | 0.01590014 | 0.00158139 | 0.02241412
|  | 298.773 | 2.11749 |  | 105.8745 | 0.04 | 2.285892e-06 | 0.04151192 | 0.02282702 | 0.01611903 | 0.001960098 | 0.01717298 | 0.01807913 | 298.773 | 0.04 | 0.04151192 | 0.01611903 | 0.001960098 | 0.02282702
|  | 300.0576 | 2.1175 |  | 105.875 | 0.0405 | 3.815752e-06 | 0.04245339 | 0.02323649 | 0.01620068 | 0.002410458 | 0.01726351 | 0.01861114 | 300.0576 | 0.0405 | 0.04245339 | 0.01620068 | 0.002410458 | 0.02323649
|  | 301.3339 | 2.11753 |  | 105.8765 | 0.042 | 1.789931e-06 | 0.04333788 | 0.0236433 | 0.01614619 | 0.00294262 | 0.0183567 | 0.01908881 | 301.3339 | 0.042 | 0.04333788 | 0.01614619 | 0.00294262 | 0.0236433
|  | 302.6005 | 2.11757 |  | 105.8785 | 0.044 | 3.179194e-08 | 0.0441783 | 0.02404702 | 0.01595983 | 0.003565688 | 0.01995298 | 0.01952551 | 302.6005 | 0.044 | 0.0441783 | 0.01595983 | 0.003565688 | 0.02404702
|  | 303.812 | 2.11756 |  | 105.878 | 0.0435 | 2.139085e-06 | 0.04496256 | 0.02443317 | 0.01566244 | 0.004261185 | 0.01906683 | 0.01992362 | 303.812 | 0.0435 | 0.04496256 | 0.01566244 | 0.004261185 | 0.02443317
|  | 305.0375 | 2.11759 |  | 105.8795 | 0.045 | 5.692083e-07 | 0.04575446 | 0.02482381 | 0.01524988 | 0.005075 | 0.02017619 | 0.02032488 | 305.0375 | 0.045 | 0.04575446 | 0.01524988 | 0.005075 | 0.02482381
|  | 306.2363 | 2.11759 |  | 105.8795 | 0.045 | 2.394388e-06 | 0.04654738 | 0.02520594 | 0.01474641 | 0.005989262 | 0.01979406 | 0.02073567 | 306.2363 | 0.045 | 0.04654738 | 0.01474641 | 0.005989262 | 0.02520594
|  | 307.4683 | 2.11763 |  | 105.8815 | 0.047 | 1.627184e-07 | 0.04740338 | 0.02559863 | 0.01413726 | 0.007061726 | 0.02140137 | 0.02119899 | 307.4683 | 0.047 | 0.04740338 | 0.01413726 | 0.007061726 | 0.02559863
|  | 308.7288 | 2.11765 |  | 105.8825 | 0.048 | 1.207284e-07 | 0.04834746 | 0.0260004 | 0.01343131 | 0.008309976 | 0.0219996 | 0.02174129 | 308.7288 | 0.048 | 0.04834746 | 0.01343131 | 0.008309976 | 0.0260004
|  | 310.0223 | 2.1177 |  | 105.885 | 0.0505 | 1.175571e-06 | 0.04941576 | 0.02641273 | 0.01263585 | 0.009761411 | 0.02408727 | 0.02239726 | 310.0223 | 0.0505 | 0.04941576 | 0.01263585 | 0.009761411 | 0.02641273
|  | 311.3242 | 2.11775 |  | 105.8875 | 0.053 | 5.659804e-06 | 0.05062097 | 0.02682771 | 0.01178023 | 0.01140726 | 0.02617229 | 0.02318749 | 311.3242 | 0.053 | 0.05062097 | 0.01178023 | 0.01140726 | 0.02682771
|  | 312.5897 | 2.11776 |  | 105.888 | 0.0535 | 2.423241e-06 | 0.05194332 | 0.02723108 | 0.01091273 | 0.01319375 | 0.02626892 | 0.02410648 | 312.5897 | 0.0535 | 0.05194332 | 0.01091273 | 0.01319375 | 0.02723108
|  | 313.844 | 2.1178 |  | 105.89 | 0.0555 | 4.313077e-06 | 0.05342321 | 0.02763089 | 0.01003419 | 0.01515235 | 0.02786911 | 0.02518654 | 313.844 | 0.0555 | 0.05342321 | 0.01003419 | 0.01515235 | 0.02763089
|  | 315.1286 | 2.11782 |  | 105.891 | 0.0565 | 1.869268e-06 | 0.05513279 | 0.02804035 | 0.009130969 | 0.0173557 | 0.02845965 | 0.02648667 | 315.1286 | 0.0565 | 0.05513279 | 0.009130969 | 0.0173557 | 0.02804035
|  | 316.4125 | 2.11787 |  | 105.8935 | 0.059 | 3.791415e-06 | 0.05705284 | 0.02844959 | 0.008239447 | 0.01975804 | 0.03055041 | 0.02799749 | 316.4125 | 0.059 | 0.05705284 | 0.008239447 | 0.01975804 | 0.02844959
|  | 317.6992 | 2.11788 |  | 105.894 | 0.0595 | 9.047805e-08 | 0.0591992 | 0.02885974 | 0.007370426 | 0.02236327 | 0.03064026 | 0.0297337 | 317.6992 | 0.0595 | 0.0591992 | 0.007370426 | 0.02236327 | 0.02885974
|  | 318.991 | 2.11794 |  | 105.897 | 0.0625 | 8.439711e-07 | 0.06158132 | 0.02927149 | 0.006534085 | 0.02516997 | 0.03322851 | 0.03170406 | 318.991 | 0.0625 | 0.06158132 | 0.006534085 | 0.02516997 | 0.02927149
|  | 320.2187 | 2.118 |  | 105.9 | 0.0655 | 2.091729e-06 | 0.06405372 | 0.02966282 | 0.005781283 | 0.02800385 | 0.03583718 | 0.03378513 | 320.2187 | 0.0655 | 0.06405372 | 0.005781283 | 0.02800385 | 0.02966282
|  | 321.4845 | 2.11803 |  | 105.9015 | 0.067 | 3.748625e-08 | 0.06680639 | 0.03006629 | 0.005054695 | 0.03107963 | 0.03693371 | 0.03613432 | 321.4845 | 0.067 | 0.06680639 | 0.005054695 | 0.03107963 | 0.03006629
|  | 322.7069 | 2.11809 |  | 105.9045 | 0.07 | 1.254269e-07 | 0.06964584 | 0.03045593 | 0.004405311 | 0.03417883 | 0.03954407 | 0.03858415 | 322.7069 | 0.07 | 0.06964584 | 0.004405311 | 0.03417883 | 0.03045593
|  | 323.9088 | 2.11814 |  | 105.907 | 0.0725 | 8.359669e-09 | 0.07259143 | 0.03083903 | 0.00381955 | 0.03732709 | 0.04166097 | 0.04114664 | 323.9088 | 0.0725 | 0.07259143 | 0.00381955 | 0.03732709 | 0.03083903
|  | 325.1495 | 2.11816 |  | 105.908 | 0.0735 | 5.135321e-06 | 0.07576612 | 0.03123452 | 0.003270884 | 0.04065495 | 0.04226548 | 0.04392584 | 325.1495 | 0.0735 | 0.07576612 | 0.003270884 | 0.04065495 | 0.03123452
|  | 326.4217 | 2.11824 |  | 105.912 | 0.0775 | 2.653315e-06 | 0.0791289 | 0.03164003 | 0.002767251 | 0.04411585 | 0.04585997 | 0.04688311 | 326.4217 | 0.0775 | 0.0791289 | 0.002767251 | 0.04411585 | 0.03164003
|  | 327.6709 | 2.11829 |  | 105.9145 | 0.08 | 6.243059e-06 | 0.08249861 | 0.03203821 | 0.002329338 | 0.04752529 | 0.04796179 | 0.04985463 | 327.6709 | 0.08 | 0.08249861 | 0.002329338 | 0.04752529 | 0.03203821
|  | 328.8866 | 2.11836 |  | 105.918 | 0.0835 | 5.299246e-06 | 0.08580201 | 0.0324257 | 0.001954723 | 0.05081581 | 0.0510743 | 0.05277054 | 328.8866 | 0.0835 | 0.08580201 | 0.001954723 | 0.05081581 | 0.0324257
|  | 330.1962 | 2.11843 |  | 105.9215 | 0.087 | 5.471369e-06 | 0.0893391 | 0.03284315 | 0.001604595 | 0.05428558 | 0.05415685 | 0.05589018 | 330.1962 | 0.087 | 0.0893391 | 0.001604595 | 0.05428558 | 0.03284315
|  | 331.4966 | 2.11849 |  | 105.9245 | 0.09 | 7.708884e-06 | 0.09277649 | 0.03325767 | 0.001307566 | 0.05760549 | 0.05674233 | 0.05891305 | 331.4966 | 0.09 | 0.09277649 | 0.001307566 | 0.05760549 | 0.03325767
|  | 332.778 | 2.11856 |  | 105.928 | 0.0935 | 6.437041e-06 | 0.09603713 | 0.0336661 | 0.001059688 | 0.06070557 | 0.0598339 | 0.06176526 | 332.778 | 0.0935 | 0.09603713 | 0.001059688 | 0.06070557 | 0.0336661
|  | 334.0767 | 2.11862 |  | 105.931 | 0.0965 | 7.077228e-06 | 0.09916031 | 0.03408007 | 0.0008490295 | 0.06362544 | 0.06241993 | 0.06447447 | 334.0767 | 0.0965 | 0.09916031 | 0.0008490295 | 0.06362544 | 0.03408007
|  | 335.3535 | 2.11874 |  | 105.937 | 0.1025 | 2.481543e-07 | 0.1020018 | 0.03448703 | 0.0006770617 | 0.06623198 | 0.06801297 | 0.06690905 | 335.3535 | 0.1025 | 0.1020018 | 0.0006770617 | 0.06623198 | 0.03448703
|  | 336.5677 | 2.11877 |  | 105.9385 | 0.104 | 2.030105e-07 | 0.1044506 | 0.03487407 | 0.0005417218 | 0.068429 | 0.06912593 | 0.06897073 | 336.5677 | 0.104 | 0.1044506 | 0.0005417218 | 0.068429 | 0.03487407
|  | 337.8654 | 2.11883 |  | 105.9415 | 0.107 | 6.16278e-08 | 0.1067518 | 0.03528769 | 0.0004232904 | 0.070435 | 0.07171231 | 0.07085829 | 337.8654 | 0.107 | 0.1067518 | 0.0004232904 | 0.070435 | 0.03528769
|  | 339.1375 | 2.11891 |  | 105.9455 | 0.111 | 5.504334e-06 | 0.1086539 | 0.0356932 | 0.0003295776 | 0.07202532 | 0.0753068 | 0.0723549 | 339.1375 | 0.111 | 0.1086539 | 0.0003295776 | 0.07202532 | 0.0356932
|  | 340.3454 | 2.11895 |  | 105.9475 | 0.113 | 8.369203e-06 | 0.110107 | 0.03607822 | 0.0002578879 | 0.07316517 | 0.07692178 | 0.07342306 | 340.3454 | 0.113 | 0.110107 | 0.0002578879 | 0.07316517 | 0.03607822
|  | 341.5954 | 2.11897 |  | 105.9485 | 0.114 | 7.691969e-06 | 0.1112266 | 0.03647663 | 0.0001985048 | 0.07394565 | 0.07752337 | 0.07414416 | 341.5954 | 0.114 | 0.1112266 | 0.0001985048 | 0.07394565 | 0.03647663
|  | 342.8643 | 2.11899 |  | 105.9495 | 0.115 | 9.319455e-06 | 0.1119472 | 0.03688112 | 0.0001509442 | 0.07430939 | 0.07811888 | 0.07446033 | 342.8643 | 0.115 | 0.1119472 | 0.0001509442 | 0.07430939 | 0.03688112
|  | 344.121 | 2.11899 |  | 105.9495 | 0.115 | 7.621381e-06 | 0.1122393 | 0.03728168 | 0.000114151 | 0.07423771 | 0.07771832 | 0.07435187 | 344.121 | 0.115 | 0.1122393 | 0.000114151 | 0.07423771 | 0.03728168
|  | 345.4186 | 2.11899 |  | 105.9495 | 0.115 | 8.410265e-06 | 0.1121 | 0.03769529 | 8.481917e-05 | 0.07371407 | 0.07730471 | 0.07379889 | 345.4186 | 0.115 | 0.1121 | 8.481917e-05 | 0.07371407 | 0.03769529
|  | 346.7293 | 2.11896 |  | 105.948 | 0.1135 | 3.950878e-06 | 0.1115123 | 0.03811308 | 6.228684e-05 | 0.07273118 | 0.07538692 | 0.07279347 | 346.7293 | 0.1135 | 0.1115123 | 6.228684e-05 | 0.07273118 | 0.03811308
|  | 347.9531 | 2.11894 |  | 105.947 | 0.1125 | 3.713704e-06 | 0.1105729 | 0.03850316 | 4.631625e-05 | 0.07141766 | 0.07399684 | 0.07146397 | 347.9531 | 0.1125 | 0.1105729 | 4.631625e-05 | 0.07141766 | 0.03850316
|  | 349.2832 | 2.11892 |  | 105.946 | 0.1115 | 5.532194e-06 | 0.1091479 | 0.03892714 | 3.32738e-05 | 0.06958175 | 0.07257286 | 0.06961503 | 349.2832 | 0.1115 | 0.1091479 | 3.32738e-05 | 0.06958175 | 0.03892714
|  | 350.5819 | 2.11886 |  | 105.943 | 0.1085 | 1.250104e-06 | 0.1073819 | 0.03934109 | 2.38816e-05 | 0.06741117 | 0.06915891 | 0.06743506 | 350.5819 | 0.1085 | 0.1073819 | 2.38816e-05 | 0.06741117 | 0.03934109
|  | 351.8163 | 2.1188 |  | 105.94 | 0.1055 | 1.118648e-08 | 0.1053942 | 0.03973455 | 1.728506e-05 | 0.06503663 | 0.06576545 | 0.06505391 | 351.8163 | 0.1055 | 0.1053942 | 1.728506e-05 | 0.06503663 | 0.03973455
|  | 353.1012 | 2.11873 |  | 105.9365 | 0.102 | 1.091462e-06 | 0.1030447 | 0.04014412 | 1.224397e-05 | 0.0622826 | 0.06185588 | 0.06229484 | 353.1012 | 0.102 | 0.1030447 | 1.224397e-05 | 0.0622826 | 0.04014412
|  | 354.4126 | 2.11864 |  | 105.932 | 0.0975 | 8.394201e-06 | 0.1003973 | 0.04056213 | 8.536719e-06 | 0.05922084 | 0.05693787 | 0.05922938 | 354.4126 | 0.0975 | 0.1003973 | 8.536719e-06 | 0.05922084 | 0.04056213
|  | 355.6639 | 2.11858 |  | 105.929 | 0.0945 | 1.012096e-05 | 0.09768135 | 0.04096099 | 6.001482e-06 | 0.05610858 | 0.05353901 | 0.05611458 | 355.6639 | 0.0945 | 0.09768135 | 6.001482e-06 | 0.05610858 | 0.04096099
|  | 356.9439 | 2.11853 |  | 105.9265 | 0.092 | 7.608976e-06 | 0.09475844 | 0.04136898 | 4.150628e-06 | 0.05277954 | 0.05063102 | 0.05278369 | 356.9439 | 0.092 | 0.09475844 | 4.150628e-06 | 0.05277954 | 0.04136898
|  | 358.2708 | 2.11848 |  | 105.924 | 0.0895 | 4.510397e-06 | 0.09162377 | 0.04179194 | 2.806965e-06 | 0.04922325 | 0.04770806 | 0.04922606 | 358.2708 | 0.0895 | 0.09162377 | 2.806965e-06 | 0.04922325 | 0.04179194
|  | 359.4854 | 2.11842 |  | 105.921 | 0.0865 | 4.859626e-06 | 0.08870446 | 0.0421791 | 1.946707e-06 | 0.04591764 | 0.0443209 | 0.04591959 | 359.4854 | 0.0865 | 0.08870446 | 1.946707e-06 | 0.04591764 | 0.0421791
|  | 360.7467 | 2.11835 |  | 105.9175 | 0.083 | 7.096751e-06 | 0.08566397 | 0.04258111 | 1.320631e-06 | 0.04247577 | 0.04041889 | 0.04247709 | 360.7467 | 0.083 | 0.08566397 | 1.320631e-06 | 0.04247577 | 0.04258111
|  | 362.1089 | 2.11827 |  | 105.9135 | 0.079 | 1.165611e-05 | 0.0824141 | 0.04301534 | 8.605534e-07 | 0.03879214 | 0.03598466 | 0.038793 | 362.1089 | 0.079 | 0.0824141 | 8.605534e-07 | 0.03879214 | 0.04301534
|  | 363.4002 | 2.11823 |  | 105.9115 | 0.077 | 5.789061e-06 | 0.07940605 | 0.04342693 | 5.683961e-07 | 0.03537278 | 0.03357307 | 0.03537335 | 363.4002 | 0.077 | 0.07940605 | 5.683961e-07 | 0.03537278 | 0.04342693
|  | 364.719 | 2.11817 |  | 105.9085 | 0.074 | 5.9639e-06 | 0.07644211 | 0.0438473 | 3.688444e-07 | 0.03198867 | 0.0301527 | 0.03198904 | 364.719 | 0.074 | 0.07644211 | 3.688444e-07 | 0.03198867 | 0.0438473
|  | 366.0707 | 2.1181 |  | 105.905 | 0.0705 | 9.299787e-06 | 0.07354956 | 0.04427815 | 2.346017e-07 | 0.0286654 | 0.02622185 | 0.02866564 | 366.0707 | 0.0705 | 0.07354956 | 2.346017e-07 | 0.0286654 | 0.04427815
|  | 367.3913 | 2.1181 |  | 105.905 | 0.0705 | 1.529325e-07 | 0.07089107 | 0.04469909 | 1.494193e-07 | 0.02558606 | 0.02580091 | 0.02558621 | 367.3913 | 0.0705 | 0.07089107 | 1.494193e-07 | 0.02558606 | 0.04469909
|  | 368.6447 | 2.11805 |  | 105.9025 | 0.068 | 2.902366e-07 | 0.06853874 | 0.04509862 | 9.657092e-08 | 0.02283425 | 0.02290138 | 0.02283434 | 368.6447 | 0.068 | 0.06853874 | 9.657092e-08 | 0.02283425 | 0.04509862
|  | 369.9657 | 2.11802 |  | 105.901 | 0.0665 | 6.080883e-08 | 0.06625341 | 0.04551968 | 6.043475e-08 | 0.0201279 | 0.02098032 | 0.02012796 | 369.9657 | 0.0665 | 0.06625341 | 6.043475e-08 | 0.0201279 | 0.04551968
|  | 371.2764 | 2.118 |  | 105.9 | 0.0655 | 1.713609e-06 | 0.06419095 | 0.04593745 | 3.762419e-08 | 0.01764769 | 0.01956255 | 0.01764773 | 371.2764 | 0.0655 | 0.06419095 | 3.762419e-08 | 0.01764769 | 0.04593745
|  | 372.5366 | 2.11796 |  | 105.898 | 0.0635 | 1.200317e-06 | 0.06240441 | 0.04633914 | 2.365717e-08 | 0.01545948 | 0.01716086 | 0.0154595 | 372.5366 | 0.0635 | 0.06240441 | 2.365717e-08 | 0.01545948 | 0.04633914
|  | 373.8522 | 2.11795 |  | 105.8975 | 0.063 | 5.086158e-06 | 0.06074475 | 0.0467585 | 1.444822e-08 | 0.01338046 | 0.0162415 | 0.01338048 | 373.8522 | 0.063 | 0.06074475 | 1.444822e-08 | 0.01338046 | 0.0467585
|  | 375.1449 | 2.11795 |  | 105.8975 | 0.063 | 1.357927e-05 | 0.05931499 | 0.04717054 | 8.823647e-09 | 0.01153868 | 0.01582946 | 0.01153869 | 375.1449 | 0.063 | 0.05931499 | 8.823647e-09 | 0.01153868 | 0.04717054
|  | 376.3948 | 2.11793 |  | 105.8965 | 0.062 | 1.508688e-05 | 0.05811582 | 0.04756896 | 5.432727e-09 | 0.009941086 | 0.01443104 | 0.009941092 | 376.3948 | 0.062 | 0.05811582 | 5.432727e-09 | 0.009941086 | 0.04756896
|  | 377.6483 | 2.11791 |  | 105.8955 | 0.061 | 1.53177e-05 | 0.05708622 | 0.04796849 | 3.313588e-09 | 0.008511952 | 0.01303151 | 0.008511955 | 377.6483 | 0.061 | 0.05708622 | 3.313588e-09 | 0.008511952 | 0.04796849
|  | 379.0187 | 2.11792 |  | 105.896 | 0.0615 | 2.865129e-05 | 0.05614731 | 0.04840531 | 1.912199e-09 | 0.007136224 | 0.01309469 | 0.007136226 | 379.0187 | 0.0615 | 0.05614731 | 1.912199e-09 | 0.007136224 | 0.04840531
|  | 380.2439 | 2.1179 |  | 105.895 | 0.0605 | 2.53833e-05 | 0.05546182 | 0.04879584 | 1.160183e-09 | 0.006060201 | 0.01170416 | 0.006060203 | 380.2439 | 0.0605 | 0.05546182 | 1.160183e-09 | 0.006060201 | 0.04879584
|  | 381.5771 | 2.11787 |  | 105.8935 | 0.059 | 1.707598e-05 | 0.05486769 | 0.04922083 | 6.676854e-10 | 0.005041093 | 0.009779173 | 0.005041094 | 381.5771 | 0.059 | 0.05486769 | 6.676854e-10 | 0.005041093 | 0.04922083
|  | 382.9151 | 2.11783 |  | 105.8915 | 0.057 | 6.675286e-06 | 0.05441634 | 0.04964729 | 3.800133e-10 | 0.004163283 | 0.00735271 | 0.004163284 | 382.9151 | 0.057 | 0.05441634 | 3.800133e-10 | 0.004163283 | 0.04964729
|  | 384.2102 | 2.11782 |  | 105.891 | 0.0565 | 5.742106e-06 | 0.05410373 | 0.05006011 | 2.182992e-10 | 0.003437847 | 0.006439886 | 0.003437847 | 384.2102 | 0.0565 | 0.05410373 | 2.182992e-10 | 0.003437847 | 0.05006011
|  | 385.4778 | 2.11781 |  | 105.8905 | 0.056 | 4.395786e-06 | 0.05390339 | 0.05046415 | 1.258366e-10 | 0.002833463 | 0.005535845 | 0.002833463 | 385.4778 | 0.056 | 0.05390339 | 1.258366e-10 | 0.002833463 | 0.05046415
|  | 386.7659 | 2.1178 |  | 105.89 | 0.0555 | 2.908669e-06 | 0.05379452 | 0.05087473 | 7.128891e-11 | 0.002314017 | 0.004625268 | 0.002314017 | 386.7659 | 0.0555 | 0.05379452 | 7.128891e-11 | 0.002314017 | 0.05087473
|  | 388.0812 | 2.1178 |  | 105.89 | 0.0555 | 2.993952e-06 | 0.0537697 | 0.05129399 | 3.955528e-11 | 0.00186994 | 0.004206013 | 0.001869941 | 388.0812 | 0.0555 | 0.0537697 | 3.955528e-11 | 0.00186994 | 0.05129399
|  | 389.3724 | 2.1178 |  | 105.89 | 0.0555 | 2.825802e-06 | 0.05381899 | 0.05170558 | 2.199441e-11 | 0.001507643 | 0.003794424 | 0.001507643 | 389.3724 | 0.0555 | 0.05381899 | 2.199441e-11 | 0.001507643 | 0.05170558
|  | 390.7255 | 2.11778 |  | 105.889 | 0.0545 | 3.160256e-07 | 0.05393784 | 0.05213687 | 1.178222e-11 | 0.001195197 | 0.002363128 | 0.001195197 | 390.7255 | 0.0545 | 0.05393784 | 1.178222e-11 | 0.001195197 | 0.05213687
|  | 392.0288 | 2.11781 |  | 105.8905 | 0.056 | 3.580996e-06 | 0.05410765 | 0.05255229 | 6.401193e-12 | 0.0009495848 | 0.003447706 | 0.0009495848 | 392.0288 | 0.056 | 0.05410765 | 6.401193e-12 | 0.0009495848 | 0.05255229
|  | 393.3091 | 2.11779 |  | 105.8895 | 0.055 | 4.636412e-07 | 0.05431909 | 0.05296039 | 3.485616e-12 | 0.0007529279 | 0.002039609 | 0.000752928 | 393.3091 | 0.055 | 0.05431909 | 3.485616e-12 | 0.0007529279 | 0.05296039
|  | 394.6654 | 2.11778 |  | 105.889 | 0.0545 | 6.964378e-09 | 0.05458345 | 0.0533927 | 1.814056e-12 | 0.0005849842 | 0.0011073 | 0.0005849842 | 394.6654 | 0.0545 | 0.05458345 | 1.814056e-12 | 0.0005849842 | 0.0533927
|  | 395.9545 | 2.11778 |  | 105.889 | 0.0545 | 1.344893e-07 | 0.05486673 | 0.05380362 | 9.666173e-13 | 0.0004573414 | 0.0006963825 | 0.0004573414 | 395.9545 | 0.0545 | 0.05486673 | 9.666173e-13 | 0.0004573414 | 0.05380362
|  | 397.232 | 2.11779 |  | 105.8895 | 0.055 | 2.985224e-08 | 0.05517278 | 0.05421081 | 5.136678e-13 | 0.0003561993 | 0.0007891903 | 0.0003561993 | 397.232 | 0.055 | 0.05517278 | 5.136678e-13 | 0.0003561993 | 0.05421081
|  | 398.4742 | 2.11778 |  | 105.889 | 0.0545 | 9.806241e-07 | 0.05549026 | 0.05460675 | 2.755565e-13 | 0.0002777484 | -0.0001067472 | 0.0002777484 | 398.4742 | 0.0545 | 0.05549026 | 2.755565e-13 | 0.0002777484 | 0.05460675
|  | 399.7803 | 2.11779 |  | 105.8895 | 0.055 | 7.078861e-07 | 0.05584136 | 0.05502307 | 1.419387e-13 | 0.0002125171 | -2.307358e-05 | 0.0002125171 | 399.7803 | 0.055 | 0.05584136 | 1.419387e-13 | 0.0002125171 | 0.05502307
|  | 401.0278 | 2.11779 |  | 105.8895 | 0.055 | 0 | 0.05579245 | 0.05502307 | 7.470645e-14 | 0.0001636101 | -2.307358e-05 | 0.0001636101 | 401.0278 | 0.055 | 0.05579245 | 7.470645e-14 | 0.0001636101 | 0.05502307
|  | 402.3511 | 2.11778 |  | 105.889 | 0.0545 | 0 | 0.05575205 | 0.05502307 | 3.748922e-14 | 0.0001232031 | -0.0005230736 | 0.0001232031 | 402.3511 | 0.0545 | 0.05575205 | 3.748922e-14 | 0.0001232031 | 0.05502307
|  | 403.6274 | 2.11777 |  | 105.8885 | 0.054 | 0 | 0.05572199 | 0.05502307 | 1.911577e-14 | 9.314598e-05 | -0.001023074 | 9.314598e-05 | 403.6274 | 0.054 | 0.05572199 | 1.911577e-14 | 9.314598e-05 | 0.05502307
|  | 404.8994 | 2.11777 |  | 105.8885 | 0.054 | 0 | 0.05569891 | 0.05502307 | 9.687887e-15 | 7.006869e-05 | -0.001023074 | 7.006869e-05 | 404.8994 | 0.054 | 0.05569891 | 9.687887e-15 | 7.006869e-05 | 0.05502307
|  | 406.1997 | 2.11778 |  | 105.889 | 0.0545 | 0 | 0.0556809 | 0.05502307 | 4.794992e-15 | 5.205645e-05 | -0.0005230736 | 5.205645e-05 | 406.1997 | 0.0545 | 0.0556809 | 4.794992e-15 | 5.205645e-05 | 0.05502307
|  | 407.5178 | 2.11774 |  | 105.887 | 0.0525 | 0 | 0.05566712 | 0.05502307 | 2.329848e-15 | 3.827471e-05 | -0.002523074 | 3.827471e-05 | 407.5178 | 0.0525 | 0.05566712 | 2.329848e-15 | 3.827471e-05 | 0.05502307
|  | 408.7735 | 2.11776 |  | 105.888 | 0.0535 | 0 | 0.05565723 | 0.05502307 | 1.161696e-15 | 2.838517e-05 | -0.001523074 | 2.838517e-05 | 408.7735 | 0.0535 | 0.05565723 | 1.161696e-15 | 2.838517e-05 | 0.05502307
|  | 410.0191 | 2.11777 |  | 105.8885 | 0.054 | 0 | 0.05564982 | 0.05502307 | 5.778606e-16 | 2.098146e-05 | -0.001023074 | 2.098146e-05 | 410.0191 | 0.054 | 0.05564982 | 5.778606e-16 | 2.098146e-05 | 0.05502307
|  | 411.3706 | 2.11776 |  | 105.888 | 0.0535 | 0 | 0.05564386 | 0.05502307 | 2.68442e-16 | 1.501828e-05 | -0.001523074 | 1.501828e-05 | 411.3706 | 0.0535 | 0.05564386 | 2.68442e-16 | 1.501828e-05 | 0.05502307
|  | 412.659 | 2.11778 |  | 105.889 | 0.0545 | 0 | 0.05563969 | 0.05502307 | 1.281209e-16 | 1.085097e-05 | -0.0005230736 | 1.085097e-05 | 412.659 | 0.0545 | 0.05563969 | 1.281209e-16 | 1.085097e-05 | 0.05502307
|  | 413.9614 | 2.11776 |  | 105.888 | 0.0535 | 0 | 0.05563661 | 0.05502307 | 6.013831e-17 | 7.764252e-06 | -0.001523074 | 7.764252e-06 | 413.9614 | 0.0535 | 0.05563661 | 6.013831e-17 | 7.764252e-06 | 0.05502307
|  | 415.2781 | 2.11775 |  | 105.8875 | 0.053 | 0 | 0.05563434 | 0.05502307 | 2.774881e-17 | 5.50037e-06 | -0.002023074 | 5.50037e-06 | 415.2781 | 0.053 | 0.05563434 | 2.774881e-17 | 5.50037e-06 | 0.05502307
|  | 416.6035 | 2.11775 |  | 105.8875 | 0.053 | 0 | 0.05563271 | 0.05502307 | 1.26243e-17 | 3.86279e-06 | -0.002023074 | 3.86279e-06 | 416.6035 | 0.053 | 0.05563271 | 1.26243e-17 | 3.86279e-06 | 0.05502307
|  | 417.8595 | 2.11774 |  | 105.887 | 0.0525 | 0 | 0.05563159 | 0.05502307 | 5.935395e-18 | 2.746983e-06 | -0.002523074 | 2.746983e-06 | 417.8595 | 0.0525 | 0.05563159 | 5.935395e-18 | 2.746983e-06 | 0.05502307
|  | 419.234 | 2.11774 |  | 105.887 | 0.0525 | 0 | 0.05563072 | 0.05502307 | 2.574825e-18 | 1.879169e-06 | -0.002523074 | 1.879169e-06 | 419.234 | 0.0525 | 0.05563072 | 2.574825e-18 | 1.879169e-06 | 0.05502307
|  | 420.5838 | 2.11772 |  | 105.886 | 0.0515 | 0 | 0.05563013 | 0.05502307 | 1.123253e-18 | 1.285624e-06 | -0.003523074 | 1.285624e-06 | 420.5838 | 0.0515 | 0.05563013 | 1.123253e-18 | 1.285624e-06 | 0.05502307
|  | 421.8959 | 2.11774 |  | 105.887 | 0.0525 | 0 | 0.05562973 | 0.05502307 | 4.970018e-19 | 8.832316e-07 | -0.002523074 | 8.832316e-07 | 421.8959 | 0.0525 | 0.05562973 | 4.970018e-19 | 8.832316e-07 | 0.05502307
|  | 423.2352 | 2.11774 |  | 105.887 | 0.0525 | 0 | 0.05562944 | 0.05502307 | 2.142602e-19 | 5.981723e-07 | -0.002523074 | 5.981723e-07 | 423.2352 | 0.0525 | 0.05562944 | 2.142602e-19 | 5.981723e-07 | 0.05502307
|  | 424.5683 | 2.11775 |  | 105.8875 | 0.053 | 0 | 0.05562925 | 0.05502307 | 9.189023e-20 | 4.032119e-07 | -0.002023074 | 4.032119e-07 | 424.5683 | 0.053 | 0.05562925 | 9.189023e-20 | 4.032119e-07 | 0.05502307
|  | 425.8073 | 2.11774 |  | 105.887 | 0.0525 | 0 | 0.05562912 | 0.05502307 | 4.149416e-20 | 2.778349e-07 | -0.002523074 | 2.778349e-07 | 425.8073 | 0.0525 | 0.05562912 | 4.149416e-20 | 2.778349e-07 | 0.05502307
|  | 427.0664 | 2.11774 |  | 105.887 | 0.0525 | 0 | 0.05562903 | 0.05502307 | 1.834749e-20 | 1.891907e-07 | -0.002523074 | 1.891907e-07 | 427.0664 | 0.0525 | 0.05562903 | 1.834749e-20 | 1.891907e-07 | 0.05502307
|  | 428.3444 | 2.11777 |  | 105.8885 | 0.054 | 0 | 0.05562897 | 0.05502307 | 7.947738e-21 | 1.273295e-07 | -0.001023074 | 1.273295e-07 | 428.3444 | 0.054 | 0.05562897 | 7.947738e-21 | 1.273295e-07 | 0.05502307
|  | 429.6262 | 2.11773 |  | 105.8865 | 0.052 | 0 | 0.05562893 | 0.05502307 | 3.405471e-21 | 8.508131e-08 | -0.003023074 | 8.508131e-08 | 429.6262 | 0.052 | 0.05562893 | 3.405471e-21 | 8.508131e-08 | 0.05502307
|  | 430.9506 | 2.11775 |  | 105.8875 | 0.053 | 0 | 0.0556289 | 0.05502307 | 1.406203e-21 | 5.574135e-08 | -0.002023074 | 5.574135e-08 | 430.9506 | 0.053 | 0.0556289 | 1.406203e-21 | 5.574135e-08 | 0.05502307
|  | 432.299 | 2.11773 |  | 105.8865 | 0.052 | 0 | 0.05562888 | 0.05502307 | 5.661434e-22 | 3.600093e-08 | -0.003023074 | 3.600093e-08 | 432.299 | 0.052 | 0.05562888 | 5.661434e-22 | 3.600093e-08 | 0.05502307
|  | 433.6261 | 2.11773 |  | 105.8865 | 0.052 | 0 | 0.05562887 | 0.05502307 | 2.29129e-22 | 2.32603e-08 | -0.003023074 | 2.32603e-08 | 433.6261 | 0.052 | 0.05562887 | 2.29129e-22 | 2.32603e-08 | 0.05502307
|  | 434.925 | 2.11773 |  | 105.8865 | 0.052 | 0 | 0.05562886 | 0.05502307 | 9.371037e-23 | 1.507418e-08 | -0.003023074 | 1.507418e-08 | 434.925 | 0.052 | 0.05562886 | 9.371037e-23 | 1.507418e-08 | 0.05502307
|  | 436.197 | 2.11772 |  | 105.886 | 0.0515 | 0 | 0.05562885 | 0.05502307 | 3.871409e-23 | 9.797968e-09 | -0.003523074 | 9.797968e-09 | 436.197 | 0.0515 | 0.05562885 | 3.871409e-23 | 9.797968e-09 | 0.05502307
|  | 437.5081 | 2.11771 |  | 105.8855 | 0.051 | 0 | 0.05562885 | 0.05502307 | 1.543103e-23 | 6.245949e-09 | -0.004023074 | 6.245949e-09 | 437.5081 | 0.051 | 0.05562885 | 1.543103e-23 | 6.245949e-09 | 0.05502307
|  | 438.8757 | 2.11772 |  | 105.886 | 0.0515 | 0 | 0.05562885 | 0.05502307 | 5.85647e-24 | 3.879014e-09 | -0.003523074 | 3.879014e-09 | 438.8757 | 0.0515 | 0.05562885 | 5.85647e-24 | 3.879014e-09 | 0.05502307
|  | 440.1979 | 2.11773 |  | 105.8865 | 0.052 | 0 | 0.05562885 | 0.05502307 | 2.274342e-24 | 2.431451e-09 | -0.003023074 | 2.431451e-09 | 440.1979 | 0.052 | 0.05562885 | 2.274342e-24 | 2.431451e-09 | 0.05502307
|  | 441.486 | 2.11771 |  | 105.8855 | 0.051 | 0 | 0.05562884 | 0.05502307 | 8.972983e-25 | 1.533095e-09 | -0.004023074 | 1.533095e-09 | 441.486 | 0.051 | 0.05562884 | 8.972983e-25 | 1.533095e-09 | 0.05502307
|  | 442.7943 | 2.11769 |  | 105.8845 | 0.05 | 0 | 0.05562884 | 0.05502307 | 3.458492e-25 | 9.537166e-10 | -0.005023074 | 9.537166e-10 | 442.7943 | 0.05 | 0.05562884 | 3.458492e-25 | 9.537166e-10 | 0.05502307
|  | 444.0894 | 2.1177 |  | 105.885 | 0.0505 | 0 | 0.05562884 | 0.05502307 | 1.334381e-25 | 5.924809e-10 | -0.004523074 | 5.924809e-10 | 444.0894 | 0.0505 | 0.05562884 | 1.334381e-25 | 5.924809e-10 | 0.05502307
|  | 445.3959 | 2.11769 |  | 105.8845 | 0.05 | 0 | 0.05562884 | 0.05502307 | 5.060573e-26 | 3.642326e-10 | -0.005023074 | 3.642326e-10 | 445.3959 | 0.05 | 0.05562884 | 5.060573e-26 | 3.642326e-10 | 0.05502307
|  | 446.6851 | 2.1177 |  | 105.885 | 0.0505 | 0 | 0.05562884 | 0.05502307 | 1.927593e-26 | 2.239956e-10 | -0.004523074 | 2.239956e-10 | 446.6851 | 0.0505 | 0.05562884 | 1.927593e-26 | 2.239956e-10 | 0.05502307
|  | 448.0606 | 2.11769 |  | 105.8845 | 0.05 | 0 | 0.05562884 | 0.05502307 | 6.817766e-27 | 1.324413e-10 | -0.005023074 | 1.324413e-10 | 448.0606 | 0.05 | 0.05562884 | 6.817766e-27 | 1.324413e-10 | 0.05502307
|  | 449.394 | 2.11768 |  | 105.884 | 0.0495 | 0 | 0.05562884 | 0.05502307 | 2.466448e-27 | 7.905353e-11 | -0.005523074 | 7.905353e-11 | 449.394 | 0.0495 | 0.05562884 | 2.466448e-27 | 7.905353e-11 | 0.05502307
|  | 450.6595 | 2.11768 |  | 105.884 | 0.0495 | 0 | 0.05562884 | 0.05502307 | 9.318426e-28 | 4.815267e-11 | -0.005523074 | 4.815267e-11 | 450.6595 | 0.0495 | 0.05562884 | 9.318426e-28 | 4.815267e-11 | 0.05502307
|  | 452.0343 | 2.11767 |  | 105.8835 | 0.049 | 0 | 0.05562884 | 0.05502307 | 3.206335e-28 | 2.791304e-11 | -0.006023074 | 2.791304e-11 | 452.0343 | 0.049 | 0.05562884 | 3.206335e-28 | 2.791304e-11 | 0.05502307
|  | 453.3719 | 2.11767 |  | 105.8835 | 0.049 | 0 | 0.05562884 | 0.05502307 | 1.125146e-28 | 1.63129e-11 | -0.006023074 | 1.63129e-11 | 453.3719 | 0.049 | 0.05562884 | 1.125146e-28 | 1.63129e-11 | 0.05502307
|  | 454.691 | 2.11768 |  | 105.884 | 0.0495 | 0 | 0.05562884 | 0.05502307 | 3.969815e-29 | 9.542822e-12 | -0.005523074 | 9.542822e-12 | 454.691 | 0.0495 | 0.05562884 | 3.969815e-29 | 9.542822e-12 | 0.05502307
|  | 456.0258 | 2.11772 |  | 105.886 | 0.0515 | 0 | 0.05562884 | 0.05502307 | 1.370924e-29 | 5.511071e-12 | -0.003523074 | 5.511071e-12 | 456.0258 | 0.0515 | 0.05562884 | 1.370924e-29 | 5.511071e-12 | 0.05502307
|  | 457.3714 | 2.11771 |  | 105.8855 | 0.051 | 0 | 0.05562884 | 0.05502307 | 4.650492e-30 | 3.147683e-12 | -0.004023074 | 3.147683e-12 | 457.3714 | 0.051 | 0.05562884 | 4.650492e-30 | 3.147683e-12 | 0.05502307
|  | 458.6292 | 2.1177 |  | 105.885 | 0.0505 | 0 | 0.05562884 | 0.05502307 | 1.678689e-30 | 1.853566e-12 | -0.004523074 | 1.853566e-12 | 458.6292 | 0.0505 | 0.05562884 | 1.678689e-30 | 1.853566e-12 | 0.05502307
|  | 459.9545 | 2.11768 |  | 105.884 | 0.0495 | 0 | 0.05562884 | 0.05502307 | 5.686471e-31 | 1.054233e-12 | -0.005523074 | 1.054233e-12 | 459.9545 | 0.0495 | 0.05562884 | 5.686471e-31 | 1.054233e-12 | 0.05502307
|  | 461.2952 | 2.11768 |  | 105.884 | 0.0495 | 0 | 0.05562884 | 0.05502307 | 1.884937e-31 | 5.918125e-13 | -0.005523074 | 5.918125e-13 | 461.2952 | 0.0495 | 0.05562884 | 1.884937e-31 | 5.918125e-13 | 0.05502307
|  | 462.59 | 2.11766 |  | 105.883 | 0.0485 | 0 | 0.05562884 | 0.05502307 | 6.432599e-32 | 3.367503e-13 | -0.006523074 | 3.367503e-13 | 462.59 | 0.0485 | 0.05562884 | 6.432599e-32 | 3.367503e-13 | 0.05502307
|  | 463.9181 | 2.11768 |  | 105.884 | 0.0495 | 0 | 0.05562884 | 0.05502307 | 2.116129e-32 | 1.876443e-13 | -0.005523074 | 1.876443e-13 | 463.9181 | 0.0495 | 0.05562884 | 2.116129e-32 | 1.876443e-13 | 0.05502307
|  | 465.2379 | 2.11768 |  | 105.884 | 0.0495 | 0 | 0.05562884 | 0.05502307 | 6.947718e-33 | 1.042741e-13 | -0.005523074 | 1.042741e-13 | 465.2379 | 0.0495 | 0.05562884 | 6.947718e-33 | 1.042741e-13 | 0.05502307
|  | 466.526 | 2.11767 |  | 105.8835 | 0.049 | 0 | 0.05562884 | 0.05502307 | 2.322776e-33 | 5.840699e-14 | -0.006023074 | 5.840699e-14 | 466.526 | 0.049 | 0.05562884 | 2.322776e-33 | 5.840699e-14 | 0.05502307
|  | 467.8176 | 2.11769 |  | 105.8845 | 0.05 | 0 | 0.05562884 | 0.05502307 | 7.676879e-34 | 3.246564e-14 | -0.005023074 | 3.246564e-14 | 467.8176 | 0.05 | 0.05562884 | 7.676879e-34 | 3.246564e-14 | 0.05502307
|  | 469.1785 | 2.1177 |  | 105.885 | 0.0505 | 0 | 0.05562884 | 0.05502307 | 2.368725e-34 | 1.737035e-14 | -0.004523074 | 1.737035e-14 | 469.1785 | 0.0505 | 0.05562884 | 2.368725e-34 | 1.737035e-14 | 0.05502307
|  | 470.4837 | 2.11769 |  | 105.8845 | 0.05 | 0 | 0.05562884 | 0.05502307 | 7.601288e-35 | 9.474312e-15 | -0.005023074 | 9.474312e-15 | 470.4837 | 0.05 | 0.05562884 | 7.601288e-35 | 9.474312e-15 | 0.05502307
|  | 471.8112 | 2.11771 |  | 105.8855 | 0.051 | 0 | 0.05562884 | 0.05502307 | 2.371039e-35 | 5.08169e-15 | -0.004023074 | 5.08169e-15 | 471.8112 | 0.051 | 0.05562884 | 2.371039e-35 | 5.08169e-15 | 0.05502307
|  | 473.17 | 2.11773 |  | 105.8865 | 0.052 | 0 | 0.05562884 | 0.05502307 | 7.127944e-36 | 2.667878e-15 | -0.003023074 | 2.667878e-15 | 473.17 | 0.052 | 0.05562884 | 7.127944e-36 | 2.667878e-15 | 0.05502307
|  | 474.5281 | 2.11771 |  | 105.8855 | 0.051 | 0 | 0.05562884 | 0.05502307 | 2.12396e-36 | 1.391642e-15 | -0.004023074 | 1.391642e-15 | 474.5281 | 0.051 | 0.05562884 | 2.12396e-36 | 1.391642e-15 | 0.05502307
|  | 475.8768 | 2.1177 |  | 105.885 | 0.0505 | 0 | 0.05562884 | 0.05502307 | 6.322635e-37 | 7.243286e-16 | -0.004523074 | 7.243286e-16 | 475.8768 | 0.0505 | 0.05562884 | 6.322635e-37 | 7.243286e-16 | 0.05502307
|  | 477.2869 | 2.11769 |  | 105.8845 | 0.05 | 0 | 0.05562884 | 0.05502307 | 1.763566e-37 | 3.633727e-16 | -0.005023074 | 3.633727e-16 | 477.2869 | 0.05 | 0.05562884 | 1.763566e-37 | 3.633727e-16 | 0.05502307
|  | 478.6534 | 2.11769 |  | 105.8845 | 0.05 | 0 | 0.05562884 | 0.05502307 | 5.067224e-38 | 1.849231e-16 | -0.005023074 | 1.849231e-16 | 478.6534 | 0.05 | 0.05562884 | 5.067224e-38 | 1.849231e-16 | 0.05502307
|  | 479.9004 | 2.11769 |  | 105.8845 | 0.05 | 0 | 0.05562884 | 0.05502307 | 1.610255e-38 | 9.924186e-17 | -0.005023074 | 9.924186e-17 | 479.9004 | 0.05 | 0.05562884 | 1.610255e-38 | 9.924186e-17 | 0.05502307
|  | 481.2689 | 2.11769 |  | 105.8845 | 0.05 | 0 | 0.05562884 | 0.05502307 | 4.534042e-39 | 4.979568e-17 | -0.005023074 | 4.979568e-17 | 481.2689 | 0.05 | 0.05562884 | 4.534042e-39 | 4.979568e-17 | 0.05502307
|  | 482.533 | 2.11768 |  | 105.884 | 0.0495 | 0 | 0.05562884 | 0.05502307 | 1.394414e-39 | 2.617604e-17 | -0.005523074 | 2.617604e-17 | 482.533 | 0.0495 | 0.05562884 | 1.394414e-39 | 2.617604e-17 | 0.05502307
|  | 483.8493 | 2.11769 |  | 105.8845 | 0.05 | 0 | 0.05562884 | 0.05502307 | 4.048986e-40 | 1.331576e-17 | -0.005023074 | 1.331576e-17 | 483.8493 | 0.05 | 0.05562884 | 4.048986e-40 | 1.331576e-17 | 0.05502307
|  | 485.2315 | 2.1177 |  | 105.885 | 0.0505 | 0 | 0.05562884 | 0.05502307 | 1.094647e-40 | 6.503831e-18 | -0.004523074 | 6.503831e-18 | 485.2315 | 0.0505 | 0.05562884 | 1.094647e-40 | 6.503831e-18 | 0.05502307
|  | 486.5617 | 2.11772 |  | 105.886 | 0.0515 | 0 | 0.05562884 | 0.05502307 | 3.079749e-41 | 3.241788e-18 | -0.003523074 | 3.241788e-18 | 486.5617 | 0.0515 | 0.05562884 | 3.079749e-41 | 3.241788e-18 | 0.05502307
|  | 487.8889 | 2.11768 |  | 105.884 | 0.0495 | 0 | 0.05562884 | 0.05502307 | 8.612449e-42 | 1.608066e-18 | -0.005523074 | 1.608066e-18 | 487.8889 | 0.0495 | 0.05562884 | 8.612449e-42 | 1.608066e-18 | 0.05502307
|  | 489.2863 | 2.11766 |  | 105.883 | 0.0485 | 0 | 0.05562884 | 0.05502307 | 2.2292e-42 | 7.632083e-19 | -0.006523074 | 7.632083e-19 | 489.2863 | 0.0485 | 0.05562884 | 2.2292e-42 | 7.632083e-19 | 0.05502307
|  | 490.6796875 | 2.1177 |  | 105.885 | 0.0505 | 0 | 0.05562884 | 0.05502307 | 5.735619e-43 | 3.604494e-19 | -0.004523074 | 3.604494e-19 | 490.6796875 | 0.0505 | 0.05562884 | 5.735619e-43 | 3.604494e-19 | 0.05502307
|  | 492.0374 | 2.11769 |  | 105.8845 | 0.05 | 0 | 0.05562884 | 0.05502307 | 1.513228e-43 | 1.723412e-19 | -0.005023074 | 1.723412e-19 | 492.0374 | 0.05 | 0.05562884 | 1.513228e-43 | 1.723412e-19 | 0.05502307
|  | 493.3931 | 2.11768 |  | 105.884 | 0.0495 | 0 | 0.05562884 | 0.05502307 | 3.962894e-44 | 8.193923e-20 | -0.005523074 | 8.193923e-20 | 493.3931 | 0.0495 | 0.05562884 | 3.962894e-44 | 8.193923e-20 | 0.05502307
|  | 494.7878 | 2.11771 |  | 105.8855 | 0.051 | 0 | 0.05562884 | 0.05502307 | 9.887608e-45 | 3.786526e-20 | -0.004023074 | 3.786526e-20 | 494.7878 | 0.051 | 0.05562884 | 9.887608e-45 | 3.786526e-20 | 0.05502307
|  | 496.1073 | 2.11771 |  | 105.8855 | 0.051 | 0 | 0.05562884 | 0.05502307 | 2.634576e-45 | 1.812281e-20 | -0.004023074 | 1.812281e-20 | 496.1073 | 0.051 | 0.05562884 | 2.634576e-45 | 1.812281e-20 | 0.05502307
|  | 497.4146 | 2.11774 |  | 105.887 | 0.0525 | 0 | 0.05562884 | 0.05502307 | 7.043736e-46 | 8.67814e-21 | -0.002523074 | 8.67814e-21 | 497.4146 | 0.0525 | 0.05562884 | 7.043736e-46 | 8.67814e-21 | 0.05502307
|  | 498.7211 | 2.11773 |  | 105.8865 | 0.052 | 0 | 0.05562884 | 0.05502307 | 1.868141e-46 | 4.131286e-21 | -0.003023074 | 4.131286e-21 | 498.7211 | 0.052 | 0.05562884 | 1.868141e-46 | 4.131286e-21 | 0.05502307
|  | 500.0315 | 2.11771 |  | 105.8855 | 0.051 | 0 | 0.05562884 | 0.05502307 | 4.892125e-47 | 1.950124e-21 | -0.004023074 | 1.950124e-21 | 500.0315 | 0.051 | 0.05562884 | 4.892125e-47 | 1.950124e-21 | 0.05502307
|  | 501.3688 | 2.11771 |  | 105.8855 | 0.051 | 0 | 0.05562884 | 0.05502307 | 1.235131e-47 | 9.006086e-22 | -0.004023074 | 9.006086e-22 | 501.3688 | 0.051 | 0.05562884 | 1.235131e-47 | 9.006086e-22 | 0.05502307
|  | 502.6711 | 2.1177 |  | 105.885 | 0.0505 | 0 | 0.05562884 | 0.05502307 | 3.203977e-48 | 4.217181e-22 | -0.004523074 | 4.217181e-22 | 502.6711 | 0.0505 | 0.05562884 | 3.203977e-48 | 4.217181e-22 | 0.05502307
|  | 504.0265 | 2.11769 |  | 105.8845 | 0.05 | 0 | 0.05562884 | 0.05502307 | 7.794926e-49 | 1.9021e-22 | -0.005023074 | 1.9021e-22 | 504.0265 | 0.05 | 0.05562884 | 7.794926e-49 | 1.9021e-22 | 0.05502307
|  | 505.3912 | 2.11767 |  | 105.8835 | 0.049 | 0 | 0.05562884 | 0.05502307 | 1.860113e-49 | 8.473994e-23 | -0.006023074 | 8.473994e-23 | 505.3912 | 0.049 | 0.05562884 | 1.860113e-49 | 8.473994e-23 | 0.05502307
|  | 506.726 | 2.11768 |  | 105.884 | 0.0495 | 0 | 0.05562884 | 0.05502307 | 4.538525e-50 | 3.817525e-23 | -0.005523074 | 3.817525e-23 | 506.726 | 0.0495 | 0.05562884 | 4.538525e-50 | 3.817525e-23 | 0.05502307
|  | 508.0472 | 2.11766 |  | 105.883 | 0.0485 | 0 | 0.05562884 | 0.05502307 | 1.113298e-50 | 1.722672e-23 | -0.006523074 | 1.722672e-23 | 508.0472 | 0.0485 | 0.05562884 | 1.113298e-50 | 1.722672e-23 | 0.05502307
|  | 509.3569 | 2.11765 |  | 105.8825 | 0.048 | 0 | 0.05562884 | 0.05502307 | 2.7402e-51 | 7.778332e-24 | -0.007023074 | 7.778332e-24 | 509.3569 | 0.048 | 0.05562884 | 2.7402e-51 | 7.778332e-24 | 0.05502307
|  | 510.7042 | 2.11763 |  | 105.8815 | 0.047 | 0 | 0.05562884 | 0.05502307 | 6.419047e-52 | 3.410329e-24 | -0.008023074 | 3.410329e-24 | 510.7042 | 0.047 | 0.05562884 | 6.419047e-52 | 3.410329e-24 | 0.05502307
|  | 511.9913 | 2.11764 |  | 105.882 | 0.0475 | 0 | 0.05562884 | 0.05502307 | 1.590657e-52 | 1.541783e-24 | -0.007523074 | 1.541783e-24 | 511.9913 | 0.0475 | 0.05562884 | 1.590657e-52 | 1.541783e-24 | 0.05502307
|  | 513.2885 | 2.11762 |  | 105.881 | 0.0465 | 0 | 0.05562884 | 0.05502307 | 3.865236e-53 | 6.884373e-25 | -0.008523074 | 6.884373e-25 | 513.2885 | 0.0465 | 0.05562884 | 3.865236e-53 | 6.884373e-25 | 0.05502307
|  | 514.5417 | 2.11762 |  | 105.881 | 0.0465 | 0 | 0.05562884 | 0.05502307 | 9.772982e-54 | 3.140659e-25 | -0.008523074 | 3.140659e-25 | 514.5417 | 0.0465 | 0.05562884 | 9.772982e-54 | 3.140659e-25 | 0.05502307
|  | 515.8381 | 2.11762 |  | 105.881 | 0.0465 | 0 | 0.05562884 | 0.05502307 | 2.336702e-54 | 1.386086e-25 | -0.008523074 | 1.386086e-25 | 515.8381 | 0.0465 | 0.05562884 | 2.336702e-54 | 1.386086e-25 | 0.05502307
|  | 517.1001 | 2.11765 |  | 105.8825 | 0.048 | 0 | 0.05562884 | 0.05502307 | 5.75586e-55 | 6.21492e-26 | -0.007023074 | 6.21492e-26 | 517.1001 | 0.048 | 0.05562884 | 5.75586e-55 | 6.21492e-26 | 0.05502307
|  | 518.429 | 2.11765 |  | 105.8825 | 0.048 | 0 | 0.05562884 | 0.05502307 | 1.304652e-55 | 2.653715e-26 | -0.007023074 | 2.653715e-26 | 518.429 | 0.048 | 0.05562884 | 1.304652e-55 | 2.653715e-26 | 0.05502307
|  | 519.7728 | 2.11766 |  | 105.883 | 0.0485 | 0 | 0.05562884 | 0.05502307 | 2.881719e-56 | 1.114985e-26 | -0.006523074 | 1.114985e-26 | 519.7728 | 0.0485 | 0.05562884 | 2.881719e-56 | 1.114985e-26 | 0.05502307
|  | 521.087 | 2.11765 |  | 105.8825 | 0.048 | 0 | 0.05562884 | 0.05502307 | 6.521718e-57 | 4.744555e-27 | -0.007023074 | 4.744555e-27 | 521.087 | 0.048 | 0.05562884 | 6.521718e-57 | 4.744555e-27 | 0.05502307
|  | 522.3787 | 2.11764 |  | 105.882 | 0.0475 | 0 | 0.05562884 | 0.05502307 | 1.501099e-57 | 2.036179e-27 | -0.007523074 | 2.036179e-27 | 522.3787 | 0.0475 | 0.05562884 | 1.501099e-57 | 2.036179e-27 | 0.05502307
|  | 523.7643 | 2.11764 |  | 105.882 | 0.0475 | 0 | 0.05562884 | 0.05502307 | 3.075362e-58 | 8.16103e-28 | -0.007523074 | 8.16103e-28 | 523.7643 | 0.0475 | 0.05562884 | 3.075362e-58 | 8.16103e-28 | 0.05502307
|  | 525.1625 | 2.11765 |  | 105.8825 | 0.048 | 0 | 0.05562884 | 0.05502307 | 6.148894e-59 | 3.220839e-28 | -0.007023074 | 3.220839e-28 | 525.1625 | 0.048 | 0.05562884 | 6.148894e-59 | 3.220839e-28 | 0.05502307
|  | 526.5276 | 2.11766 |  | 105.883 | 0.0485 | 0 | 0.05562884 | 0.05502307 | 1.264834e-59 | 1.290447e-28 | -0.006523074 | 1.290447e-28 | 526.5276 | 0.0485 | 0.05562884 | 1.264834e-59 | 1.290447e-28 | 0.05502307
|  | 527.9133 | 2.11765 |  | 105.8825 | 0.048 | 0 | 0.05562884 | 0.05502307 | 2.515785e-60 | 5.063935e-29 | -0.007023074 | 5.063935e-29 | 527.9133 | 0.048 | 0.05562884 | 2.515785e-60 | 5.063935e-29 | 0.05502307
|  | 529.2031 | 2.11766 |  | 105.883 | 0.0485 | 0 | 0.05562884 | 0.05502307 | 5.546251e-61 | 2.106676e-29 | -0.006523074 | 2.106676e-29 | 529.2031 | 0.0485 | 0.05562884 | 5.546251e-61 | 2.106676e-29 | 0.05502307
|  | 530.3006 | 2.11765 |  | 105.8825 | 0.048 | 0 | 0.05562884 | 0.05502307 | 1.521566e-61 | 9.94022e-30 | -0.007023074 | 9.94022e-30 | 530.3006 | 0.048 | 0.05562884 | 1.521566e-61 | 9.94022e-30 | 0.05502307
|  | 531.3093 | 2.11764 |  | 105.882 | 0.0475 | 0 | 0.05562884 | 0.05502307 | 4.609941e-62 | 4.964936e-30 | -0.007523074 | 4.964936e-30 | 531.3093 | 0.0475 | 0.05562884 | 4.609941e-62 | 4.964936e-30 | 0.05502307
|  | 532.1371 | 2.11764 |  | 105.882 | 0.0475 | 0 | 0.05562884 | 0.05502307 | 1.7234e-62 | 2.800744e-30 | -0.007523074 | 2.800744e-30 | 532.1371 | 0.0475 | 0.05562884 | 1.7234e-62 | 2.800744e-30 | 0.05502307
|  | 532.8022 | 2.11763
|  | 533.4918 | 2.11762
|  | 534.0618 | 2.11759
|  | 534.4983 | 2.11758
|  | 534.9558 | 2.11759
|  | 535.2805 | 2.11756
|  | 535.5007 | 2.11753
|  | 535.7624 | 2.11753
|  | 535.9979 | 2.11751
|  | 536.1505 | 2.1175
|  | 536.3045 | 2.11751
|  | 536.5306 | 2.11747
|  | 536.6342 | 2.11747
|  | 536.7062 | 2.11743
|  | 536.8324 | 2.11741
|  | 536.8864 | 2.1174
|  | 536.9526 | 2.11739
|  | 537.017 | 2.11736
|  | 537.0756 | 2.11734
|  | 537.1174 | 2.11732
|  | 537.1773 | 2.1173
|  | 537.2324 | 2.1173
|  | 537.2776 | 2.11728
|  | 537.3407 | 2.11728
|  | 537.4125 | 2.11727
|  | 537.4453 | 2.11725
|  | 537.5219 | 2.11726
|  | 537.6021 | 2.11723
|  | 537.6605 | 2.11722
|  | 537.6933 | 2.11719
|  | 537.7347 | 2.11716
|  | 537.7947 | 2.11717
|  | 537.8375 | 2.11715
|  | 537.8915 | 2.11715
|  | 537.9236 | 2.11712
|  | 537.9734 | 2.11714
|  | 538.0469 | 2.11711
|  | 538.0699 | 2.11709
|  | 538.0797 | 2.11709
|  | 538.1519 | 2.11708
|  | 538.2424 | 2.11706
|  | 538.2996 | 2.11709
|  | 538.3981 | 2.11706
|  | 538.4825 | 2.11705
|  | 538.5107 | 2.11703
|  | 538.5671 | 2.11701
|  | 538.6442 | 2.11702
|  | 538.6968 | 2.11699
|  | 538.7863 | 2.11698
|  | 538.895 | 2.11695
|  | 538.9448 | 2.11697
|  | 538.9765625 | 2.11696
|  | 539.0629 | 2.11699
|  | 539.1141 | 2.11697
|  | 539.1863 | 2.11696
|  | 539.2968 | 2.11694
|  | 539.3664 | 2.11694
|  | 539.4281 | 2.11692
|  | 539.5114 | 2.11693
|  | 539.5619 | 2.11692
|  | 539.588 | 2.11692
|  | 539.6323 | 2.11692
|  | 539.6866 | 2.11691
|  | 539.7263 | 2.11688
|  | 539.8159 | 2.11691
|  | 539.8803 | 2.11688
|  | 539.8762 | 2.11688
|  | 539.8911 | 2.11686
|  | 539.9469 | 2.11688
|  | 539.9633 | 2.11688
|  | 539.9901 | 2.11686
|  | 540.0455 | 2.11686
|  | 540.0928 | 2.11684
|  | 540.1545 | 2.11683
|  | 540.2312 | 2.11686
|  | 540.3005 | 2.11682
|  | 540.3116 | 2.11681
|  | 540.3639 | 2.11682
|  | 540.396 | 2.11684
|  | 540.4026 | 2.11681
|  | 540.4454 | 2.11682
|  | 540.4176 | 2.11683
|  | 540.4409 | 2.11682
|  | 540.4667 | 2.1168
|  | 540.519 | 2.1168
|  | 540.5612 | 2.1168
|  | 540.6099 | 2.11682
|  | 540.6793 | 2.11678
|  | 540.6674 | 2.11679
|  | 540.6782 | 2.1168
|  | 540.7489 | 2.1168
|  | 540.7639 | 2.1168
|  | 540.7764 | 2.11681
|  | 540.8284 | 2.1168
|  | 540.813 | 2.11679
|  | 540.7859 | 2.11677
|  | 540.7872 | 2.11678
|  | 540.7994 | 2.11675
|  | 540.8179 | 2.11674
|  | 540.8629 | 2.11677
|  | 540.9183 | 2.11671
|  | 540.9332 | 2.11675
|  | 541.0057 | 2.11671
|  | 541.0764 | 2.11675
|  | 541.0886 | 2.11673
|  | 541.1071 | 2.11673
|  | 541.1123 | 2.11672
|  | 541.1123 | 2.11672
|  | 541.1583 | 2.11673
|  | 541.1859 | 2.11672
|  | 541.1984 | 2.11672
|  | 541.2615 | 2.11671
|  | 541.3102 | 2.11675
|  | 541.2935 | 2.11673
|  | 541.2785 | 2.11671
|  | 541.2709 | 2.11672
|  | 541.2709 | 2.11671
|  | 541.2938 | 2.11669
|  | 541.3472 | 2.11671
|  | 541.3196 | 2.11671
|  | 541.3444 | 2.11671
|  | 541.3705 | 2.11669
|  | 541.3656 | 2.11668
|  | 541.3893 | 2.11668
|  | 541.4318 | 2.11669
|  | 541.4524 | 2.11671
|  | 541.4524 | 2.11672
|  | 541.4813 | 2.11669
|  | 541.4921 | 2.11671
|  | 541.5262 | 2.11671
|  | 541.6091 | 2.11673
|  | 541.666 | 2.11671
|  | 541.6754 | 2.11669
|  | 541.7433 | 2.11669
|  | 541.7767 | 2.1167
|  | 541.7875 | 2.11668
|  | 541.7844 | 2.11668
|  | 541.851 | 2.1167
|  | 541.8851 | 2.11671
|  | 541.8928 | 2.1167
|  | 541.8983 | 2.1167
|  | 541.8492 | 2.11672
|  | 541.8123 | 2.11672
|  | 541.8433 | 2.11677
|  | 541.8492 | 2.11675
|  | 541.8171 | 2.11675
|  | 541.8266 | 2.11675
|  | 541.8064 | 2.11676
|  | 541.7322 | 2.11674
|  | 541.7461 | 2.11674
|  | 541.7604 | 2.11672
|  | 541.7141 | 2.11674
|  | 541.7217 | 2.11673
|  | 541.7416 | 2.1167
|  | 541.7245 | 2.1167
|  | 541.7726 | 2.11671
|  | 541.7938 | 2.11671
|  | 541.7875 | 2.1167
|  | 541.805 | 2.11668
|  | 541.8604 | 2.11668
|  | 541.8973 | 2.11668
|  | 541.9384 | 2.11668
|  | 541.9984 | 2.11667
|  | 542.036 | 2.11666
|  | 541.9907 | 2.11666
|  | 541.9955 | 2.11667
|  | 541.9851 | 2.11667
|  | 541.9614 | 2.11669
|  | 541.9969 | 2.11668
|  | 542.0095 | 2.11669
|  | 541.991 | 2.11668
|  | 541.9987 | 2.11669
|  | 542.0109 | 2.1167
|  | 542.0231 | 2.11667
|  | 542.0729 | 2.11671
|  | 542.1307 | 2.11669
|  | 542.1356 | 2.1167
|  | 542.1342 | 2.11667
|  | 542.1635 | 2.11667
|  | 542.1464 | 2.11665
|  | 542.1555 | 2.11667
|  | 542.1754 | 2.11665
|  | 542.2021 | 2.11663
|  | 542.228 | 2.11665
|  | 542.2527 | 2.11667
|  | 542.2422 | 2.11665
|  | 542.1802 | 2.11667
|  | 542.1851 | 2.11668
|  | 542.1879 | 2.11667
|  | 542.1802 | 2.11667
|  | 542.2172 | 2.11666
|  | 542.2388 | 2.1167
|  | 542.2391 | 2.11666
|  | 542.2621 | 2.11665
|  | 542.2607 | 2.11666
|  | 542.2541 | 2.11664
|  | 542.2559 | 2.11663
|  | 542.2617 | 2.11662
|  | 542.2203 | 2.11665
|  | 542.2144 | 2.11662
|  | 542.2468 | 2.11662
|  | 542.2684 | 2.11665
|  | 542.251 | 2.11663
|  | 542.2708 | 2.11661
|  | 542.2914 | 2.11663
|  | 542.2914 | 2.1166
|  | 542.3157 | 2.1166
|  | 542.2729 | 2.11661
|  | 542.1837 | 2.11663
|  | 542.2098 | 2.11665
|  | 542.2555 | 2.11664
|  | 542.2416 | 2.11664
|  | 542.2649 | 2.11664
|  | 542.2757 | 2.11663
|  | 542.2464 | 2.11663
|  | 542.2405 | 2.11663
|  | 542.2924 | 2.11662
|  | 542.3098 | 2.11664
|  | 542.3143 | 2.11667
|  | 542.337 | 2.11665
|  | 542.3527 | 2.11666
|  | 542.3481 | 2.11665
|  | 542.391 | 2.11664
|  | 542.4283 | 2.11666
|  | 542.4495 | 2.11663
|  | 542.4976 | 2.11662
|  | 542.5004 | 2.1166
|  | 542.4962 | 2.11661
|  | 542.5377 | 2.11662
|  | 542.5206 | 2.11662
|  | 542.522 | 2.11663
|  | 542.567 | 2.11665
|  | 542.5453 | 2.11669
|  | 542.528 | 2.11668
|  | 542.5607 | 2.11668
|  | 542.568 | 2.11665
|  | 542.5433 | 2.11666
|  | 542.5464 | 2.11664
|  | 542.5388 | 2.11665
|  | 542.5311 | 2.11663
|  | 542.5388 | 2.11663
|  | 542.5516 | 2.11663
|  | 542.5356 | 2.11662
|  | 542.5408 | 2.11663
|  | 542.5725 | 2.11662
|  | 542.5439 | 2.11662
|  | 542.5345 | 2.11665
|  | 542.5541 | 2.11669
|  | 542.5541 | 2.11665
|  | 542.5607 | 2.11666
|  | 542.5959 | 2.11671
|  | 542.5868 | 2.11668
|  | 542.5266 | 2.11665
|  | 542.507 | 2.11668
|  | 542.5172 | 2.11666
|  | 542.4913 | 2.11666
|  | 542.4833 | 2.11664
|  | 542.4419 | 2.11666
|  | 542.4067 | 2.11666
|  | 542.414 | 2.11665
|  | 542.4311 | 2.11667
|  | 542.4022 | 2.11664
|  | 542.3959 | 2.11662
|  | 542.4342 | 2.11658
|  | 542.4238 | 2.11661
|  | 542.4036 | 2.11658
|  | 542.4499 | 2.11659
|  | 542.4248 | 2.11657
|  | 542.3771 | 2.1166
|  | 542.3806 | 2.11661
|  | 542.3882 | 2.11661
|  | 542.3976 | 2.11661
|  | 542.4193 | 2.1166
|  | 542.4248 | 2.11662
|  | 542.3955 | 2.1166
|  | 542.4311 | 2.11658
|  | 542.4694 | 2.1166
|  | 542.514 | 2.11657
|  | 542.6018 | 2.11657
|  | 542.6481 | 2.11658
|  | 542.6311 | 2.1166
|  | 542.6287 | 2.11659
|  | 542.6279 | 2.11658
|  | 542.5941 | 2.11658
|  | 542.5607 | 2.11659
|  | 542.5649 | 2.11657
|  | 542.5283 | 2.11657
|  | 542.553 | 2.11659
|  | 542.599 | 2.11658
|  | 542.6067 | 2.11658
|  | 542.6053 | 2.11658
|  | 542.6157 | 2.11656
|  | 542.6238 | 2.11655
|  | 542.6373 | 2.11654
|  | 542.6481 | 2.11654
|  | 542.6805 | 2.11653
|  | 542.6823 | 2.11653
|  | 542.6896 | 2.11653
|  | 542.6791 | 2.11654
|  | 542.6572 | 2.11654
|  | 542.6701 | 2.11654
|  | 542.6882 | 2.11655
|  | 542.653 | 2.11657
|  | 542.6635 | 2.11658
|  | 542.6593 | 2.11659
|  | 542.63 | 2.11659
|  | 542.6008 | 2.11662
|  | 542.6126 | 2.11656
|  | 542.5635 | 2.11655
|  | 542.5607 | 2.11655
|  | 542.6067 | 2.11657
|  | 542.6193 | 2.11655
|  | 542.6332 | 2.11656
|  | 542.6342 | 2.11656
|  | 542.6363 | 2.11657
|  | 542.6345 | 2.11655
|  | 542.6711 | 2.11657
|  | 542.6819 | 2.11658
|  | 542.6607 | 2.11653
|  | 542.6805 | 2.11654
|  | 542.6837 | 2.11652
|  | 542.6603 | 2.11656
|  | 542.6882 | 2.11652
|  | 542.7081 | 2.11654
|  | 542.7101 | 2.11657
|  | 542.7021 | 2.11658
|  | 542.7346 | 2.11658
|  | 542.7711 | 2.11661
|  | 542.7819 | 2.11661
|  | 542.7729 | 2.11659
|  | 542.7332 | 2.11659
|  | 542.7485 | 2.11659
|  | 542.7408 | 2.11656
|  | 542.7161 | 2.11658
|  | 542.7021 | 2.11656
|  | 542.7297 | 2.11657
|  | 542.7513 | 2.11658
|  | 542.7774 | 2.11657
|  | 542.8241 | 2.11659
|  | 542.8502 | 2.11659
|  | 542.8206 | 2.11662
|  | 542.7927 | 2.11662
|  | 542.7683 | 2.1166
|  | 542.7318 | 2.1166
|  | 542.7495 | 2.11659
|  | 542.7625 | 2.11659
|  | 542.7408 | 2.11661
|  | 542.7468 | 2.11661
|  | 542.7994 | 2.1166
|  | 542.7945 | 2.11657
|  | 542.8021 | 2.11658
|  | 542.7882 | 2.11659
|  | 542.7896 | 2.11658
|  | 542.8143 | 2.11662
|  | 542.8206 | 2.11664
|  | 542.7854 | 2.11662
|  | 542.7666 | 2.11665
|  | 542.7788 | 2.11661
|  | 542.7994 | 2.11662
|  | 542.7896 | 2.11659
|  | 542.8328 | 2.1166
|  | 542.8328 | 2.11662
|  | 542.8098 | 2.11661
|  | 542.8039 | 2.11662
|  | 542.7886 | 2.11659
|  | 542.7698 | 2.1166
|  | 542.7746 | 2.11663
|  | 542.8192 | 2.11663
|  | 542.8039 | 2.11664
|  | 542.8102 | 2.1166
|  | 542.8241 | 2.11661
|  | 542.83 | 2.11661
|  | 542.8607 | 2.11662
|  | 542.9349 | 2.11659
|  | 542.9426 | 2.11659
|  | 542.9304 | 2.11663
|  | 542.9624 | 2.11665
|  | 542.9774 | 2.1166
|  | 542.9945 | 2.11659
|  | 543.0457 | 2.11659
|  | 543.0499 | 2.11658
|  | 543.0345 | 2.11658
|  | 543.0436 | 2.11657
|  | 543.0192 | 2.11658
|  | 542.9774 | 2.11657
|  | 542.9457 | 2.11661
|  | 542.9332 | 2.1166
|  | 542.9147 | 2.11664
|  | 542.8959 | 2.11664
|  | 542.8621 | 2.11665
|  | 542.8408 | 2.11664
|  | 542.8516 | 2.11663
|  | 542.8701 | 2.11662
|  | 542.8851 | 2.11661
|  | 542.8513 | 2.11661
|  | 542.83 | 2.11661
|  | 542.8241 | 2.11661
|  | 542.7872 | 2.1166
|  | 542.8157 | 2.11659
|  | 542.8359375 | 2.11659
|  | 542.8439 | 2.11656
|  | 542.8774 | 2.11655
|  | 542.907 | 2.11657
|  | 542.9255 | 2.11656
|  | 542.9332 | 2.11656
|  | 542.9296875 | 2.11655
|  | 542.8994 | 2.11656
|  | 542.8882 | 2.11656
|  | 542.8777 | 2.11657
|  | 542.8502 | 2.11656
|  | 542.8143 | 2.11658
|  | 542.8209 | 2.11659
|  | 542.8021 | 2.11659
|  | 542.7558 | 2.11657
|  | 542.8035 | 2.11657
|  | 542.8331 | 2.1166
|  | 542.845 | 2.11661
|  | 542.8669 | 2.11658
|  | 542.8621 | 2.1166
|  | 542.8481 | 2.11659
|  | 542.8457 | 2.1166
|  | 542.8547 | 2.11658
|  | 542.8328 | 2.11659
|  | 542.83 | 2.11663
|  | 542.8624 | 2.11659
|  | 542.8683 | 2.11661
|  | 542.8826 | 2.11663
|  | 542.8994 | 2.1166
|  | 542.8851 | 2.11658
|  | 542.8544 | 2.11659
|  | 542.8422 | 2.11657
|  | 542.8746 | 2.11658
|  | 542.8903 | 2.11657
|  | 542.9039 | 2.1166
|  | 542.8871 | 2.11658
|  | 542.8687 | 2.11659
|  | 542.8962 | 2.11659
|  | 542.8806 | 2.11657
|  | 542.8039 | 2.11658
|  | 542.7899 | 2.11657
|  | 542.8241 | 2.11661
|  | 542.8282 | 2.11659
|  | 542.8471 | 2.11661
|  | 542.8851 | 2.11664
|  | 542.8851 | 2.11663
|  | 542.8558 | 2.11662
|  | 542.9067 | 2.11665
|  | 542.938 | 2.11663
|  | 542.9011 | 2.11664
|  | 542.9314 | 2.11664
|  | 542.921 | 2.11664
|  | 542.9102 | 2.11664
|  | 542.9286 | 2.11662
|  | 542.9565 | 2.11663
|  | 542.9426 | 2.11665
|  | 542.9544 | 2.11662
|  | 543.0021 | 2.11662
|  | 543.0067 | 2.11659
|  | 543.0164 | 2.11659
|  | 542.9993 | 2.11662
|  | 542.984 | 2.1166
|  | 542.9481 | 2.11658
|  | 542.9241 | 2.11657
|  | 542.8558 | 2.11657
|  | 542.8066 | 2.11656
|  | 542.8224 | 2.11657
|  | 542.8286 | 2.11657